1 | https://doi.org/10.1002/aenm.202302551 | (Ag2S0.5Se0.5)(Ag2Te)1.0% |  | Ag2S0.5Se0.5 + x mol.% Ag2Te | Ag2S0.5Se0.5 | Ag2S0.5Se0.5 | (Ag2Te)1.0% |  | Stoichiometric Formula |  | 299 | 0.00351704 | 284.33 | -133.61 | 5.13 | 0.307 | 0.501 | 0.354 |  | 0.239 | [7 empty] | Spark plasma sintering | Not mentioned | Not mentioned | Polycrystalline | Ag2S0.5Se0.5 matrix with Ag2Te secondary phase, separated by amorphous phase boundary. Nanograins in the amorphous phase boundary. No doping of Te into the matrix, with tiny amounts of Te detected in the amorphous phase boundary, indicating some diffusion of Te. Ag2Te introduce multi-scale lattice imperfections, scattering phonons. Ag2Te also increases the electron donor effect, while electron mobility first increases then decreases, peaking at 0.5% Ag2Te. | P2(1)/n |  | Monoclinic
1 | https://doi.org/10.1002/aenm.202302551 | (Ag2S0.5Se0.5)(Ag2Te)1.0% |  | Ag2S0.5Se0.5 + x mol.% Ag2Te | Ag2S0.5Se0.5 | Ag2S0.5Se0.5 | (Ag2Te)1.0% |  | Stoichiometric Formula |  | 303 | 0.003556694 | 281.16 | -133.89 | 5.05 | 0.307 | 0.501 | 0.35 |  | 0.239 | [7 empty] | Spark plasma sintering | Not mentioned | Not mentioned | Polycrystalline | Ag2S0.5Se0.5 matrix with Ag2Te secondary phase, separated by amorphous phase boundary. Nanograins in the amorphous phase boundary. No doping of Te into the matrix, with tiny amounts of Te detected in the amorphous phase boundary, indicating some diffusion of Te. Ag2Te introduce multi-scale lattice imperfections, scattering phonons. Ag2Te also increases the electron donor effect, while electron mobility first increases then decreases, peaking at 0.5% Ag2Te. | P2(1)/n |  | Monoclinic
1 | https://doi.org/10.1002/aenm.202302551 | (Ag2S0.5Se0.5)(Ag2Te)1.0% |  | Ag2S0.5Se0.5 + x mol.% Ag2Te | Ag2S0.5Se0.5 | Ag2S0.5Se0.5 | (Ag2Te)1.0% |  | Stoichiometric Formula |  | 308 | 0.003389831 | 295 | -131.1 | 5.11 | 0.306 | 0.519 | 0.358 |  | 0.247 | [7 empty] | Spark plasma sintering | Not mentioned | Not mentioned | Polycrystalline | Ag2S0.5Se0.5 matrix with Ag2Te secondary phase, separated by amorphous phase boundary. Nanograins in the amorphous phase boundary. No doping of Te into the matrix, with tiny amounts of Te detected in the amorphous phase boundary, indicating some diffusion of Te. Ag2Te introduce multi-scale lattice imperfections, scattering phonons. Ag2Te also increases the electron donor effect, while electron mobility first increases then decreases, peaking at 0.5% Ag2Te. | P2(1)/n |  | Monoclinic
1 | https://doi.org/10.1002/aenm.202302551 | (Ag2S0.5Se0.5)(Ag2Te)1.0% |  | Ag2S0.5Se0.5 + x mol.% Ag2Te | Ag2S0.5Se0.5 | Ag2S0.5Se0.5 | (Ag2Te)1.0% |  | Stoichiometric Formula |  | 313 | 0.003196624 | 312.83 | -127.28 | 5.06 | 0.309 | 0.515 | 0.339 |  | 0.244 | [7 empty] | Spark plasma sintering | Not mentioned | Not mentioned | Polycrystalline | Ag2S0.5Se0.5 matrix with Ag2Te secondary phase, separated by amorphous phase boundary. Nanograins in the amorphous phase boundary. No doping of Te into the matrix, with tiny amounts of Te detected in the amorphous phase boundary, indicating some diffusion of Te. Ag2Te introduce multi-scale lattice imperfections, scattering phonons. Ag2Te also increases the electron donor effect, while electron mobility first increases then decreases, peaking at 0.5% Ag2Te. | P2(1)/n |  | Monoclinic
1 | https://doi.org/10.1002/aenm.202302551 | (Ag2S0.5Se0.5)(Ag2Te)1.0% |  | Ag2S0.5Se0.5 + x mol.% Ag2Te | Ag2S0.5Se0.5 | Ag2S0.5Se0.5 | (Ag2Te)1.0% |  | Stoichiometric Formula |  | 318 | 0.002987929 | 334.68 | -123.12 | 5.14 | 0.306 | 0.535 | 0.343 |  | 0.254 | [7 empty] | Spark plasma sintering | Not mentioned | Not mentioned | Polycrystalline | Ag2S0.5Se0.5 matrix with Ag2Te secondary phase, separated by amorphous phase boundary. Nanograins in the amorphous phase boundary. No doping of Te into the matrix, with tiny amounts of Te detected in the amorphous phase boundary, indicating some diffusion of Te. Ag2Te introduce multi-scale lattice imperfections, scattering phonons. Ag2Te also increases the electron donor effect, while electron mobility first increases then decreases, peaking at 0.5% Ag2Te. | P2(1)/n |  | Monoclinic
1 | https://doi.org/10.1002/aenm.202302551 | (Ag2S0.5Se0.5)(Ag2Te)1.0% |  | Ag2S0.5Se0.5 + x mol.% Ag2Te | Ag2S0.5Se0.5 | Ag2S0.5Se0.5 | (Ag2Te)1.0% |  | Stoichiometric Formula |  | 322 | 0.002781022 | 359.58 | -118.29 | 5.1 | 0.306 | 0.54 | 0.328 |  | 0.257 | [7 empty] | Spark plasma sintering | Not mentioned | Not mentioned | Polycrystalline | Ag2S0.5Se0.5 matrix with Ag2Te secondary phase, separated by amorphous phase boundary. Nanograins in the amorphous phase boundary. No doping of Te into the matrix, with tiny amounts of Te detected in the amorphous phase boundary, indicating some diffusion of Te. Ag2Te introduce multi-scale lattice imperfections, scattering phonons. Ag2Te also increases the electron donor effect, while electron mobility first increases then decreases, peaking at 0.5% Ag2Te. | P2(1)/n |  | Monoclinic
1 | https://doi.org/10.1002/aenm.202302551 | (Ag2S0.5Se0.5)(Ag2Te)3.0% |  | Ag2S0.5Se0.5 + x mol.% Ag2Te | Ag2S0.5Se0.5 | Ag2S0.5Se0.5 | (Ag2Te)1.0% |  | Stoichiometric Formula |  | 299 | 0.002453386 | 407.6 | -102.24 | 4.26 | 0.239 | 0.501 | 0.306 |  | 0.257 | [7 empty] | Spark plasma sintering | Not mentioned | Not mentioned | Polycrystalline | Ag2S0.5Se0.5 matrix with Ag2Te secondary phase, separated by amorphous phase boundary. Nanograins in the amorphous phase boundary. No doping of Te into the matrix, with tiny amounts of Te detected in the amorphous phase boundary, indicating some diffusion of Te. Ag2Te introduce multi-scale lattice imperfections, scattering phonons. Ag2Te also increases the electron donor effect, while electron mobility first increases then decreases, peaking at 0.5% Ag2Te. | P2(1)/n |  | Monoclinic
1 | https://doi.org/10.1002/aenm.202302551 | (Ag2S0.5Se0.5)(Ag2Te)3.0% |  | Ag2S0.5Se0.5 + x mol.% Ag2Te | Ag2S0.5Se0.5 | Ag2S0.5Se0.5 | (Ag2Te)1.0% |  | Stoichiometric Formula |  | 303 | 0.00244834 | 408.44 | -101.51 | 4.24 | 0.239 | 0.501 | 0.301 |  | 0.257 | [7 empty] | Spark plasma sintering | Not mentioned | Not mentioned | Polycrystalline | Ag2S0.5Se0.5 matrix with Ag2Te secondary phase, separated by amorphous phase boundary. Nanograins in the amorphous phase boundary. No doping of Te into the matrix, with tiny amounts of Te detected in the amorphous phase boundary, indicating some diffusion of Te. Ag2Te introduce multi-scale lattice imperfections, scattering phonons. Ag2Te also increases the electron donor effect, while electron mobility first increases then decreases, peaking at 0.5% Ag2Te. | P2(1)/n |  | Monoclinic
1 | https://doi.org/10.1002/aenm.202302551 | (Ag2S0.5Se0.5)(Ag2Te)3.0% |  | Ag2S0.5Se0.5 + x mol.% Ag2Te | Ag2S0.5Se0.5 | Ag2S0.5Se0.5 | (Ag2Te)1.0% |  | Stoichiometric Formula |  | 308 | 0.002373775 | 421.27 | -100.42 | 4.28 | 0.238 | 0.519 | 0.313 |  | 0.268 | [7 empty] | Spark plasma sintering | Not mentioned | Not mentioned | Polycrystalline | Ag2S0.5Se0.5 matrix with Ag2Te secondary phase, separated by amorphous phase boundary. Nanograins in the amorphous phase boundary. No doping of Te into the matrix, with tiny amounts of Te detected in the amorphous phase boundary, indicating some diffusion of Te. Ag2Te introduce multi-scale lattice imperfections, scattering phonons. Ag2Te also increases the electron donor effect, while electron mobility first increases then decreases, peaking at 0.5% Ag2Te. | P2(1)/n |  | Monoclinic
1 | https://doi.org/10.1002/aenm.202302551 | (Ag2S0.5Se0.5)(Ag2Te)3.0% |  | Ag2S0.5Se0.5 + x mol.% Ag2Te | Ag2S0.5Se0.5 | Ag2S0.5Se0.5 | (Ag2Te)1.0% |  | Stoichiometric Formula |  | 313 | 0.002251593 | 444.13 | -98.644 | 4.34 | 0.248 | 0.515 | 0.291 |  | 0.267 | [7 empty] | Spark plasma sintering | Not mentioned | Not mentioned | Polycrystalline | Ag2S0.5Se0.5 matrix with Ag2Te secondary phase, separated by amorphous phase boundary. Nanograins in the amorphous phase boundary. No doping of Te into the matrix, with tiny amounts of Te detected in the amorphous phase boundary, indicating some diffusion of Te. Ag2Te introduce multi-scale lattice imperfections, scattering phonons. Ag2Te also increases the electron donor effect, while electron mobility first increases then decreases, peaking at 0.5% Ag2Te. | P2(1)/n |  | Monoclinic
1 | https://doi.org/10.1002/aenm.202302551 | (Ag2S0.5Se0.5)(Ag2Te)3.0% |  | Ag2S0.5Se0.5 + x mol.% Ag2Te | Ag2S0.5Se0.5 | Ag2S0.5Se0.5 | (Ag2Te)1.0% |  | Stoichiometric Formula |  | 318 | 0.002136843 | 467.98 | -96.531 | 4.39 | 0.243 | 0.535 | 0.292 |  | 0.278 | [7 empty] | Spark plasma sintering | Not mentioned | Not mentioned | Polycrystalline | Ag2S0.5Se0.5 matrix with Ag2Te secondary phase, separated by amorphous phase boundary. Nanograins in the amorphous phase boundary. No doping of Te into the matrix, with tiny amounts of Te detected in the amorphous phase boundary, indicating some diffusion of Te. Ag2Te introduce multi-scale lattice imperfections, scattering phonons. Ag2Te also increases the electron donor effect, while electron mobility first increases then decreases, peaking at 0.5% Ag2Te. | P2(1)/n |  | Monoclinic
1 | https://doi.org/10.1002/aenm.202302551 | (Ag2S0.5Se0.5)(Ag2Te)3.0% |  | Ag2S0.5Se0.5 + x mol.% Ag2Te | Ag2S0.5Se0.5 | Ag2S0.5Se0.5 | (Ag2Te)1.0% |  | Stoichiometric Formula |  | 322 | 0.002020692 | 494.88 | -94.089 | 4.48 | 0.247 | 0.54 | 0.282 |  | 0.283 | [7 empty] | Spark plasma sintering | Not mentioned | Not mentioned | Polycrystalline | Ag2S0.5Se0.5 matrix with Ag2Te secondary phase, separated by amorphous phase boundary. Nanograins in the amorphous phase boundary. No doping of Te into the matrix, with tiny amounts of Te detected in the amorphous phase boundary, indicating some diffusion of Te. Ag2Te introduce multi-scale lattice imperfections, scattering phonons. Ag2Te also increases the electron donor effect, while electron mobility first increases then decreases, peaking at 0.5% Ag2Te. | P2(1)/n |  | Monoclinic
2 | http://www.jmst.org/EN/Y2009/V25/I04/0535 | CaMnO3 | CaMnO3 | Ca1-xLaxMnO3 | CaMnO3 |  |  | 0 |  | Lan2009JMST | 300 | 50 | 0.02 | -462.97 | 0.0042868 | [7 empty] | No Data |  | Solid state reaction | Ball milled for 24 hours | Pre-calcined at 1373 K for 6 hours | Sintering at 1473 K for 10 hours |  |  | Polycrystalline |  | 62 | 8 |  | http://dx.doi.org/10.1016/0022-4596(82)90292-4 | Poeppelmeier | 206.97 | 4 | 5 | 20 | 10.3485 | 35218 | 300
2 | http://www.jmst.org/EN/Y2009/V25/I04/0535 | CaMnO3 | CaMnO3 | Ca1-xLaxMnO3 | CaMnO3 |  |  | 0 |  | Lan2009JMST | 400 | 50 | 0.02 | -462.97 | 0.0042868 | [7 empty] | No Data |  | Solid state reaction | Ball milled for 24 hours | Pre-calcined at 1373 K for 6 hours | Sintering at 1473 K for 10 hours |  |  | Polycrystalline |  | 62 | 8 |  | http://dx.doi.org/10.1016/0022-4596(82)90292-4 | Poeppelmeier | 206.97 | 4 | 5 | 20 | 10.3485 | 35218 | 300
2 | http://www.jmst.org/EN/Y2009/V25/I04/0535 | CaMnO3 | CaMnO3 | Ca1-xLaxMnO3 | CaMnO3 |  |  | 0 |  | Lan2009JMST | 700 | 2.417503 | 0.41365 | -470.65 | 0.091629 | [7 empty] | No Data |  | Solid state reaction | Ball milled for 24 hours | Pre-calcined at 1373 K for 6 hours | Sintering at 1473 K for 10 hours |  |  | Polycrystalline |  | 62 | 8 |  | http://dx.doi.org/10.1016/0022-4596(82)90292-4 | Poeppelmeier | 206.97 | 4 | 5 | 20 | 10.3485 | 35218 | 300
2 | http://www.jmst.org/EN/Y2009/V25/I04/0535 | CaMnO3 | CaMnO3 | Ca1-xLaxMnO3 | CaMnO3 |  |  | 0 |  | Lan2009JMST | 1000 | 0.1774906 | 5.6341 | -279.83 | 0.44118 | [7 empty] | No Data |  | Solid state reaction | Ball milled for 24 hours | Pre-calcined at 1373 K for 6 hours | Sintering at 1473 K for 10 hours |  |  | Polycrystalline |  | 62 | 8 |  | http://dx.doi.org/10.1016/0022-4596(82)90292-4 | Poeppelmeier | 206.97 | 4 | 5 | 20 | 10.3485 | 35218 | 300
2 | http://www.jmst.org/EN/Y2009/V25/I04/0535 | Ca0.98La0.02MnO3 | Ca0.98La0.02MnO3 | Ca1-xLaxMnO3 | CaMnO3 |  |  | 0.02 |  | Lan2009JMST | 300 | 0.04611483 | 21.685 | -201.71 | 0.88228 | [7 empty] | No Data |  | Solid state reaction | Ball milled for 24 hours | Pre-calcined at 1373 K for 6 hours | Sintering at 1473 K for 10 hours |  |  | Polycrystalline |  | 62 | 8 |  | http://dx.doi.org/10.1006/jssc.1996.0250 | Taguchi | 207.74 | 4 | 5 | 20 | 10.387 | 82210 | 300
2 | http://www.jmst.org/EN/Y2009/V25/I04/0535 | Ca0.98La0.02MnO3 | Ca0.98La0.02MnO3 | Ca1-xLaxMnO3 | CaMnO3 |  |  | 0.02 |  | Lan2009JMST | 400 | 0.04611483 | 21.685 | -201.71 | 0.88228 | [7 empty] | No Data |  | Solid state reaction | Ball milled for 24 hours | Pre-calcined at 1373 K for 6 hours | Sintering at 1473 K for 10 hours |  |  | Polycrystalline |  | 62 | 8 |  | http://dx.doi.org/10.1006/jssc.1996.0250 | Taguchi | 207.74 | 4 | 5 | 20 | 10.387 | 82210 | 300
2 | http://www.jmst.org/EN/Y2009/V25/I04/0535 | Ca0.98La0.02MnO3 | Ca0.98La0.02MnO3 | Ca1-xLaxMnO3 | CaMnO3 |  |  | 0.02 |  | Lan2009JMST | 700 | 0.06504911 | 15.373 | -224.12 | 0.77218 | [7 empty] | No Data |  | Solid state reaction | Ball milled for 24 hours | Pre-calcined at 1373 K for 6 hours | Sintering at 1473 K for 10 hours |  |  | Polycrystalline |  | 62 | 8 |  | http://dx.doi.org/10.1006/jssc.1996.0250 | Taguchi | 207.74 | 4 | 5 | 20 | 10.387 | 82210 | 300
2 | http://www.jmst.org/EN/Y2009/V25/I04/0535 | Ca0.98La0.02MnO3 | Ca0.98La0.02MnO3 | Ca1-xLaxMnO3 | CaMnO3 |  |  | 0.02 |  | Lan2009JMST | 1000 | 0.04108463 | 24.34 | -190.18 | 0.88035 | [7 empty] | No Data |  | Solid state reaction | Ball milled for 24 hours | Pre-calcined at 1373 K for 6 hours | Sintering at 1473 K for 10 hours |  |  | Polycrystalline |  | 62 | 8 |  | http://dx.doi.org/10.1006/jssc.1996.0250 | Taguchi | 207.74 | 4 | 5 | 20 | 10.387 | 82210 | 300
2 | http://www.jmst.org/EN/Y2009/V25/I04/0535 | Ca0.96La0.04MnO3 | Ca0.96La0.04MnO3 | Ca1-xLaxMnO3 | CaMnO3 |  |  | 0.04 |  | Lan2009JMST | 300 | 0.01525553 | 65.55 | -123.59 | 1.0012 | [7 empty] | No Data |  | Solid state reaction | Ball milled for 24 hours | Pre-calcined at 1373 K for 6 hours | Sintering at 1473 K for 10 hours |  |  | Polycrystalline |  | 62 | 8 |  | http://dx.doi.org/10.1006/jssc.1996.0250 | Taguchi | 208.49 | 4 | 5 | 20 | 10.4245 | 82209 | 300
2 | http://www.jmst.org/EN/Y2009/V25/I04/0535 | Ca0.96La0.04MnO3 | Ca0.96La0.04MnO3 | Ca1-xLaxMnO3 | CaMnO3 |  |  | 0.04 |  | Lan2009JMST | 400 | 0.01525553 | 65.55 | -123.59 | 1.0012 | [7 empty] | No Data |  | Solid state reaction | Ball milled for 24 hours | Pre-calcined at 1373 K for 6 hours | Sintering at 1473 K for 10 hours |  |  | Polycrystalline |  | 62 | 8 |  | http://dx.doi.org/10.1006/jssc.1996.0250 | Taguchi | 208.49 | 4 | 5 | 20 | 10.4245 | 82209 | 300
2 | http://www.jmst.org/EN/Y2009/V25/I04/0535 | Ca0.96La0.04MnO3 | Ca0.96La0.04MnO3 | Ca1-xLaxMnO3 | CaMnO3 |  |  | 0.04 |  | Lan2009JMST | 700 | 0.02167834 | 46.129 | -173.53 | 1.3891 | [7 empty] | No Data |  | Solid state reaction | Ball milled for 24 hours | Pre-calcined at 1373 K for 6 hours | Sintering at 1473 K for 10 hours |  |  | Polycrystalline |  | 62 | 8 |  | http://dx.doi.org/10.1006/jssc.1996.0250 | Taguchi | 208.49 | 4 | 5 | 20 | 10.4245 | 82209 | 300
2 | http://www.jmst.org/EN/Y2009/V25/I04/0535 | Ca0.96La0.04MnO3 | Ca0.96La0.04MnO3 | Ca1-xLaxMnO3 | CaMnO3 |  |  | 0.04 |  | Lan2009JMST | 1000 | 0.0222163 | 45.012 | -160.09 | 1.1535 | [7 empty] | No Data |  | Solid state reaction | Ball milled for 24 hours | Pre-calcined at 1373 K for 6 hours | Sintering at 1473 K for 10 hours |  |  | Polycrystalline |  | 62 | 8 |  | http://dx.doi.org/10.1006/jssc.1996.0250 | Taguchi | 208.49 | 4 | 5 | 20 | 10.4245 | 82209 | 300
2 | http://www.jmst.org/EN/Y2009/V25/I04/0535 | Ca0.94La0.06MnO3 | Ca0.94La0.06MnO3 | Ca1-xLaxMnO3 | CaMnO3 |  |  | 0.06 |  | Lan2009JMST | 300 | 0.01216708 | 82.189 | -103.74 | 0.88443 | [7 empty] | No Data |  | Solid state reaction | Ball milled for 24 hours | Pre-calcined at 1373 K for 6 hours | Sintering at 1473 K for 10 hours |  |  | Polycrystalline |  | 62 | 8 |  | http://dx.doi.org/10.1006/jssc.1996.0250 | Taguchi | 209.24 | 4 | 5 | 20 | 10.462 | 82208 | 300
2 | http://www.jmst.org/EN/Y2009/V25/I04/0535 | Ca0.94La0.06MnO3 | Ca0.94La0.06MnO3 | Ca1-xLaxMnO3 | CaMnO3 |  |  | 0.06 |  | Lan2009JMST | 400 | 0.01216708 | 82.189 | -103.74 | 0.88443 | [7 empty] | No Data |  | Solid state reaction | Ball milled for 24 hours | Pre-calcined at 1373 K for 6 hours | Sintering at 1473 K for 10 hours |  |  | Polycrystalline |  | 62 | 8 |  | http://dx.doi.org/10.1006/jssc.1996.0250 | Taguchi | 209.24 | 4 | 5 | 20 | 10.462 | 82208 | 300
2 | http://www.jmst.org/EN/Y2009/V25/I04/0535 | Ca0.94La0.06MnO3 | Ca0.94La0.06MnO3 | Ca1-xLaxMnO3 | CaMnO3 |  |  | 0.06 |  | Lan2009JMST | 700 | 0.01702591 | 58.734 | -127.43 | 0.95371 | [7 empty] | No Data |  | Solid state reaction | Ball milled for 24 hours | Pre-calcined at 1373 K for 6 hours | Sintering at 1473 K for 10 hours |  |  | Polycrystalline |  | 62 | 8 |  | http://dx.doi.org/10.1006/jssc.1996.0250 | Taguchi | 209.24 | 4 | 5 | 20 | 10.462 | 82208 | 300
2 | http://www.jmst.org/EN/Y2009/V25/I04/0535 | Ca0.94La0.06MnO3 | Ca0.94La0.06MnO3 | Ca1-xLaxMnO3 | CaMnO3 |  |  | 0.06 |  | Lan2009JMST | 1000 | 0.01883984 | 53.079 | -135.75 | 0.97818 | [7 empty] | No Data |  | Solid state reaction | Ball milled for 24 hours | Pre-calcined at 1373 K for 6 hours | Sintering at 1473 K for 10 hours |  |  | Polycrystalline |  | 62 | 8 |  | http://dx.doi.org/10.1006/jssc.1996.0250 | Taguchi | 209.24 | 4 | 5 | 20 | 10.462 | 82208 | 300
2 | http://www.jmst.org/EN/Y2009/V25/I04/0535 | Ca0.92La0.08MnO3 | Ca0.92La0.08MnO3 | Ca1-xLaxMnO3 | CaMnO3 |  |  | 0.08 |  | Lan2009JMST | 300 | 0.009966115 | 100.34 | -83.24 | 0.69532 | [7 empty] | No Data |  | Solid state reaction | Ball milled for 24 hours | Pre-calcined at 1373 K for 6 hours | Sintering at 1473 K for 10 hours |  |  | Polycrystalline |  | 62 | 8 |  | http://dx.doi.org/10.1006/jssc.1996.0250 | Taguchi | 209.93 | 4 | 5 | 20 | 10.4965 | 82207 | 300
2 | http://www.jmst.org/EN/Y2009/V25/I04/0535 | Ca0.92La0.08MnO3 | Ca0.92La0.08MnO3 | Ca1-xLaxMnO3 | CaMnO3 |  |  | 0.08 |  | Lan2009JMST | 400 | 0.009966115 | 100.34 | -83.24 | 0.69532 | [7 empty] | No Data |  | Solid state reaction | Ball milled for 24 hours | Pre-calcined at 1373 K for 6 hours | Sintering at 1473 K for 10 hours |  |  | Polycrystalline |  | 62 | 8 |  | http://dx.doi.org/10.1006/jssc.1996.0250 | Taguchi | 209.93 | 4 | 5 | 20 | 10.4965 | 82207 | 300
2 | http://www.jmst.org/EN/Y2009/V25/I04/0535 | Ca0.92La0.08MnO3 | Ca0.92La0.08MnO3 | Ca1-xLaxMnO3 | CaMnO3 |  |  | 0.08 |  | Lan2009JMST | 700 | 0.01363215 | 73.356 | -118.46 | 1.0294 | [7 empty] | No Data |  | Solid state reaction | Ball milled for 24 hours | Pre-calcined at 1373 K for 6 hours | Sintering at 1473 K for 10 hours |  |  | Polycrystalline |  | 62 | 8 |  | http://dx.doi.org/10.1006/jssc.1996.0250 | Taguchi | 209.93 | 4 | 5 | 20 | 10.4965 | 82207 | 300
2 | http://www.jmst.org/EN/Y2009/V25/I04/0535 | Ca0.92La0.08MnO3 | Ca0.92La0.08MnO3 | Ca1-xLaxMnO3 | CaMnO3 |  |  | 0.08 |  | Lan2009JMST | 1000 | 0.01570672 | 63.667 | -140.88 | 1.2635 | [7 empty] | No Data |  | Solid state reaction | Ball milled for 24 hours | Pre-calcined at 1373 K for 6 hours | Sintering at 1473 K for 10 hours |  |  | Polycrystalline |  | 62 | 8 |  | http://dx.doi.org/10.1006/jssc.1996.0250 | Taguchi | 209.93 | 4 | 5 | 20 | 10.4965 | 82207 | 300
2 | http://dx.doi.org/10.1143/JJAP.38.L1336 | NiO | NiO | LixNi1-xO | NiO |  |  | 0 |  | Shin1999JJAPP2 | 700 | 152.9286 | 0.006539 | 483.47 | 0.0015285 | [7 empty] | No Data |  | Solid state reaction |  | Calcined at 1023 K for 6 hour | Sintered at 1523 K for 6 hours |  |  | Polycrystalline |  | 225 | 192 |  | http://dx.doi.org/10.2183/pjab.55.43 | Sasaki | 72.93 | 4 | 2 | 8 | 9.11625 | 9866 | 300
2 | http://dx.doi.org/10.1143/JJAP.38.L1336 | NiO | NiO | LixNi1-xO | NiO |  |  | 0 |  | Shin1999JJAPP2 | 1000 | 14.64751 | 0.068271 | 642.62 | 0.028193 | [7 empty] | No Data |  | Solid state reaction |  | Calcined at 1023 K for 6 hour | Sintered at 1523 K for 6 hours |  |  | Polycrystalline |  | 225 | 192 |  | http://dx.doi.org/10.2183/pjab.55.43 | Sasaki | 72.93 | 4 | 2 | 8 | 9.11625 | 9866 | 300
2 | http://dx.doi.org/10.1143/JJAP.38.L1336 | Li0.0024Ni0.9976O | Li0.0024Ni0.9976O | LixNi1-xO | NiO |  |  | 0.0024 |  | Shin1999JJAPP2 | 400 | 28.86753 | 0.034641 | 294.97 | 0.003014 | 7.4551e-06 | 16.1715 |  | 3.380943162e-05 |  |  |  | No Data |  | Solid state reaction |  | Calcined at 1023 K for 6 hour | Sintered at 1523 K for 6 hours |  |  | Polycrystalline |  | 225 | 192 |  | http://dx.doi.org/10.2183/pjab.55.43 | Sasaki | 72.93 | 4 | 2 | 8 | 9.11625 | 9866 | 300
2 | http://dx.doi.org/10.1143/JJAP.38.L1336 | Li0.0024Ni0.9976O | Li0.0024Ni0.9976O | LixNi1-xO | NiO |  |  | 0.0024 |  | Shin1999JJAPP2 | 700 | 0.2628881 | 3.8039 | 249.75 | 0.23727 | 0.001458067 | 11.391 |  | 0.006497073279 |  |  |  | No Data |  | Solid state reaction |  | Calcined at 1023 K for 6 hour | Sintered at 1523 K for 6 hours |  |  | Polycrystalline |  | 225 | 192 |  | http://dx.doi.org/10.2183/pjab.55.43 | Sasaki | 72.93 | 4 | 2 | 8 | 9.11625 | 9866 | 300
2 | http://dx.doi.org/10.1143/JJAP.38.L1336 | Li0.0024Ni0.9976O | Li0.0024Ni0.9976O | LixNi1-xO | NiO |  |  | 0.0024 |  | Shin1999JJAPP2 | 1000 | 0.04660484 | 21.457 | 262.41 | 1.4775 | 0.017497599 | 8.44401 |  | 0.05235556 |  |  |  | No Data |  | Solid state reaction |  | Calcined at 1023 K for 6 hour | Sintered at 1523 K for 6 hours |  |  | Polycrystalline |  | 225 | 192 |  | http://dx.doi.org/10.2183/pjab.55.43 | Sasaki | 72.93 | 4 | 2 | 8 | 9.11625 | 9866 | 300
2 | http://dx.doi.org/10.1143/JJAP.38.L1336 | Li0.0066Ni0.9944O | Li0.0066Ni0.9944O | LixNi1-xO | NiO |  |  | 0.0066 |  | Shin1999JJAPP2 | 400 | 5.08647 | 0.1966 | 249.37 | 0.012226 | 5.87234e-05 | 8.32761 |  | 0.0001918815 |  |  |  | No Data |  | Solid state reaction |  | Calcined at 1023 K for 6 hour | Sintered at 1523 K for 6 hours |  |  | Polycrystalline |  | 225 | 192 |  | http://dx.doi.org/10.2183/pjab.55.43 | Sasaki | 72.93 | 4 | 2 | 8 | 9.11625 | 9866 | 300
2 | http://dx.doi.org/10.1143/JJAP.38.L1336 | Li0.0066Ni0.9944O | Li0.0066Ni0.9944O | LixNi1-xO | NiO |  |  | 0.0066 |  | Shin1999JJAPP2 | 700 | 0.03162055 | 31.625 | 200.39 | 1.2699 | 0.014790072 | 6.0105 |  | 0.05401499 |  |  |  | No Data |  | Solid state reaction |  | Calcined at 1023 K for 6 hour | Sintered at 1523 K for 6 hours |  |  | Polycrystalline |  | 225 | 192 |  | http://dx.doi.org/10.2183/pjab.55.43 | Sasaki | 72.93 | 4 | 2 | 8 | 9.11625 | 9866 | 300
2 | http://dx.doi.org/10.1143/JJAP.38.L1336 | Li0.0066Ni0.9944O | Li0.0066Ni0.9944O | LixNi1-xO | NiO |  |  | 0.0066 |  | Shin1999JJAPP2 | 1000 | 0.02847867 | 35.114 | 206.66 | 1.4996 | 0.02826674 | 5.30518 |  | 0.08567889 |  |  |  | No Data |  | Solid state reaction |  | Calcined at 1023 K for 6 hour | Sintered at 1523 K for 6 hours |  |  | Polycrystalline |  | 225 | 192 |  | http://dx.doi.org/10.2183/pjab.55.43 | Sasaki | 72.93 | 4 | 2 | 8 | 9.11625 | 9866 | 300
2 | http://dx.doi.org/10.1143/JJAP.38.L1336 | Li0.0184Ni0.9816O | Li0.0184Ni0.9816O | LixNi1-xO | NiO |  |  | 0.0184 |  | Shin1999JJAPP2 | 400 | 0.06427148 | 15.559 | 116.91 | 0.21265 | [7 empty] | No Data |  | Solid state reaction |  | Calcined at 1023 K for 6 hour | Sintered at 1523 K for 6 hours |  |  | Polycrystalline |  | 225 | 192 |  | http://dx.doi.org/10.2183/pjab.55.43 | Sasaki | 72.93 | 4 | 2 | 8 | 9.11625 | 9866 | 300
2 | http://dx.doi.org/10.1143/JJAP.38.L1336 | Li0.0184Ni0.9816O | Li0.0184Ni0.9816O | LixNi1-xO | NiO |  |  | 0.0184 |  | Shin1999JJAPP2 | 700 | 0.01980473 | 50.493 | 97.88 | 0.48375 | [7 empty] | No Data |  | Solid state reaction |  | Calcined at 1023 K for 6 hour | Sintered at 1523 K for 6 hours |  |  | Polycrystalline |  | 225 | 192 |  | http://dx.doi.org/10.2183/pjab.55.43 | Sasaki | 72.93 | 4 | 2 | 8 | 9.11625 | 9866 | 300
2 | http://dx.doi.org/10.1143/JJAP.38.L1336 | Li0.0184Ni0.9816O | Li0.0184Ni0.9816O | LixNi1-xO | NiO |  |  | 0.0184 |  | Shin1999JJAPP2 | 1000 | 0.006660894 | 150.13 | 105.17 | 1.6606 | [7 empty] | No Data |  | Solid state reaction |  | Calcined at 1023 K for 6 hour | Sintered at 1523 K for 6 hours |  |  | Polycrystalline |  | 225 | 192 |  | http://dx.doi.org/10.2183/pjab.55.43 | Sasaki | 72.93 | 4 | 2 | 8 | 9.11625 | 9866 | 300
2 | http://dx.doi.org/10.1143/JJAP.38.L1336 | Li0.0242Ni0.9758O | Li0.0242Ni0.9758O | LixNi1-xO | NiO |  |  | 0.0242 |  | Shin1999JJAPP2 | 400 | 0.01234324 | 81.016 | 102.59 | 0.85269 | 0.009093419 | 3.75078 |  | 0.07907152 |  |  |  | No Data |  | Solid state reaction |  | Calcined at 1023 K for 6 hour | Sintered at 1523 K for 6 hours |  |  | Polycrystalline |  | 225 | 192 |  | http://dx.doi.org/10.2183/pjab.55.43 | Sasaki | 72.93 | 4 | 2 | 8 | 9.11625 | 9866 | 300
2 | http://dx.doi.org/10.1143/JJAP.38.L1336 | Li0.0242Ni0.9758O | Li0.0242Ni0.9758O | LixNi1-xO | NiO |  |  | 0.0242 |  | Shin1999JJAPP2 | 700 | 0.00486547 | 205.53 | 77.37 | 1.2304 | 0.024636562 | 3.49599 |  | 0.3510401 |  |  |  | No Data |  | Solid state reaction |  | Calcined at 1023 K for 6 hour | Sintered at 1523 K for 6 hours |  |  | Polycrystalline |  | 225 | 192 |  | http://dx.doi.org/10.2183/pjab.55.43 | Sasaki | 72.93 | 4 | 2 | 8 | 9.11625 | 9866 | 300
2 | http://dx.doi.org/10.1143/JJAP.38.L1336 | Li0.0242Ni0.9758O | Li0.0242Ni0.9758O | LixNi1-xO | NiO |  |  | 0.0242 |  | Shin1999JJAPP2 | 1000 | 0.003874317 | 258.11 | 79.49 | 1.6311 | 0.063968983 | 2.54979 |  | 0.6297762 |  |  |  | No Data |  | Solid state reaction |  | Calcined at 1023 K for 6 hour | Sintered at 1523 K for 6 hours |  |  | Polycrystalline |  | 225 | 192 |  | http://dx.doi.org/10.2183/pjab.55.43 | Sasaki | 72.93 | 4 | 2 | 8 | 9.11625 | 9866 | 300
2 | http://dx.doi.org/10.1016/j.jallcom.2009.08.012 | CaMnO3 | CaMnO3 | Ca1-xBixMn1-yNbyO3 | CaMnO3 |  |  | 0 |  | Park2009JAC | 300 | 5.007511 | 0.1997 | -572.04 | 0.065346 | [7 empty] | No Data |  | Solid state reaction |  | Pre-synthesized at 1373 K , crushed and calcined at 1373 K | Sintered at 1573 K for 12 hours |  |  | Polycrystalline |  | 62 | 8 |  | http://dx.doi.org/10.1016/0022-4596(82)90292-4 | Poeppelmeier | 206.97 | 4 | 5 | 20 | 10.3485 | 35218 | 300
2 | http://dx.doi.org/10.1016/j.jallcom.2009.08.012 | CaMnO3 | CaMnO3 | Ca1-xBixMn1-yNbyO3 | CaMnO3 |  |  | 0 |  | Park2009JAC | 400 | 2.925088 | 0.34187 | -549.12 | 0.10309 | 0.001247231 | 3.30607 |  | 0.0003336651 |  |  |  | No Data |  | Solid state reaction |  | Pre-synthesized at 1373 K , crushed and calcined at 1373 K | Sintered at 1573 K for 12 hours |  |  | Polycrystalline |  | 62 | 8 |  | http://dx.doi.org/10.1016/0022-4596(82)90292-4 | Poeppelmeier | 206.97 | 4 | 5 | 20 | 10.3485 | 35218 | 300
2 | http://dx.doi.org/10.1016/j.jallcom.2009.08.012 | CaMnO3 | CaMnO3 | Ca1-xBixMn1-yNbyO3 | CaMnO3 |  |  | 0 |  | Park2009JAC | 700 | 0.6432523 | 1.5546 | -477.48 | 0.35444 | 0.012122034 | 2.04673 |  | 0.00265529 |  |  |  | No Data |  | Solid state reaction |  | Pre-synthesized at 1373 K , crushed and calcined at 1373 K | Sintered at 1573 K for 12 hours |  |  | Polycrystalline |  | 62 | 8 |  | http://dx.doi.org/10.1016/0022-4596(82)90292-4 | Poeppelmeier | 206.97 | 4 | 5 | 20 | 10.3485 | 35218 | 300
2 | http://dx.doi.org/10.1016/j.jallcom.2009.08.012 | CaMnO3 | CaMnO3 | Ca1-xBixMn1-yNbyO3 | CaMnO3 |  |  | 0 |  | Park2009JAC | 1000 | 0.1105718 | 9.0439 | -406.81 | 1.4967 | 0.089158798 | 1.67874 |  | 0.02206723 |  |  |  | No Data |  | Solid state reaction |  | Pre-synthesized at 1373 K , crushed and calcined at 1373 K | Sintered at 1573 K for 12 hours |  |  | Polycrystalline |  | 62 | 8 |  | http://dx.doi.org/10.1016/0022-4596(82)90292-4 | Poeppelmeier | 206.97 | 4 | 5 | 20 | 10.3485 | 35218 | 300
2 | http://dx.doi.org/10.1016/j.jallcom.2009.08.012 | Ca0.98Bi0.02Mn0.98Nb0.02O3 | Ca0.98Bi0.02Mn0.98Nb0.02O3 | Ca1-xBixMn1-yNbyO3 | CaMnO3 |  |  | 0.02 |  | Park2009JAC | 300 | 0.02032603 | 49.198 | -100.04 | 0.49234 | 0.005877928 | 2.51281 |  | 0.03601315 |  |  |  | No Data |  | Solid state reaction |  | Pre-synthesized at 1373 K , crushed and calcined at 1373 K | Sintered at 1573 K for 12 hours |  |  | Polycrystalline |  | 62 | 8 |  | http://dx.doi.org/10.1016/0022-4596(82)90292-4 | Poeppelmeier | 206.97 | 4 | 5 | 20 | 10.3485 | 35218 | 300
2 | http://dx.doi.org/10.1016/j.jallcom.2009.08.012 | Ca0.98Bi0.02Mn0.98Nb0.02O3 | Ca0.98Bi0.02Mn0.98Nb0.02O3 | Ca1-xBixMn1-yNbyO3 | CaMnO3 |  |  | 0.02 |  | Park2009JAC | 400 | 0.02153733 | 46.431 | -119.21 | 0.65979 | 0.011603063 | 2.27454 |  | 0.04531686 |  |  |  | No Data |  | Solid state reaction |  | Pre-synthesized at 1373 K , crushed and calcined at 1373 K | Sintered at 1573 K for 12 hours |  |  | Polycrystalline |  | 62 | 8 |  | http://dx.doi.org/10.1016/0022-4596(82)90292-4 | Poeppelmeier | 206.97 | 4 | 5 | 20 | 10.3485 | 35218 | 300
2 | http://dx.doi.org/10.1016/j.jallcom.2009.08.012 | Ca0.98Bi0.02Mn0.98Nb0.02O3 | Ca0.98Bi0.02Mn0.98Nb0.02O3 | Ca1-xBixMn1-yNbyO3 | CaMnO3 |  |  | 0.02 |  | Park2009JAC | 700 | 0.02591412 | 38.589 | -184.31 | 1.3108 | 0.048845628 | 1.87848 |  | 0.06590948 |  |  |  | No Data |  | Solid state reaction |  | Pre-synthesized at 1373 K , crushed and calcined at 1373 K | Sintered at 1573 K for 12 hours |  |  | Polycrystalline |  | 62 | 8 |  | http://dx.doi.org/10.1016/0022-4596(82)90292-4 | Poeppelmeier | 206.97 | 4 | 5 | 20 | 10.3485 | 35218 | 300
2 | http://dx.doi.org/10.1016/j.jallcom.2009.08.012 | Ca0.98Bi0.02Mn0.98Nb0.02O3 | Ca0.98Bi0.02Mn0.98Nb0.02O3 | Ca1-xBixMn1-yNbyO3 | CaMnO3 |  |  | 0.02 |  | Park2009JAC | 1000 | 0.02663825 | 37.54 | -205.16 | 1.5802 | 0.091024352 | 1.73598 |  | 0.09159881 |  |  |  | No Data |  | Solid state reaction |  | Pre-synthesized at 1373 K , crushed and calcined at 1373 K | Sintered at 1573 K for 12 hours |  |  | Polycrystalline |  | 62 | 8 |  | http://dx.doi.org/10.1016/0022-4596(82)90292-4 | Poeppelmeier | 206.97 | 4 | 5 | 20 | 10.3485 | 35218 | 300
2 | http://dx.doi.org/10.1016/j.jallcom.2009.08.012 | Ca0.96Bi0.04Mn0.96Nb0.04O3 | Ca0.96Bi0.04Mn0.96Nb0.04O3 | Ca1-xBixMn1-yNbyO3 | CaMnO3 |  |  | 0.04 |  | Park2009JAC | 300 | 0.008864462 | 112.81 | -91.19 | 0.93801 | 0.012410311 | 2.2675 |  | 0.08257928 |  |  |  | No Data |  | Solid state reaction |  | Pre-synthesized at 1373 K , crushed and calcined at 1373 K | Sintered at 1573 K for 12 hours |  |  | Polycrystalline |  | 62 | 8 |  | http://dx.doi.org/10.1016/0022-4596(82)90292-4 | Poeppelmeier | 206.97 | 4 | 5 | 20 | 10.3485 | 35218 | 300
2 | http://dx.doi.org/10.1016/j.jallcom.2009.08.012 | Ca0.96Bi0.04Mn0.96Nb0.04O3 | Ca0.96Bi0.04Mn0.96Nb0.04O3 | Ca1-xBixMn1-yNbyO3 | CaMnO3 |  |  | 0.04 |  | Park2009JAC | 400 | 0.009823183 | 101.8 | -114.15 | 1.3265 | 0.024563669 | 2.16005 |  | 0.09935273 |  |  |  | No Data |  | Solid state reaction |  | Pre-synthesized at 1373 K , crushed and calcined at 1373 K | Sintered at 1573 K for 12 hours |  |  | Polycrystalline |  | 62 | 8 |  | http://dx.doi.org/10.1016/0022-4596(82)90292-4 | Poeppelmeier | 206.97 | 4 | 5 | 20 | 10.3485 | 35218 | 300
2 | http://dx.doi.org/10.1016/j.jallcom.2009.08.012 | Ca0.96Bi0.04Mn0.96Nb0.04O3 | Ca0.96Bi0.04Mn0.96Nb0.04O3 | Ca1-xBixMn1-yNbyO3 | CaMnO3 |  |  | 0.04 |  | Park2009JAC | 700 | 0.01250203 | 79.987 | -164.08 | 2.1535 | 0.080246985 | 1.8785 |  | 0.136618 |  |  |  | No Data |  | Solid state reaction |  | Pre-synthesized at 1373 K , crushed and calcined at 1373 K | Sintered at 1573 K for 12 hours |  |  | Polycrystalline |  | 62 | 8 |  | http://dx.doi.org/10.1016/0022-4596(82)90292-4 | Poeppelmeier | 206.97 | 4 | 5 | 20 | 10.3485 | 35218 | 300
2 | http://dx.doi.org/10.1016/j.jallcom.2009.08.012 | Ca0.9Bi0.1Mn0.9Nb0.1O3 | Ca0.9Bi0.1Mn0.9Nb0.1O3 | Ca1-xBixMn1-yNbyO3 | CaMnO3 |  |  | 0.1 |  | Park2009JAC | 1000 | 0.01454545 | 68.75 | -172.3 | 2.041 | 0.120991889 | 1.6869 |  | 0.167749 |  |  |  | No Data |  | Solid state reaction |  | Pre-synthesized at 1373 K , crushed and calcined at 1373 K | Sintered at 1573 K for 12 hours |  |  | Polycrystalline |  | 62 | 8 |  | http://dx.doi.org/10.1016/0022-4596(82)90292-4 | Poeppelmeier | 206.97 | 4 | 5 | 20 | 10.3485 | 35218 | 300
2 | http://dx.doi.org/10.1016/j.jallcom.2009.08.012 | Ca0.9Bi0.1Mn0.9Nb0.1O3 | Ca0.9Bi0.1Mn0.9Nb0.1O3 | Ca1-xBixMn1-yNbyO3 | CaMnO3 |  |  | 0.1 |  | Park2009JAC | 300 | 0.007325471 | 136.51 | -72.23 | 0.71219 | [7 empty] | No Data |  | Solid state reaction |  | Pre-synthesized at 1373 K , crushed and calcined at 1373 K | Sintered at 1573 K for 12 hours |  |  | Polycrystalline |  | 62 | 8 |  | http://dx.doi.org/10.1016/0022-4596(82)90292-4 | Poeppelmeier | 206.97 | 4 | 5 | 20 | 10.3485 | 35218 | 300
2 | http://dx.doi.org/10.1016/j.jallcom.2009.08.012 | Ca0.9Bi0.1Mn0.9Nb0.1O3 | Ca0.9Bi0.1Mn0.9Nb0.1O3 | Ca1-xBixMn1-yNbyO3 | CaMnO3 |  |  | 0.1 |  | Park2009JAC | 400 | 0.007257947 | 137.78 | -72.44 | 0.72295 | [7 empty] | No Data |  | Solid state reaction |  | Pre-synthesized at 1373 K , crushed and calcined at 1373 K | Sintered at 1573 K for 12 hours |  |  | Polycrystalline |  | 62 | 8 |  | http://dx.doi.org/10.1016/0022-4596(82)90292-4 | Poeppelmeier | 206.97 | 4 | 5 | 20 | 10.3485 | 35218 | 300
2 | http://dx.doi.org/10.1016/j.jallcom.2009.08.012 | Ca0.9Bi0.1Mn0.9Nb0.1O3 | Ca0.9Bi0.1Mn0.9Nb0.1O3 | Ca1-xBixMn1-yNbyO3 | CaMnO3 |  |  | 0.1 |  | Park2009JAC | 700 | 0.007633005 | 131.01 | -80.65 | 0.85216 | [7 empty] | No Data |  | Solid state reaction |  | Pre-synthesized at 1373 K , crushed and calcined at 1373 K | Sintered at 1573 K for 12 hours |  |  | Polycrystalline |  | 62 | 8 |  | http://dx.doi.org/10.1016/0022-4596(82)90292-4 | Poeppelmeier | 206.97 | 4 | 5 | 20 | 10.3485 | 35218 | 300
2 | http://dx.doi.org/10.1016/j.jallcom.2009.08.012 | Ca0.9Bi0.1Mn0.9Nb0.1O3 | Ca0.9Bi0.1Mn0.9Nb0.1O3 | Ca1-xBixMn1-yNbyO3 | CaMnO3 |  |  | 0.1 |  | Park2009JAC | 1000 | 0.008303579 | 120.43 | -92.67 | 1.0342 | [7 empty] | No Data |  | Solid state reaction |  | Pre-synthesized at 1373 K , crushed and calcined at 1373 K | Sintered at 1573 K for 12 hours |  |  | Polycrystalline |  | 62 | 8 |  | http://dx.doi.org/10.1016/0022-4596(82)90292-4 | Poeppelmeier | 206.97 | 4 | 5 | 20 | 10.3485 | 35218 | 300
2 | http://dx.doi.org/10.1557/jmr.2011.140 | CaMn0.98Nb0.02O3 | CaMn0.98Nb0.02O3 | CaMn1-xNbxO3 | CaMnO3 |  |  | 0.02 |  | Populoh2011JMR | 300 | 0.02 | 50 | -180 | 1.62 | 0.01944 | 2.5 |  | 0.0366 |  |  |  | No Data |  | Ultrasonic Spray Pyrolysis | Ball milled for one hour with a planetary milled after calcined | Calcined at 1373 K for 8 hours | Sintered at 1523 K for 5 hours |  |  | Polycrystalline |  | 62 | 8 |  | http://dx.doi.org/10.1016/j.actamat.2009.07.062 | Bocher | 208.21 | 4 | 5 | 20 | 10.4105 | 166044 | 298
2 | http://dx.doi.org/10.1557/jmr.2011.140 | CaMn0.98Nb0.02O3 | CaMn0.98Nb0.02O3 | CaMn1-xNbxO3 | CaMnO3 |  |  | 0.02 |  | Populoh2011JMR | 400 | 0.02154105 | 46.423 | -203.88 | 1.9296 | 0.03719487 | 2.07513 |  | 0.04530916 |  |  |  | No Data |  | Ultrasonic Spray Pyrolysis | Ball milled for one hour with a planetary milled after calcined | Calcined at 1373 K for 8 hours | Sintered at 1523 K for 5 hours |  |  | Polycrystalline |  | 62 | 8 |  | http://dx.doi.org/10.1016/j.actamat.2009.07.062 | Bocher | 208.21 | 4 | 5 | 20 | 10.4105 | 166044 | 298
2 | http://dx.doi.org/10.1557/jmr.2011.140 | CaMn0.98Nb0.02O3 | CaMn0.98Nb0.02O3 | CaMn1-xNbxO3 | CaMnO3 |  |  | 0.02 |  | Populoh2011JMR | 700 | 0.02835834 | 35.263 | -234.57 | 1.9404 | 0.083293437 | 1.63069 |  | 0.06022992 |  |  |  | No Data |  | Ultrasonic Spray Pyrolysis | Ball milled for one hour with a planetary milled after calcined | Calcined at 1373 K for 8 hours | Sintered at 1523 K for 5 hours |  |  | Polycrystalline |  | 62 | 8 |  | http://dx.doi.org/10.1016/j.actamat.2009.07.062 | Bocher | 208.21 | 4 | 5 | 20 | 10.4105 | 166044 | 298
2 | http://dx.doi.org/10.1557/jmr.2011.140 | CaMn0.98Nb0.02O3 | CaMn0.98Nb0.02O3 | CaMn1-xNbxO3 | CaMnO3 |  |  | 0.02 |  | Populoh2011JMR | 1000 | 0.03087945 | 32.384 | -248.22 | 1.9952 | 0.144503757 | 1.38075 |  | 0.07901708 |  |  |  | No Data |  | Ultrasonic Spray Pyrolysis | Ball milled for one hour with a planetary milled after calcined | Calcined at 1373 K for 8 hours | Sintered at 1523 K for 5 hours |  |  | Polycrystalline |  | 62 | 8 |  | http://dx.doi.org/10.1016/j.actamat.2009.07.062 | Bocher | 208.21 | 4 | 5 | 20 | 10.4105 | 166044 | 298
2 | http://dx.doi.org/10.1016/S0025-5408(02)00997-2 | CaMn0.98Ru0.02O3 | CaMn0.98Ru0.02O3 | CaMn1-xRuxO3 | CaMnO3 |  |  | 0.02 |  | Zhou2003MRB | 400 | 0.01836581 | 54.449 | -153.66 | 1.2855 | [7 empty] | No Data |  | Solid state reaction | Stoichiometric ratio were mixed thoroughly, intermediate grinding and pelletizing during calcining | Calcined at 1173 K for 10 hours and 1473 K for 10 hours in air | Sintered at 1573 K for 20 hours |  |  | Polycrystalline |  | 62 | 8 |  | http://dx.doi.org/10.1016/j.actamat.2009.07.062 | Bocher | 208.21 | 4 | 5 | 20 | 10.4105 | 166044 | 298
2 | http://dx.doi.org/10.1016/S0025-5408(02)00997-2 | CaMn0.98Ru0.02O3 | CaMn0.98Ru0.02O3 | CaMn1-xRuxO3 | CaMnO3 |  |  | 0.02 |  | Zhou2003MRB | 700 | 0.02418263 | 41.352 | -195.78 | 1.5851 | [7 empty] | No Data |  | Solid state reaction | Stoichiometric ratio were mixed thoroughly, intermediate grinding and pelletizing during calcining | Calcined at 1173 K for 10 hours and 1473 K for 10 hours in air | Sintered at 1573 K for 20 hours |  |  | Polycrystalline |  | 62 | 8 |  | http://dx.doi.org/10.1016/j.actamat.2009.07.062 | Bocher | 208.21 | 4 | 5 | 20 | 10.4105 | 166044 | 298
2 | http://dx.doi.org/10.1016/S0025-5408(02)00997-2 | CaMn0.98Ru0.02O3 | CaMn0.98Ru0.02O3 | CaMn1-xRuxO3 | CaMnO3 |  |  | 0.02 |  | Zhou2003MRB | 1000 | 0.02800022 | 35.714 | -213.72 | 1.6313 | [7 empty] | No Data |  | Solid state reaction | Stoichiometric ratio were mixed thoroughly, intermediate grinding and pelletizing during calcining | Calcined at 1173 K for 10 hours and 1473 K for 10 hours in air | Sintered at 1573 K for 20 hours |  |  | Polycrystalline |  | 62 | 8 |  | http://dx.doi.org/10.1016/j.actamat.2009.07.062 | Bocher | 208.21 | 4 | 5 | 20 | 10.4105 | 166044 | 298
2 | http://dx.doi.org/10.1016/S0025-5408(02)00997-2 | CaMn0.96Ru0.04O3 | CaMn0.96Ru0.04O3 | CaMn1-xRuxO3 | CaMnO3 |  |  | 0.04 |  | Zhou2003MRB | 400 | 0.007521059 | 132.96 | -119.99 | 1.9141 | 0.020374273 | 3.75786 |  | 0.1297653 |  |  |  | No Data |  | Solid state reaction | Stoichiometric ratio were mixed thoroughly, intermediate grinding and pelletizing during calcining | Calcined at 1173 K for 10 hours and 1473 K for 10 hours in air | Sintered at 1573 K for 20 hours |  |  | Polycrystalline |  | 62 | 8 |  | http://dx.doi.org/10.1016/j.actamat.2009.07.062 | Bocher | 208.21 | 4 | 5 | 20 | 10.4105 | 166044 | 298
2 | http://dx.doi.org/10.1016/S0025-5408(02)00997-2 | CaMn0.96Ru0.04O3 | CaMn0.96Ru0.04O3 | CaMn1-xRuxO3 | CaMnO3 |  |  | 0.04 |  | Zhou2003MRB | 700 | 0.01018351 | 98.198 | -137.22 | 1.8489 | 0.039949192 | 3.23973 |  | 0.1677223 |  |  |  | No Data |  | Solid state reaction | Stoichiometric ratio were mixed thoroughly, intermediate grinding and pelletizing during calcining | Calcined at 1173 K for 10 hours and 1473 K for 10 hours in air | Sintered at 1573 K for 20 hours |  |  | Polycrystalline |  | 62 | 8 |  | http://dx.doi.org/10.1016/j.actamat.2009.07.062 | Bocher | 208.21 | 4 | 5 | 20 | 10.4105 | 166044 | 298
2 | http://dx.doi.org/10.1016/S0025-5408(02)00997-2 | CaMn0.96Ru0.04O3 | CaMn0.96Ru0.04O3 | CaMn1-xRuxO3 | CaMnO3 |  |  | 0.04 |  | Zhou2003MRB | 1000 | 0.01269825 | 78.751 | -152.89 | 1.8409 | 0.063883122 | 2.88165 |  | 0.1921532 |  |  |  | No Data |  | Solid state reaction | Stoichiometric ratio were mixed thoroughly, intermediate grinding and pelletizing during calcining | Calcined at 1173 K for 10 hours and 1473 K for 10 hours in air | Sintered at 1573 K for 20 hours |  |  | Polycrystalline |  | 62 | 8 |  | http://dx.doi.org/10.1016/j.actamat.2009.07.062 | Bocher | 208.21 | 4 | 5 | 20 | 10.4105 | 166044 | 298
2 | http://dx.doi.org/10.1016/S0025-5408(02)00997-2 | CaMn0.94Ru0.06O3 | CaMn0.94Ru0.06O3 | CaMn1-xRuxO3 | CaMnO3 |  |  | 0.06 |  | Zhou2003MRB | 400 | 0.006601532 | 151.48 | -101.6 | 1.5635 | [7 empty] | No Data |  | Solid state reaction | Stoichiometric ratio were mixed thoroughly, intermediate grinding and pelletizing during calcining | Calcined at 1173 K for 10 hours and 1473 K for 10 hours in air | Sintered at 1573 K for 20 hours |  |  | Polycrystalline |  | 62 | 8 |  | http://dx.doi.org/10.1016/j.actamat.2009.07.062 | Bocher | 208.21 | 4 | 5 | 20 | 10.4105 | 166044 | 298
2 | http://dx.doi.org/10.1016/S0025-5408(02)00997-2 | CaMn0.94Ru0.06O3 | CaMn0.94Ru0.06O3 | CaMn1-xRuxO3 | CaMnO3 |  |  | 0.06 |  | Zhou2003MRB | 700 | 0.008922995 | 112.07 | -122.22 | 1.674 | [7 empty] | No Data |  | Solid state reaction | Stoichiometric ratio were mixed thoroughly, intermediate grinding and pelletizing during calcining | Calcined at 1173 K for 10 hours and 1473 K for 10 hours in air | Sintered at 1573 K for 20 hours |  |  | Polycrystalline |  | 62 | 8 |  | http://dx.doi.org/10.1016/j.actamat.2009.07.062 | Bocher | 208.21 | 4 | 5 | 20 | 10.4105 | 166044 | 298
2 | http://dx.doi.org/10.1016/S0025-5408(02)00997-2 | CaMn0.94Ru0.06O3 | CaMn0.94Ru0.06O3 | CaMn1-xRuxO3 | CaMnO3 |  |  | 0.06 |  | Zhou2003MRB | 1000 | 0.01139264 | 87.776 | -144.55 | 1.8339 | [7 empty] | No Data |  | Solid state reaction | Stoichiometric ratio were mixed thoroughly, intermediate grinding and pelletizing during calcining | Calcined at 1173 K for 10 hours and 1473 K for 10 hours in air | Sintered at 1573 K for 20 hours |  |  | Polycrystalline |  | 62 | 8 |  | http://dx.doi.org/10.1016/j.actamat.2009.07.062 | Bocher | 208.21 | 4 | 5 | 20 | 10.4105 | 166044 | 298
2 | http://dx.doi.org/10.1016/S0025-5408(02)00997-2 | CaMn0.9Ru0.1O3 | CaMn0.9Ru0.1O3 | CaMn1-xRuxO3 | CaMnO3 |  |  | 0.1 |  | Zhou2003MRB | 400 | 0.003956479 | 252.75 | -60.57 | 0.92725 | [7 empty] | No Data |  | Solid state reaction | Chemically dissolved in distilled water, suction filtrated and washed at 343 K for 2 hours. For solid state the powders were ball milled for 24 hours. | Chemical mixture was calcined at 1073 K for 6 hours. Solid state were heated at 1373 K for 12 hours and 1423 K for 12 hours | All were sintered at 1573 K for 12 hours |  |  | Polycrystalline |  | 62 | 8 |  | http://dx.doi.org/10.1021/cm9007238 | Zhou | 210.36 | 4 | 5 | 20 | 10.518 | 165698 | 293
2 | http://dx.doi.org/10.1016/S0025-5408(02)00997-2 | CaMn0.9Ru0.1O3 | CaMn0.9Ru0.1O3 | CaMn1-xRuxO3 | CaMnO3 |  |  | 0.1 |  | Zhou2003MRB | 700 | 0.005290445 | 189.02 | -81.62 | 1.2592 | [7 empty] | No Data |  | Solid state reaction | Chemically dissolved in distilled water, suction filtrated and washed at 343 K for 2 hours. For solid state the powders were ball milled for 24 hours. | Chemical mixture was calcined at 1073 K for 6 hours. Solid state were heated at 1373 K for 12 hours and 1423 K for 12 hours | All were sintered at 1573 K for 12 hours |  |  | Polycrystalline |  | 62 | 8 |  | http://dx.doi.org/10.1021/cm9007238 | Zhou | 210.36 | 4 | 5 | 20 | 10.518 | 165698 | 293
2 | http://dx.doi.org/10.1016/S0025-5408(02)00997-2 | CaMn0.9Ru0.1O3 | CaMn0.9Ru0.1O3 | CaMn1-xRuxO3 | CaMnO3 |  |  | 0.1 |  | Zhou2003MRB | 1000 | 0.00673809 | 148.41 | -101.82 | 1.5387 | [7 empty] | No Data |  | Solid state reaction | Chemically dissolved in distilled water, suction filtrated and washed at 343 K for 2 hours. For solid state the powders were ball milled for 24 hours. | Chemical mixture was calcined at 1073 K for 6 hours. Solid state were heated at 1373 K for 12 hours and 1423 K for 12 hours | All were sintered at 1573 K for 12 hours |  |  | Polycrystalline |  | 62 | 8 |  | http://dx.doi.org/10.1021/cm9007238 | Zhou | 210.36 | 4 | 5 | 20 | 10.518 | 165698 | 293
2 | http://dx.doi.org/10.1016/S0025-5408(02)00997-2 | CaMn0.82Ru0.18O3 | CaMn0.82Ru0.18O3 | CaMn1-xRuxO3 | CaMnO3 |  |  | 0.18 |  | Zhou2003MRB | 400 | 0.003105011 | 322.06 | -35.67 | 0.40981 | [7 empty] | No Data |  | Solid state reaction | Chemically dissolved in distilled water, suction filtrated and washed at 343 K for 2 hours. For solid state the powders were ball milled for 24 hours. | Chemical mixture was calcined at 1073 K for 6 hours. Solid state were heated at 1373 K for 12 hours and 1423 K for 12 hours | All were sintered at 1573 K for 12 hours |  |  | Polycrystalline |  | 62 | 8 |  | http://dx.doi.org/10.1021/cm9007238 | Zhou | 210.36 | 4 | 5 | 20 | 10.518 | 165698 | 293
2 | http://dx.doi.org/10.1016/S0025-5408(02)00997-2 | CaMn0.82Ru0.18O3 | CaMn0.82Ru0.18O3 | CaMn1-xRuxO3 | CaMnO3 |  |  | 0.18 |  | Zhou2003MRB | 700 | 0.004030308 | 248.12 | -55.87 | 0.77458 | [7 empty] | No Data |  | Solid state reaction | Chemically dissolved in distilled water, suction filtrated and washed at 343 K for 2 hours. For solid state the powders were ball milled for 24 hours. | Chemical mixture was calcined at 1073 K for 6 hours. Solid state were heated at 1373 K for 12 hours and 1423 K for 12 hours | All were sintered at 1573 K for 12 hours |  |  | Polycrystalline |  | 62 | 8 |  | http://dx.doi.org/10.1021/cm9007238 | Zhou | 210.36 | 4 | 5 | 20 | 10.518 | 165698 | 293
2 | http://dx.doi.org/10.1016/S0025-5408(02)00997-2 | CaMn0.82Ru0.18O3 | CaMn0.82Ru0.18O3 | CaMn1-xRuxO3 | CaMnO3 |  |  | 0.18 |  | Zhou2003MRB | 1000 | 0.005046427 | 198.16 | -67.87 | 0.91278 | [7 empty] | No Data |  | Solid state reaction | Chemically dissolved in distilled water, suction filtrated and washed at 343 K for 2 hours. For solid state the powders were ball milled for 24 hours. | Chemical mixture was calcined at 1073 K for 6 hours. Solid state were heated at 1373 K for 12 hours and 1423 K for 12 hours | All were sintered at 1573 K for 12 hours |  |  | Polycrystalline |  | 62 | 8 |  | http://dx.doi.org/10.1021/cm9007238 | Zhou | 210.36 | 4 | 5 | 20 | 10.518 | 165698 | 293
2 | http://dx.doi.org/10.1111/j.1551-2916.2010.03673.x | CaGd0.98Mn0.02O3 | CaGd0.98Mn0.02O3 | Ca1-xGdxMnO3 | CaMnO3 |  |  | 0.02 |  | Lan2010JACS | 300 | 0.03054554 | 32.738 | -211.97 | 1.4709 | [7 empty] | No Data |  | Co-precipitation | Chemically dissolved in distilled water, suction filtrated and washed at 343 K for 2 hours. For solid state the powders were ball milled for 24 hours. | Chemical mixture was calcined at 1073 K for 6 hours. Solid state were heated at 1373 K for 12 hours and 1423 K for 12 hours | All were sintered at 1573 K for 12 hours |  |  | Polycrystalline |  | 62 | 8 |  | http://dx.doi.org/10.1021/cm9007238 | Zhou | 210.36 | 4 | 5 | 20 | 10.518 | 165698 | 293
2 | http://dx.doi.org/10.1111/j.1551-2916.2010.03673.x | CaGd0.98Mn0.02O3 | CaGd0.98Mn0.02O3 | Ca1-xGdxMnO3 | CaMnO3 |  |  | 0.02 |  | Lan2010JACS | 400 | 0.02754062 | 36.31 | -215.39 | 1.6844 | [7 empty] | No Data |  | Co-precipitation | Chemically dissolved in distilled water, suction filtrated and washed at 343 K for 2 hours. For solid state the powders were ball milled for 24 hours. | Chemical mixture was calcined at 1073 K for 6 hours. Solid state were heated at 1373 K for 12 hours and 1423 K for 12 hours | All were sintered at 1573 K for 12 hours |  |  | Polycrystalline |  | 62 | 8 |  | http://dx.doi.org/10.1021/cm9007238 | Zhou | 210.36 | 4 | 5 | 20 | 10.518 | 165698 | 293
2 | http://dx.doi.org/10.1111/j.1551-2916.2010.03673.x | CaGd0.98Mn0.02O3 | CaGd0.98Mn0.02O3 | Ca1-xGdxMnO3 | CaMnO3 |  |  | 0.02 |  | Lan2010JACS | 700 | 0.02210531 | 45.238 | -227.92 | 2.35 | [7 empty] | No Data |  | Co-precipitation | Chemically dissolved in distilled water, suction filtrated and washed at 343 K for 2 hours. For solid state the powders were ball milled for 24 hours. | Chemical mixture was calcined at 1073 K for 6 hours. Solid state were heated at 1373 K for 12 hours and 1423 K for 12 hours | All were sintered at 1573 K for 12 hours |  |  | Polycrystalline |  | 62 | 8 |  | http://dx.doi.org/10.1021/cm9007238 | Zhou | 210.36 | 4 | 5 | 20 | 10.518 | 165698 | 293
2 | http://dx.doi.org/10.1111/j.1551-2916.2010.03673.x | CaGd0.98Mn0.02O3 | CaGd0.98Mn0.02O3 | Ca1-xGdxMnO3 | CaMnO3 |  |  | 0.02 |  | Lan2010JACS | 1000 | 0.02270251 | 44.048 | -235.33 | 2.4393 | [7 empty] | No Data |  | Co-precipitation | Chemically dissolved in distilled water, suction filtrated and washed at 343 K for 2 hours. For solid state the powders were ball milled for 24 hours. | Chemical mixture was calcined at 1073 K for 6 hours. Solid state were heated at 1373 K for 12 hours and 1423 K for 12 hours | All were sintered at 1573 K for 12 hours |  |  | Polycrystalline |  | 62 | 8 |  | http://dx.doi.org/10.1021/cm9007238 | Zhou | 210.36 | 4 | 5 | 20 | 10.518 | 165698 | 293
2 | http://dx.doi.org/10.1111/j.1551-2916.2010.03673.x | CaGd0.96Mn0.04O3 | CaGd0.96Mn0.04O3 | Ca1-xGdxMnO3 | CaMnO3 |  |  | 0.04 |  | Lan2010JACS | 300 | 0.01486724 | 67.262 | -162.39 | 1.7738 | 0.029786338 | 1.78652 |  | 0.04923571 |  |  |  | No Data |  | Co-precipitation | Chemically dissolved in distilled water, suction filtrated and washed at 343 K for 2 hours. For solid state the powders were ball milled for 24 hours. | Chemical mixture was calcined at 1073 K for 6 hours. Solid state were heated at 1373 K for 12 hours and 1423 K for 12 hours | All were sintered at 1573 K for 12 hours |  |  | Polycrystalline |  | 62 | 8 |  | http://dx.doi.org/10.1021/cm9007238 | Zhou | 210.36 | 4 | 5 | 20 | 10.518 | 165698 | 293
2 | http://dx.doi.org/10.1111/j.1551-2916.2010.03673.x | CaGd0.96Mn0.04O3 | CaGd0.96Mn0.04O3 | Ca1-xGdxMnO3 | CaMnO3 |  |  | 0.04 |  | Lan2010JACS | 400 | 0.01287349 | 77.679 | -163.53 | 2.0774 | 0.051454878 | 1.6149 |  | 0.07581431 |  |  |  | No Data |  | Co-precipitation | Chemically dissolved in distilled water, suction filtrated and washed at 343 K for 2 hours. For solid state the powders were ball milled for 24 hours. | Chemical mixture was calcined at 1073 K for 6 hours. Solid state were heated at 1373 K for 12 hours and 1423 K for 12 hours | All were sintered at 1573 K for 12 hours |  |  | Polycrystalline |  | 62 | 8 |  | http://dx.doi.org/10.1021/cm9007238 | Zhou | 210.36 | 4 | 5 | 20 | 10.518 | 165698 | 293
2 | http://dx.doi.org/10.1111/j.1551-2916.2010.03673.x | CaGd0.96Mn0.04O3 | CaGd0.96Mn0.04O3 | Ca1-xGdxMnO3 | CaMnO3 |  |  | 0.04 |  | Lan2010JACS | 700 | 0.01166671 | 85.714 | -172.65 | 2.555 | 0.13283632 | 1.34638 |  | 0.1464 |  |  |  | No Data |  | Co-precipitation | Chemically dissolved in distilled water, suction filtrated and washed at 343 K for 2 hours. For solid state the powders were ball milled for 24 hours. | Chemical mixture was calcined at 1073 K for 6 hours. Solid state were heated at 1373 K for 12 hours and 1423 K for 12 hours | All were sintered at 1573 K for 12 hours |  |  | Polycrystalline |  | 62 | 8 |  | http://dx.doi.org/10.1021/cm9007238 | Zhou | 210.36 | 4 | 5 | 20 | 10.518 | 165698 | 293
2 | http://dx.doi.org/10.1111/j.1551-2916.2010.03673.x | CaGd0.96Mn0.04O3 | CaGd0.96Mn0.04O3 | Ca1-xGdxMnO3 | CaMnO3 |  |  | 0.04 |  | Lan2010JACS | 1000 | 0.01056602 | 94.643 | -172.65 | 2.8211 | 0.220343013 | 1.28033 |  | 0.2309287 |  |  |  | No Data |  | Co-precipitation | Chemically dissolved in distilled water, suction filtrated and washed at 343 K for 2 hours. For solid state the powders were ball milled for 24 hours. | Chemical mixture was calcined at 1073 K for 6 hours. Solid state were heated at 1373 K for 12 hours and 1423 K for 12 hours | All were sintered at 1573 K for 12 hours |  |  | Polycrystalline |  | 62 | 8 |  | http://dx.doi.org/10.1021/cm9007238 | Zhou | 210.36 | 4 | 5 | 20 | 10.518 | 165698 | 293
2 | http://dx.doi.org/10.1111/j.1551-2916.2010.03673.x | CaGd0.94Mn0.06O3 | CaGd0.94Mn0.06O3 | Ca1-xGdxMnO3 | CaMnO3 |  |  | 0.06 |  | Lan2010JACS | 300 | 0.01454545 | 68.75 | -104.27 | 0.74752 | 0.00787002 | 2.84951 |  | 0.050325 |  |  |  | No Data |  | Co-precipitation | Chemically dissolved in distilled water, suction filtrated and washed at 343 K for 2 hours. For solid state the powders were ball milled for 24 hours. | Chemical mixture was calcined at 1073 K for 6 hours. Solid state were heated at 1373 K for 12 hours and 1423 K for 12 hours | All were sintered at 1573 K for 12 hours |  |  | Polycrystalline |  | 62 | 8 |  | http://dx.doi.org/10.1021/cm9007238 | Zhou | 210.36 | 4 | 5 | 20 | 10.518 | 165698 | 293
2 | http://dx.doi.org/10.1111/j.1551-2916.2010.03673.x | CaGd0.94Mn0.06O3 | CaGd0.94Mn0.06O3 | Ca1-xGdxMnO3 | CaMnO3 |  |  | 0.06 |  | Lan2010JACS | 400 | 0.01135138 | 88.095 | -118.52 | 1.2375 | 0.019260696 | 2.5699 |  | 0.08598092 |  |  |  | No Data |  | Co-precipitation | Chemically dissolved in distilled water, suction filtrated and washed at 343 K for 2 hours. For solid state the powders were ball milled for 24 hours. | Chemical mixture was calcined at 1073 K for 6 hours. Solid state were heated at 1373 K for 12 hours and 1423 K for 12 hours | All were sintered at 1573 K for 12 hours |  |  | Polycrystalline |  | 62 | 8 |  | http://dx.doi.org/10.1021/cm9007238 | Zhou | 210.36 | 4 | 5 | 20 | 10.518 | 165698 | 293
2 | http://dx.doi.org/10.1111/j.1551-2916.2010.03673.x | CaGd0.94Mn0.06O3 | CaGd0.94Mn0.06O3 | Ca1-xGdxMnO3 | CaMnO3 |  |  | 0.06 |  | Lan2010JACS | 700 | 0.008659508 | 115.48 | -144.73 | 2.4188 | 0.079142343 | 2.1394 |  | 0.197233 |  |  |  | No Data |  | Co-precipitation | Chemically dissolved in distilled water, suction filtrated and washed at 343 K for 2 hours. For solid state the powders were ball milled for 24 hours. | Chemical mixture was calcined at 1073 K for 6 hours. Solid state were heated at 1373 K for 12 hours and 1423 K for 12 hours | All were sintered at 1573 K for 12 hours |  |  | Polycrystalline |  | 62 | 8 |  | http://dx.doi.org/10.1021/cm9007238 | Zhou | 210.36 | 4 | 5 | 20 | 10.518 | 165698 | 293
2 | http://dx.doi.org/10.1111/j.1551-2916.2010.03673.x | CaGd0.94Mn0.06O3 | CaGd0.94Mn0.06O3 | Ca1-xGdxMnO3 | CaMnO3 |  |  | 0.06 |  | Lan2010JACS | 1000 | 0.008865248 | 112.8 | -144.73 | 2.3627 | 0.121469186 | 1.94512 |  | 0.2752271 |  |  |  | No Data |  | Co-precipitation | Chemically dissolved in distilled water, suction filtrated and washed at 343 K for 2 hours. For solid state the powders were ball milled for 24 hours. | Chemical mixture was calcined at 1073 K for 6 hours. Solid state were heated at 1373 K for 12 hours and 1423 K for 12 hours | All were sintered at 1573 K for 12 hours |  |  | Polycrystalline |  | 62 | 8 |  | http://dx.doi.org/10.1021/cm9007238 | Zhou | 210.36 | 4 | 5 | 20 | 10.518 | 165698 | 293
2 | http://dx.doi.org/10.1016/S0167-577X(01)00317-2 | Nd1.4Bi0.6Ru2O7 | Nd1.4Bi0.6Ru2O7 | Nd2-xBixRu2O7 | A2Ru2O7 |  |  | 0.6 |  | Zhou2001ML | 400 | 0.001758149 | 568.78 | 23.09 | 0.30321 | [7 empty] | No Data |  | Solid state reaction | Mixed thoroughly | Calcined at 1173 K for 20 hours, reground and palletized | Sintered at 1353 K for Nd System and 1223 K for Yb system for 36 hours in air |  |  | Polycrystalline |  | 227 | 192 |  | http://dx.doi.org/10.1006/jssc.1994.1116 | Yamamoto | 1102.66 | 8 | 11 | 88 | 12.53022727 | 78129 | 300
2 | http://dx.doi.org/10.1016/S0167-577X(01)00317-2 | Nd1.4Bi0.6Ru2O7 | Nd1.4Bi0.6Ru2O7 | Nd2-xBixRu2O7 | A2Ru2O7 |  |  | 0.6 |  | Zhou2001ML | 700 | 0.001928008 | 518.67 | 32.45 | 0.54631 | [7 empty] | No Data |  | Solid state reaction | Mixed thoroughly | Calcined at 1173 K for 20 hours, reground and palletized | Sintered at 1353 K for Nd System and 1223 K for Yb system for 36 hours in air |  |  | Polycrystalline |  | 227 | 192 |  | http://dx.doi.org/10.1006/jssc.1994.1116 | Yamamoto | 1102.66 | 8 | 11 | 88 | 12.53022727 | 78129 | 300
2 | http://dx.doi.org/10.1016/S0167-577X(01)00317-2 | Nd1.4Bi0.6Ru2O7 | Nd1.4Bi0.6Ru2O7 | Nd2-xBixRu2O7 | A2Ru2O7 |  |  | 0.6 |  | Zhou2001ML | 1000 | 0.002037448 | 490.81 | 39.96 | 0.78364 | [7 empty] | No Data |  | Solid state reaction | Mixed thoroughly | Calcined at 1173 K for 20 hours, reground and palletized | Sintered at 1353 K for Nd System and 1223 K for Yb system for 36 hours in air |  |  | Polycrystalline |  | 227 | 192 |  | http://dx.doi.org/10.1006/jssc.1994.1116 | Yamamoto | 1102.66 | 8 | 11 | 88 | 12.53022727 | 78129 | 300
2 | http://dx.doi.org/10.1016/S0167-577X(01)00317-2 | NdBiRu2O7 | NdBiRu2O7 | Nd2-xBixRu2O7 | A2Ru2O7 |  |  | 1 |  | Zhou2001ML | 400 | 0.001170837 | 854.09 | 21.17 | 0.38281 | [7 empty] | No Data |  | Solid state reaction | Mixed thoroughly | Calcined at 1173 K for 20 hours, reground and palletized | Sintered at 1353 K for Nd System and 1223 K for Yb system for 36 hours in air |  |  | Polycrystalline |  | 227 | 192 |  | http://dx.doi.org/10.1006/jssc.1994.1116 | Yamamoto | 1098.72 | 8 | 11 | 88 | 12.48545455 | 78127 | 300
2 | http://dx.doi.org/10.1016/S0167-577X(01)00317-2 | NdBiRu2O7 | NdBiRu2O7 | Nd2-xBixRu2O7 | A2Ru2O7 |  |  | 1 |  | Zhou2001ML | 700 | 0.001340698 | 745.88 | 30.25 | 0.68271 | [7 empty] | No Data |  | Solid state reaction | Mixed thoroughly | Calcined at 1173 K for 20 hours, reground and palletized | Sintered at 1353 K for Nd System and 1223 K for Yb system for 36 hours in air |  |  | Polycrystalline |  | 227 | 192 |  | http://dx.doi.org/10.1006/jssc.1994.1116 | Yamamoto | 1098.72 | 8 | 11 | 88 | 12.48545455 | 78127 | 300
2 | http://dx.doi.org/10.1016/S0167-577X(01)00317-2 | NdBiRu2O7 | NdBiRu2O7 | Nd2-xBixRu2O7 | A2Ru2O7 |  |  | 1 |  | Zhou2001ML | 1000 | 0.001530714 | 653.29 | 35.44 | 0.82074 | [7 empty] | No Data |  | Solid state reaction | Mixed thoroughly | Calcined at 1173 K for 20 hours, reground and palletized | Sintered at 1353 K for Nd System and 1223 K for Yb system for 36 hours in air |  |  | Polycrystalline |  | 227 | 192 |  | http://dx.doi.org/10.1006/jssc.1994.1116 | Yamamoto | 1098.72 | 8 | 11 | 88 | 12.48545455 | 78127 | 300
2 | http://dx.doi.org/10.1016/S0167-577X(01)00317-2 | Yb1.4Bi0.6Ru2O7 | Yb1.4Bi0.6Ru2O7 | Yb2-xBixRu2O7 | A2Ru2O7 |  |  | 0.6 |  | Zhou2001ML | 400 | 0.003218332 | 310.72 | 17.72 | 0.097548 | [7 empty] | No Data |  | Solid state reaction | Mixed thoroughly | Calcined at 1173 K for 20 hours, reground and palletized | Sintered at 1353 K for Nd System and 1223 K for Yb system for 36 hours in air |  |  | Polycrystalline |  | 227 | 192 |  | http://dx.doi.org/10.1006/jssc.1994.1116 | Yamamoto | 1098.72 | 8 | 11 | 88 | 12.48545455 | 78127 | 300
2 | http://dx.doi.org/10.1016/S0167-577X(01)00317-2 | Yb1.4Bi0.6Ru2O7 | Yb1.4Bi0.6Ru2O7 | Yb2-xBixRu2O7 | A2Ru2O7 |  |  | 0.6 |  | Zhou2001ML | 700 | 0.003100006 | 322.58 | 29.32 | 0.27739 | [7 empty] | No Data |  | Solid state reaction | Mixed thoroughly | Calcined at 1173 K for 20 hours, reground and palletized | Sintered at 1353 K for Nd System and 1223 K for Yb system for 36 hours in air |  |  | Polycrystalline |  | 227 | 192 |  | http://dx.doi.org/10.1006/jssc.1994.1116 | Yamamoto | 1098.72 | 8 | 11 | 88 | 12.48545455 | 78127 | 300
2 | http://dx.doi.org/10.1016/S0167-577X(01)00317-2 | Yb1.4Bi0.6Ru2O7 | Yb1.4Bi0.6Ru2O7 | Yb2-xBixRu2O7 | A2Ru2O7 |  |  | 0.6 |  | Zhou2001ML | 1000 | 0.002977431 | 335.86 | 38.96 | 0.50975 | [7 empty] | No Data |  | Solid state reaction | Mixed thoroughly | Calcined at 1173 K for 20 hours, reground and palletized | Sintered at 1353 K for Nd System and 1223 K for Yb system for 36 hours in air |  |  | Polycrystalline |  | 227 | 192 |  | http://dx.doi.org/10.1006/jssc.1994.1116 | Yamamoto | 1098.72 | 8 | 11 | 88 | 12.48545455 | 78127 | 300
2 | http://dx.doi.org/10.1016/S0167-577X(01)00317-2 | YbBiRu2O7 | YbBiRu2O7 | Yb2-xBixRu2O7 | A2Ru2O7 |  |  | 1 |  | Zhou2001ML | 400 | 0.001692993 | 590.67 | 19.3 | 0.21993 | [7 empty] | No Data |  | Solid state reaction | Mixed thoroughly | Calcined at 1173 K for 20 hours, reground and palletized | Sintered at 1353 K for Nd System and 1223 K for Yb system for 36 hours in air |  |  | Polycrystalline |  | 227 | 192 |  | http://dx.doi.org/10.1006/jssc.1994.1116 | Yamamoto | 1098.72 | 8 | 11 | 88 | 12.48545455 | 78127 | 300
2 | http://dx.doi.org/10.1016/S0167-577X(01)00317-2 | YbBiRu2O7 | YbBiRu2O7 | Yb2-xBixRu2O7 | A2Ru2O7 |  |  | 1 |  | Zhou2001ML | 700 | 0.001769004 | 565.29 | 29.32 | 0.48611 | [7 empty] | No Data |  | Solid state reaction | Mixed thoroughly | Calcined at 1173 K for 20 hours, reground and palletized | Sintered at 1353 K for Nd System and 1223 K for Yb system for 36 hours in air |  |  | Polycrystalline |  | 227 | 192 |  | http://dx.doi.org/10.1006/jssc.1994.1116 | Yamamoto | 1098.72 | 8 | 11 | 88 | 12.48545455 | 78127 | 300
2 | http://dx.doi.org/10.1016/S0167-577X(01)00317-2 | YbBiRu2O7 | YbBiRu2O7 | Yb2-xBixRu2O7 | A2Ru2O7 |  |  | 1 |  | Zhou2001ML | 1000 | 0.001811266 | 552.1 | 35.86 | 0.70995 | [7 empty] | No Data |  | Solid state reaction | Mixed thoroughly | Calcined at 1173 K for 20 hours, reground and palletized | Sintered at 1353 K for Nd System and 1223 K for Yb system for 36 hours in air |  |  | Polycrystalline |  | 227 | 192 |  | http://dx.doi.org/10.1006/jssc.1994.1116 | Yamamoto | 1098.72 | 8 | 11 | 88 | 12.48545455 | 78127 | 300
2 | http://dx.doi.org/10.1016/S0038-1098(03)00080-2 | Bi2Ru2O7 | Bi2Ru2O7 | Y2-xBixRu2O7 | A2Ru2O7 |  |  | 2 |  | Yasukawa2003SSC | 400 | 0.0005310674 | 1883 | -1.64 | 0.0054624 | [7 empty] | Hole Carriers, no specific numbers |  | Solid state reaction | Intermittent grinding | Calcined at 1173-1473 K for 22-50 hours in flowing air with intermittent grinding | Sintered for 3 hours in flowing air at 1173 K for x=0, 1323 K for x=.5 and 1, 1423 K for x = 1.5, and 1473 K for x=2 |  |  | Polycrystalline |  | 227 | 192 |  | http://dx.doi.org/10.1006/jssc.1993.1012 | Kanno | 1090.63 | 8 | 11 | 88 | 12.39352273 | 73787 | 300
2 | http://dx.doi.org/10.1016/S0038-1098(03)00080-2 | Bi2Ru2O7 | Bi2Ru2O7 | Y2-xBixRu2O7 | A2Ru2O7 |  |  | 2 |  | Yasukawa2003SSC | 700 | 0.0005791059 | 1726.8 | 5.38 | 0.050344 | [7 empty] | Hole Carriers, no specific numbers |  | Solid state reaction | Intermittent grinding | Calcined at 1173-1473 K for 22-50 hours in flowing air with intermittent grinding | Sintered for 3 hours in flowing air at 1173 K for x=0, 1323 K for x=.5 and 1, 1423 K for x = 1.5, and 1473 K for x=3 |  |  | Polycrystalline |  | 227 | 192 |  | http://dx.doi.org/10.1006/jssc.1993.1012 | Kanno | 1090.63 | 8 | 11 | 88 | 12.39352273 | 73787 | 300
2 | http://dx.doi.org/10.1016/S0038-1098(03)00080-2 | Bi2Ru2O7 | Bi2Ru2O7 | Y2-xBixRu2O7 | A2Ru2O7 |  |  | 2 |  | Yasukawa2003SSC | 1000 | 0.0006980316 | 1432.6 | 12.43 | 0.22512 | [7 empty] | Hole Carriers, no specific numbers |  | Solid state reaction | Intermittent grinding | Calcined at 1173-1473 K for 22-50 hours in flowing air with intermittent grinding | Sintered for 3 hours in flowing air at 1173 K for x=0, 1323 K for x=.5 and 1, 1423 K for x = 1.5, and 1473 K for x=4 |  |  | Polycrystalline |  | 227 | 192 |  | http://dx.doi.org/10.1006/jssc.1993.1012 | Kanno | 1090.63 | 8 | 11 | 88 | 12.39352273 | 73787 | 300
2 | http://dx.doi.org/10.1016/S0038-1098(03)00080-2 | Y0.5Bi1.5Ru2O7 | Y0.5Bi1.5Ru2O7 | Y2-xBixRu2O7 | A2Ru2O7 |  |  | 1.5 |  | Yasukawa2003SSC | 400 | 0.001032215 | 968.79 | 21.46 | 0.45545 | [7 empty] | Hole Carriers, no specific numbers |  | Solid state reaction | Intermittent grinding | Calcined at 1173-1473 K for 22-50 hours in flowing air with intermittent grinding | Sintered for 3 hours in flowing air at 1173 K for x=0, 1323 K for x=.5 and 1, 1423 K for x = 1.5, and 1473 K for x=5 |  |  | Polycrystalline |  | 227 | 192 |  | http://dx.doi.org/10.1006/jssc.1993.1012 | Kanno | 1079.79 | 8 | 11 | 88 | 12.27034091 | 73790 | 300
2 | http://dx.doi.org/10.1016/S0038-1098(03)00080-2 | Y0.5Bi1.5Ru2O7 | Y0.5Bi1.5Ru2O7 | Y2-xBixRu2O7 | A2Ru2O7 |  |  | 1.5 |  | Yasukawa2003SSC | 700 | 0.001056625 | 946.41 | 15.29 | 0.22248 | [7 empty] | Hole Carriers, no specific numbers |  | Solid state reaction | Intermittent grinding | Calcined at 1173-1473 K for 22-50 hours in flowing air with intermittent grinding | Sintered for 3 hours in flowing air at 1173 K for x=0, 1323 K for x=.5 and 1, 1423 K for x = 1.5, and 1473 K for x=6 |  |  | Polycrystalline |  | 227 | 192 |  | http://dx.doi.org/10.1006/jssc.1993.1012 | Kanno | 1079.79 | 8 | 11 | 88 | 12.27034091 | 73790 | 300
2 | http://dx.doi.org/10.1016/S0038-1098(03)00080-2 | Y0.5Bi1.5Ru2O7 | Y0.5Bi1.5Ru2O7 | Y2-xBixRu2O7 | A2Ru2O7 |  |  | 1.5 |  | Yasukawa2003SSC | 1000 | 0.001205037 | 829.85 | 17.26 | 0.25011 | [7 empty] | Hole Carriers, no specific numbers |  | Solid state reaction | Intermittent grinding | Calcined at 1173-1473 K for 22-50 hours in flowing air with intermittent grinding | Sintered for 3 hours in flowing air at 1173 K for x=0, 1323 K for x=.5 and 1, 1423 K for x = 1.5, and 1473 K for x=7 |  |  | Polycrystalline |  | 227 | 192 |  | http://dx.doi.org/10.1006/jssc.1993.1012 | Kanno | 1079.79 | 8 | 11 | 88 | 12.27034091 | 73790 | 300
2 | http://dx.doi.org/10.1016/S0038-1098(03)00080-2 | YBiRu2O7 | YBiRu2O7 | Y2-xBixRu2O7 | A2Ru2O7 |  |  | 1 |  | Yasukawa2003SSC | 400 | 0.001990921 | 502.28 | 15.44 | 0.11951 | [7 empty] | Hole Carriers, no specific numbers |  | Solid state reaction | Intermittent grinding | Calcined at 1173-1473 K for 22-50 hours in flowing air with intermittent grinding | Sintered for 3 hours in flowing air at 1173 K for x=0, 1323 K for x=.5 and 1, 1423 K for x = 1.5, and 1473 K for x=8 |  |  | Polycrystalline |  | 227 | 192 |  | http://dx.doi.org/10.1006/jssc.1993.1012 | Kanno | 1069.75 | 8 | 11 | 88 | 12.15625 | 73793 | 300
2 | http://dx.doi.org/10.1016/S0038-1098(03)00080-2 | YBiRu2O7 | YBiRu2O7 | Y2-xBixRu2O7 | A2Ru2O7 |  |  | 1 |  | Yasukawa2003SSC | 700 | 0.001943219 | 514.61 | 17.15 | 0.1546 | [7 empty] | Hole Carriers, no specific numbers |  | Solid state reaction | Intermittent grinding | Calcined at 1173-1473 K for 22-50 hours in flowing air with intermittent grinding | Sintered for 3 hours in flowing air at 1173 K for x=0, 1323 K for x=.5 and 1, 1423 K for x = 1.5, and 1473 K for x=9 |  |  | Polycrystalline |  | 227 | 192 |  | http://dx.doi.org/10.1006/jssc.1993.1012 | Kanno | 1069.75 | 8 | 11 | 88 | 12.15625 | 73793 | 300
2 | http://dx.doi.org/10.1016/S0038-1098(03)00080-2 | YBiRu2O7 | YBiRu2O7 | Y2-xBixRu2O7 | A2Ru2O7 |  |  | 1 |  | Yasukawa2003SSC | 1000 | 0.002031488 | 492.25 | 17.21 | 0.14823 | [7 empty] | Hole Carriers, no specific numbers |  | Solid state reaction | Intermittent grinding | Calcined at 1173-1473 K for 22-50 hours in flowing air with intermittent grinding | Sintered for 3 hours in flowing air at 1173 K for x=0, 1323 K for x=.5 and 1, 1423 K for x = 1.5, and 1473 K for x=10 |  |  | Polycrystalline |  | 227 | 192 |  | http://dx.doi.org/10.1006/jssc.1993.1012 | Kanno | 1069.75 | 8 | 11 | 88 | 12.15625 | 73793 | 300
2 | http://dx.doi.org/10.1016/S0038-1098(03)00080-2 | Y2Ru2O7 | Y2Ru2O7 | Y2-xBixRu2O7 | A2Ru2O7 |  |  | 2 |  | Yasukawa2003SSC | 400 | 5.768676 | 0.17335 | 270 | 0.012717 | [7 empty] | Hole Carriers, no specific numbers |  | Solid state reaction | Intermittent grinding | Calcined at 1173-1473 K for 22-50 hours in flowing air with intermittent grinding | Sintered for 3 hours in flowing air at 1173 K for x=0, 1323 K for x=.5 and 1, 1423 K for x = 1.5, and 1473 K for x=11 |  |  | Polycrystalline |  | 227 | 192 |  | http://dx.doi.org/10.1006/jssc.1993.1012 | Kanno | 1040.8 | 8 | 11 | 88 | 11.82727273 | 73799 | 300
2 | http://dx.doi.org/10.1016/S0038-1098(03)00080-2 | Y2Ru2O7 | Y2Ru2O7 | Y2-xBixRu2O7 | A2Ru2O7 |  |  | 2 |  | Yasukawa2003SSC | 700 | 0.2886336 | 3.4646 | 21.92 | 0.0016908 | [7 empty] | Hole Carriers, no specific numbers |  | Solid state reaction | Intermittent grinding | Calcined at 1173-1473 K for 22-50 hours in flowing air with intermittent grinding | Sintered for 3 hours in flowing air at 1173 K for x=0, 1323 K for x=.5 and 1, 1423 K for x = 1.5, and 1473 K for x=12 |  |  | Polycrystalline |  | 227 | 192 |  | http://dx.doi.org/10.1006/jssc.1993.1012 | Kanno | 1040.8 | 8 | 11 | 88 | 11.82727273 | 73799 | 300
2 | http://dx.doi.org/10.1016/S0038-1098(03)00080-2 | Y2Ru2O7 | Y2Ru2O7 | Y2-xBixRu2O7 | A2Ru2O7 |  |  | 2 |  | Yasukawa2003SSC | 1000 | 0.08643042 | 11.57 | 17.26 | 0.0035248 | [7 empty] | Hole Carriers, no specific numbers |  | Solid state reaction | Intermittent grinding | Calcined at 1173-1473 K for 22-50 hours in flowing air with intermittent grinding | Sintered for 3 hours in flowing air at 1173 K for x=0, 1323 K for x=.5 and 1, 1423 K for x = 1.5, and 1473 K for x=13 |  |  | Polycrystalline |  | 227 | 192 |  | http://dx.doi.org/10.1006/jssc.1993.1012 | Kanno | 1040.8 | 8 | 11 | 88 | 11.82727273 | 73799 | 300
2 |  | Nd2Ru2O7 | Nd2Ru2O7 | Nd2Ru2O7 | A2Ru2O7 |  |  | 0 |  | Gaultois2013JPCM | 300 | 2 | 0.5 | 210 | 0.02205 | [9 empty] | solid state reaction | [5 empty] | Polycrystalline |  | 227 | 192 |  | http://dx.doi.org/10.1006/jssc.1994.1116 | Yamamoto | 1104.29 | 8 | 11 | 88 | 12.54875 | 78133 | 300
2 |  | Nd2Ru2O7 | Nd2Ru2O7 | Nd2Ru2O7 | A2Ru2O7 |  |  | 0 |  | Gaultois2013JPCM | 400 | 0.25 | 4 | 40 | 0.0064 | [9 empty] | solid state reaction | [5 empty] | Polycrystalline |  | 227 | 192 |  | http://dx.doi.org/10.1006/jssc.1994.1116 | Yamamoto | 1104.29 | 8 | 11 | 88 | 12.54875 | 78133 | 300
2 |  | Nd2Ru2O7 | Nd2Ru2O7 | Nd2Ru2O7 | A2Ru2O7 |  |  | 0 |  | Gaultois2013JPCM | 700 | 0.01699986 | 58.824 | 22.7 | 0.030311 | [9 empty] | solid state reaction | [5 empty] | Polycrystalline |  | 227 | 192 |  | http://dx.doi.org/10.1006/jssc.1994.1116 | Yamamoto | 1104.29 | 8 | 11 | 88 | 12.54875 | 78133 | 300
2 |  | Nd2Ru2O7 | Nd2Ru2O7 | Nd2Ru2O7 | A2Ru2O7 |  |  | 0 |  | Gaultois2013JPCM | 1000 | 0.01009999 | 99.01 | 26.5 | 0.06953 | [9 empty] | solid state reaction | [5 empty] | Polycrystalline |  | 227 | 192 |  | http://dx.doi.org/10.1006/jssc.1994.1116 | Yamamoto | 1104.29 | 8 | 11 | 88 | 12.54875 | 78133 | 300
2 |  | Nd2Ru2O7 | Nd2Ru2O7 | Nd2Ru2O7 | A2Ru2O7 |  |  | 0 |  | Gaultois2013JPCM | 300 | 1.536004 | 0.65104 | 173.9 | 0.019688 | [9 empty] | Ultrasonic spray pyrolysis | [5 empty] | Polycrystalline |  | 227 | 192 |  | http://dx.doi.org/10.1006/jssc.1994.1116 | Yamamoto | 1104.29 | 8 | 11 | 88 | 12.54875 | 78133 | 300
2 |  | Nd2Ru2O7 | Nd2Ru2O7 | Nd2Ru2O7 | A2Ru2O7 |  |  | 0 |  | Gaultois2013JPCM | 400 | 0.379997 | 2.6316 | 59.3 | 0.0092539 | [9 empty] | Ultrasonic spray pyrolysis | [5 empty] | Polycrystalline |  | 227 | 192 |  | http://dx.doi.org/10.1006/jssc.1994.1116 | Yamamoto | 1104.29 | 8 | 11 | 88 | 12.54875 | 78133 | 300
2 |  | Nd2Ru2O7 | Nd2Ru2O7 | Nd2Ru2O7 | A2Ru2O7 |  |  | 0 |  | Gaultois2013JPCM | 700 | 0.03100006 | 32.258 | 22 | 0.015613 | [9 empty] | Ultrasonic spray pyrolysis | [5 empty] | Polycrystalline |  | 227 | 192 |  | http://dx.doi.org/10.1006/jssc.1994.1116 | Yamamoto | 1104.29 | 8 | 11 | 88 | 12.54875 | 78133 | 300
2 | http://dx.doi.org/10.1063/1.2362922 | Ca0.9Nd0.1MnO3 | Ca0.9Nd0.1MnO3 | Ca1-xNdxMnO3 | CaMnO3 |  |  | 0.1 |  | Flahaut2006JAP | 400 | 0.01193403 | 83.794 | -90.28 | 0.68295 | 0.01132081 | 2.41307 |  | 0.08178314 |  |  |  | No Data |  | Solid state reaction | intermittent grinding | Calcinated at 1073 K in air. Then at 1273 K for 10 hours and 1475 K for 12 hours in air | Sintered in air at 1573 K for 15 hours |  |  | Polycrystalline |  | 62 | 8 |  | http://dx.doi.org/10.1021/jp809049s | Wang | 210.93 | 4 | 5 | 20 | 10.5465 | 164747 | 293
2 | http://dx.doi.org/10.1063/1.2362922 | Ca0.9Nd0.1MnO3 | Ca0.9Nd0.1MnO3 | Ca1-xNdxMnO3 | CaMnO3 |  |  | 0.1 |  | Flahaut2006JAP | 700 | 0.01740583 | 57.452 | -123.85 | 0.88121 | 0.02553619 | 2.41558 |  | 0.09812877 |  |  |  | No Data |  | Solid state reaction | intermittent grinding | Calcinated at 1073 K in air. Then at 1273 K for 10 hours and 1475 K for 12 hours in air | Sintered in air at 1573 K for 15 hours |  |  | Polycrystalline |  | 62 | 8 |  | http://dx.doi.org/10.1021/jp809049s | Wang | 210.93 | 4 | 5 | 20 | 10.5465 | 164747 | 293
2 | http://dx.doi.org/10.1063/1.2362922 | Ca0.9Nd0.1MnO3 | Ca0.9Nd0.1MnO3 | Ca1-xNdxMnO3 | CaMnO3 |  |  | 0.1 |  | Flahaut2006JAP | 1000 | 0.0213206 | 46.903 | -130.04 | 0.79308 | 0.03329024 | 2.38232 |  | 0.1144422 |  |  |  | No Data |  | Solid state reaction | intermittent grinding | Calcinated at 1073 K in air. Then at 1273 K for 10 hours and 1475 K for 12 hours in air | Sintered in air at 1573 K for 15 hours |  |  | Polycrystalline |  | 62 | 8 |  | http://dx.doi.org/10.1021/jp809049s | Wang | 210.93 | 4 | 5 | 20 | 10.5465 | 164747 | 293
2 | http://dx.doi.org/10.1063/1.2362922 | Ca0.9Tb0.1MnO3 | Ca0.9Tb0.1MnO3 | Ca1-xTbxMnO3 | CaMnO3 |  |  | 0.1 |  | Flahaut2006JAP | 400 | 0.01075465 | 92.983 | -90.28 | 0.75784 | 0.019099891 | 1.5871 |  | 0.09075102 |  |  |  | No Data |  | Solid state reaction | intermittent grinding | Calcinated at 1073 K in air. Then at 1273 K for 10 hours and 1475 K for 12 hours in air | Sintered in air at 1573 K for 15 hours |  |  | Polycrystalline |  | 62 | 8 |  | http://dx.doi.org/10.1021/jp809049s | Wang | 209.02 | 4 | 5 | 20 | 10.451 | 164751 | 293
2 | http://dx.doi.org/10.1063/1.2362922 | Ca0.9Tb0.1MnO3 | Ca0.9Tb0.1MnO3 | Ca1-xTbxMnO3 | CaMnO3 |  |  | 0.1 |  | Flahaut2006JAP | 700 | 0.01533013 | 65.231 | -123.85 | 1.0005 | 0.039875867 | 1.75635 |  | 0.1114141 |  |  |  | No Data |  | Solid state reaction | intermittent grinding | Calcinated at 1073 K in air. Then at 1273 K for 10 hours and 1475 K for 12 hours in air | Sintered in air at 1573 K for 15 hours |  |  | Polycrystalline |  | 62 | 8 |  | http://dx.doi.org/10.1021/jp809049s | Wang | 209.02 | 4 | 5 | 20 | 10.451 | 164751 | 293
2 | http://dx.doi.org/10.1063/1.2362922 | Ca0.9Tb0.1MnO3 | Ca0.9Tb0.1MnO3 | Ca1-xTbxMnO3 | CaMnO3 |  |  | 0.1 |  | Flahaut2006JAP | 1000 | 0.01839622 | 54.359 | -130.04 | 0.91916 | 0.049893485 | 1.84225 |  | 0.1326361 |  |  |  | No Data |  | Solid state reaction | intermittent grinding | Calcinated at 1073 K in air. Then at 1273 K for 10 hours and 1475 K for 12 hours in air | Sintered in air at 1573 K for 15 hours |  |  | Polycrystalline |  | 62 | 8 |  | http://dx.doi.org/10.1021/jp809049s | Wang | 209.02 | 4 | 5 | 20 | 10.451 | 164751 | 293
2 | http://dx.doi.org/10.1063/1.2362922 | Ca0.9Ho0.1MnO3 | Ca0.9Ho0.1MnO3 | Ca1-xHoxMnO3 | CaMnO3 |  |  | 0.1 |  | Flahaut2006JAP | 400 | 0.00698129 | 143.24 | -90.28 | 1.1675 | 0.022586208 | 2.06759 |  | 0.1398054 |  |  |  | No Data |  | Solid state reaction | intermittent grinding | Calcinated at 1073 K in air. Then at 1273 K for 10 hours and 1475 K for 12 hours in air | Sintered in air at 1573 K for 15 hours |  |  | Polycrystalline |  | 62 | 8 |  | http://dx.doi.org/10.1021/jp809049s | Wang | 208.44 | 4 | 5 | 20 | 10.422 | 164753 | 293
2 | http://dx.doi.org/10.1063/1.2362922 | Ca0.9Ho0.1MnO3 | Ca0.9Ho0.1MnO3 | Ca1-xHoxMnO3 | CaMnO3 |  |  | 0.1 |  | Flahaut2006JAP | 700 | 0.009811617 | 101.92 | -123.85 | 1.5633 | 0.050077248 | 2.18525 |  | 0.1740846 |  |  |  | No Data |  | Solid state reaction | intermittent grinding | Calcinated at 1073 K in air. Then at 1273 K for 10 hours and 1475 K for 12 hours in air | Sintered in air at 1573 K for 15 hours |  |  | Polycrystalline |  | 62 | 8 |  | http://dx.doi.org/10.1021/jp809049s | Wang | 208.44 | 4 | 5 | 20 | 10.422 | 164753 | 293
2 | http://dx.doi.org/10.1063/1.2362922 | Ca0.9Ho0.1MnO3 | Ca0.9Ho0.1MnO3 | Ca1-xHoxMnO3 | CaMnO3 |  |  | 0.1 |  | Flahaut2006JAP | 1000 | 0.0125 | 80 | -130.04 | 1.3527 | 0.060406906 | 2.23936 |  | 0.1952 |  |  |  | No Data |  | Solid state reaction | intermittent grinding | Calcinated at 1073 K in air. Then at 1273 K for 10 hours and 1475 K for 12 hours in air | Sintered in air at 1573 K for 15 hours |  |  | Polycrystalline |  | 62 | 8 |  | http://dx.doi.org/10.1021/jp809049s | Wang | 208.44 | 4 | 5 | 20 | 10.422 | 164753 | 293
2 | http://dx.doi.org/10.1063/1.2362922 | Ca0.9Yb0.1MnO3 | Ca0.9Yb0.1MnO3 | Ca1-xYbxMnO3 | CaMnO3 |  |  | 0.1 |  | Flahaut2006JAP | 400 | 0.004056631 | 246.51 | -90.28 | 2.0091 | 0.049042114 | 1.63871 |  | 0.2405956 |  |  |  | No Data |  | Solid state reaction | intermittent grinding | Calcinated at 1073 K in air. Then at 1273 K for 10 hours and 1475 K for 12 hours in air | Sintered in air at 1573 K for 15 hours |  |  | Polycrystalline |  | 62 | 8 |  | http://dx.doi.org/10.1021/jp809049s | Wang | 207.52 | 4 | 5 | 20 | 10.376 | 164755 | 293
2 | http://dx.doi.org/10.1063/1.2362922 | Ca0.9Yb0.1MnO3 | Ca0.9Yb0.1MnO3 | Ca1-xYbxMnO3 | CaMnO3 |  |  | 0.1 |  | Flahaut2006JAP | 700 | 0.005990535 | 166.93 | -123.85 | 2.5604 | 0.111359887 | 1.60943 |  | 0.2851148 |  |  |  | No Data |  | Solid state reaction | intermittent grinding | Calcinated at 1073 K in air. Then at 1273 K for 10 hours and 1475 K for 12 hours in air | Sintered in air at 1573 K for 15 hours |  |  | Polycrystalline |  | 62 | 8 |  | http://dx.doi.org/10.1021/jp809049s | Wang | 207.52 | 4 | 5 | 20 | 10.376 | 164755 | 293
2 | http://dx.doi.org/10.1063/1.2362922 | Ca0.9Yb0.1MnO3 | Ca0.9Yb0.1MnO3 | Ca1-xYbxMnO3 | CaMnO3 |  |  | 0.1 |  | Flahaut2006JAP | 1000 | 0.008254912 | 121.14 | -130.04 | 2.0484 | 0.128986958 | 1.58808 |  | 0.2955885 |  |  |  | No Data |  | Solid state reaction | intermittent grinding | Calcinated at 1073 K in air. Then at 1273 K for 10 hours and 1475 K for 12 hours in air | Sintered in air at 1573 K for 15 hours |  |  | Polycrystalline |  | 62 | 8 |  | http://dx.doi.org/10.1021/jp809049s | Wang | 207.52 | 4 | 5 | 20 | 10.376 | 164755 | 293
2 | http://dx.doi.org/10.1063/1.2362922 | CaMnO3 | CaMnO3 | CaMnO3 | CaMnO3 |  |  | 0 |  | Flahaut2006JAP | 400 | 0.4609357 | 2.1695 | -600.16 | 0.78144 | 0.010513925 | 2.97299 |  | 0.002117426 | [5 empty] | Solid state reaction | [5 empty] | Polycrystalline |  | 62 | 8 |  | http://dx.doi.org/10.1016/0022-4596(82)90292-4 | Poeppelmeier | 206.97 | 4 | 5 | 20 | 10.3485 | 35218 | 300
2 | http://dx.doi.org/10.1063/1.2362922 | CaMnO3 | CaMnO3 | CaMnO3 | CaMnO3 |  |  | 0 |  | Flahaut2006JAP | 700 | 0.2331057 | 4.2899 | -374.8 | 0.60262 | 0.019480754 | 2.16539 |  | 0.007327108 | [5 empty] | Solid state reaction | [5 empty] | Polycrystalline |  | 62 | 8 |  | http://dx.doi.org/10.1016/0022-4596(82)90292-4 | Poeppelmeier | 206.97 | 4 | 5 | 20 | 10.3485 | 35218 | 300
2 | http://dx.doi.org/10.1063/1.2362922 | CaMnO3 | CaMnO3 | CaMnO3 | CaMnO3 |  |  | 0 |  | Flahaut2006JAP | 1000 | 0.08340979 | 11.989 | -320.53 | 1.2318 | 0.058867739 | 2.09242 |  | 0.02925411 | [5 empty] | Solid state reaction | [5 empty] | Polycrystalline |  | 62 | 8 |  | http://dx.doi.org/10.1016/0022-4596(82)90292-4 | Poeppelmeier | 206.97 | 4 | 5 | 20 | 10.3485 | 35218 | 300
2 | http://dx.doi.org/10.1016/0022-4596(91)90248-G | Ca0.9Tb0.1MnO3 | Ca0.9Tb0.1MnO3 | Ca1-xTbxMnO3 | CaMnO3 |  |  | 0.1 |  | Kobayashi1991JSSC | 300 | 0.005763024 | 173.52 | -74.98 | 0.97565 | 0.01972878 | 1.48358962 |  | 0.1270181 | [5 empty] | Solid state reaction | [5 empty] | Polycrystalline |  | 62 | 8 |  | http://dx.doi.org/10.1016/0022-4596(91)90248-G | Kobayashi | 209.58 | 4 | 5 | 20 | 10.479 | 69824 | 300
2 | http://dx.doi.org/10.1016/0022-4596(91)90248-G | Ca0.9Tb0.1MnO3 | Ca0.9Tb0.1MnO3 | Ca1-xTbxMnO3 | CaMnO3 |  |  | 0.1 |  | Kobayashi1991JSSC | 400 | 0.006389368 | 156.51 | -93.82 | 1.3776 | 0.03507392 | 1.571097028 |  | 0.1527528 | [5 empty] | Solid state reaction | [5 empty] | Polycrystalline |  | 62 | 8 |  | http://dx.doi.org/10.1016/0022-4596(91)90248-G | Kobayashi | 209.58 | 4 | 5 | 20 | 10.479 | 69824 | 300
2 | http://dx.doi.org/10.1016/0022-4596(91)90248-G | Ca0.9Tb0.1MnO3 | Ca0.9Tb0.1MnO3 | Ca1-xTbxMnO3 | CaMnO3 |  |  | 0.1 |  | Kobayashi1991JSSC | 700 | 0.008317392 | 120.23 | -124.55 | 1.8652 | 0.0829136 | 1.574660559 |  | 0.2053563 | [5 empty] | Solid state reaction | [5 empty] | Polycrystalline |  | 62 | 8 |  | http://dx.doi.org/10.1016/0022-4596(91)90248-G | Kobayashi | 209.58 | 4 | 5 | 20 | 10.479 | 69824 | 300
2 | http://dx.doi.org/10.1016/0022-4596(91)90248-G | Ca0.9Tb0.1MnO3 | Ca0.9Tb0.1MnO3 | Ca1-xTbxMnO3 | CaMnO3 |  |  | 0.1 |  | Kobayashi1991JSSC | 1000 | 0.01024506 | 97.608 | -152.37 | 2.2662 | 0.141281 | 1.604043252 |  | 0.2381626 | [5 empty] | Solid state reaction | [5 empty] | Polycrystalline |  | 62 | 8 |  | http://dx.doi.org/10.1016/0022-4596(91)90248-G | Kobayashi | 209.58 | 4 | 5 | 20 | 10.479 | 69824 | 300
2 | http://dx.doi.org/10.1016/0022-4596(91)90248-G | Ca0.7Tb0.3MnO3 | Ca0.7Tb0.3MnO3 | Ca1-xTbxMnO3 | CaMnO3 |  |  | 0.3 |  | Kobayashi1991JSSC | 300 | 0.00607054 | 164.73 | -46.31 | 0.35322 | 0.00488322 | 2.170001556 |  | 0.1205859 | [5 empty] | Solid state reaction | [5 empty] | Polycrystalline |  | 62 | 8 |  | http://dx.doi.org/10.1016/0022-4596(91)90248-G | Kobayashi | 213.15 | 4 | 5 | 20 | 10.6575 | 69826 | 300
2 | http://dx.doi.org/10.1016/0022-4596(91)90248-G | Ca0.7Tb0.3MnO3 | Ca0.7Tb0.3MnO3 | Ca1-xTbxMnO3 | CaMnO3 |  |  | 0.3 |  | Kobayashi1991JSSC | 400 | 0.00549934 | 181.84 | -44.36 | 0.35775 | 0.00976228 | 1.465854004 |  | 0.1774733 | [5 empty] | Solid state reaction | [5 empty] | Polycrystalline |  | 62 | 8 |  | http://dx.doi.org/10.1016/0022-4596(91)90248-G | Kobayashi | 213.15 | 4 | 5 | 20 | 10.6575 | 69826 | 300
2 | http://dx.doi.org/10.1016/0022-4596(91)90248-G | Ca0.7Tb0.3MnO3 | Ca0.7Tb0.3MnO3 | Ca1-xTbxMnO3 | CaMnO3 |  |  | 0.3 |  | Kobayashi1991JSSC | 700 | 0.005259006 | 190.15 | -55.34 | 0.58243 | 0.0278775 | 1.462482104 |  | 0.3247735 | [5 empty] | Solid state reaction | [5 empty] | Polycrystalline |  | 62 | 8 |  | http://dx.doi.org/10.1016/0022-4596(91)90248-G | Kobayashi | 213.15 | 4 | 5 | 20 | 10.6575 | 69826 | 300
2 | http://dx.doi.org/10.1016/0022-4596(91)90248-G | Ca0.7Tb0.3MnO3 | Ca0.7Tb0.3MnO3 | Ca1-xTbxMnO3 | CaMnO3 |  |  | 0.3 |  | Kobayashi1991JSSC | 1000 | 0.005585032 | 179.05 | -68.2 | 0.83291 | 0.0495538 | 1.680820436 |  | 0.4368837 | [5 empty] | Solid state reaction | [5 empty] | Polycrystalline |  | 62 | 8 |  | http://dx.doi.org/10.1016/0022-4596(91)90248-G | Kobayashi | 213.15 | 4 | 5 | 20 | 10.6575 | 69826 | 300
2 | http://dx.doi.org/10.1016/0022-4596(91)90248-G | Ca0.9Ho0.1MnO3 | Ca0.9Ho0.1MnO3 | Ca1-xHoxMnO3 | CaMnO3 |  |  | 0.1 |  | Kobayashi1991JSSC | 300 | 0.00669344 | 149.4 | -72.01 | 0.7748 | 0.01419657 | 1.637290898 |  | 0.1093605 | [5 empty] | Solid state reaction | [5 empty] | Polycrystalline |  | 62 | 8 |  | http://dx.doi.org/10.1016/j.matchemphys.2007.11.032 | Sousa | 209.04 | 4 | 5 | 20 | 10.452 | 160306 | 300
2 | http://dx.doi.org/10.1016/0022-4596(91)90248-G | Ca0.9Ho0.1MnO3 | Ca0.9Ho0.1MnO3 | Ca1-xHoxMnO3 | CaMnO3 |  |  | 0.1 |  | Kobayashi1991JSSC | 400 | 0.007398639 | 135.16 | -81.79 | 0.9042 | 0.02340048 | 1.545616006 |  | 0.1319206 | [5 empty] | Solid state reaction | [5 empty] | Polycrystalline |  | 62 | 8 |  | http://dx.doi.org/10.1016/j.matchemphys.2007.11.032 | Sousa | 209.04 | 4 | 5 | 20 | 10.452 | 160306 | 300
2 | http://dx.doi.org/10.1016/0022-4596(91)90248-G | Ca0.9Ho0.1MnO3 | Ca0.9Ho0.1MnO3 | Ca1-xHoxMnO3 | CaMnO3 |  |  | 0.1 |  | Kobayashi1991JSSC | 700 | 0.009497578 | 105.29 | -101.47 | 1.0841 | 0.04998035 | 1.518351106 |  | 0.1798434 | [5 empty] | Solid state reaction | [5 empty] | Polycrystalline |  | 62 | 8 |  | http://dx.doi.org/10.1016/j.matchemphys.2007.11.032 | Sousa | 209.04 | 4 | 5 | 20 | 10.452 | 160306 | 300
2 | http://dx.doi.org/10.1016/0022-4596(91)90248-G | Ca0.9Ho0.1MnO3 | Ca0.9Ho0.1MnO3 | Ca1-xHoxMnO3 | CaMnO3 |  |  | 0.1 |  | Kobayashi1991JSSC | 1000 | 0.01157957 | 86.359 | -114.58 | 1.1337 | 0.0770762 | 1.470944215 |  | 0.2107154 | [5 empty] | Solid state reaction | [5 empty] | Polycrystalline |  | 62 | 8 |  | http://dx.doi.org/10.1016/j.matchemphys.2007.11.032 | Sousa | 209.04 | 4 | 5 | 20 | 10.452 | 160306 | 300
2 | http://dx.doi.org/10.1016/0022-4596(91)90248-G | Ca0.7Ho0.3MnO3 | Ca0.7Ho0.3MnO3 | Ca1-xHoxMnO3 | CaMnO3 |  |  | 0.3 |  | Kobayashi1991JSSC | 300 | 0.005118493 | 195.37 | -43.69 | 0.37294 | 0.00521868 | 2.143851851 |  | 0.143009 | [5 empty] | Solid state reaction | [5 empty] | Polycrystalline |  | 11 | 4 |  | http://dx.doi.org/10.1016/j.matchemphys.2007.11.032 | Sousa | 212.3 | 4 | 5 | 20 | 10.615 | 160308 | 300
2 | http://dx.doi.org/10.1016/0022-4596(91)90248-G | Ca0.7Ho0.3MnO3 | Ca0.7Ho0.3MnO3 | Ca1-xHoxMnO3 | CaMnO3 |  |  | 0.3 |  | Kobayashi1991JSSC | 400 | 0.004395218 | 227.52 | -45.05 | 0.46177 | 0.01211792 | 1.524264065 |  | 0.2220604 | [5 empty] | Solid state reaction | [5 empty] | Polycrystalline |  | 11 | 4 |  | http://dx.doi.org/10.1016/j.matchemphys.2007.11.032 | Sousa | 212.3 | 4 | 5 | 20 | 10.615 | 160308 | 300
2 | http://dx.doi.org/10.1016/0022-4596(91)90248-G | Ca0.7Ho0.3MnO3 | Ca0.7Ho0.3MnO3 | Ca1-xHoxMnO3 | CaMnO3 |  |  | 0.3 |  | Kobayashi1991JSSC | 700 | 0.003766762 | 265.48 | -50.98 | 0.68989 | 0.03408846 | 1.416678012 |  | 0.4534329 | [5 empty] | Solid state reaction | [5 empty] | Polycrystalline |  | 11 | 4 |  | http://dx.doi.org/10.1016/j.matchemphys.2007.11.032 | Sousa | 212.3 | 4 | 5 | 20 | 10.615 | 160308 | 300
2 | http://dx.doi.org/10.1016/0022-4596(91)90248-G | Ca0.7Ho0.3MnO3 | Ca0.7Ho0.3MnO3 | Ca1-xHoxMnO3 | CaMnO3 |  |  | 0.3 |  | Kobayashi1991JSSC | 1000 | 0.004225828 | 236.64 | -64.7 | 0.99069 | 0.061941 | 1.599402623 |  | 0.5773932 | [5 empty] | Solid state reaction | [5 empty] | Polycrystalline |  | 11 | 4 |  | http://dx.doi.org/10.1016/j.matchemphys.2007.11.032 | Sousa | 212.3 | 4 | 5 | 20 | 10.615 | 160308 | 300
2 | http://dx.doi.org/10.1016/0022-4596(91)90248-G | Ca0.9Y0.1MnO3 | Ca0.9Y0.1MnO3 | Ca1-xYxMnO3 | CaMnO3 |  |  | 0.1 |  | Kobayashi1991JSSC | 300 | 0.004375027 | 228.57 | -70.53 | 1.1371 | 0.02291151 | 1.488878233 |  | 0.1673147 | [5 empty] | Solid state reaction | [5 empty] | Polycrystalline |  | 11 | 4 |  | http://dx.doi.org/10.1016/j.matchemphys.2007.11.032 | Sousa | 212.3 | 4 | 5 | 20 | 10.615 | 160308 | 300
2 | http://dx.doi.org/10.1016/0022-4596(91)90248-G | Ca0.9Y0.1MnO3 | Ca0.9Y0.1MnO3 | Ca1-xYxMnO3 | CaMnO3 |  |  | 0.1 |  | Kobayashi1991JSSC | 400 | 0.004776462 | 209.36 | -81.71 | 1.398 | 0.03772212 | 1.482392228 |  | 0.2043393 | [5 empty] | Solid state reaction | [5 empty] | Polycrystalline |  | 11 | 4 |  | http://dx.doi.org/10.1016/j.matchemphys.2007.11.032 | Sousa | 212.3 | 4 | 5 | 20 | 10.615 | 160308 | 300
2 | http://dx.doi.org/10.1016/0022-4596(91)90248-G | Ca0.9Y0.1MnO3 | Ca0.9Y0.1MnO3 | Ca1-xYxMnO3 | CaMnO3 |  |  | 0.1 |  | Kobayashi1991JSSC | 700 | 0.00591541 | 169.05 | -112.78 | 2.1503 | 0.094031 | 1.600767692 |  | 0.2887315 | [5 empty] | Solid state reaction | [5 empty] | Polycrystalline |  | 11 | 4 |  | http://dx.doi.org/10.1016/j.matchemphys.2007.11.032 | Sousa | 212.3 | 4 | 5 | 20 | 10.615 | 160308 | 300
2 | http://dx.doi.org/10.1016/0022-4596(91)90248-G | Ca0.9Y0.1MnO3 | Ca0.9Y0.1MnO3 | Ca1-xYxMnO3 | CaMnO3 |  |  | 0.1 |  | Kobayashi1991JSSC | 1000 | 0.007103786 | 140.77 | -135.59 | 2.588 | 0.158857 | 1.629157717 |  | 0.343482 | [5 empty] | Solid state reaction | [5 empty] | Polycrystalline |  | 11 | 4 |  | http://dx.doi.org/10.1016/j.matchemphys.2007.11.032 | Sousa | 212.3 | 4 | 5 | 20 | 10.615 | 160308 | 300
2 | http://dx.doi.org/10.1016/0022-4596(91)90248-G | Ca0.7Y0.3MnO3 | Ca0.7Y0.3MnO3 | Ca1-xYxMnO3 | CaMnO3 |  |  | 0.3 |  | Kobayashi1991JSSC | 300 | 0.007626602 | 131.12 | -41.61 | 0.22698 | 0.00379719 | 1.793253904 |  | 0.09598074 | [5 empty] | Solid state reaction | [5 empty] | Polycrystalline |  | 62 | 8 |  | http://dx.doi.org/10.1007/s003390101141 | Dlouha | 219.83 | 4 | 5 | 20 | 10.9915 | 97601 | 300
2 | http://dx.doi.org/10.1016/0022-4596(91)90248-G | Ca0.7Y0.3MnO3 | Ca0.7Y0.3MnO3 | Ca1-xYxMnO3 | CaMnO3 |  |  | 0.3 |  | Kobayashi1991JSSC | 400 | 0.006492242 | 154.03 | -41.63 | 0.26697 | 0.00727684 | 1.46749541 |  | 0.1503368 | [5 empty] | Solid state reaction | [5 empty] | Polycrystalline |  | 62 | 8 |  | http://dx.doi.org/10.1007/s003390101141 | Dlouha | 219.83 | 4 | 5 | 20 | 10.9915 | 97601 | 300
2 | http://dx.doi.org/10.1016/0022-4596(91)90248-G | Ca0.7Y0.3MnO3 | Ca0.7Y0.3MnO3 | Ca1-xYxMnO3 | CaMnO3 |  |  | 0.3 |  | Kobayashi1991JSSC | 700 | 0.0062751 | 159.36 | -52.45 | 0.43845 | 0.02025961 | 1.514920146 |  | 0.2721886 | [5 empty] | Solid state reaction | [5 empty] | Polycrystalline |  | 62 | 8 |  | http://dx.doi.org/10.1007/s003390101141 | Dlouha | 219.83 | 4 | 5 | 20 | 10.9915 | 97601 | 300
2 | http://dx.doi.org/10.1016/0022-4596(91)90248-G | Ca0.7Y0.3MnO3 | Ca0.7Y0.3MnO3 | Ca1-xYxMnO3 | CaMnO3 |  |  | 0.3 |  | Kobayashi1991JSSC | 1000 | 0.007071136 | 141.42 | -60.8 | 0.52271 | 0.0340102 | 1.536920596 |  | 0.3450748 | [5 empty] | Solid state reaction | [5 empty] | Polycrystalline |  | 62 | 8 |  | http://dx.doi.org/10.1007/s003390101141 | Dlouha | 219.83 | 4 | 5 | 20 | 10.9915 | 97601 | 300
2 | http://dx.doi.org/10.1023/A:1018515223271 | BaPbO3 | BaPbO3 | Ba1-xSrxPbO3 | BaPbO3 |  |  | 0 |  | Yasukawa1997JMSL | 300 | 0.0004337454 | 2305.5 | -26 | 1.5585 | 0.012368285 | 3.78035 |  | 1.687659 |  |  |  | Electron Carriers, no specific numbers |  | Solid state reaction (under oxygen) | Mixed with ethanol | Calcined at 1023 K for 12 hours in O2 gas flow | Hot-forged at 1173 K under 9.6 Mpa for 3 hours in air and anneal at 1073 K for 12 houlrs in O2 gas flow |  |  | Polycrystalline |  | 74 | 16 |  | http://dx.doi.org/10.1016/S0038-1098(01)00265-4 | Moussa | 311.43 | 4 | 5 | 20 | 15.5715 | 94312 | 300
2 | http://dx.doi.org/10.1023/A:1018515223271 | BaPbO3 | BaPbO3 | Ba1-xSrxPbO3 | BaPbO3 |  |  | 0 |  | Yasukawa1997JMSL | 400 | 0.0005093984 | 1963.1 | -31.98 | 2.0077 | 0.019323409 | 4.15607 |  | 1.915946 |  |  |  | Electron Carriers, no specific numbers |  | Solid state reaction (under oxygen) | Mixed with ethanol | Calcined at 1023 K for 12 hours in O2 gas flow | Hot-forged at 1173 K under 9.6 Mpa for 3 hours in air and anneal at 1073 K for 12 houlrs in O2 gas flow |  |  | Polycrystalline |  | 74 | 16 |  | http://dx.doi.org/10.1016/S0038-1098(01)00265-4 | Moussa | 311.43 | 4 | 5 | 20 | 15.5715 | 94312 | 300
2 | http://dx.doi.org/10.1023/A:1018515223271 | BaPbO3 | BaPbO3 | Ba1-xSrxPbO3 | BaPbO3 |  |  | 0 |  | Yasukawa1997JMSL | 700 | 0.0005266761 | 1898.7 | -33.62 | 2.1455 | 0.029357635 | 5.11561 |  | 3.242925 |  |  |  | Electron Carriers, no specific numbers |  | Solid state reaction (under oxygen) | Mixed with ethanol | Calcined at 1023 K for 12 hours in O2 gas flow | Hot-forged at 1173 K under 9.6 Mpa for 3 hours in air and anneal at 1073 K for 12 houlrs in O2 gas flow |  |  | Polycrystalline |  | 74 | 16 |  | http://dx.doi.org/10.1016/S0038-1098(01)00265-4 | Moussa | 311.43 | 4 | 5 | 20 | 15.5715 | 94312 | 300
2 | http://dx.doi.org/10.1023/A:1018515223271 | BaPbO3 | BaPbO3 | Ba1-xSrxPbO3 | BaPbO3 |  |  | 0 |  | Yasukawa1997JMSL | 1000 | 0.0008585165 | 1164.8 | -30.17 | 1.0604 | [7 empty] | Electron Carriers, no specific numbers |  | Solid state reaction (under oxygen) | Mixed with ethanol | Calcined at 1023 K for 12 hours in O2 gas flow | Hot-forged at 1173 K under 9.6 Mpa for 3 hours in air and anneal at 1073 K for 12 houlrs in O2 gas flow |  |  | Polycrystalline |  | 74 | 16 |  | http://dx.doi.org/10.1016/S0038-1098(01)00265-4 | Moussa | 311.43 | 4 | 5 | 20 | 15.5715 | 94312 | 300
2 | http://dx.doi.org/10.1023/A:1018515223271 | Ba0.8Sr0.2PbO3 | Ba0.8Sr0.2PbO3 | Ba1-xSrxPbO3 | BaPbO3 |  |  | 0.2 |  | Yasukawa1997JMSL | 300 | 0.0004623422 | 2162.9 | -24.46 | 1.2942 | 0.014141215 | 2.74566 |  | 1.583278 |  |  |  | Electron Carriers, no specific numbers |  | Solid state reaction (under oxygen) | Mixed with ethanol | Calcined at 1023 K for 12 hours in O2 gas flow | Hot-forged at 1173 K under 9.6 Mpa for 3 hours in air and anneal at 1073 K for 12 houlrs in O2 gas flow |  |  | Polycrystalline |  | 74 | 16 |  | http://dx.doi.org/10.1016/S0038-1098(01)00265-4 | Moussa | 311.43 | 4 | 5 | 20 | 15.5715 | 94312 | 300
2 | http://dx.doi.org/10.1023/A:1018515223271 | Ba0.8Sr0.2PbO3 | Ba0.8Sr0.2PbO3 | Ba1-xSrxPbO3 | BaPbO3 |  |  | 0.2 |  | Yasukawa1997JMSL | 400 | 0.0004760545 | 2100.6 | -30.29 | 1.9271 | 0.023313772 | 3.30636 |  | 2.050231 |  |  |  | Electron Carriers, no specific numbers |  | Solid state reaction (under oxygen) | Mixed with ethanol | Calcined at 1023 K for 12 hours in O2 gas flow | Hot-forged at 1173 K under 9.6 Mpa for 3 hours in air and anneal at 1073 K for 12 houlrs in O2 gas flow |  |  | Polycrystalline |  | 74 | 16 |  | http://dx.doi.org/10.1016/S0038-1098(01)00265-4 | Moussa | 311.43 | 4 | 5 | 20 | 15.5715 | 94312 | 300
2 | http://dx.doi.org/10.1023/A:1018515223271 | Ba0.8Sr0.2PbO3 | Ba0.8Sr0.2PbO3 | Ba1-xSrxPbO3 | BaPbO3 |  |  | 0.2 |  | Yasukawa1997JMSL | 700 | 0.0005505092 | 1816.5 | -41.77 | 3.1691 | 0.055061518 | 4.0289 |  | 3.102533 |  |  |  | Electron Carriers, no specific numbers |  | Solid state reaction (under oxygen) | Mixed with ethanol | Calcined at 1023 K for 12 hours in O2 gas flow | Hot-forged at 1173 K under 9.6 Mpa for 3 hours in air and anneal at 1073 K for 12 houlrs in O2 gas flow |  |  | Polycrystalline |  | 74 | 16 |  | http://dx.doi.org/10.1016/S0038-1098(01)00265-4 | Moussa | 311.43 | 4 | 5 | 20 | 15.5715 | 94312 | 300
2 | http://dx.doi.org/10.1023/A:1018515223271 | Ba0.8Sr0.2PbO3 | Ba0.8Sr0.2PbO3 | Ba1-xSrxPbO3 | BaPbO3 |  |  | 0.2 |  | Yasukawa1997JMSL | 1000 | 0.0006011422 | 1663.5 | -33.71 | 1.8904 | [7 empty] | Electron Carriers, no specific numbers |  | Solid state reaction (under oxygen) | Mixed with ethanol | Calcined at 1023 K for 12 hours in O2 gas flow | Hot-forged at 1173 K under 9.6 Mpa for 3 hours in air and anneal at 1073 K for 12 houlrs in O2 gas flow |  |  | Polycrystalline |  | 74 | 16 |  | http://dx.doi.org/10.1016/S0038-1098(01)00265-4 | Moussa | 311.43 | 4 | 5 | 20 | 15.5715 | 94312 | 300
2 | http://dx.doi.org/10.1023/A:1018515223271 | Ba0.6Sr0.4PbO3 | Ba0.6Sr0.4PbO3 | Ba1-xSrxPbO3 | BaPbO3 |  |  | 0.4 |  | Yasukawa1997JMSL | 300 | 0.001306012 | 765.69 | -42 | 1.3507 | 0.017568967 | 2.30636 |  | 0.5604858 | [5 empty] | Solid state reaction (under oxygen) | [5 empty] | Polycrystalline |  | 62 | 8 |  | http://dx.doi.org/10.1080/01411590410001667635 | Ksepko | 301.96 | 4 | 5 | 20 | 15.098 | 151609 | 300
2 | http://dx.doi.org/10.1023/A:1018515223271 | Ba0.6Sr0.4PbO3 | Ba0.6Sr0.4PbO3 | Ba1-xSrxPbO3 | BaPbO3 |  |  | 0.4 |  | Yasukawa1997JMSL | 400 | 0.001272038 | 786.14 | -51.37 | 2.0742 | 0.035093259 | 2.36416 |  | 0.7672715 | [5 empty] | Solid state reaction (under oxygen) | [5 empty] | Polycrystalline |  | 62 | 8 |  | http://dx.doi.org/10.1080/01411590410001667635 | Ksepko | 301.96 | 4 | 5 | 20 | 15.098 | 151609 | 300
2 | http://dx.doi.org/10.1023/A:1018515223271 | Ba0.6Sr0.4PbO3 | Ba0.6Sr0.4PbO3 | Ba1-xSrxPbO3 | BaPbO3 |  |  | 0.4 |  | Yasukawa1997JMSL | 700 | 0.001174922 | 851.12 | -65.77 | 3.6816 | 0.105399534 | 2.44509 |  | 1.453716 | [5 empty] | Solid state reaction (under oxygen) | [5 empty] | Polycrystalline |  | 62 | 8 |  | http://dx.doi.org/10.1080/01411590410001667635 | Ksepko | 301.96 | 4 | 5 | 20 | 15.098 | 151609 | 300
2 | http://dx.doi.org/10.1023/A:1018515223271 | Ba0.6Sr0.4PbO3 | Ba0.6Sr0.4PbO3 | Ba1-xSrxPbO3 | BaPbO3 |  |  | 0.4 |  | Yasukawa1997JMSL | 1000 | 0.0006869547 | 1455.7 | -39.71 | 2.2956 | [9 empty] | Solid state reaction (under oxygen) | [5 empty] | Polycrystalline |  | 221 | 48 |  | http://dx.doi.org/10.1080/01411590410001667635 | Ksepko | 79.51 | 1 | 5 | 5 | 15.902 | 151610 | 1198
2 | http://dx.doi.org/10.1023/A:1018515223271 | Ba0.4Sr0.6PbO3 | Ba0.4Sr0.6PbO3 | Ba1-xSrxPbO3 | BaPbO3 |  |  | 0.6 |  | Yasukawa1997JMSL | 300 | 0.004127797 | 242.26 | -82.77 | 1.6597 | 0.021697095 | 2.2948 |  | 0.1773368 | [5 empty] | Solid state reaction (under oxygen) | [5 empty] | Polycrystalline |  | 62 | 8 |  | http://dx.doi.org/10.1080/01411590410001667635 | Ksepko | 301.96 | 4 | 5 | 20 | 15.098 | 151609 | 300
2 | http://dx.doi.org/10.1023/A:1018515223271 | Ba0.4Sr0.6PbO3 | Ba0.4Sr0.6PbO3 | Ba1-xSrxPbO3 | BaPbO3 |  |  | 0.6 |  | Yasukawa1997JMSL | 400 | 0.003950851 | 253.11 | -96.44 | 2.3542 | 0.044149795 | 2.13295 |  | 0.2470392 | [5 empty] | Solid state reaction (under oxygen) | [5 empty] | Polycrystalline |  | 62 | 8 |  | http://dx.doi.org/10.1080/01411590410001667635 | Ksepko | 301.96 | 4 | 5 | 20 | 15.098 | 151609 | 300
2 | http://dx.doi.org/10.1023/A:1018515223271 | Ba0.4Sr0.6PbO3 | Ba0.4Sr0.6PbO3 | Ba1-xSrxPbO3 | BaPbO3 |  |  | 0.6 |  | Yasukawa1997JMSL | 700 | 0.003510496 | 284.86 | -117.92 | 3.9612 | 0.139855751 | 1.98266 |  | 0.4865432 | [5 empty] | Solid state reaction (under oxygen) | [5 empty] | Polycrystalline |  | 62 | 8 |  | http://dx.doi.org/10.1080/01411590410001667635 | Ksepko | 301.96 | 4 | 5 | 20 | 15.098 | 151609 | 300
2 | http://dx.doi.org/10.1023/A:1018515223271 | Ba0.4Sr0.6PbO3 | Ba0.4Sr0.6PbO3 | Ba1-xSrxPbO3 | BaPbO3 |  |  | 0.6 |  | Yasukawa1997JMSL | 1000 | 0.0009348415 | 1069.7 | -52.48 | 2.9463 | [9 empty] | Solid state reaction (under oxygen) | [5 empty] | Polycrystalline |  | 221 | 48 |  | http://dx.doi.org/10.1080/01411590410001667635 | Ksepko | 79.51 | 1 | 5 | 5 | 15.902 | 151610 | 1198
2 | http://dx.doi.org/10.1557/PROC-793-S3.3 | LaNiO3 | LaNiO3 | La1-xBix-NiO3 | LaNiO3 |  |  | 0 |  | Funahashi2003MP | 400 | 0.002842928 | 351.75 | -19.88 | 0.13906 | [9 empty] | Evaporate nitrates (1173 K, air) | [5 empty] | Polycrystalline |  | 167 | 12 |  | http://dx.doi.org/10.1006/jssc.1997.7477 | Falcon | 339.43 | 6 | 5 | 30 | 11.31433333 | 84933 | 300
2 | http://dx.doi.org/10.1557/PROC-793-S3.3 | LaNiO3 | LaNiO3 | La1-xBix-NiO3 | LaNiO3 |  |  | 0 |  | Funahashi2003MP | 700 | 0.004601298 | 217.33 | -25.76 | 0.14424 | [9 empty] | Evaporate nitrates (1173 K, air) | [5 empty] | Polycrystalline |  | 167 | 12 |  | http://dx.doi.org/10.1006/jssc.1997.7477 | Falcon | 339.43 | 6 | 5 | 30 | 11.31433333 | 84933 | 300
2 | http://dx.doi.org/10.1557/PROC-793-S3.3 | LaNiO3 | LaNiO3 | La1-xBix-NiO3 | LaNiO3 |  |  | 0 |  | Funahashi2003MP | 1000 | 0.006219292 | 160.79 | -27.03 | 0.11747 | [9 empty] | Evaporate nitrates (1173 K, air) | [5 empty] | Polycrystalline |  | 167 | 12 |  | http://dx.doi.org/10.1006/jssc.1997.7477 | Falcon | 339.43 | 6 | 5 | 30 | 11.31433333 | 84933 | 300
2 | http://dx.doi.org/10.1557/PROC-793-S3.3 | La0.9Bi0.1NiO3 | La0.9Bi0.1NiO3 | La1-xBix-NiO3 | LaNiO3 |  |  | 0.1 |  | Funahashi2003MP | 400 | 0.002672725 | 374.15 | -20.95 | 0.16418 | [9 empty] | Evaporate nitrates (1173 K, air) | [5 empty] | Polycrystalline |  | 167 | 12 |  | http://dx.doi.org/10.1006/jssc.1997.7477 | Falcon | 339.43 | 6 | 5 | 30 | 11.31433333 | 84933 | 300
2 | http://dx.doi.org/10.1557/PROC-793-S3.3 | La0.9Bi0.1NiO3 | La0.9Bi0.1NiO3 | La1-xBix-NiO3 | LaNiO3 |  |  | 0.1 |  | Funahashi2003MP | 700 | 0.004126775 | 242.32 | -28.46 | 0.19626 | [9 empty] | Evaporate nitrates (1173 K, air) | [5 empty] | Polycrystalline |  | 167 | 12 |  | http://dx.doi.org/10.1006/jssc.1997.7477 | Falcon | 339.43 | 6 | 5 | 30 | 11.31433333 | 84933 | 300
2 | http://dx.doi.org/10.1557/PROC-793-S3.3 | La0.9Bi0.1NiO3 | La0.9Bi0.1NiO3 | La1-xBix-NiO3 | LaNiO3 |  |  | 0.1 |  | Funahashi2003MP | 1000 | 0.006086798 | 164.29 | -30.79 | 0.15575 | [9 empty] | Evaporate nitrates (1173 K, air) | [5 empty] | Polycrystalline |  | 167 | 12 |  | http://dx.doi.org/10.1006/jssc.1997.7477 | Falcon | 339.43 | 6 | 5 | 30 | 11.31433333 | 84933 | 300
2 | http://dx.doi.org/10.1109/ICT.2007.4569450 | Ca0.96Sm0.04MnO3 | Ca0.96Sm0.04MnO3 | Ca1-xSmxMnO3 | CaMnO3 |  |  | 0.04 |  | Sanmathi2007ICT | 400 | 0.006036825 | 165.65 | -139.46 | 3.2218 | [9 empty] | Co-precipitation | [5 empty] | Polycrystalline |  | 62 | 8 |  | http://dx.doi.org/10.1021/jp809049s | Yang | 210.39 | 4 | 5 | 20 | 10.5195 | 164748 | 293
2 | http://dx.doi.org/10.1109/ICT.2007.4569450 | Ca0.96Sm0.04MnO3 | Ca0.96Sm0.04MnO3 | Ca1-xSmxMnO3 | CaMnO3 |  |  | 0.04 |  | Sanmathi2007ICT | 700 | 0.008254912 | 121.14 | -169.85 | 3.495 | [9 empty] | Co-precipitation | [5 empty] | Polycrystalline |  | 62 | 8 |  | http://dx.doi.org/10.1021/jp809049s | Yang | 210.39 | 4 | 5 | 20 | 10.5195 | 164748 | 293
2 | http://dx.doi.org/10.1109/ICT.2007.4569450 | Ca0.96Sm0.04MnO3 | Ca0.96Sm0.04MnO3 | Ca1-xSmxMnO3 | CaMnO3 |  |  | 0.04 |  | Sanmathi2007ICT | 1000 | 0.01104533 | 90.536 | -187.5 | 3.1829 | [9 empty] | Co-precipitation | [5 empty] | Polycrystalline |  | 62 | 8 |  | http://dx.doi.org/10.1021/jp809049s | Yang | 210.39 | 4 | 5 | 20 | 10.5195 | 164748 | 293
2 | http://dx.doi.org/10.1201/9781420049718.ch19 | Bi2Te3 | Bi2Te3 | Bi2Te3 (p-type) | Bi/Sb/Pb-Te/Se |  |  | 0 |  | Scherrer1995 | 300 | 0.0005499945 | 1818.2 | 162 | 47.716 | 0.975 | 1.468195804 |  | 1.330909 | [5 empty] | melted | [5 empty] | Single Crystal |  | 166 | 12 |  | http://dx.doi.org/10.1016/0025-5408(93)90055-I | Feutelais | 509.21 | 3 | 5 | 15 | 33.94733333 | 74348 | 300
2 | http://dx.doi.org/10.1201/9781420049718.ch19 | Bi2Te3 | Bi2Te3 | Bi2Te3 (n-type) | Bi/Sb/Pb-Te/Se |  |  | 0 |  | Scherrer1995 | 300 | 0.0004500045 | 2222.2 | -174 | 67.28 | 0.5025 | 4.016716418 |  | 1.626667 | [5 empty] | melted | [5 empty] | Single Crystal |  | 166 | 12 |  | http://dx.doi.org/10.1016/0025-5408(93)90055-I | Feutelais | 509.21 | 3 | 5 | 15 | 33.94733333 | 74348 | 300
2 | http://dx.doi.org/10.1201/9781420049718.ch19 | Sb2Te3 | Sb2Te3 | Sb2Te3 (Sb-side) | Bi/Sb/Pb-Te/Se |  |  | 0 |  | Scherrer1995 | 300 | 0.0001899985 | 5263.2 | 38 | 7.6 | 0.0675 | 3.377777778 |  | 3.852632 | [5 empty] | melted | [5 empty] | Single Crystal |  | 166 | 12 |  | Http://dx.doi.org/10.1107/S0567740874004729 | Anderson | 479.59 | 3 | 5 | 15 | 31.97266667 | 2084 | 300
2 | http://dx.doi.org/10.1201/9781420049718.ch19 | Sb2Te3 | Sb2Te3 | Sb2Te3 (Te-side) | Bi/Sb/Pb-Te/Se |  |  | 0 |  | Scherrer1995 | 300 | 0.0001220003 | 8196.7 | 63 | 32.533 | 0.1875 | 5.205245902 |  | 6 | [5 empty] | melted | [5 empty] | Single Crystal |  | 166 | 12 |  | Http://dx.doi.org/10.1107/S0567740874004729 | Anderson | 479.59 | 3 | 5 | 15 | 31.97266667 | 2084 | 300
2 | http://dx.doi.org/10.1201/9781420049718.ch22 | Ag0.15Sb0.15Te1.15Ge0.85 | Ag0.15Sb0.15Te1.15Ge0.85 | (AgSbTe2)1-x(GeTe)x (TAGS) | Bi/Sb/Pb-Te/Se |  |  | 0.85 |  | Skrabek1995 | 300 | 0.0006942516 | 1440.4 | 78.67 | 8.9147 | 0.178443558 | 1.49875 |  | 1.054393 | [5 empty] | melted | [5 empty] | Single Crystal |  | 166 | 12 |  | Http://dx.doi.org/10.1107/S0567740874004729 | Anderson | 479.59 | 3 | 5 | 15 | 31.97266667 | 2084 | 300
2 | http://dx.doi.org/10.1201/9781420049718.ch22 | Ag0.15Sb0.15Te1.15Ge0.85 | Ag0.15Sb0.15Te1.15Ge0.85 | (AgSbTe2)1-x(GeTe)x (TAGS) | Bi/Sb/Pb-Te/Se |  |  | 0.85 |  | Skrabek1995 | 400 | 0.0008498343 | 1176.7 | 122.16 | 17.56 | 0.458771734 | 1.53108 |  | 1.148431 | [5 empty] | melted | [5 empty] | Single Crystal |  | 166 | 12 |  | Http://dx.doi.org/10.1107/S0567740874004729 | Anderson | 479.59 | 3 | 5 | 15 | 31.97266667 | 2084 | 300
2 | http://dx.doi.org/10.1201/9781420049718.ch22 | Ag0.15Sb0.15Te1.15Ge0.85 | Ag0.15Sb0.15Te1.15Ge0.85 | (AgSbTe2)1-x(GeTe)x (TAGS) | Bi/Sb/Pb-Te/Se |  |  | 0.85 |  | Skrabek1995 | 700 | 0.001213474 | 824.08 | 199.03 | 32.646 | 1.384355066 | 1.65073 |  | 1.407534 | [5 empty] | melted | [5 empty] | Single Crystal |  | 166 | 12 |  | Http://dx.doi.org/10.1107/S0567740874004729 | Anderson | 479.59 | 3 | 5 | 15 | 31.97266667 | 2084 | 300
2 | http://dx.doi.org/10.1201/9781420049718.ch22 | Ag0.15Sb0.15Te1.15Ge0.85 | Ag0.15Sb0.15Te1.15Ge0.85 | (AgSbTe2)1-x(GeTe)x (TAGS) | Bi/Sb/Pb-Te/Se |  |  | 0.85 |  | Skrabek1995 | 1000 | 0.001276047 | 783.67 | 165.79 | 21.541 | 0.948261434 | 2.27167 |  | 1.912166 | [5 empty] | melted | [5 empty] | Single Crystal |  | 166 | 12 |  | Http://dx.doi.org/10.1107/S0567740874004729 | Anderson | 479.59 | 3 | 5 | 15 | 31.97266667 | 2084 | 300
2 | http://dx.doi.org/10.1021/cm052055b | In0.05Co4Sb12 | In0.05Co4Sb12 | InxCo4Sb12 | CoSb3 |  |  | 0.05 |  | He2006CM | 300 | 0.005975858 | 167.34 | -279.86 | 13.106 | 0.188435535 | 2.08661 |  | 0.1224959 |  |  |  | No Data |  | Solid state reaction | Mixed thoroughly | Calcined at 783 K for 12 houlrs and then 948 K under a gas mixture of 5% H2 and 95% Ar | 948 K for 4 houlrs under a gas flow of 5% H2 and 95% Ar. |  |  | Polycrystalline |  | 204 | 48 |  | http://dx.doi.org/10.1021/cm052055b | He | 739.6462088 | 2 | 16.05 | 32.1 | 23.04193797 | 171715 | 300
2 | http://dx.doi.org/10.1021/cm052055b | In0.05Co4Sb12 | In0.05Co4Sb12 | InxCo4Sb12 | CoSb3 |  |  | 0.05 |  | He2006CM | 400 | 0.00677415 | 147.62 | -295.57 | 12.896 | 0.296861717 | 1.73762 |  | 0.1440754 |  |  |  | No Data |  | Solid state reaction | Mixed thoroughly | Calcined at 783 K for 12 houlrs and then 948 K under a gas mixture of 5% H2 and 95% Ar | 949 K for 4 houlrs under a gas flow of 5% H2 and 95% Ar. |  |  | Polycrystalline |  | 204 | 48 |  | http://dx.doi.org/10.1021/cm052055b | He | 739.6462088 | 2 | 16.05 | 32.1 | 23.04193797 | 171715 | 300
2 | http://dx.doi.org/10.1021/cm052055b | In0.05Co4Sb12 | In0.05Co4Sb12 | InxCo4Sb12 | CoSb3 |  |  | 0.05 |  | He2006CM | 700 | 0.008435259 | 118.55 | -334.67 | 13.279 | 0.594360115 | 1.56386 |  | 0.2024913 |  |  |  | No Data |  | Solid state reaction | Mixed thoroughly | Calcined at 783 K for 12 houlrs and then 948 K under a gas mixture of 5% H2 and 95% Ar | 950 K for 4 houlrs under a gas flow of 5% H2 and 95% Ar. |  |  | Polycrystalline |  | 204 | 48 |  | http://dx.doi.org/10.1021/cm052055b | He | 739.6462088 | 2 | 16.05 | 32.1 | 23.04193797 | 171715 | 300
2 | http://dx.doi.org/10.1021/cm052055b | In0.1Co4Sb12 | In0.1Co4Sb12 | InxCo4Sb12 | CoSb3 |  |  | 0.1 |  | He2006CM | 300 | 0.002920305 | 342.43 | -257.3 | 22.67 | 0.310801835 | 2.18825 |  | 0.2506575 |  |  |  | No Data |  | Solid state reaction | Mixed thoroughly | Calcined at 783 K for 12 houlrs and then 948 K under a gas mixture of 5% H2 and 95% Ar | 951 K for 4 houlrs under a gas flow of 5% H2 and 95% Ar. |  |  | Polycrystalline |  | 204 | 48 |  | http://dx.doi.org/10.1021/cm052055b | He | 741.1439152 | 2 | 16.1 | 32.2 | 23.01689178 | 171715 | 300
2 | http://dx.doi.org/10.1021/cm052055b | In0.1Co4Sb12 | In0.1Co4Sb12 | InxCo4Sb12 | CoSb3 |  |  | 0.1 |  | He2006CM | 400 | 0.003402518 | 293.9 | -276.16 | 22.415 | 0.469668971 | 1.90897 |  | 0.2868487 |  |  |  | No Data |  | Solid state reaction | Mixed thoroughly | Calcined at 783 K for 12 houlrs and then 948 K under a gas mixture of 5% H2 and 95% Ar | 952 K for 4 houlrs under a gas flow of 5% H2 and 95% Ar. |  |  | Polycrystalline |  | 204 | 48 |  | http://dx.doi.org/10.1021/cm052055b | He | 741.1439152 | 2 | 16.1 | 32.2 | 23.01689178 | 171715 | 300
2 | http://dx.doi.org/10.1021/cm052055b | In0.1Co4Sb12 | In0.1Co4Sb12 | InxCo4Sb12 | CoSb3 |  |  | 0.1 |  | He2006CM | 700 | 0.004335385 | 230.66 | -309.85 | 22.144 | 0.889593963 | 1.74246 |  | 0.3939605 |  |  |  | No Data |  | Solid state reaction | Mixed thoroughly | Calcined at 783 K for 12 houlrs and then 948 K under a gas mixture of 5% H2 and 95% Ar | 953 K for 4 houlrs under a gas flow of 5% H2 and 95% Ar. |  |  | Polycrystalline |  | 204 | 48 |  | http://dx.doi.org/10.1021/cm052055b | He | 741.1439152 | 2 | 16.1 | 32.2 | 23.01689178 | 171715 | 300
2 | http://dx.doi.org/10.1021/cm052055b | In0.15Co4Sb12 | In0.15Co4Sb12 | InxCo4Sb12 | CoSb3 |  |  | 0.15 |  | He2006CM | 300 | 0.001871748 | 534.26 | -246.59 | 32.487 | 0.424000225 | 2.29861 |  | 0.3910779 |  |  |  | No Data |  | Solid state reaction | Mixed thoroughly | Calcined at 783 K for 12 houlrs and then 948 K under a gas mixture of 5% H2 and 95% Ar | 954 K for 4 houlrs under a gas flow of 5% H2 and 95% Ar. |  |  | Polycrystalline |  | 204 | 48 |  | http://dx.doi.org/10.1021/cm052055b | He | 741.3896336 | 2 | 16.15 | 32.3 | 22.95323943 | 171715 | 300
2 | http://dx.doi.org/10.1021/cm052055b | In0.15Co4Sb12 | In0.15Co4Sb12 | InxCo4Sb12 | CoSb3 |  |  | 0.15 |  | He2006CM | 400 | 0.002127841 | 469.96 | -266.33 | 33.336 | 0.668512792 | 1.99464 |  | 0.4586811 |  |  |  | No Data |  | Solid state reaction | Mixed thoroughly | Calcined at 783 K for 12 houlrs and then 948 K under a gas mixture of 5% H2 and 95% Ar | 955 K for 4 houlrs under a gas flow of 5% H2 and 95% Ar. |  |  | Polycrystalline |  | 204 | 48 |  | http://dx.doi.org/10.1021/cm052055b | He | 741.3896336 | 2 | 16.15 | 32.3 | 22.95323943 | 171715 | 300
2 | http://dx.doi.org/10.1021/cm052055b | In0.15Co4Sb12 | In0.15Co4Sb12 | InxCo4Sb12 | CoSb3 |  |  | 0.15 |  | He2006CM | 700 | 0.002688317 | 371.98 | -301.53 | 33.821 | 1.27177965 | 1.86154 |  | 0.6353458 |  |  |  | No Data |  | Solid state reaction | Mixed thoroughly | Calcined at 783 K for 12 houlrs and then 948 K under a gas mixture of 5% H2 and 95% Ar | 956 K for 4 houlrs under a gas flow of 5% H2 and 95% Ar. |  |  | Polycrystalline |  | 204 | 48 |  | http://dx.doi.org/10.1021/cm052055b | He | 741.3896336 | 2 | 16.15 | 32.3 | 22.95323943 | 171715 | 300
2 | http://dx.doi.org/10.1021/cm052055b | In0.2Co4Sb12 | In0.2Co4Sb12 | InxCo4Sb12 | CoSb3 |  |  | 0.2 |  | He2006CM | 300 | 0.00149207 | 670.21 | -222.15 | 33.074 | 0.400777807 | 2.47577 |  | 0.4905903 |  |  |  | No Data |  | Solid state reaction | Mixed thoroughly | Calcined at 783 K for 12 houlrs and then 948 K under a gas mixture of 5% H2 and 95% Ar | 957 K for 4 houlrs under a gas flow of 5% H2 and 95% Ar. |  |  | Polycrystalline |  | 204 | 48 |  | http://dx.doi.org/10.1021/cm052055b | He | 742.7420554 | 2 | 16.2 | 32.4 | 22.92413751 | 171715 | 300
2 | http://dx.doi.org/10.1021/cm052055b | In0.2Co4Sb12 | In0.2Co4Sb12 | InxCo4Sb12 | CoSb3 |  |  | 0.2 |  | He2006CM | 400 | 0.001748191 | 572.02 | -248.19 | 35.235 | 0.677502412 | 2.08031 |  | 0.5582949 |  |  |  | No Data |  | Solid state reaction | Mixed thoroughly | Calcined at 783 K for 12 houlrs and then 948 K under a gas mixture of 5% H2 and 95% Ar | 958 K for 4 houlrs under a gas flow of 5% H2 and 95% Ar. |  |  | Polycrystalline |  | 204 | 48 |  | http://dx.doi.org/10.1021/cm052055b | He | 742.7420554 | 2 | 16.2 | 32.4 | 22.92413751 | 171715 | 300
2 | http://dx.doi.org/10.1021/cm052055b | In0.2Co4Sb12 | In0.2Co4Sb12 | InxCo4Sb12 | CoSb3 |  |  | 0.2 |  | He2006CM | 700 | 0.00214537 | 466.12 | -281.75 | 37.001 | 1.334133877 | 1.9414 |  | 0.7961331 |  |  |  | No Data |  | Solid state reaction | Mixed thoroughly | Calcined at 783 K for 12 houlrs and then 948 K under a gas mixture of 5% H2 and 95% Ar | 959 K for 4 houlrs under a gas flow of 5% H2 and 95% Ar. |  |  | Polycrystalline |  | 204 | 48 |  | http://dx.doi.org/10.1021/cm052055b | He | 742.7420554 | 2 | 16.2 | 32.4 | 22.92413751 | 171715 | 300
2 | http://dx.doi.org/10.1021/cm052055b | In0.25Co4Sb12 | In0.25Co4Sb12 | InxCo4Sb12 | CoSb3 |  |  | 0.25 |  | He2006CM | 300 | 0.001139471 | 877.6 | -217.11 | 41.366 | 0.485042171 | 2.55853 |  | 0.6424039 |  |  |  | No Data |  | Solid state reaction | Mixed thoroughly | Calcined at 783 K for 12 houlrs and then 948 K under a gas mixture of 5% H2 and 95% Ar | 960 K for 4 houlrs under a gas flow of 5% H2 and 95% Ar. |  |  | Polycrystalline |  | 204 | 48 |  | http://dx.doi.org/10.1021/cm052055b | He | 742.8896917 | 2 | 16.25 | 32.5 | 22.85814436 | 171715 | 300
2 | http://dx.doi.org/10.1021/cm052055b | In0.25Co4Sb12 | In0.25Co4Sb12 | InxCo4Sb12 | CoSb3 |  |  | 0.25 |  | He2006CM | 400 | 0.001341364 | 745.51 | -247.94 | 45.828 | 0.809426937 | 2.26473 |  | 0.7276143 |  |  |  | No Data |  | Solid state reaction | Mixed thoroughly | Calcined at 783 K for 12 houlrs and then 948 K under a gas mixture of 5% H2 and 95% Ar | 961 K for 4 houlrs under a gas flow of 5% H2 and 95% Ar. |  |  | Polycrystalline |  | 204 | 48 |  | http://dx.doi.org/10.1021/cm052055b | He | 742.8896917 | 2 | 16.25 | 32.5 | 22.85814436 | 171715 | 300
2 | http://dx.doi.org/10.1021/cm052055b | In0.25Co4Sb12 | In0.25Co4Sb12 | InxCo4Sb12 | CoSb3 |  |  | 0.25 |  | He2006CM | 700 | 0.001656671 | 603.62 | -275.7 | 45.882 | 1.504651502 | 2.13453 |  | 1.03099 |  |  |  | No Data |  | Solid state reaction | Mixed thoroughly | Calcined at 783 K for 12 houlrs and then 948 K under a gas mixture of 5% H2 and 95% Ar | 962 K for 4 houlrs under a gas flow of 5% H2 and 95% Ar. |  |  | Polycrystalline |  | 204 | 48 |  | http://dx.doi.org/10.1021/cm052055b | He | 742.8896917 | 2 | 16.25 | 32.5 | 22.85814436 | 171715 | 300
2 | http://dx.doi.org/10.1021/cm052055b | In0.3Co4Sb12 | In0.3Co4Sb12 | InxCo4Sb12 | CoSb3 |  |  | 0.3 |  | He2006CM | 300 | 0.001510141 | 662.19 | -211.82 | 29.71 | 0.331609215 | 2.68777 |  | 0.4847201 |  |  |  | No Data |  | Solid state reaction | Mixed thoroughly | Calcined at 783 K for 12 houlrs and then 948 K under a gas mixture of 5% H2 and 95% Ar | 963 K for 4 houlrs under a gas flow of 5% H2 and 95% Ar. |  |  | Polycrystalline |  | 204 | 48 |  | http://dx.doi.org/10.1021/cm052055b | He | 742.8896917 | 2 | 16.3 | 32.6 | 22.78802735 | 171715 | 300
2 | http://dx.doi.org/10.1021/cm052055b | In0.3Co4Sb12 | In0.3Co4Sb12 | InxCo4Sb12 | CoSb3 |  |  | 0.3 |  | He2006CM | 400 | 0.001793368 | 557.61 | -247.31 | 34.104 | 0.631923014 | 2.15872 |  | 0.5442238 |  |  |  | No Data |  | Solid state reaction | Mixed thoroughly | Calcined at 783 K for 12 houlrs and then 948 K under a gas mixture of 5% H2 and 95% Ar | 964 K for 4 houlrs under a gas flow of 5% H2 and 95% Ar. |  |  | Polycrystalline |  | 204 | 48 |  | http://dx.doi.org/10.1021/cm052055b | He | 742.8896917 | 2 | 16.3 | 32.6 | 22.78802735 | 171715 | 300
2 | http://dx.doi.org/10.1021/cm052055b | In0.3Co4Sb12 | In0.3Co4Sb12 | InxCo4Sb12 | CoSb3 |  |  | 0.3 |  | He2006CM | 700 | 0.002281074 | 438.39 | -278.47 | 33.995 | 1.181566055 | 2.014 |  | 0.7487681 |  |  |  | No Data |  | Solid state reaction | Mixed thoroughly | Calcined at 783 K for 12 houlrs and then 948 K under a gas mixture of 5% H2 and 95% Ar | 965 K for 4 houlrs under a gas flow of 5% H2 and 95% Ar. |  |  | Polycrystalline |  | 204 | 48 |  | http://dx.doi.org/10.1021/cm052055b | He | 742.8896917 | 2 | 16.3 | 32.6 | 22.78802735 | 171715 | 300
2 | http://dx.doi.org/10.1557/jmr.2011.163 | In0.2Co4Sb12 | In0.2Co4Sb12 | InxCo4Sb12 | CoSb3 |  |  | 0.2 |  | Biswas2011JMR | 300 | 0.001134366 | 881.55 | -192.21 | 32.569 | 0.380118325 | 2.57047 |  | 0.6452978 |  |  |  | No Data |  | Solid state reaction | Ground in air. After calcining they were combined with Ce/Yb that was weighed, mixed, and ground in an Ar-filled glovebox | Calcined at 948 K for ~40 hours | Reacted in a hydrogen 5% H2/N2 enviroment up to 948 K for 24 hours |  |  | Polycrystalline |  | 204 | 48 |  | http://dx.doi.org/10.1021/cm052055b | He | 742.7420554 | 2 | 16.2 | 32.4 | 22.92413751 | 171715 | 300
2 | http://dx.doi.org/10.1557/jmr.2011.163 | In0.2Co4Sb12 | In0.2Co4Sb12 | InxCo4Sb12 | CoSb3 |  |  | 0.2 |  | Biswas2011JMR | 400 | 0.001287664 | 776.6 | -214.39 | 35.696 | 0.644976838 | 2.21377 |  | 0.7579582 |  |  |  | No Data |  | Solid state reaction | Ground in air. After calcining they were combined with Ce/Yb that was weighed, mixed, and ground in an Ar-filled glovebox | Calcined at 948 K for ~40 hours | Reacted in a hydrogen 5% H2/N2 enviroment up to 948 K for 24 hours |  |  | Polycrystalline |  | 204 | 48 |  | http://dx.doi.org/10.1021/cm052055b | He | 742.7420554 | 2 | 16.2 | 32.4 | 22.92413751 | 171715 | 300
2 | http://dx.doi.org/10.1557/jmr.2011.163 | In0.2Co4Sb12 | In0.2Co4Sb12 | InxCo4Sb12 | CoSb3 |  |  | 0.2 |  | Biswas2011JMR | 700 | 0.001598082 | 625.75 | -247.54 | 38.343 | 1.385962072 | 1.93658 |  | 1.068783 |  |  |  | No Data |  | Solid state reaction | Ground in air. After calcining they were combined with Ce/Yb that was weighed, mixed, and ground in an Ar-filled glovebox | Calcined at 948 K for ~40 hours | Reacted in a hydrogen 5% H2/N2 enviroment up to 948 K for 24 hours |  |  | Polycrystalline |  | 204 | 48 |  | http://dx.doi.org/10.1021/cm052055b | He | 742.7420554 | 2 | 16.2 | 32.4 | 22.92413751 | 171715 | 300
2 | http://dx.doi.org/10.1038/nature09996 | Na0.02PbTe | Na0.02PbTe | Na0.02PbTe(1-x)Se(x) | Bi/Sb/Pb-Te/Se |  |  | 0 |  | Pei2011N | 300 | 0.0003685957 | 2713 | 62.38 | 10.557 | 0.079250912 | 3.99643 |  | 1.98592 |  |  |  | No Data |  | melted | Melting the mixture of pure elements at 1273 K and quenching |  |  | ~900 K | 3 days | Polycrystalline |  | 225 | 192 |  | http://dx.doi.org/10.1107/S0108270187091509 | Noda | 269.84 | 4 | 2 | 8 | 33.73 | 63099 | 298
2 | http://dx.doi.org/10.1038/nature09996 | Na0.02PbTe | Na0.02PbTe | Na0.02PbTe(1-x)Se(x) | Bi/Sb/Pb-Te/Se |  |  | 0 |  | Pei2011N | 400 | 0.0005694112 | 1756.2 | 105 | 19.362 | 0.289521835 | 2.675 |  | 1.714022 |  |  |  | No Data |  | melted | Melting the mixture of pure elements at 1273 K and quenching |  |  | ~900 K | 4 days | Polycrystalline |  | 225 | 192 |  | http://dx.doi.org/10.1107/S0108270187091509 | Noda | 269.84 | 4 | 2 | 8 | 33.73 | 63099 | 298
2 | http://dx.doi.org/10.1038/nature09996 | Na0.02PbTe | Na0.02PbTe | Na0.02PbTe(1-x)Se(x) | Bi/Sb/Pb-Te/Se |  |  | 0 |  | Pei2011N | 700 | 0.001712387 | 583.98 | 212.86 | 26.459 | 1.329723145 | 1.39286 |  | 0.9974305 |  |  |  | No Data |  | melted | Melting the mixture of pure elements at 1273 K and quenching |  |  | ~900 K | 5 days | Polycrystalline |  | 225 | 192 |  | http://dx.doi.org/10.1107/S0108270187091509 | Noda | 269.84 | 4 | 2 | 8 | 33.73 | 63099 | 298
2 | http://dx.doi.org/10.1038/nature09996 | Na0.02PbTe0.85Se0.15 | Na0.02PbTe0.85Se0.15 | Na0.02PbTe(1-x)Se(x) | Bi/Sb/Pb-Te/Se |  |  | 0.15 |  | Pei2011N | 300 | 0.0004132231 | 2420 | 50.95 | 6.2827 | 0.062528934 | 3.01429 |  | 1.771441 |  |  |  | No Data |  | melted | Melting the mixture of pure elements at 1273 K and quenching |  |  | ~900 K | 6 days | Polycrystalline |  | 225 | 192 |  | http://dx.doi.org/10.1107/S0108270187091509 | Noda | 269.84 | 4 | 2 | 8 | 33.73 | 63099 | 298
2 | http://dx.doi.org/10.1038/nature09996 | Na0.02PbTe0.85Se0.15 | Na0.02PbTe0.85Se0.15 | Na0.02PbTe(1-x)Se(x) | Bi/Sb/Pb-Te/Se |  |  | 0.15 |  | Pei2011N | 400 | 0.0006190034 | 1615.5 | 98.33 | 15.621 | 0.28172853 | 2.21786 |  | 1.576716 |  |  |  | No Data |  | melted | Melting the mixture of pure elements at 1273 K and quenching |  |  | ~900 K | 7 days | Polycrystalline |  | 225 | 192 |  | http://dx.doi.org/10.1107/S0108270187091509 | Noda | 269.84 | 4 | 2 | 8 | 33.73 | 63099 | 298
2 | http://dx.doi.org/10.1038/nature09996 | Na0.02PbTe0.85Se0.15 | Na0.02PbTe0.85Se0.15 | Na0.02PbTe(1-x)Se(x) | Bi/Sb/Pb-Te/Se |  |  | 0.15 |  | Pei2011N | 700 | 0.001605781 | 622.75 | 209.05 | 27.215 | 1.502553777 | 1.26786 |  | 1.063651 |  |  |  | No Data |  | melted | Melting the mixture of pure elements at 1273 K and quenching |  |  | ~900 K | 8 days | Polycrystalline |  | 225 | 192 |  | http://dx.doi.org/10.1107/S0108270187091509 | Noda | 269.84 | 4 | 2 | 8 | 33.73 | 63099 | 298
2 | http://dx.doi.org/10.1038/nature09996 | Na0.02PbTe0.85Se0.15 | Na0.02PbTe0.85Se0.15 | Na0.02PbTe(1-x)Se(x) | Bi/Sb/Pb-Te/Se |  |  | 0.15 |  | Pei2011N | 1000 | 0.002054569 | 486.72 | 204 | 20.256 | 1.703161584 | 1.18929 |  | 1.187608 |  |  |  | No Data |  | melted | Melting the mixture of pure elements at 1273 K and quenching |  |  | ~900 K | 9 days | Polycrystalline |  | 225 | 192 |  | http://dx.doi.org/10.1107/S0108270187091509 | Noda | 269.84 | 4 | 2 | 8 | 33.73 | 63099 | 298
2 | http://dx.doi.org/10.1038/nature09996 | Na0.02PbTe0.75Se0.25 | Na0.02PbTe0.75Se0.25 | Na0.02PbTe(1-x)Se(x) | Bi/Sb/Pb-Te/Se |  |  | 0.25 |  | Pei2011N | 300 | 0.0005124001 | 1951.6 | 58.81 | 6.7498 | 0.075096639 | 2.69643 |  | 1.42858 |  |  |  | No Data |  | melted | Melting the mixture of pure elements at 1273 K and quenching |  |  | ~900 K | 10 days | Polycrystalline |  | 225 | 192 |  | http://dx.doi.org/10.1107/S0108270187091509 | Noda | 269.84 | 4 | 2 | 8 | 33.73 | 63099 | 298
2 | http://dx.doi.org/10.1038/nature09996 | Na0.02PbTe0.75Se0.25 | Na0.02PbTe0.75Se0.25 | Na0.02PbTe(1-x)Se(x) | Bi/Sb/Pb-Te/Se |  |  | 0.25 |  | Pei2011N | 400 | 0.000690894 | 1447.4 | 89.76 | 11.662 | 0.216602878 | 2.15357 |  | 1.412632 |  |  |  | No Data |  | melted | Melting the mixture of pure elements at 1273 K and quenching |  |  | ~900 K | 11 days | Polycrystalline |  | 225 | 192 |  | http://dx.doi.org/10.1107/S0108270187091509 | Noda | 269.84 | 4 | 2 | 8 | 33.73 | 63099 | 298
2 | http://dx.doi.org/10.1038/nature09996 | Na0.02PbTe0.75Se0.25 | Na0.02PbTe0.75Se0.25 | Na0.02PbTe(1-x)Se(x) | Bi/Sb/Pb-Te/Se |  |  | 0.25 |  | Pei2011N | 700 | 0.001633053 | 612.35 | 205.24 | 25.794 | 1.392715388 | 1.29643 |  | 1.045889 |  |  |  | No Data |  | melted | Melting the mixture of pure elements at 1273 K and quenching |  |  | ~900 K | 12 days | Polycrystalline |  | 225 | 192 |  | http://dx.doi.org/10.1107/S0108270187091509 | Noda | 269.84 | 4 | 2 | 8 | 33.73 | 63099 | 298
2 | http://dx.doi.org/10.1038/nature09996 | Na0.02PbTe0.75Se0.25 | Na0.02PbTe0.75Se0.25 | Na0.02PbTe(1-x)Se(x) | Bi/Sb/Pb-Te/Se |  |  | 0.25 |  | Pei2011N | 1000 | 0.001982632 | 504.38 | 197 | 19.574 | 1.636067789 | 1.19643 |  | 1.230682 |  |  |  | No Data |  | melted | Melting the mixture of pure elements at 1273 K and quenching |  |  | ~900 K | 13 days | Polycrystalline |  | 225 | 192 |  | http://dx.doi.org/10.1107/S0108270187091509 | Noda | 269.84 | 4 | 2 | 8 | 33.73 | 63099 | 298
2 | http://dx.doi.org/10.1126/science.1159725 | Tl0.01Pb0.99Te | Tl0.01Pb0.99Te | TlxPb(1-x)Te | Bi/Sb/Pb-Te/Se |  |  | 0.01 |  | Heremans2008S | 300 | 0.002742431 | 364.64 | 140.4 | 7.1879 | 0.111032448 | 1.9421 |  | 0.2669175 |  |  |  | 0.5 |  | melted | [5 empty] | Polycrystalline |  | 225 | 192 |  | http://dx.doi.org/10.1107/S0108270187091509 | Noda | 269.84 | 4 | 2 | 8 | 33.73 | 63099 | 298
2 | http://dx.doi.org/10.1126/science.1159725 | Tl0.01Pb0.99Te | Tl0.01Pb0.99Te | TlxPb(1-x)Te | Bi/Sb/Pb-Te/Se |  |  | 0.01 |  | Heremans2008S | 400 | 0.003545471 | 282.05 | 201.46 | 11.447 | 0.295085853 | 1.55169 |  | 0.2752824 |  |  |  | 0.5 |  | melted | [5 empty] | Polycrystalline |  | 225 | 192 |  | http://dx.doi.org/10.1107/S0108270187091509 | Noda | 269.84 | 4 | 2 | 8 | 33.73 | 63099 | 298
2 | http://dx.doi.org/10.1126/science.1159725 | Tl0.01Pb0.99Te | Tl0.01Pb0.99Te | TlxPb(1-x)Te | Bi/Sb/Pb-Te/Se |  |  | 0.01 |  | Heremans2008S | 700 | 0.008727527 | 114.58 | 323.94 | 12.024 | 0.871875767 | 0.965347 |  | 0.1957084 |  |  |  | 0.5 |  | melted | [5 empty] | Polycrystalline |  | 225 | 192 |  | http://dx.doi.org/10.1107/S0108270187091509 | Noda | 269.84 | 4 | 2 | 8 | 33.73 | 63099 | 298
2 | http://dx.doi.org/10.1126/science.1159725 | Tl0.02Pb0.98Te | Tl0.02Pb0.98Te | TlxPb(1-x)Te | Bi/Sb/Pb-Te/Se |  |  | 0.02 |  | Heremans2008S | 300 | 0.002393948 | 417.72 | 136.17 | 7.7455 | 0.107163649 | 2.16832 |  | 0.3057721 |  |  |  | 0.5 |  | melted | [5 empty] | Polycrystalline |  | 225 | 192 |  | http://dx.doi.org/10.1107/S0108270187091509 | Noda | 269.84 | 4 | 2 | 8 | 33.73 | 63099 | 298
2 | http://dx.doi.org/10.1126/science.1159725 | Tl0.02Pb0.98Te | Tl0.02Pb0.98Te | TlxPb(1-x)Te | Bi/Sb/Pb-Te/Se |  |  | 0.02 |  | Heremans2008S | 400 | 0.002909091 | 343.75 | 195.21 | 13.1 | 0.316428584 | 1.65594 |  | 0.3355001 |  |  |  | 0.5 |  | melted | [5 empty] | Polycrystalline |  | 225 | 192 |  | http://dx.doi.org/10.1107/S0108270187091509 | Noda | 269.84 | 4 | 2 | 8 | 33.73 | 63099 | 298
2 | http://dx.doi.org/10.1126/science.1159725 | Tl0.02Pb0.98Te | Tl0.02Pb0.98Te | TlxPb(1-x)Te | Bi/Sb/Pb-Te/Se |  |  | 0.02 |  | Heremans2008S | 700 | 0.005363656 | 186.44 | 327.66 | 20.016 | 1.387416646 | 1.0099 |  | 0.3184405 |  |  |  | 0.5 |  | melted | [5 empty] | Polycrystalline |  | 225 | 192 |  | http://dx.doi.org/10.1107/S0108270187091509 | Noda | 269.84 | 4 | 2 | 8 | 33.73 | 63099 | 298
2 | Personal communication | Si0.9Ge0.1 | Si0.9Ge0.1 | Si(1-x)Gex | Si |  |  | 0.1 |  | Snedaker | 300 | 0.001821991 | 548.85 | 169 | 15.676 | [7 empty] | 0.5 | [7 empty] | nanoparticles |  | 227 | 192 |  | http://dx.doi.org/10.1021/j100792a049 | Dismukes | 169.78 | 4 | 2 | 8 | 21.2225 | 53910 | 300
2 | Personal communication | Si0.9Ge0.1 | Si0.9Ge0.1 | Si(1-x)Gex | Si |  |  | 0.1 |  | Snedaker | 400 | 0.002079997 | 480.77 | 192 | 17.723 | [7 empty] | 0.5 | [7 empty] | nanoparticles |  | 227 | 192 |  | http://dx.doi.org/10.1021/j100792a049 | Dismukes | 169.78 | 4 | 2 | 8 | 21.2225 | 53910 | 300
2 | Personal communication | Si0.9Ge0.1 | Si0.9Ge0.1 | Si(1-x)Gex | Si |  |  | 0.1 |  | Snedaker | 700 | 0.003019962 | 331.13 | 242 | 19.392 | [7 empty] | 0.5 | [7 empty] | nanoparticles |  | 227 | 192 |  | http://dx.doi.org/10.1021/j100792a049 | Dismukes | 169.78 | 4 | 2 | 8 | 21.2225 | 53910 | 300
2 | Personal communication | Si0.9Ge0.1 | Si0.9Ge0.1 | Si(1-x)Gex | Si |  |  | 0.1 |  | Snedaker | 1000 | 0.004144047 | 241.31 | 273 | 17.985 | [7 empty] | 0.5 | [7 empty] | nanoparticles |  | 227 | 192 |  | http://dx.doi.org/10.1021/j100792a049 | Dismukes | 169.78 | 4 | 2 | 8 | 21.2225 | 53910 | 300
2 | Personal communication | Si0.8Ge0.2 | Si0.8Ge0.2 | Si(1-x)Gex | Si |  |  | 0.2 |  | Snedaker | 300 | 0.001494992 | 668.9 | 137 | 12.555 | [7 empty] | 0.5 | [7 empty] | nanoparticles |  | 227 | 192 |  | http://dx.doi.org/10.1021/j100792a049 | Dismukes | 169.78 | 4 | 2 | 8 | 21.2225 | 53910 | 300
2 | Personal communication | Si0.8Ge0.2 | Si0.8Ge0.2 | Si(1-x)Gex | Si |  |  | 0.2 |  | Snedaker | 400 | 0.001705001 | 586.51 | 161 | 15.203 | [7 empty] | 0.5 | [7 empty] | nanoparticles |  | 227 | 192 |  | http://dx.doi.org/10.1021/j100792a049 | Dismukes | 169.78 | 4 | 2 | 8 | 21.2225 | 53910 | 300
2 | Personal communication | Si0.8Ge0.2 | Si0.8Ge0.2 | Si(1-x)Gex | Si |  |  | 0.2 |  | Snedaker | 700 | 0.002453988 | 407.5 | 218.3 | 19.419 | [7 empty] | 0.5 | [7 empty] | nanoparticles |  | 227 | 192 |  | http://dx.doi.org/10.1021/j100792a049 | Dismukes | 169.78 | 4 | 2 | 8 | 21.2225 | 53910 | 300
2 | Personal communication | Si0.8Ge0.2 | Si0.8Ge0.2 | Si(1-x)Gex | Si |  |  | 0.2 |  | Snedaker | 1000 | 0.003342023 | 299.22 | 254 | 19.305 | [7 empty] | 0.5 | [7 empty] | nanoparticles |  | 227 | 192 |  | http://dx.doi.org/10.1021/j100792a049 | Dismukes | 169.78 | 4 | 2 | 8 | 21.2225 | 53910 | 300
2 | http://dx.doi.org/10.1063/1.348408 | Si0.79936Ge0.19984B0.0008 | Si0.79936Ge0.19984B0.0008 | Si1-xGex (p-type) |  |  |  | 0.2 |  | Vining1991JAP | 300 | 0.001333404 | 749.96 | 127.631 | 12.217 | 0.08445088 | 4.33976 |  | 0.5489684 | [5 empty] | Vacuum hot pressed | Induction melting of silicon and germanium 4:1 ratio in fused silica under high vacuum |  | Either gas atomization technique or direct sintering of mixed powders |  |  | Polycrystalline |  | 227 | 192 |  | http://dx.doi.org/10.1021/j100792a049 | Dismukes | 169.78 | 4 | 2 | 8 | 21.2225 | 53910 | 300
2 | http://dx.doi.org/10.1063/1.348408 | Si0.79936Ge0.19984B0.0008 | Si0.79936Ge0.19984B0.0008 | Si1-xGex (p-type) |  |  |  | 0.2 |  | Vining1991JAP | 400 | 0.001518395 | 658.59 | 151.36 | 15.088 | 0.145604448 | 4.14497 |  | 0.6427819 | [5 empty] | Vacuum hot pressed | Induction melting of silicon and germanium 4:1 ratio in fused silica under high vacuum |  | Either gas atomization technique or direct sintering of mixed powders |  |  | Polycrystalline |  | 227 | 192 |  | http://dx.doi.org/10.1021/j100792a049 | Dismukes | 169.78 | 4 | 2 | 8 | 21.2225 | 53910 | 300
2 | http://dx.doi.org/10.1063/1.348408 | Si0.79936Ge0.19984B0.0008 | Si0.79936Ge0.19984B0.0008 | Si1-xGex (p-type) |  |  |  | 0.2 |  | Vining1991JAP | 700 | 0.002184455 | 457.78 | 209.823 | 20.154 | 0.369646753 | 3.81657 |  | 0.7818866 | [5 empty] | Vacuum hot pressed | Induction melting of silicon and germanium 4:1 ratio in fused silica under high vacuum |  | Either gas atomization technique or direct sintering of mixed powders |  |  | Polycrystalline |  | 227 | 192 |  | http://dx.doi.org/10.1021/j100792a049 | Dismukes | 169.78 | 4 | 2 | 8 | 21.2225 | 53910 | 300
2 | http://dx.doi.org/10.1063/1.348408 | Si0.79936Ge0.19984B0.0008 | Si0.79936Ge0.19984B0.0008 | Si1-xGex (p-type) |  |  |  | 0.2 |  | Vining1991JAP | 1000 | 0.002948461 | 339.16 | 248.114 | 20.879 | 0.580112442 | 3.59911 |  | 0.8275507 | [5 empty] | Vacuum hot pressed | Induction melting of silicon and germanium 4:1 ratio in fused silica under high vacuum |  | Either gas atomization technique or direct sintering of mixed powders |  |  | Polycrystalline |  | 227 | 192 |  | http://dx.doi.org/10.1021/j100792a049 | Dismukes | 169.78 | 4 | 2 | 8 | 21.2225 | 53910 | 300
2 | http://dx.doi.org/10.1063/1.348408 | Si0.7956Ge0.1989P0.0055 | Si0.7956Ge0.1989P0.0055 | Si1-xGex (n-type) |  |  |  | 0.2 |  | Vining1991JAP | 300 | 0.001170015 | 854.69 | -122.807 | 12.89 | 0.093418564 | 4.13947 |  | 0.6256357 | [5 empty] | Vacuum hot pressed | Induction melting of silicon and germanium 4:1 ratio in fused silica under high vacuum |  | Either gas atomization technique or direct sintering of mixed powders |  |  | Polycrystalline |  | 227 | 192 |  | http://dx.doi.org/10.1021/j100792a049 | Dismukes | 169.78 | 4 | 2 | 8 | 21.2225 | 53910 | 300
2 | http://dx.doi.org/10.1063/1.348408 | Si0.7956Ge0.1989P0.0055 | Si0.7956Ge0.1989P0.0055 | Si1-xGex (n-type) |  |  |  | 0.2 |  | Vining1991JAP | 400 | 0.001335363 | 748.86 | -150.045 | 16.859 | 0.159453467 | 4.22929 |  | 0.7308836 | [5 empty] | Vacuum hot pressed | Induction melting of silicon and germanium 4:1 ratio in fused silica under high vacuum |  | Either gas atomization technique or direct sintering of mixed powders |  |  | Polycrystalline |  | 227 | 192 |  | http://dx.doi.org/10.1021/j100792a049 | Dismukes | 169.78 | 4 | 2 | 8 | 21.2225 | 53910 | 300
2 | http://dx.doi.org/10.1063/1.348408 | Si0.7956Ge0.1989P0.0055 | Si0.7956Ge0.1989P0.0055 | Si1-xGex (n-type) |  |  |  | 0.2 |  | Vining1991JAP | 700 | 0.00194254 | 514.79 | -230.877 | 27.441 | 0.51588803 | 3.72337 |  | 0.8792657 | [5 empty] | Vacuum hot pressed | Induction melting of silicon and germanium 4:1 ratio in fused silica under high vacuum |  | Either gas atomization technique or direct sintering of mixed powders |  |  | Polycrystalline |  | 227 | 192 |  | http://dx.doi.org/10.1021/j100792a049 | Dismukes | 169.78 | 4 | 2 | 8 | 21.2225 | 53910 | 300
2 | http://dx.doi.org/10.1063/1.348408 | Si0.7956Ge0.1989P0.0055 | Si0.7956Ge0.1989P0.0055 | Si1-xGex (n-type) |  |  |  | 0.2 |  | Vining1991JAP | 1000 | 0.002504006 | 399.36 | -281.446 | 31.634 | 0.862981105 | 3.66568 |  | 0.9744409 | [5 empty] | Vacuum hot pressed | Induction melting of silicon and germanium 4:1 ratio in fused silica under high vacuum |  | Either gas atomization technique or direct sintering of mixed powders |  |  | Polycrystalline |  | 227 | 192 |  | http://dx.doi.org/10.1021/j100792a049 | Dismukes | 169.78 | 4 | 2 | 8 | 21.2225 | 53910 | 300
2 | http://dx.doi.org/10.1063/1.4765358 | TiNiSn | TiNiSn | TiNiSn | TiNiSn |  |  |  |  | Douglas2012APL | 300 | 0.007500188 | 133.33 | -200 | 5.3333 | 0.020725389 | 7.72 |  | 0.09759999964 |  |  |  | No Data |  | Magnetic levitation induction furnace | Inducting levitation melting in Ar. Held molten for 120 seconds and rapidly cooled |  |  | 1173 k followed by 1123 k | 24 hours then 192 hours | Polycrystalline |  | 216 | 96 |  | http://dx.doi.org/10.1016/j.jssc.2010.09.042 | Stadnyk | 208.21 | 4 | 3 | 12 | 17.35083333 | 174568 | 300
2 | http://dx.doi.org/10.1063/1.4765358 | TiNiSn | TiNiSn | TiNiSn | TiNiSn |  |  |  |  | Douglas2012APL | 400 | 0.005099959 | 196.08 | -245 | 11.77 | 0.07005719 | 6.72 |  | 0.1913725 |  |  |  | No Data |  | Magnetic levitation induction furnace | Inducting levitation melting in Ar. Held molten for 120 seconds and rapidly cooled |  |  | 1173 k followed by 1123 k | 24 hours then 192 hours | Polycrystalline |  | 216 | 96 |  | http://dx.doi.org/10.1016/j.jssc.2010.09.042 | Stadnyk | 208.21 | 4 | 3 | 12 | 17.35083333 | 174568 | 300
2 | http://dx.doi.org/10.1063/1.4765358 | TiNiSn | TiNiSn | TiNiSn | TiNiSn |  |  |  |  | Douglas2012APL | 700 | 0.002169998 | 460.83 | -233 | 25.018 | 0.31783268 | 5.51 |  | 0.7870968 |  |  |  | No Data |  | Magnetic levitation induction furnace | Inducting levitation melting in Ar. Held molten for 120 seconds and rapidly cooled |  |  | 1173 k followed by 1123 k | 24 hours then 192 hours | Polycrystalline |  | 216 | 96 |  | http://dx.doi.org/10.1016/j.jssc.2010.09.042 | Stadnyk | 208.21 | 4 | 3 | 12 | 17.35083333 | 174568 | 300
2 | http://dx.doi.org/10.1063/1.4765358 | TiNiSn | TiNiSn | TiNiSn | TiNiSn |  |  |  |  | Douglas2012APL | 1000 | 0.001499993 | 666.67 | -155 | 16.017 | 0.207738867 | 7.71 |  | 1.626667 |  |  |  | No Data |  | Magnetic levitation induction furnace | Inducting levitation melting in Ar. Held molten for 120 seconds and rapidly cooled |  |  | 1173 k followed by 1123 k | 24 hours then 192 hours | Polycrystalline |  | 216 | 96 |  | http://dx.doi.org/10.1016/j.jssc.2010.09.042 | Stadnyk | 208.21 | 4 | 3 | 12 | 17.35083333 | 174568 | 300
2 | http://dx.doi.org/10.1063/1.1502190 | Bi2Sr2Co2O8 | Bi2Sr2Co2O8 | Bi2Sr2Co2Oy | ACoO2 |  |  | 0 |  | Funahashi2002APL | 300 | 0.002123909 | 470.83 | 108.88 | 5.5818 | 0.076639366 | 2.18498 |  | 0.344649 |  |  |  | No Data |  | Solid state reaction + extra | Mixed in cationic ratio of Bi:Ca:Sr:Co:Te = 1:1:1:1:0.25 | Heated in air at 1073 K for 10 hours | Sintered at 1123 K for 20 hours. The precurors were then heated in a stream of O2 gas at 1193K for 100 hours |  |  | Single Crystal |  |  |  |  | http://dx.doi.org/10.1063/1.4720075 | Hsu | 380.53 | 2 | 14 | 28 | 13.59035714 | none | 300
2 | http://dx.doi.org/10.1063/1.1502190 | Bi2Sr2Co2O8 | Bi2Sr2Co2O8 | Bi2Sr2Co2Oy | ACoO2 |  |  | 0 |  | Funahashi2002APL | 400 | 0.002381916 | 419.83 | 120 | 6.0454 | 0.113817986 | 2.1246 |  | 0.4097535 |  |  |  | No Data |  | Solid state reaction + extra | Mixed in cationic ratio of Bi:Ca:Sr:Co:Te = 1:1:1:1:0.25 | Heated in air at 1073 K for 10 hours | Sintered at 1123 K for 20 hours. The precurors were then heated in a stream of O2 gas at 1193K for 100 hours |  |  | Single Crystal |  |  |  |  | http://dx.doi.org/10.1063/1.4720075 | Hsu | 380.53 | 2 | 14 | 28 | 13.59035714 | none | 300
2 | http://dx.doi.org/10.1063/1.1502190 | Bi2Sr2Co2O8 | Bi2Sr2Co2O8 | Bi2Sr2Co2Oy | ACoO2 |  |  | 0 |  | Funahashi2002APL | 700 | 0.002765793 | 361.56 | 171.43 | 10.626 | 0.3597171 | 2.0678 |  | 0.6175406 |  |  |  | No Data |  | Solid state reaction + extra | Mixed in cationic ratio of Bi:Ca:Sr:Co:Te = 1:1:1:1:0.25 | Heated in air at 1073 K for 10 hours | Sintered at 1123 K for 20 hours. The precurors were then heated in a stream of O2 gas at 1193K for 100 hours |  |  | Single Crystal |  |  |  |  | http://dx.doi.org/10.1063/1.4720075 | Hsu | 380.53 | 2 | 14 | 28 | 13.59035714 | none | 300
2 | http://dx.doi.org/10.1063/1.1502190 | Bi2Sr2Co2O8 | Bi2Sr2Co2O8 | Bi2Sr2Co2Oy | ACoO2 |  |  | 0 |  | Funahashi2002APL | 1000 | 0.003668244 | 272.61 | 293.62 | 23.502 | 1.191133093 | 1.9731 |  | 0.6651764 |  |  |  | No Data |  | Solid state reaction + extra | Mixed in cationic ratio of Bi:Ca:Sr:Co:Te = 1:1:1:1:0.25 | Heated in air at 1073 K for 10 hours | Sintered at 1123 K for 20 hours. The precurors were then heated in a stream of O2 gas at 1193K for 100 hours |  |  | Single Crystal |  |  |  |  | http://dx.doi.org/10.1063/1.4720075 | Hsu | 380.53 | 2 | 14 | 28 | 13.59035714 | none | 300
2 | http://dx.doi.org/10.1021/cm970397e | K2Bi8Se13 | K2Bi8Se13 | K2Bi8Se13 | Bi/Sb/Pb-Te/Se |  |  | 0 |  | Chung1997CM | 300 | 0.03246332 | 30.804 | -196.16 | 1.1853 | 0.027669081 | 1.28517 |  | 0.02254838 |  |  |  | Electron Carriers, no specific numbers |  | Solid state reaction + extra | All elements were loaded into a carbon-coated quartz tube or pyrex tube and sealed at a pressure of <10^-3 Torr or better |  |  | 1) The mixture was heated to 600 Â°C over 24 h and kept there for 6 days, followed by slowly cooling to 200 Â°C at a rate of -4 Â°C/h and then to 50 Â°C in 12 h. 2) The mixture was heated to 530 Â°C over 12 h and ept there for 5 days, followed by slowly cooling to 200 Â°C at a rate of -2 Â°C/h and then to 50 Â°C in 12 h. 3) The mixture was heated to 530 Â°C over 12 h and keptthere for 5 days, followed by slowly cooling to 200 Â°C at a rateof -2 Â°C/h and then to 50 Â°C in 12 h. 4) The mixture was heated to 530 Â°C over 12 h and kept therefor 5 days, followed by slowly cooling to 200 Â°C at a rate of -2Â°C/h and then to 50 Â°C in 12 h. |  | Polycrystalline |  | 11 | 4 |  | http://dx.doi.org/10.1021/cm970397e | Chung | 1357.83 | 2 | 23 | 46 | 29.51804348 | 84268 | 298
2 | http://dx.doi.org/10.1021/cm970397e | K2Bi8Se13 | K2Bi8Se13 | K2Bi8Se13 | Bi/Sb/Pb-Te/Se |  |  | 0 |  | Chung1997CM | 300 | 0.004159215 | 240.43 | -219.62 | 11.596 | [7 empty] | Electron Carriers, no specific numbers |  | Flux (Bi self-flux) | All elements were loaded into a carbon-coated quartz tube or pyrex tube and sealed at a pressure of <10^-3 Torr or better |  |  | 1) The mixture was heated to 600 Â°C over 24 h and kept there for 6 days, followed by slowly cooling to 200 Â°C at a rate of -4 Â°C/h and then to 50 Â°C in 12 h. 2) The mixture was heated to 530 Â°C over 12 h and ept there for 5 days, followed by slowly cooling to 200 Â°C at a rate of -2 Â°C/h and then to 50 Â°C in 12 h. 3) The mixture was heated to 530 Â°C over 12 h and keptthere for 5 days, followed by slowly cooling to 200 Â°C at a rateof -2 Â°C/h and then to 50 Â°C in 12 h. 4) The mixture was heated to 530 Â°C over 12 h and kept therefor 5 days, followed by slowly cooling to 200 Â°C at a rate of -2Â°C/h and then to 50 Â°C in 12 h. |  | Single Crystal |  | 11 | 4 |  | http://dx.doi.org/10.1021/cm970397e | Chung | 1357.83 | 2 | 23 | 46 | 29.51804348 | 84268 | 298
2 | http://dx.doi.org/10.1143/JJAP.39.L1127 | Ca2Co2O5 | Ca2Co2O5 | Ca2Co2O5 | ACoO2 |  |  | 0 |  | Funahashi2000JJAPP2 | 300 | 0.001468278 | 681.07 | 135.09 | 12.429 | 0.162121393 | 2.3 |  | 0.498545907 |  |  |  | 30 |  | melted | Mixed in cationic composition of Ca:Sr:Bi:Co=1:1:1:2 | Melted in air using an alumina crucible at 1573K for 30 minutes then quenched by insertion between two copper plates. | After quenching, the glassy plates were heated in a stream of O2 gas at 1203K for 300-1000 hours to grow the whiskers |  |  | Single Crystal |  | 12 | 8 |  | http://dx.doi.org/10.1107/S0021889804018096 | Grebille | 236.38 | 2 | 10.86 | 21.72 | 10.88305709 | 55458 | 300
2 | http://dx.doi.org/10.1143/JJAP.39.L1127 | Ca2Co2O5 | Ca2Co2O5 | Ca2Co2O5 | ACoO2 |  |  | 0 |  | Funahashi2000JJAPP2 | 400 | 0.001466663 | 681.82 | 142.36 | 13.819 | 0.23521233 | 2.35 |  | 0.665453 |  |  |  | 30 |  | melted | Mixed in cationic composition of Ca:Sr:Bi:Co=1:1:1:2 | Melted in air using an alumina crucible at 1573K for 30 minutes then quenched by insertion between two copper plates. | After quenching, the glassy plates were heated in a stream of O2 gas at 1203K for 300-1000 hours to grow the whiskers |  |  | Single Crystal |  | 12 | 8 |  | http://dx.doi.org/10.1107/S0021889804018096 | Grebille | 236.38 | 2 | 10.86 | 21.72 | 10.88305709 | 55458 | 300
2 | http://dx.doi.org/10.1143/JJAP.39.L1127 | Ca2Co2O5 | Ca2Co2O5 | Ca2Co2O5 | ACoO2 |  |  | 0 |  | Funahashi2000JJAPP2 | 700 | 0.001447304 | 690.94 | 173.46 | 20.788 | 0.559676118 | 2.6 |  | 1.18012 |  |  |  | 30 |  | melted | Mixed in cationic composition of Ca:Sr:Bi:Co=1:1:1:2 | Melted in air using an alumina crucible at 1573K for 30 minutes then quenched by insertion between two copper plates. | After quenching, the glassy plates were heated in a stream of O2 gas at 1203K for 300-1000 hours to grow the whiskers |  |  | Single Crystal |  | 12 | 8 |  | http://dx.doi.org/10.1107/S0021889804018096 | Grebille | 236.38 | 2 | 10.86 | 21.72 | 10.88305709 | 55458 | 300
2 | http://dx.doi.org/10.1143/JJAP.39.L1127 | Ca2Co2O5 | Ca2Co2O5 | Ca2Co2O5 | ACoO2 |  |  | 0 |  | Funahashi2000JJAPP2 | 1000 | 0.001378455 | 725.45 | 207.27 | 31.167 | 1.074714975 | 2.9 |  | 1.770091 |  |  |  | 30 |  | melted | Mixed in cationic composition of Ca:Sr:Bi:Co=1:1:1:2 | Melted in air using an alumina crucible at 1573K for 30 minutes then quenched by insertion between two copper plates. | After quenching, the glassy plates were heated in a stream of O2 gas at 1203K for 300-1000 hours to grow the whiskers |  |  | Single Crystal |  | 12 | 8 |  | http://dx.doi.org/10.1107/S0021889804018096 | Grebille | 236.38 | 2 | 10.86 | 21.72 | 10.88305709 | 55458 | 300
2 | http://dx.doi.org/10.1111/j.1551-2916.2005.00131.x | ZnO | ZnO | AlxZn(1-x)O | ZnO |  |  | 0 |  | Kim2005JACS |  | 181.5442 | 0.0055083 | -501.65 | 0.0013862 | 0 | 10.7741 | [5 empty] | Electron Carriers, no specific numbers |  | Solid state reaction | ZnO, alumina Al2O3 and NiO were mixed. Four batch compositions, pure ZnO, (Zn0.98M0.02)O (M5Al or Ni), and (Zn0.98Ni0.02)0.98Al0.02O, were selected and were mixed in a Teflon-lined ball mill with ethanol for 24 h. |  | The mixtures were loaded into a graphite die and loaded inside of an SPS system. After applying an initial pressure of 60 Mpa, the powder is sintered in a range from 800 to 1000 Cfor 4 miniutes at a heating rate of 100 K/Min in a vacuum less than 10^-5 Pa. |  |  | Polycrystalline |  | 186 | 12 |  | http://dx.doi.org/10.1107/S0567740869003876 | Abrahams | 47.62 | 2 | 2 | 4 | 11.905 | 26170 | 300
2 | http://dx.doi.org/10.1111/j.1551-2916.2005.00131.x | ZnO | ZnO | AlxZn(1-x)O | ZnO |  |  | 0 |  | Kim2005JACS |  | 3.22487 | 0.31009 | -549.67 | 0.093692 | 0 | 7.33252 | [5 empty] | Electron Carriers, no specific numbers |  | Solid state reaction | ZnO, alumina Al2O3 and NiO were mixed. Four batch compositions, pure ZnO, (Zn0.98M0.02)O (M5Al or Ni), and (Zn0.98Ni0.02)0.98Al0.02O, were selected and were mixed in a Teflon-lined ball mill with ethanol for 24 h. |  | The mixtures were loaded into a graphite die and loaded inside of an SPS system. After applying an initial pressure of 60 Mpa, the powder is sintered in a range from 800 to 1000 Cfor 4 miniutes at a heating rate of 100 K/Min in a vacuum less than 10^-5 Pa. |  |  | Polycrystalline |  | 186 | 12 |  | http://dx.doi.org/10.1107/S0567740869003876 | Abrahams | 47.62 | 2 | 2 | 4 | 11.905 | 26170 | 300
2 | http://dx.doi.org/10.1111/j.1551-2916.2005.00131.x | Al0.02Zn0.98O | Al0.02Zn0.98O | AlxZn(1-x)O | ZnO |  |  | 0.02 |  | Kim2005JACS |  | 110.6684 | 0.009036 | -289.98 | 0.00075983 | 0 | 18.0719 | [5 empty] | Electron Carriers, no specific numbers |  | Solid state reaction | ZnO, alumina Al2O3 and NiO were mixed. Four batch compositions, pure ZnO, (Zn0.98M0.02)O (M5Al or Ni), and (Zn0.98Ni0.02)0.98Al0.02O, were selected and were mixed in a Teflon-lined ball mill with ethanol for 24 h. |  | The mixtures were loaded into a graphite die and loaded inside of an SPS system. After applying an initial pressure of 60 Mpa, the powder is sintered in a range from 800 to 1000 Cfor 4 miniutes at a heating rate of 100 K/Min in a vacuum less than 10^-5 Pa. |  |  | Polycrystalline |  | 186 | 12 |  | http://dx.doi.org/10.1107/S0567740869003876 | Abrahams | 47.62 | 2 | 2 | 4 | 11.905 | 26170 | 300
2 | http://dx.doi.org/10.1111/j.1551-2916.2005.00131.x | Al0.02Zn0.98O | Al0.02Zn0.98O | AlxZn(1-x)O | ZnO |  |  | 0.02 |  | Kim2005JACS |  | 25.5102 | 0.0392 | -331.35 | 0.004304 | 0 | 10.7741 | [5 empty] | Electron Carriers, no specific numbers |  | Solid state reaction | ZnO, alumina Al2O3 and NiO were mixed. Four batch compositions, pure ZnO, (Zn0.98M0.02)O (M5Al or Ni), and (Zn0.98Ni0.02)0.98Al0.02O, were selected and were mixed in a Teflon-lined ball mill with ethanol for 24 h. |  | The mixtures were loaded into a graphite die and loaded inside of an SPS system. After applying an initial pressure of 60 Mpa, the powder is sintered in a range from 800 to 1000 Cfor 4 miniutes at a heating rate of 100 K/Min in a vacuum less than 10^-5 Pa. |  |  | Polycrystalline |  | 186 | 12 |  | http://dx.doi.org/10.1107/S0567740869003876 | Abrahams | 47.62 | 2 | 2 | 4 | 11.905 | 26170 | 300
2 | http://dx.doi.org/10.1111/j.1551-2916.2005.00131.x | Al0.02Zn0.98O | Al0.02Zn0.98O | AlxZn(1-x)O | ZnO |  |  | 0.02 |  | Kim2005JACS |  | 1.63535 | 0.61149 | -412.05 | 0.10382 | 0 | 6.46651 | [5 empty] | Electron Carriers, no specific numbers |  | Solid state reaction | ZnO, alumina Al2O3 and NiO were mixed. Four batch compositions, pure ZnO, (Zn0.98M0.02)O (M5Al or Ni), and (Zn0.98Ni0.02)0.98Al0.02O, were selected and were mixed in a Teflon-lined ball mill with ethanol for 24 h. |  | The mixtures were loaded into a graphite die and loaded inside of an SPS system. After applying an initial pressure of 60 Mpa, the powder is sintered in a range from 800 to 1000 Cfor 4 miniutes at a heating rate of 100 K/Min in a vacuum less than 10^-5 Pa. |  |  | Polycrystalline |  | 186 | 12 |  | http://dx.doi.org/10.1107/S0567740869003876 | Abrahams | 47.62 | 2 | 2 | 4 | 11.905 | 26170 | 300
2 | http://dx.doi.org/10.1111/j.1551-2916.2005.00131.x | Ni0.02Zn0.98O | Ni0.02Zn0.98O | NixZn(1-x)O | ZnO |  |  | 0.02 |  | Kim2005JACS |  | 161.4466 | 0.006194 | -206.81 | 0.00026492 | 0 | 13.2843 | [5 empty] | Electron Carriers, no specific numbers |  | Solid state reaction | ZnO, alumina Al2O3 and NiO were mixed. Four batch compositions, pure ZnO, (Zn0.98M0.02)O (M5Al or Ni), and (Zn0.98Ni0.02)0.98Al0.02O, were selected and were mixed in a Teflon-lined ball mill with ethanol for 24 h. |  | The mixtures were loaded into a graphite die and loaded inside of an SPS system. After applying an initial pressure of 60 Mpa, the powder is sintered in a range from 800 to 1000 Cfor 4 miniutes at a heating rate of 100 K/Min in a vacuum less than 10^-5 Pa. |  |  | Polycrystalline |  | 186 | 12 |  | http://dx.doi.org/10.1107/S0567740869003876 | Abrahams | 47.62 | 2 | 2 | 4 | 11.905 | 26170 | 300
2 | http://dx.doi.org/10.1111/j.1551-2916.2005.00131.x | Ni0.02Zn0.98O | Ni0.02Zn0.98O | NixZn(1-x)O | ZnO |  |  | 0.02 |  | Kim2005JACS |  | 0.9450009 | 1.0582 | -204.62 | 0.044307 | 0 | 8.99308 | [5 empty] | Electron Carriers, no specific numbers |  | Solid state reaction | ZnO, alumina Al2O3 and NiO were mixed. Four batch compositions, pure ZnO, (Zn0.98M0.02)O (M5Al or Ni), and (Zn0.98Ni0.02)0.98Al0.02O, were selected and were mixed in a Teflon-lined ball mill with ethanol for 24 h. |  | The mixtures were loaded into a graphite die and loaded inside of an SPS system. After applying an initial pressure of 60 Mpa, the powder is sintered in a range from 800 to 1000 Cfor 4 miniutes at a heating rate of 100 K/Min in a vacuum less than 10^-5 Pa. |  |  | Polycrystalline |  | 186 | 12 |  | http://dx.doi.org/10.1107/S0567740869003876 | Abrahams | 47.62 | 2 | 2 | 4 | 11.905 | 26170 | 300
2 | http://dx.doi.org/10.1111/j.1551-2916.2005.00131.x | Ni0.02Zn0.98O | Ni0.02Zn0.98O | NixZn(1-x)O | ZnO |  |  | 0.02 |  | Kim2005JACS |  | 0.2867219 | 3.4877 | -229.87 | 0.18428 | 0 | 5.42075 | [5 empty] | Electron Carriers, no specific numbers |  | Solid state reaction | ZnO, alumina Al2O3 and NiO were mixed. Four batch compositions, pure ZnO, (Zn0.98M0.02)O (M5Al or Ni), and (Zn0.98Ni0.02)0.98Al0.02O, were selected and were mixed in a Teflon-lined ball mill with ethanol for 24 h. |  | The mixtures were loaded into a graphite die and loaded inside of an SPS system. After applying an initial pressure of 60 Mpa, the powder is sintered in a range from 800 to 1000 Cfor 4 miniutes at a heating rate of 100 K/Min in a vacuum less than 10^-5 Pa. |  |  | Polycrystalline |  | 186 | 12 |  | http://dx.doi.org/10.1107/S0567740869003876 | Abrahams | 47.62 | 2 | 2 | 4 | 11.905 | 26170 | 300
2 | http://dx.doi.org/10.1111/j.1551-2916.2005.00131.x | Zn0.9604Al0.0196Ni0.02O | Zn0.9604Al0.0196Ni0.02O | (Zn(1-x)Alx)1-xNixO | ZnO |  |  | 0.02 |  | Kim2005JACS |  | 37.21623 | 0.02687 | -362.53 | 0.0035315 | 0 | 12.5327 | [5 empty] | Electron Carriers, no specific numbers |  | Solid state reaction | ZnO, alumina Al2O3 and NiO were mixed. Four batch compositions, pure ZnO, (Zn0.98M0.02)O (M5Al or Ni), and (Zn0.98Ni0.02)0.98Al0.02O, were selected and were mixed in a Teflon-lined ball mill with ethanol for 24 h. |  | The mixtures were loaded into a graphite die and loaded inside of an SPS system. After applying an initial pressure of 60 Mpa, the powder is sintered in a range from 800 to 1000 Cfor 4 miniutes at a heating rate of 100 K/Min in a vacuum less than 10^-5 Pa. |  |  | Polycrystalline |  | 186 | 12 |  | http://dx.doi.org/10.1107/S0567740869003876 | Abrahams | 47.62 | 2 | 2 | 4 | 11.905 | 26170 | 300
2 | http://dx.doi.org/10.1111/j.1551-2916.2005.00131.x | Zn0.9604Al0.0196Ni0.02O | Zn0.9604Al0.0196Ni0.02O | (Zn(1-x)Alx)1-xNixO | ZnO |  |  | 0.02 |  | Kim2005JACS |  | 1.174743 | 0.85125 | -434.32 | 0.16058 | 0 | 9.25454 | [5 empty] | Electron Carriers, no specific numbers |  | Solid state reaction | ZnO, alumina Al2O3 and NiO were mixed. Four batch compositions, pure ZnO, (Zn0.98M0.02)O (M5Al or Ni), and (Zn0.98Ni0.02)0.98Al0.02O, were selected and were mixed in a Teflon-lined ball mill with ethanol for 24 h. |  | The mixtures were loaded into a graphite die and loaded inside of an SPS system. After applying an initial pressure of 60 Mpa, the powder is sintered in a range from 800 to 1000 Cfor 4 miniutes at a heating rate of 100 K/Min in a vacuum less than 10^-5 Pa. |  |  | Polycrystalline |  | 186 | 12 |  | http://dx.doi.org/10.1107/S0567740869003876 | Abrahams | 47.62 | 2 | 2 | 4 | 11.905 | 26170 | 300
2 | http://dx.doi.org/10.1111/j.1551-2916.2005.00131.x | Zn0.9604Al0.0196Ni0.02O | Zn0.9604Al0.0196Ni0.02O | (Zn(1-x)Alx)1-xNixO | ZnO |  |  | 0.02 |  | Kim2005JACS |  | 0.5083884 | 1.967 | -443.73 | 0.3873 | 0 | 6.64626 | [5 empty] | Electron Carriers, no specific numbers |  | Solid state reaction | ZnO, alumina Al2O3 and NiO were mixed. Four batch compositions, pure ZnO, (Zn0.98M0.02)O (M5Al or Ni), and (Zn0.98Ni0.02)0.98Al0.02O, were selected and were mixed in a Teflon-lined ball mill with ethanol for 24 h. |  | The mixtures were loaded into a graphite die and loaded inside of an SPS system. After applying an initial pressure of 60 Mpa, the powder is sintered in a range from 800 to 1000 Cfor 4 miniutes at a heating rate of 100 K/Min in a vacuum less than 10^-5 Pa. |  |  | Polycrystalline |  | 186 | 12 |  | http://dx.doi.org/10.1107/S0567740869003876 | Abrahams | 47.62 | 2 | 2 | 4 | 11.905 | 26170 | 300
2 | Personal communication | WO2.9 | WO2.9 | WO3-x | WO3 |  |  | 0.1 |  | Kieslich | 300 | 0.001238237 | 807.6 | -28.21 | 0.64247 | 0.00625094 | 3.0834 |  | 0.5911664 | [5 empty] | Spark Plasma Sintering | [5 empty] | Polycrystalline |  | 10 | 4 |  | http://www.ncbi.nlm.nih.gov/pubmed/18129536 | Magneli | 1066.2 | 20 | 4 | 80 | 13.3275 | 24736 | 300
2 | Personal communication | WO2.9 | WO2.9 | WO3-x | WO3 |  |  | 0.1 |  | Kieslich | 400 | 0.001191157 | 839.52 | -31.41 | 0.82828 | 0.010430437 | 3.1764 |  | 0.8193762 | [5 empty] | Spark Plasma Sintering | [5 empty] | Polycrystalline |  | 10 | 4 |  | http://www.ncbi.nlm.nih.gov/pubmed/18129536 | Magneli | 1066.2 | 20 | 4 | 80 | 13.3275 | 24736 | 300
2 | Personal communication | WO2.9 | WO2.9 | WO3-x | WO3 |  |  | 0.1 |  | Kieslich | 700 | 0.001053674 | 949.06 | -45.45 | 1.9604 | 0.039515646 | 3.4727 |  | 1.621001 | [5 empty] | Spark Plasma Sintering | [5 empty] | Polycrystalline |  | 10 | 4 |  | http://www.ncbi.nlm.nih.gov/pubmed/18129536 | Magneli | 1066.2 | 20 | 4 | 80 | 13.3275 | 24736 | 300
2 | Personal communication | WO2.9 | WO2.9 | WO3-x | WO3 |  |  | 0.1 |  | Kieslich | 1000 | 0.001172319 | 853.01 | -66.47 | 3.7693 | 0.104674177 | 3.601 |  | 2.081343 | [5 empty] | Spark Plasma Sintering | [5 empty] | Polycrystalline |  | 10 | 4 |  | http://www.ncbi.nlm.nih.gov/pubmed/18129536 | Magneli | 1066.2 | 20 | 4 | 80 | 13.3275 | 24736 | 300
2 | Personal communication | WO2.722 | WO2.722 | WO3-x | WO3 |  |  | 0.278 |  | Kieslich | 300 | 6.457862e-05 | 15485 | -25.74 | 10.256 | 0.037628248 | 8.177 |  | 11.33485 | [5 empty] | Spark Plasma Sintering | [5 empty] | Polycrystalline |  | 10 | 4 |  | http://www.ncbi.nlm.nih.gov/pubmed/18129536 | Magneli | 883.29 | 18 | 4 | 72 | 12.26791667 | 24731 | 300
2 | Personal communication | WO2.722 | WO2.722 | WO3-x | WO3 |  |  | 0.278 |  | Kieslich | 400 | 9.785693e-05 | 10219 | -25.21 | 6.4938 | 0.033229299 | 7.817 |  | 9.974114 | [5 empty] | Spark Plasma Sintering | [5 empty] | Polycrystalline |  | 10 | 4 |  | http://www.ncbi.nlm.nih.gov/pubmed/18129536 | Magneli | 883.29 | 18 | 4 | 72 | 12.26791667 | 24731 | 300
2 | Personal communication | WO2.722 | WO2.722 | WO3-x | WO3 |  |  | 0.278 |  | Kieslich | 700 | 0.0002016088 | 4960.1 | -27.03 | 3.6245 | 0.036878464 | 6.8797 |  | 8.471802 | [5 empty] | Spark Plasma Sintering | [5 empty] | Polycrystalline |  | 10 | 4 |  | http://www.ncbi.nlm.nih.gov/pubmed/18129536 | Magneli | 883.29 | 18 | 4 | 72 | 12.26791667 | 24731 | 300
2 | Personal communication | WO2.722 | WO2.722 | WO3-x | WO3 |  |  | 0.278 |  | Kieslich | 1000 | 0.0003046551 | 3282.4 | -33.86 | 3.7642 | 0.059798731 | 6.2948 |  | 8.009165 | [5 empty] | Spark Plasma Sintering | [5 empty] | Polycrystalline |  | 10 | 4 |  | http://www.ncbi.nlm.nih.gov/pubmed/18129536 | Magneli | 883.29 | 18 | 4 | 72 | 12.26791667 | 24731 | 300
2 | http://dx.doi.org/10.1103/PhysRevB.59.192 | La2CuO4 | La2CuO4 | La2CuO4+z | La2CuO4 |  |  |  |  | Choi1999PRB | 300 | 0.07257421 | 13.779 | 217.6 | 0.65241 | [7 empty] | No Data |  | Solid state reaction | [5 empty] | Polycrystalline |  | 15 | 8 |  | http://dx.doi.org/10.1021/cm960226u | Luce | 338.06 | 4 | 7 | 28 | 12.07357143 | 83486 | 300
2 | http://dx.doi.org/10.1016/j.ssc.2012.03.013 | La1.61Sr0.39Cu0.94Ti0.06O4 | La1.61Sr0.39Cu0.94Ti0.06O4 | La2-xSrxCu0.94Ti0.06O4 | LaCuO4 |  |  | 0.39 |  | Wang2012SSC | 300 | 0.0032 | 312.5 | 130 | 5.2813 | [7 empty] | No Data |  | Solid state reaction | La2O3 was dried at 850 C for 5 hours before weighing. Poweders were then mixed and prefired several times in air at 900 C for a total of 36 hours with intermediate grinding. |  | Sintering in air at 1120-1230 C for 24 hours. |  |  | Polycrystalline |  | 139 | 32 |  | http://dx.doi.org/10.1016/j.ssc.2012.03.013 | Wang | 188.19 | 2 | 7 | 14 | 13.44214286 | 184669 | 293
2 | http://dx.doi.org/10.1016/j.ssc.2012.03.013 | La1.85Sr0.15Cu0.94Ti0.06O4 | La1.85Sr0.15Cu0.94Ti0.06O4 | La2-xSrxCu0.94Ti0.06O4 | LaCuO4 |  |  | 0.15 |  | Wang2012SSC | 300 | 12.61002 | 0.079302 | 200 | 0.0031721 | [7 empty] | No Data |  | Solid state reaction | La2O3 was dried at 850 C for 5 hours before weighing. Poweders were then mixed and prefired several times in air at 900 C for a total of 36 hours with intermediate grinding. |  | Sintering in air at 1120-1230 C for 24 hours. |  |  | Polycrystalline |  | 139 | 32 |  | http://dx.doi.org/10.1016/j.ssc.2012.03.013 | Wang | 189.68 | 2 | 7 | 14 | 13.54857143 | 184665 | 293
2 | http://dx.doi.org/10.1016/j.ssc.2012.03.013 | La1.73Sr0.27Cu0.94Ti0.06O4 | La1.73Sr0.27Cu0.94Ti0.06O4 | La2-xSrxCu0.94Ti0.06O4 | LaCuO4 |  |  | 0.27 |  | Wang2012SSC | 300 | 0.003900004 | 256.41 | 20 | 0.10256 | [7 empty] | No Data |  | Solid state reaction | La2O3 was dried at 850 C for 5 hours before weighing. Poweders were then mixed and prefired several times in air at 900 C for a total of 36 hours with intermediate grinding. |  | Sintering in air at 1120-1230 C for 24 hours. |  |  | Polycrystalline |  | 139 | 32 |  | http://dx.doi.org/10.1016/j.ssc.2012.03.013 | Wang | 188.56 | 2 | 7 | 14 | 13.46857143 | 184666 | 293
2 | http://dx.doi.org/10.1016/j.ssc.2012.03.013 | La1.69Sr0.31Cu0.94Ti0.06O4 | La1.69Sr0.31Cu0.94Ti0.06O4 | La2-xSrxCu0.94Ti0.06O4 | LaCuO4 |  |  | 0.31 |  | Wang2012SSC | 300 | 0.003500053 | 285.71 | 5 | 0.0071429 | [7 empty] | No Data |  | Solid state reaction | La2O3 was dried at 850 C for 5 hours before weighing. Poweders were then mixed and prefired several times in air at 900 C for a total of 36 hours with intermediate grinding. |  | Sintering in air at 1120-1230 C for 24 hours. |  |  | Polycrystalline |  | 139 | 32 |  | http://dx.doi.org/10.1016/j.ssc.2012.03.013 | Wang | 188.45 | 2 | 7 | 14 | 13.46071429 | 184667 | 293
2 | http://dx.doi.org/10.1016/j.ssc.2012.03.013 | La1.67Sr0.34Cu0.94Ti0.06O4 | La1.67Sr0.34Cu0.94Ti0.06O4 | La2-xSrxCu0.94Ti0.06O4 | LaCuO4 |  |  | 0.33 |  | Wang2012SSC | 300 | 0.0032 | 312.5 | 6.3 | 0.012403 | [7 empty] | No Data |  | Solid state reaction | La2O3 was dried at 850 C for 5 hours before weighing. Poweders were then mixed and prefired several times in air at 900 C for a total of 36 hours with intermediate grinding. |  | Sintering in air at 1120-1230 C for 24 hours. |  |  | Polycrystalline |  | 139 | 32 |  | http://dx.doi.org/10.1016/j.ssc.2012.03.013 | Wang | 188.41 | 2 | 7 | 14 | 13.45785714 | 184668 | 293
2 | http://dx.doi.org/10.1103/PhysRevLett.69.2975 | La1.95Sr0.05CuO4 | La1.95Sr0.05CuO4 | La2-xSrxCuO4 | LaCuO4 |  |  | 0.05 |  | Takagi1992PRL | 300 | 0.008181298 | 122.23 | 149.91 | 2.7469 | [7 empty] | No Data |  | Solid state reaction (O2 atmosphere) | Synthesis was prepared from citation 7 of the paper |  | Sintering in air at 1120-1230 C for 24 hours. |  |  | Polycrystalline |  | 64 | 16 |  | http://dx.doi.org/10.1016/0921-4534(95)00570-6 | Rial | 380.25 | 4 | 7 | 28 | 13.58035714 | 78632 | 300
2 | http://dx.doi.org/10.1103/PhysRevLett.69.2975 | La1.95Sr0.05CuO4 | La1.95Sr0.05CuO4 | La2-xSrxCuO4 | LaCuO4 |  |  | 0.05 |  | Takagi1992PRL | 400 | 0.0107975 | 92.614 | 140 | 1.8152 | [7 empty] | No Data |  | Solid state reaction (O2 atmosphere) | Synthesis was prepared from citation 7 of the paper |  | Sintering in air at 1120-1230 C for 24 hours. |  |  | Polycrystalline |  | 64 | 16 |  | http://dx.doi.org/10.1016/0921-4534(95)00570-6 | Rial | 380.25 | 4 | 7 | 28 | 13.58035714 | 78632 | 300
2 | http://dx.doi.org/10.1103/PhysRevLett.69.2975 | La1.95Sr0.05CuO4 | La1.95Sr0.05CuO4 | La2-xSrxCuO4 | LaCuO4 |  |  | 0.05 |  | Takagi1992PRL | 700 | 0.01583857 | 63.137 | 120 | 0.90918 | [7 empty] | No Data |  | Solid state reaction (O2 atmosphere) | Synthesis was prepared from citation 7 of the paper |  | Sintering in air at 1120-1230 C for 24 hours. |  |  | Polycrystalline |  | 64 | 16 |  | http://dx.doi.org/10.1016/0921-4534(95)00570-6 | Rial | 380.25 | 4 | 7 | 28 | 13.58035714 | 78632 | 300
2 | http://dx.doi.org/10.1103/PhysRevLett.69.2975 | La1.95Sr0.05CuO4 | La1.95Sr0.05CuO4 | La2-xSrxCuO4 | LaCuO4 |  |  | 0.05 |  | Takagi1992PRL | 1000 | 0.01917546 | 52.15 | 100 | 0.5215 | [7 empty] | No Data |  | Solid state reaction (O2 atmosphere) | Synthesis was prepared from citation 7 of the paper |  | Sintering in air at 1120-1230 C for 24 hours. |  |  | Polycrystalline |  | 64 | 16 |  | http://dx.doi.org/10.1016/0921-4534(95)00570-6 | Rial | 380.25 | 4 | 7 | 28 | 13.58035714 | 78632 | 300
2 | http://dx.doi.org/10.1103/PhysRevLett.69.2975 | La1.9Sr0.1CuO4 | La1.9Sr0.1CuO4 | La2-xSrxCuO4 | LaCuO4 |  |  | 0.1 |  | Takagi1992PRL | 300 | 0.002802848 | 356.78 | 54.72 | 1.0684 | [7 empty] | No Data |  | Solid state reaction (O2 atmosphere) | Synthesis was prepared from citation 7 of the paper |  | Sintering in air at 1120-1230 C for 24 hours. |  |  | Polycrystalline |  | 64 | 16 |  | http://dx.doi.org/10.1103/PhysRevB.49.4163 | Radaelli | 378.4 | 4 | 7 | 28 | 13.51428571 | 78240 | 295
2 | http://dx.doi.org/10.1103/PhysRevLett.69.2975 | La1.9Sr0.1CuO4 | La1.9Sr0.1CuO4 | La2-xSrxCuO4 | LaCuO4 |  |  | 0.1 |  | Takagi1992PRL | 400 | 0.003815192 | 262.11 | 50 | 0.65528 | [7 empty] | No Data |  | Solid state reaction (O2 atmosphere) | Synthesis was prepared from citation 7 of the paper |  | Sintering in air at 1120-1230 C for 24 hours. |  |  | Polycrystalline |  | 64 | 16 |  | http://dx.doi.org/10.1103/PhysRevB.49.4163 | Radaelli | 378.4 | 4 | 7 | 28 | 13.51428571 | 78240 | 295
2 | http://dx.doi.org/10.1103/PhysRevLett.69.2975 | La1.9Sr0.1CuO4 | La1.9Sr0.1CuO4 | La2-xSrxCuO4 | LaCuO4 |  |  | 0.1 |  | Takagi1992PRL | 700 | 0.006083095 | 164.39 | 40 | 0.26302 | [7 empty] | No Data |  | Solid state reaction (O2 atmosphere) | Synthesis was prepared from citation 7 of the paper |  | Sintering in air at 1120-1230 C for 24 hours. |  |  | Polycrystalline |  | 64 | 16 |  | http://dx.doi.org/10.1103/PhysRevB.49.4163 | Radaelli | 378.4 | 4 | 7 | 28 | 13.51428571 | 78240 | 295
2 | http://dx.doi.org/10.1103/PhysRevLett.69.2975 | La1.9Sr0.1CuO4 | La1.9Sr0.1CuO4 | La2-xSrxCuO4 | LaCuO4 |  |  | 0.1 |  | Takagi1992PRL | 1000 | 0.008184646 | 122.18 | 30 | 0.10996 | [7 empty] | No Data |  | Solid state reaction (O2 atmosphere) | Synthesis was prepared from citation 7 of the paper |  | Sintering in air at 1120-1230 C for 24 hours. |  |  | Polycrystalline |  | 64 | 16 |  | http://dx.doi.org/10.1103/PhysRevB.49.4163 | Radaelli | 378.4 | 4 | 7 | 28 | 13.51428571 | 78240 | 295
2 | http://dx.doi.org/10.1103/PhysRevLett.69.2975 | La1.85Sr0.15CuO4 | La1.85Sr0.15CuO4 | La2-xSrxCuO4 | LaCuO4 |  |  | 0.15 |  | Takagi1992PRL | 300 | 0.001126862 | 887.42 | 25 | 0.55464 | [7 empty] | No Data |  | Solid state reaction (O2 atmosphere) | Synthesis was prepared from citation 7 of the paper |  | Sintering in air at 1120-1230 C for 24 hours. |  |  | Polycrystalline |  | 139 | 32 |  | http://dx.doi.org/10.1021/ic00255a002 | Wang | 190.07 | 2 | 7 | 14 | 13.57642857 | 62608 | 300
2 | http://dx.doi.org/10.1103/PhysRevLett.69.2975 | La1.85Sr0.15CuO4 | La1.85Sr0.15CuO4 | La2-xSrxCuO4 | LaCuO4 |  |  | 0.15 |  | Takagi1992PRL | 400 | 0.00148763 | 672.21 | 20 | 0.26889 | [7 empty] | No Data |  | Solid state reaction (O2 atmosphere) | Synthesis was prepared from citation 7 of the paper |  | Sintering in air at 1120-1230 C for 24 hours. |  |  | Polycrystalline |  | 139 | 32 |  | http://dx.doi.org/10.1021/ic00255a002 | Wang | 190.07 | 2 | 7 | 14 | 13.57642857 | 62608 | 300
2 | http://dx.doi.org/10.1103/PhysRevLett.69.2975 | La1.85Sr0.15CuO4 | La1.85Sr0.15CuO4 | La2-xSrxCuO4 | LaCuO4 |  |  | 0.15 |  | Takagi1992PRL | 700 | 0.002538651 | 393.91 | 2 | 0.0019065 | [7 empty] | No Data |  | Solid state reaction (O2 atmosphere) | Synthesis was prepared from citation 7 of the paper |  | Sintering in air at 1120-1230 C for 24 hours. |  |  | Polycrystalline |  | 139 | 32 |  | http://dx.doi.org/10.1021/ic00255a002 | Wang | 190.07 | 2 | 7 | 14 | 13.57642857 | 62608 | 300
2 | http://dx.doi.org/10.1103/PhysRevLett.69.2975 | La1.85Sr0.15CuO4 | La1.85Sr0.15CuO4 | La2-xSrxCuO4 | LaCuO4 |  |  | 0.15 |  | Takagi1992PRL | 1000 | 0.003763643 | 265.7 | 1 | 0.0002657 | [7 empty] | No Data |  | Solid state reaction (O2 atmosphere) | Synthesis was prepared from citation 7 of the paper |  | Sintering in air at 1120-1230 C for 24 hours. |  |  | Polycrystalline |  | 139 | 32 |  | http://dx.doi.org/10.1021/ic00255a002 | Wang | 190.07 | 2 | 7 | 14 | 13.57642857 | 62608 | 300
2 | http://dx.doi.org/10.1103/PhysRevLett.69.2975 | La1.725Sr0.28CuO4 | La1.725Sr0.28CuO4 | La2-xSrxCuO4 | LaCuO4 |  |  | 0.28 |  | Takagi1992PRL | 300 | 0.0004713424 | 2121.6 | 0.5 | 0.00053039 | [7 empty] | No Data |  | Solid state reaction (O2 atmosphere) | Synthesis was prepared from citation 7 of the paper |  | Sintering in air at 1120-1230 C for 24 hours. |  |  | Polycrystalline |  | 139 | 32 |  | http://dx.doi.org/10.1021/ic00255a002 | Wang | 190.07 | 2 | 7 | 14 | 13.57642857 | 62608 | 300
2 | http://dx.doi.org/10.1103/PhysRevLett.69.2975 | La1.725Sr0.28CuO4 | La1.725Sr0.28CuO4 | La2-xSrxCuO4 | LaCuO4 |  |  | 0.28 |  | Takagi1992PRL | 400 | 0.0006760411 | 1479.2 | 0.1 | 1.4792e-05 | [7 empty] | No Data |  | Solid state reaction (O2 atmosphere) | Synthesis was prepared from citation 7 of the paper |  | Sintering in air at 1120-1230 C for 24 hours. |  |  | Polycrystalline |  | 139 | 32 |  | http://dx.doi.org/10.1021/ic00255a002 | Wang | 190.07 | 2 | 7 | 14 | 13.57642857 | 62608 | 300
2 | http://dx.doi.org/10.1103/PhysRevLett.69.2975 | La1.725Sr0.28CuO4 | La1.725Sr0.28CuO4 | La2-xSrxCuO4 | LaCuO4 |  |  | 0.28 |  | Takagi1992PRL | 700 | 0.001361415 | 734.53 | 0.1 | 7.3453e-06 | [7 empty] | No Data |  | Solid state reaction (O2 atmosphere) | Synthesis was prepared from citation 7 of the paper |  | Sintering in air at 1120-1230 C for 24 hours. |  |  | Polycrystalline |  | 139 | 32 |  | http://dx.doi.org/10.1021/ic00255a002 | Wang | 190.07 | 2 | 7 | 14 | 13.57642857 | 62608 | 300
2 | http://dx.doi.org/10.1103/PhysRevLett.69.2975 | La1.725Sr0.28CuO4 | La1.725Sr0.28CuO4 | La2-xSrxCuO4 | LaCuO4 |  |  | 0.28 |  | Takagi1992PRL | 1000 | 0.002225189 | 449.4 | 0.1 | 4.494e-06 | [7 empty] | No Data |  | Solid state reaction (O2 atmosphere) | Synthesis was prepared from citation 7 of the paper |  | Sintering in air at 1120-1230 C for 24 hours. |  |  | Polycrystalline |  | 139 | 32 |  | http://dx.doi.org/10.1021/ic00255a002 | Wang | 190.07 | 2 | 7 | 14 | 13.57642857 | 62608 | 300
2 | Personal communication | TlCr5Se8 | TlCr5Se8 | TlCr5Se8 | ACoO2 |  |  |  |  | Nunna2012EMRS | 300 | 0.01399992 | 71.429 | 215 | 3.3018 | [9 empty] | Solid state reaction | [5 empty] | Polycrystalline |  | 12 | 8 |  | http://dx.doi.org/10.1016/0022-4596(83)90096-8 | Klepp | 581.29 | 2 | 14 | 28 | 20.76035714 | 37123 | 300
2 | Personal communication | TlCr5Se8 | TlCr5Se8 | TlCr5Se8 | ACoO2 |  |  |  |  | Nunna2012EMRS | 400 | 0.016 | 62.5 | 240 | 3.6 | [9 empty] | Solid state reaction | [5 empty] | Polycrystalline |  | 12 | 8 |  | http://dx.doi.org/10.1016/0022-4596(83)90096-8 | Klepp | 581.29 | 2 | 14 | 28 | 20.76035714 | 37123 | 300
2 | Personal communication | TlCr5Se8 | TlCr5Se8 | TlCr5Se8 | ACoO2 |  |  |  |  | Nunna2012EMRS | 700 | 0.02 | 50 | 295 | 4.3513 | [9 empty] | Solid state reaction | [5 empty] | Polycrystalline |  | 12 | 8 |  | http://dx.doi.org/10.1016/0022-4596(83)90096-8 | Klepp | 581.29 | 2 | 14 | 28 | 20.76035714 | 37123 | 300
2 | http://dx.doi.org/10.1039/c2jm16297k | LiMn2O4 | LiMn2O4 | LiMn2O4 | LiMn2O4 |  |  | 0 |  | Sparks2012JMC | 300 | 1886.116 | 0.00053019 | -175.031 | 1.6243e-05 | [7 empty] | No Data |  | Solid state reaction (oxalates) | Li-Mn-O spinel powders were synthesized at 1073 K in air for 6 hours in air and then ground to get appropriate ratio. |  | Rectangular bars were cut, pressed upder a 6 ton load for 60 seconds and then sintered at 1073 K for 24 hours in air |  |  | Polycrystalline |  | 227 | 192 |  | http://dx.doi.org/10.1016/S0167-2738(99)00235-0 | Berg | 555.64 | 8 | 7 | 56 | 9.922142857 | 89459 | 300
2 | http://dx.doi.org/10.1039/c2jm16297k | LiMn2O4 | LiMn2O4 | LiMn2O4 | LiMn2O4 |  |  | 0 |  | Sparks2012JMC | 400 | 85.30967 | 0.011722 | -147 | 0.00025343 | [7 empty] | No Data |  | Solid state reaction (oxalates) | Li-Mn-O spinel powders were synthesized at 1073 K in air for 6 hours in air and then ground to get appropriate ratio. |  | Rectangular bars were cut, pressed upder a 6 ton load for 60 seconds and then sintered at 1073 K for 24 hours in air |  |  | Polycrystalline |  | 227 | 192 |  | http://dx.doi.org/10.1016/S0167-2738(99)00235-0 | Berg | 555.64 | 8 | 7 | 56 | 9.922142857 | 89459 | 300
2 | http://dx.doi.org/10.1039/c2jm16297k | LiMn2O4 | LiMn2O4 | LiMn2O4 | LiMn2O4 |  |  | 0 |  | Sparks2012JMC | 700 | 1.69096 | 0.59138 | -100.68 | 0.0059945 | [7 empty] | No Data |  | Solid state reaction (oxalates) | Li-Mn-O spinel powders were synthesized at 1073 K in air for 6 hours in air and then ground to get appropriate ratio. |  | Rectangular bars were cut, pressed upder a 6 ton load for 60 seconds and then sintered at 1073 K for 24 hours in air |  |  | Polycrystalline |  | 227 | 192 |  | http://dx.doi.org/10.1016/S0167-2738(99)00235-0 | Berg | 555.64 | 8 | 7 | 56 | 9.922142857 | 89459 | 300
2 | http://dx.doi.org/10.1039/c2jm16297k | LiMn2O4 | LiMn2O4 | LiMn2O4 | LiMn2O4 |  |  | 0 |  | Sparks2012JMC | 1000 | 0.3596217 | 2.7807 | -84.81 | 0.020002 | [7 empty] | No Data |  | Solid state reaction (oxalates) | Li-Mn-O spinel powders were synthesized at 1073 K in air for 6 hours in air and then ground to get appropriate ratio. |  | Rectangular bars were cut, pressed upder a 6 ton load for 60 seconds and then sintered at 1073 K for 24 hours in air |  |  | Polycrystalline |  | 227 | 192 |  | http://dx.doi.org/10.1016/S0167-2738(99)00235-0 | Berg | 555.64 | 8 | 7 | 56 | 9.922142857 | 89459 | 300
2 | http://dx.doi.org/10.1007/s11664-009-0815-2 | CuFe0.9Cr0.1O2 | CuFe0.9Cr0.1O2 | CuFe1-xCrxO2 | CuCrO2 |  |  | 0.1 |  | Guilmeau2009JEM | 300 | 0.107079 | 9.3389 | 277.076 | 0.71696 | [9 empty] | Solid state reaction | [5 empty] | Polycrystalline |  | 166 | 12 |  | http://dx.doi.org/10.1021/ic50098a011 | Prewitt | 136.95 | 3 | 4 | 12 | 11.4125 | 31918 | 300
2 | http://dx.doi.org/10.1007/s11664-009-0815-2 | CuFe0.9Cr0.1O2 | CuFe0.9Cr0.1O2 | CuFe1-xCrxO2 | CuCrO2 |  |  | 0.1 |  | Guilmeau2009JEM | 400 | 0.06996432 | 14.293 | 299.003 | 1.2778 | [9 empty] | Solid state reaction | [5 empty] | Polycrystalline |  | 166 | 12 |  | http://dx.doi.org/10.1021/ic50098a011 | Prewitt | 136.95 | 3 | 4 | 12 | 11.4125 | 31918 | 300
2 | http://dx.doi.org/10.1007/s11664-009-0815-2 | CuFe0.9Cr0.1O2 | CuFe0.9Cr0.1O2 | CuFe1-xCrxO2 | CuCrO2 |  |  | 0.1 |  | Guilmeau2009JEM | 700 | 0.055701 | 17.953 | 321.429 | 1.8548 | [9 empty] | Solid state reaction | [5 empty] | Polycrystalline |  | 166 | 12 |  | http://dx.doi.org/10.1021/ic50098a011 | Prewitt | 136.95 | 3 | 4 | 12 | 11.4125 | 31918 | 300
2 | http://dx.doi.org/10.1007/s11664-009-0815-2 | CuFe0.9Cr0.1O2 | CuFe0.9Cr0.1O2 | CuFe1-xCrxO2 | CuCrO2 |  |  | 0.1 |  | Guilmeau2009JEM | 1000 | 0.0532198 | 18.79 | 324.917 | 1.9837 | [9 empty] | Solid state reaction | [5 empty] | Polycrystalline |  | 166 | 12 |  | http://dx.doi.org/10.1021/ic50098a011 | Prewitt | 136.95 | 3 | 4 | 12 | 11.4125 | 31918 | 300
2 | http://dx.doi.org/10.1007/s11664-009-0815-2 | CuRh0.9Mg0.1O2 | CuRh0.9Mg0.1O2 | CuRh1-xMgxO2 | CuCrO2 |  |  | 0.1 |  | Guilmeau2009JEM | 300 | 0.001795235 | 557.03 | 97.6744 | 5.3142 | [9 empty] | Solid state reaction | [5 empty] | Polycrystalline |  | 166 | 12 |  | http://dx.doi.org/10.1016/0022-3697(61)90220-7 | Bertaut | 140.56 | 3 | 4 | 12 | 11.71333333 | 29214 | 300
2 | http://dx.doi.org/10.1007/s11664-009-0815-2 | CuRh0.9Mg0.1O2 | CuRh0.9Mg0.1O2 | CuRh1-xMgxO2 | CuCrO2 |  |  | 0.1 |  | Guilmeau2009JEM | 400 | 0.001937008 | 516.26 | 115.116 | 6.8413 | [9 empty] | Solid state reaction | [5 empty] | Polycrystalline |  | 166 | 12 |  | http://dx.doi.org/10.1016/0022-3697(61)90220-7 | Bertaut | 140.56 | 3 | 4 | 12 | 11.71333333 | 29214 | 300
2 | http://dx.doi.org/10.1007/s11664-009-0815-2 | CuRh0.9Mg0.1O2 | CuRh0.9Mg0.1O2 | CuRh1-xMgxO2 | CuCrO2 |  |  | 0.1 |  | Guilmeau2009JEM | 700 | 0.003198567 | 312.64 | 145.515 | 6.6201 | [9 empty] | Solid state reaction | [5 empty] | Polycrystalline |  | 166 | 12 |  | http://dx.doi.org/10.1016/0022-3697(61)90220-7 | Bertaut | 140.56 | 3 | 4 | 12 | 11.71333333 | 29214 | 300
2 | http://dx.doi.org/10.1007/s11664-009-0815-2 | CuRh0.9Mg0.1O2 | CuRh0.9Mg0.1O2 | CuRh1-xMgxO2 | CuCrO2 |  |  | 0.1 |  | Guilmeau2009JEM | 1000 | 0.004079135 | 245.15 | 167.94 | 6.9143 | [9 empty] | Solid state reaction | [5 empty] | Polycrystalline |  | 166 | 12 |  | http://dx.doi.org/10.1016/0022-3697(61)90220-7 | Bertaut | 140.56 | 3 | 4 | 12 | 11.71333333 | 29214 | 300
2 | http://dx.doi.org/10.1007/s11664-009-0815-2 | CuCr0.98Mg0.02O2 | CuCr0.98Mg0.02O2 | CuCr1-xMgxO2 | CuCrO2 |  |  | 0.02 |  | Guilmeau2009JEM | 300 | 0.1966646 | 5.0848 | 300 | 0.45763 | [9 empty] | Solid state reaction | [5 empty] | Polycrystalline |  | 166 | 12 |  | http://dx.doi.org/10.1143/JJAP.46.1071 | Ono | 131.12 | 3 | 4 | 12 | 10.92666667 | 157802 | 300
2 | http://dx.doi.org/10.1007/s11664-009-0815-2 | CuCr0.98Mg0.02O2 | CuCr0.98Mg0.02O2 | CuCr1-xMgxO2 | CuCrO2 |  |  | 0.02 |  | Guilmeau2009JEM | 400 | 0.1190987 | 8.3964 | 321.429 | 0.86749 | [9 empty] | Solid state reaction | [5 empty] | Polycrystalline |  | 166 | 12 |  | http://dx.doi.org/10.1143/JJAP.46.1071 | Ono | 131.12 | 3 | 4 | 12 | 10.92666667 | 157802 | 300
2 | http://dx.doi.org/10.1007/s11664-009-0815-2 | CuCr0.98Mg0.02O2 | CuCr0.98Mg0.02O2 | CuCr1-xMgxO2 | CuCrO2 |  |  | 0.02 |  | Guilmeau2009JEM | 700 | 0.0865576 | 11.553 | 351.827 | 1.4301 | [9 empty] | Solid state reaction | [5 empty] | Polycrystalline |  | 166 | 12 |  | http://dx.doi.org/10.1143/JJAP.46.1071 | Ono | 131.12 | 3 | 4 | 12 | 10.92666667 | 157802 | 300
2 | http://dx.doi.org/10.1007/s11664-009-0815-2 | CuCr0.98Mg0.02O2 | CuCr0.98Mg0.02O2 | CuCr1-xMgxO2 | CuCrO2 |  |  | 0.02 |  | Guilmeau2009JEM | 1000 | 0.07212405 | 13.865 | 354.817 | 1.7455 | [9 empty] | Solid state reaction | [5 empty] | Polycrystalline |  | 166 | 12 |  | http://dx.doi.org/10.1143/JJAP.46.1071 | Ono | 131.12 | 3 | 4 | 12 | 10.92666667 | 157802 | 300
2 | http://dx.doi.org/10.1007/s10854-011-0574-8 | WO3 | WO3 | (WO3)1-x(Co2O3)x | WO3 |  |  | 0 |  | Dong2012JMSME | 300 | 1402.662 | 0.00071293 | 97.9094 | 6.8343e-06 | [7 empty] | No Data |  | Solid state reaction | A mixture of WO3 and Co2O3 powders and alcohol were milled for 5 hours using an agate mill | Mixture was calcined at a constant heating rate of 100 C/h up to 800 C in air. The mixture was then pulverized and after 2 wt% polyvinyl alcohol binder addition, the aqueous slurry was then dried using an oven at 80C. | Powders were then pressed at 100 MPa and then sintered at 400 C in air for 30 minutes and then sintered at 1100 C in air for 2 hours. Heating rate was maintained at 100C/h |  |  | Polycrystalline |  | 2 | 2 |  | http://dx.doi.org/10.1016/0022-3697(95)00063-1 | Woodward | 422.94 | 8 | 4 | 32 | 13.216875 | 80053 | 300
2 | http://dx.doi.org/10.1007/s10854-011-0574-8 | WO3 | WO3 | (WO3)1-x(Co2O3)x | WO3 |  |  | 0 |  | Dong2012JMSME | 400 | 809.7822 | 0.0012349 | 107.578 | 1.4291e-05 | [7 empty] | No Data |  | Solid state reaction | A mixture of WO3 and Co2O3 powders and alcohol were milled for 5 hours using an agate mill | Mixture was calcined at a constant heating rate of 100 C/h up to 800 C in air. The mixture was then pulverized and after 2 wt% polyvinyl alcohol binder addition, the aqueous slurry was then dried using an oven at 80C. | Powders were then pressed at 100 MPa and then sintered at 400 C in air for 30 minutes and then sintered at 1100 C in air for 2 hours. Heating rate was maintained at 100C/h |  |  | Polycrystalline |  | 2 | 2 |  | http://dx.doi.org/10.1016/0022-3697(95)00063-1 | Woodward | 422.94 | 8 | 4 | 32 | 13.216875 | 80053 | 300
2 | http://dx.doi.org/10.1007/s10854-011-0574-8 | WO3 | WO3 | (WO3)1-x(Co2O3)x | WO3 |  |  | 0 |  | Dong2012JMSME | 700 | 108.4822 | 0.0092181 | 124.826 | 0.00014363 | [7 empty] | No Data |  | Solid state reaction | A mixture of WO3 and Co2O3 powders and alcohol were milled for 5 hours using an agate mill | Mixture was calcined at a constant heating rate of 100 C/h up to 800 C in air. The mixture was then pulverized and after 2 wt% polyvinyl alcohol binder addition, the aqueous slurry was then dried using an oven at 80C. | Powders were then pressed at 100 MPa and then sintered at 400 C in air for 30 minutes and then sintered at 1100 C in air for 2 hours. Heating rate was maintained at 100C/h |  |  | Polycrystalline |  | 2 | 2 |  | http://dx.doi.org/10.1016/0022-3697(95)00063-1 | Woodward | 422.94 | 8 | 4 | 32 | 13.216875 | 80053 | 300
2 | http://dx.doi.org/10.1007/s10854-011-0574-8 | WO3 | WO3 | (WO3)1-x(Co2O3)x | WO3 |  |  | 0 |  | Dong2012JMSME | 1000 | 64.85505 | 0.015419 | 160.801 | 0.00039868 | [7 empty] | No Data |  | Solid state reaction | A mixture of WO3 and Co2O3 powders and alcohol were milled for 5 hours using an agate mill | Mixture was calcined at a constant heating rate of 100 C/h up to 800 C in air. The mixture was then pulverized and after 2 wt% polyvinyl alcohol binder addition, the aqueous slurry was then dried using an oven at 80C. | Powders were then pressed at 100 MPa and then sintered at 400 C in air for 30 minutes and then sintered at 1100 C in air for 2 hours. Heating rate was maintained at 100C/h |  |  | Polycrystalline |  | 2 | 2 |  | http://dx.doi.org/10.1016/0022-3697(95)00063-1 | Woodward | 422.94 | 8 | 4 | 32 | 13.216875 | 80053 | 300
2 | http://dx.doi.org/10.1007/s10854-011-0574-8 | W0.99O2.97Co0.02O0.03 | W0.99O2.97Co0.02O0.03 | (WO3)1-x(Co2O3)x | WO3 |  |  | 0.01 |  | Dong2012JMSME | 300 | 1246.79 | 0.00080206 | 92.5958 | 6.8768e-06 | [7 empty] | No Data |  | Solid state reaction | A mixture of WO3 and Co2O3 powders and alcohol were milled for 5 hours using an agate mill | Mixture was calcined at a constant heating rate of 100 C/h up to 800 C in air. The mixture was then pulverized and after 2 wt% polyvinyl alcohol binder addition, the aqueous slurry was then dried using an oven at 80C. | Powders were then pressed at 100 MPa and then sintered at 400 C in air for 30 minutes and then sintered at 1100 C in air for 2 hours. Heating rate was maintained at 100C/h |  |  | Polycrystalline |  | 2 | 2 |  | http://dx.doi.org/10.1016/0022-3697(95)00063-1 | Woodward | 422.94 | 8 | 4 | 32 | 13.216875 | 80053 | 300
2 | http://dx.doi.org/10.1007/s10854-011-0574-8 | W0.99O2.97Co0.02O0.03 | W0.99O2.97Co0.02O0.03 | (WO3)1-x(Co2O3)x | WO3 |  |  | 0.01 |  | Dong2012JMSME | 400 | 707.7141 | 0.001413 | 97.0383 | 1.3306e-05 | [7 empty] | No Data |  | Solid state reaction | A mixture of WO3 and Co2O3 powders and alcohol were milled for 5 hours using an agate mill | Mixture was calcined at a constant heating rate of 100 C/h up to 800 C in air. The mixture was then pulverized and after 2 wt% polyvinyl alcohol binder addition, the aqueous slurry was then dried using an oven at 80C. | Powders were then pressed at 100 MPa and then sintered at 400 C in air for 30 minutes and then sintered at 1100 C in air for 2 hours. Heating rate was maintained at 100C/h |  |  | Polycrystalline |  | 2 | 2 |  | http://dx.doi.org/10.1016/0022-3697(95)00063-1 | Woodward | 422.94 | 8 | 4 | 32 | 13.216875 | 80053 | 300
2 | http://dx.doi.org/10.1007/s10854-011-0574-8 | W0.99O2.97Co0.02O0.03 | W0.99O2.97Co0.02O0.03 | (WO3)1-x(Co2O3)x | WO3 |  |  | 0.01 |  | Dong2012JMSME | 700 | 86.02151 | 0.011625 | 113.502 | 0.00014975 | [7 empty] | No Data |  | Solid state reaction | A mixture of WO3 and Co2O3 powders and alcohol were milled for 5 hours using an agate mill | Mixture was calcined at a constant heating rate of 100 C/h up to 800 C in air. The mixture was then pulverized and after 2 wt% polyvinyl alcohol binder addition, the aqueous slurry was then dried using an oven at 80C. | Powders were then pressed at 100 MPa and then sintered at 400 C in air for 30 minutes and then sintered at 1100 C in air for 2 hours. Heating rate was maintained at 100C/h |  |  | Polycrystalline |  | 2 | 2 |  | http://dx.doi.org/10.1016/0022-3697(95)00063-1 | Woodward | 422.94 | 8 | 4 | 32 | 13.216875 | 80053 | 300
2 | http://dx.doi.org/10.1007/s10854-011-0574-8 | W0.99O2.97Co0.02O0.03 | W0.99O2.97Co0.02O0.03 | (WO3)1-x(Co2O3)x | WO3 |  |  | 0.01 |  | Dong2012JMSME | 1000 | 36.42855 | 0.027451 | 113.937 | 0.00035636 | [7 empty] | No Data |  | Solid state reaction | A mixture of WO3 and Co2O3 powders and alcohol were milled for 5 hours using an agate mill | Mixture was calcined at a constant heating rate of 100 C/h up to 800 C in air. The mixture was then pulverized and after 2 wt% polyvinyl alcohol binder addition, the aqueous slurry was then dried using an oven at 80C. | Powders were then pressed at 100 MPa and then sintered at 400 C in air for 30 minutes and then sintered at 1100 C in air for 2 hours. Heating rate was maintained at 100C/h |  |  | Polycrystalline |  | 2 | 2 |  | http://dx.doi.org/10.1016/0022-3697(95)00063-1 | Woodward | 422.94 | 8 | 4 | 32 | 13.216875 | 80053 | 300
2 | http://dx.doi.org/10.1007/s10854-011-0574-8 | W0.95O2.95Co0.1O0.15 | W0.95O2.95Co0.1O0.15 | (WO3)1-x(Co2O3)x | WO3 |  |  | 0.05 |  | Dong2012JMSME | 300 | 114.4911 | 0.0087343 | 103.223 | 9.3064e-05 | [7 empty] | No Data |  | Solid state reaction | A mixture of WO3 and Co2O3 powders and alcohol were milled for 5 hours using an agate mill | Mixture was calcined at a constant heating rate of 100 C/h up to 800 C in air. The mixture was then pulverized and after 2 wt% polyvinyl alcohol binder addition, the aqueous slurry was then dried using an oven at 80C. | Powders were then pressed at 100 MPa and then sintered at 400 C in air for 30 minutes and then sintered at 1100 C in air for 2 hours. Heating rate was maintained at 100C/h |  |  | Polycrystalline |  | 2 | 2 |  | http://dx.doi.org/10.1016/0022-3697(95)00063-1 | Woodward | 422.94 | 8 | 4 | 32 | 13.216875 | 80053 | 300
2 | http://dx.doi.org/10.1007/s10854-011-0574-8 | W0.95O2.95Co0.1O0.15 | W0.95O2.95Co0.1O0.15 | (WO3)1-x(Co2O3)x | WO3 |  |  | 0.05 |  | Dong2012JMSME | 400 | 99.41346 | 0.010059 | 106.01 | 0.00011304 | [7 empty] | No Data |  | Solid state reaction | A mixture of WO3 and Co2O3 powders and alcohol were milled for 5 hours using an agate mill | Mixture was calcined at a constant heating rate of 100 C/h up to 800 C in air. The mixture was then pulverized and after 2 wt% polyvinyl alcohol binder addition, the aqueous slurry was then dried using an oven at 80C. | Powders were then pressed at 100 MPa and then sintered at 400 C in air for 30 minutes and then sintered at 1100 C in air for 2 hours. Heating rate was maintained at 100C/h |  |  | Polycrystalline |  | 2 | 2 |  | http://dx.doi.org/10.1016/0022-3697(95)00063-1 | Woodward | 422.94 | 8 | 4 | 32 | 13.216875 | 80053 | 300
2 | http://dx.doi.org/10.1007/s10854-011-0574-8 | W0.95O2.95Co0.1O0.15 | W0.95O2.95Co0.1O0.15 | (WO3)1-x(Co2O3)x | WO3 |  |  | 0.05 |  | Dong2012JMSME | 700 | 20.23718 | 0.049414 | 120.122 | 0.00071301 | [7 empty] | No Data |  | Solid state reaction | A mixture of WO3 and Co2O3 powders and alcohol were milled for 5 hours using an agate mill | Mixture was calcined at a constant heating rate of 100 C/h up to 800 C in air. The mixture was then pulverized and after 2 wt% polyvinyl alcohol binder addition, the aqueous slurry was then dried using an oven at 80C. | Powders were then pressed at 100 MPa and then sintered at 400 C in air for 30 minutes and then sintered at 1100 C in air for 2 hours. Heating rate was maintained at 100C/h |  |  | Polycrystalline |  | 2 | 2 |  | http://dx.doi.org/10.1016/0022-3697(95)00063-1 | Woodward | 422.94 | 8 | 4 | 32 | 13.216875 | 80053 | 300
2 | http://dx.doi.org/10.1007/s10854-011-0574-8 | W0.95O2.95Co0.1O0.15 | W0.95O2.95Co0.1O0.15 | (WO3)1-x(Co2O3)x | WO3 |  |  | 0.05 |  | Dong2012JMSME | 1000 | 15.89244 | 0.062923 | 125.61 | 0.0009928 | [7 empty] | No Data |  | Solid state reaction | A mixture of WO3 and Co2O3 powders and alcohol were milled for 5 hours using an agate mill | Mixture was calcined at a constant heating rate of 100 C/h up to 800 C in air. The mixture was then pulverized and after 2 wt% polyvinyl alcohol binder addition, the aqueous slurry was then dried using an oven at 80C. | Powders were then pressed at 100 MPa and then sintered at 400 C in air for 30 minutes and then sintered at 1100 C in air for 2 hours. Heating rate was maintained at 100C/h |  |  | Polycrystalline |  | 2 | 2 |  | http://dx.doi.org/10.1016/0022-3697(95)00063-1 | Woodward | 422.94 | 8 | 4 | 32 | 13.216875 | 80053 | 300
2 | http://dx.doi.org/10.1007/s10854-011-0574-8 | W0.9O2.7Co0.2O0.3 | W0.9O2.7Co0.2O0.3 | (WO3)1-x(Co2O3)x | WO3 |  |  | 0.1 |  | Dong2012JMSME | 300 | 561.0098 | 0.0017825 | 103.833 | 1.9217e-05 | [7 empty] | No Data |  | Solid state reaction | A mixture of WO3 and Co2O3 powders and alcohol were milled for 5 hours using an agate mill | Mixture was calcined at a constant heating rate of 100 C/h up to 800 C in air. The mixture was then pulverized and after 2 wt% polyvinyl alcohol binder addition, the aqueous slurry was then dried using an oven at 80C. | Powders were then pressed at 100 MPa and then sintered at 400 C in air for 30 minutes and then sintered at 1100 C in air for 2 hours. Heating rate was maintained at 100C/h |  |  | Polycrystalline |  | 2 | 2 |  | http://dx.doi.org/10.1016/0022-3697(95)00063-1 | Woodward | 422.94 | 8 | 4 | 32 | 13.216875 | 80053 | 300
2 | http://dx.doi.org/10.1007/s10854-011-0574-8 | W0.9O2.7Co0.2O0.3 | W0.9O2.7Co0.2O0.3 | (WO3)1-x(Co2O3)x | WO3 |  |  | 0.1 |  | Dong2012JMSME | 400 | 175.7068 | 0.0056913 | 105.575 | 6.3435e-05 | [7 empty] | No Data |  | Solid state reaction | A mixture of WO3 and Co2O3 powders and alcohol were milled for 5 hours using an agate mill | Mixture was calcined at a constant heating rate of 100 C/h up to 800 C in air. The mixture was then pulverized and after 2 wt% polyvinyl alcohol binder addition, the aqueous slurry was then dried using an oven at 80C. | Powders were then pressed at 100 MPa and then sintered at 400 C in air for 30 minutes and then sintered at 1100 C in air for 2 hours. Heating rate was maintained at 100C/h |  |  | Polycrystalline |  | 2 | 2 |  | http://dx.doi.org/10.1016/0022-3697(95)00063-1 | Woodward | 422.94 | 8 | 4 | 32 | 13.216875 | 80053 | 300
2 | http://dx.doi.org/10.1007/s10854-011-0574-8 | W0.9O2.7Co0.2O0.3 | W0.9O2.7Co0.2O0.3 | (WO3)1-x(Co2O3)x | WO3 |  |  | 0.1 |  | Dong2012JMSME | 700 | 52.08333 | 0.0192 | 121.603 | 0.00028392 | [7 empty] | No Data |  | Solid state reaction | A mixture of WO3 and Co2O3 powders and alcohol were milled for 5 hours using an agate mill | Mixture was calcined at a constant heating rate of 100 C/h up to 800 C in air. The mixture was then pulverized and after 2 wt% polyvinyl alcohol binder addition, the aqueous slurry was then dried using an oven at 80C. | Powders were then pressed at 100 MPa and then sintered at 400 C in air for 30 minutes and then sintered at 1100 C in air for 2 hours. Heating rate was maintained at 100C/h |  |  | Polycrystalline |  | 2 | 2 |  | http://dx.doi.org/10.1016/0022-3697(95)00063-1 | Woodward | 422.94 | 8 | 4 | 32 | 13.216875 | 80053 | 300
2 | http://dx.doi.org/10.1007/s10854-011-0574-8 | W0.9O2.7Co0.2O0.3 | W0.9O2.7Co0.2O0.3 | (WO3)1-x(Co2O3)x | WO3 |  |  | 0.1 |  | Dong2012JMSME | 1000 | 35.73215 | 0.027986 | 124.216 | 0.00043181 | [7 empty] | No Data |  | Solid state reaction | A mixture of WO3 and Co2O3 powders and alcohol were milled for 5 hours using an agate mill | Mixture was calcined at a constant heating rate of 100 C/h up to 800 C in air. The mixture was then pulverized and after 2 wt% polyvinyl alcohol binder addition, the aqueous slurry was then dried using an oven at 80C. | Powders were then pressed at 100 MPa and then sintered at 400 C in air for 30 minutes and then sintered at 1100 C in air for 2 hours. Heating rate was maintained at 100C/h |  |  | Polycrystalline |  | 2 | 2 |  | http://dx.doi.org/10.1016/0022-3697(95)00063-1 | Woodward | 422.94 | 8 | 4 | 32 | 13.216875 | 80053 | 300
2 | http://dx.doi.org/10.1109/ICT.2006.331291 | CaMnO3 | CaMnO3 | CaYbxMn1-xO3 | CaMnO3 |  |  | 0 |  | Flahaut2006ICT | 300 | 0.3025352 | 3.3054 | -650.91 | 1.4004 | 0.011795412 | 3.56184 |  | 0.002419554 | [5 empty] | Solid state reaction | [5 empty] | Polycrystalline |  | 62 | 8 |  | http://dx.doi.org/10.1016/0022-4596(82)90292-4 | Poeppelmeier | 206.97 | 4 | 5 | 20 | 10.3485 | 35218 | 300
2 | http://dx.doi.org/10.1109/ICT.2006.331291 | CaMnO3 | CaMnO3 | CaYbxMn1-xO3 | CaMnO3 |  |  | 0 |  | Flahaut2006ICT | 400 | 0.2416918 | 4.1375 | -587.185 | 1.4266 | 0.018604483 | 3.06714 |  | 0.00403823 | [5 empty] | Solid state reaction | [5 empty] | Polycrystalline |  | 62 | 8 |  | http://dx.doi.org/10.1016/0022-4596(82)90292-4 | Poeppelmeier | 206.97 | 4 | 5 | 20 | 10.3485 | 35218 | 300
2 | http://dx.doi.org/10.1109/ICT.2006.331291 | CaMnO3 | CaMnO3 | CaYbxMn1-xO3 | CaMnO3 |  |  | 0 |  | Flahaut2006ICT | 700 | 0.1030992 | 9.6994 | -362.325 | 1.2733 | 0.041301192 | 2.15813 |  | 0.0165666 | [5 empty] | Solid state reaction | [5 empty] | Polycrystalline |  | 62 | 8 |  | http://dx.doi.org/10.1016/0022-4596(82)90292-4 | Poeppelmeier | 206.97 | 4 | 5 | 20 | 10.3485 | 35218 | 300
2 | http://dx.doi.org/10.1109/ICT.2006.331291 | CaMnO3 | CaMnO3 | CaYbxMn1-xO3 | CaMnO3 |  |  | 0 |  | Flahaut2006ICT | 1000 | 0.08435259 | 11.855 | -282.213 | 0.94418 | 0.0457147 | 2.06537 |  | 0.02892608 | [5 empty] | Solid state reaction | [5 empty] | Polycrystalline |  | 62 | 8 |  | http://dx.doi.org/10.1016/0022-4596(82)90292-4 | Poeppelmeier | 206.97 | 4 | 5 | 20 | 10.3485 | 35218 | 300
2 | http://dx.doi.org/10.1109/ICT.2006.331291 | CaYb0.05Mn0.95O3 | CaYb0.05Mn0.95O3 | CaYbxMn1-xO3 | CaMnO3 |  |  | 0.05 |  | Flahaut2006ICT | 300 | 0.009192021 | 108.79 | -109.244 | 1.2984 | 0.026137018 | 1.49028 |  | 0.07963767 | [5 empty] | Solid state reaction | [5 empty] | Polycrystalline |  | 62 | 8 |  | http://dx.doi.org/10.1016/0022-4596(82)90292-4 | Poeppelmeier | 206.97 | 4 | 5 | 20 | 10.3485 | 35218 | 300
2 | http://dx.doi.org/10.1109/ICT.2006.331291 | CaYb0.05Mn0.95O3 | CaYb0.05Mn0.95O3 | CaYbxMn1-xO3 | CaMnO3 |  |  | 0.05 |  | Flahaut2006ICT | 400 | 0.01060952 | 94.255 | -124.72 | 1.4661 | 0.039848239 | 1.47173 |  | 0.09199303 | [5 empty] | Solid state reaction | [5 empty] | Polycrystalline |  | 62 | 8 |  | http://dx.doi.org/10.1016/0022-4596(82)90292-4 | Poeppelmeier | 206.97 | 4 | 5 | 20 | 10.3485 | 35218 | 300
2 | http://dx.doi.org/10.1109/ICT.2006.331291 | CaYb0.05Mn0.95O3 | CaYb0.05Mn0.95O3 | CaYbxMn1-xO3 | CaMnO3 |  |  | 0.05 |  | Flahaut2006ICT | 700 | 0.01557075 | 64.223 | -168.417 | 1.8216 | 0.079617332 | 1.60159 |  | 0.1096925 | [5 empty] | Solid state reaction | [5 empty] | Polycrystalline |  | 62 | 8 |  | http://dx.doi.org/10.1016/0022-4596(82)90292-4 | Poeppelmeier | 206.97 | 4 | 5 | 20 | 10.3485 | 35218 | 300
2 | http://dx.doi.org/10.1109/ICT.2006.331291 | CaYb0.05Mn0.95O3 | CaYb0.05Mn0.95O3 | CaYbxMn1-xO3 | CaMnO3 |  |  | 0.05 |  | Flahaut2006ICT | 1000 | 0.01866403 | 53.579 | -244.888 | 3.2131 | 0.199082397 | 1.61396 |  | 0.1307316 | [5 empty] | Solid state reaction | [5 empty] | Polycrystalline |  | 62 | 8 |  | http://dx.doi.org/10.1016/0022-4596(82)90292-4 | Poeppelmeier | 206.97 | 4 | 5 | 20 | 10.3485 | 35218 | 300
2 | http://dx.doi.org/10.1109/ICT.2006.331291 | CaYb0.1Mn0.9O3 | CaYb0.1Mn0.9O3 | CaYbxMn1-xO3 | CaMnO3 |  |  | 0.1 |  | Flahaut2006ICT | 300 | 0.003899244 | 256.46 | -52.8011 | 0.71501 | 0.012433026 | 1.72527 |  | 0.1877318 | [5 empty] | Solid state reaction | [5 empty] | Polycrystalline |  | 62 | 8 |  | http://dx.doi.org/10.1021/jp809049s | Wang | 207.52 | 4 | 5 | 20 | 10.376 | 164755 | 300
2 | http://dx.doi.org/10.1109/ICT.2006.331291 | CaYb0.1Mn0.9O3 | CaYb0.1Mn0.9O3 | CaYbxMn1-xO3 | CaMnO3 |  |  | 0.1 |  | Flahaut2006ICT | 400 | 0.004383081 | 228.15 | -60.084 | 0.82364 | 0.020104787 | 1.63869 |  | 0.2226734 | [5 empty] | Solid state reaction | [5 empty] | Polycrystalline |  | 62 | 8 |  | http://dx.doi.org/10.1021/jp809049s | Wang | 207.52 | 4 | 5 | 20 | 10.376 | 164755 | 300
2 | http://dx.doi.org/10.1109/ICT.2006.331291 | CaYb0.1Mn0.9O3 | CaYb0.1Mn0.9O3 | CaYbxMn1-xO3 | CaMnO3 |  |  | 0.1 |  | Flahaut2006ICT | 700 | 0.006146281 | 162.7 | -84.6639 | 1.1662 | 0.050580993 | 1.61396 |  | 0.2778903 | [5 empty] | Solid state reaction | [5 empty] | Polycrystalline |  | 62 | 8 |  | http://dx.doi.org/10.1021/jp809049s | Wang | 207.52 | 4 | 5 | 20 | 10.376 | 164755 | 300
2 | http://dx.doi.org/10.1109/ICT.2006.331291 | CaYb0.1Mn0.9O3 | CaYb0.1Mn0.9O3 | CaYbxMn1-xO3 | CaMnO3 |  |  | 0.1 |  | Flahaut2006ICT | 1000 | 0.007824726 | 127.8 | -128.361 | 2.1057 | 0.133018362 | 1.58304 |  | 0.3118366 | [5 empty] | Solid state reaction | [5 empty] | Polycrystalline |  | 62 | 8 |  | http://dx.doi.org/10.1021/jp809049s | Wang | 207.52 | 4 | 5 | 20 | 10.376 | 164755 | 300
2 | http://dx.doi.org/10.1109/ICT.2006.331291 | CaYb0.15Mn0.85O3 | CaYb0.15Mn0.85O3 | CaYbxMn1-xO3 | CaMnO3 |  |  | 0.15 |  | Flahaut2006ICT | 300 | 0.003361458 | 297.49 | -38.2353 | 0.43491 | 0.007932122 | 1.64488 |  | 0.2177632 | [5 empty] | Solid state reaction | [5 empty] | Polycrystalline |  | 62 | 8 |  | http://dx.doi.org/10.1021/jp809049s | Wang | 207.52 | 4 | 5 | 20 | 10.376 | 164755 | 300
2 | http://dx.doi.org/10.1109/ICT.2006.331291 | CaYb0.15Mn0.85O3 | CaYb0.15Mn0.85O3 | CaYbxMn1-xO3 | CaMnO3 |  |  | 0.15 |  | Flahaut2006ICT | 400 | 0.003590664 | 278.5 | -49.1597 | 0.67305 | 0.017140379 | 1.57067 |  | 0.2718171 | [5 empty] | Solid state reaction | [5 empty] | Polycrystalline |  | 62 | 8 |  | http://dx.doi.org/10.1021/jp809049s | Wang | 207.52 | 4 | 5 | 20 | 10.376 | 164755 | 300
2 | http://dx.doi.org/10.1109/ICT.2006.331291 | CaYb0.15Mn0.85O3 | CaYb0.15Mn0.85O3 | CaYbxMn1-xO3 | CaMnO3 |  |  | 0.15 |  | Flahaut2006ICT | 700 | 0.00481626 | 207.63 | -60.9944 | 0.77247 | 0.032386419 | 1.66961 |  | 0.3546401 | [5 empty] | Solid state reaction | [5 empty] | Polycrystalline |  | 62 | 8 |  | http://dx.doi.org/10.1021/jp809049s | Wang | 207.52 | 4 | 5 | 20 | 10.376 | 164755 | 300
2 | http://dx.doi.org/10.1109/ICT.2006.331291 | CaYb0.15Mn0.85O3 | CaYb0.15Mn0.85O3 | CaYbxMn1-xO3 | CaMnO3 |  |  | 0.15 |  | Flahaut2006ICT | 1000 | 0.005956636 | 167.88 | -101.05 | 1.7142 | 0.101172463 | 1.69435 |  | 0.4096214 | [5 empty] | Solid state reaction | [5 empty] | Polycrystalline |  | 62 | 8 |  | http://dx.doi.org/10.1021/jp809049s | Wang | 207.52 | 4 | 5 | 20 | 10.376 | 164755 | 300
2 | http://dx.doi.org/10.1109/ICT.2006.331291 | CaYb0.4Mn0.6O3 | CaYb0.4Mn0.6O3 | CaYbxMn1-xO3 | CaMnO3 |  |  | 0.4 |  | Flahaut2006ICT | 300 | 0.01522001 | 65.703 | -9.10364 | 0.0054453 | [9 empty] | Solid state reaction | [5 empty] | Polycrystalline |  | 62 | 8 |  | http://dx.doi.org/10.1021/jp809049s | Wang | 207.52 | 4 | 5 | 20 | 10.376 | 164755 | 300
2 | http://dx.doi.org/10.1109/ICT.2006.331291 | CaYb0.4Mn0.6O3 | CaYb0.4Mn0.6O3 | CaYbxMn1-xO3 | CaMnO3 |  |  | 0.4 |  | Flahaut2006ICT | 400 | 0.01208123 | 82.773 | -20.028 | 0.033202 | [9 empty] | Solid state reaction | [5 empty] | Polycrystalline |  | 62 | 8 |  | http://dx.doi.org/10.1021/jp809049s | Wang | 207.52 | 4 | 5 | 20 | 10.376 | 164755 | 300
2 | http://dx.doi.org/10.1109/ICT.2006.331291 | CaYb0.4Mn0.6O3 | CaYb0.4Mn0.6O3 | CaYbxMn1-xO3 | CaMnO3 |  |  | 0.4 |  | Flahaut2006ICT | 700 | 0.01061808 | 94.179 | -50.9804 | 0.24477 | [9 empty] | Solid state reaction | [5 empty] | Polycrystalline |  | 62 | 8 |  | http://dx.doi.org/10.1021/jp809049s | Wang | 207.52 | 4 | 5 | 20 | 10.376 | 164755 | 300
2 | http://dx.doi.org/10.1109/ICT.2006.331291 | CaYb0.4Mn0.6O3 | CaYb0.4Mn0.6O3 | CaYbxMn1-xO3 | CaMnO3 |  |  | 0.4 |  | Flahaut2006ICT | 1000 | 0.01107935 | 90.258 | -25.4902 | 0.058645 | [9 empty] | Solid state reaction | [5 empty] | Polycrystalline |  | 62 | 8 |  | http://dx.doi.org/10.1021/jp809049s | Wang | 207.52 | 4 | 5 | 20 | 10.376 | 164755 | 300
2 | http://dx.doi.org/10.1016/j.ssc.2007.12.033 | In2O3 | In2O3 | In2âˆ’xGexO3 | In2O3 |  |  | 0 |  | Berardan2008SSC | 300 | 0.01351918 | 73.969 | -156.078 | 1.8019 | 0.005590487 | 9.6695 |  | 0.05414522 |  |  |  | No Data |  | solid state reaction | Starting powders of In2O3 and GeO2 were weighed in stoichiometric amounts and ground together by ball milling using agate balls and vial |  | Powders were pressed uniaxially under 300 Mpa. Then they were sintered at 1300 C during 48 hours under air on platinum foils to avoid any contamination from the alumina crucible |  |  | Polycrystalline |  | 206 | 48 |  | http://dx.doi.org/10.1107/S0365110X66001749 | Marezio | 1035.51 | 16 | 5 | 80 | 12.943875 | 14388 | 300
2 | http://dx.doi.org/10.1016/j.ssc.2007.12.033 | In2O3 | In2O3 | In2âˆ’xGexO3 | In2O3 |  |  | 0 |  | Berardan2008SSC | 400 | 0.0149488 | 66.895 | -172.722 | 1.9957 | 0.011785614 | 6.77329 |  | 0.06528996 |  |  |  | No Data |  | solid state reaction | Starting powders of In2O3 and GeO2 were weighed in stoichiometric amounts and ground together by ball milling using agate balls and vial |  | Powders were pressed uniaxially under 300 Mpa. Then they were sintered at 1300 C during 48 hours under air on platinum foils to avoid any contamination from the alumina crucible |  |  | Polycrystalline |  | 206 | 48 |  | http://dx.doi.org/10.1107/S0365110X66001749 | Marezio | 1035.51 | 16 | 5 | 80 | 12.943875 | 14388 | 300
2 | http://dx.doi.org/10.1016/j.ssc.2007.12.033 | In2O3 | In2O3 | In2âˆ’xGexO3 | In2O3 |  |  | 0 |  | Berardan2008SSC | 700 | 0.01948406 | 51.324 | -202.219 | 2.0988 | 0.038004955 | 3.86562 |  | 0.08766077 |  |  |  | No Data |  | solid state reaction | Starting powders of In2O3 and GeO2 were weighed in stoichiometric amounts and ground together by ball milling using agate balls and vial |  | Powders were pressed uniaxially under 300 Mpa. Then they were sintered at 1300 C during 48 hours under air on platinum foils to avoid any contamination from the alumina crucible |  |  | Polycrystalline |  | 206 | 48 |  | http://dx.doi.org/10.1107/S0365110X66001749 | Marezio | 1035.51 | 16 | 5 | 80 | 12.943875 | 14388 | 300
2 | http://dx.doi.org/10.1016/j.ssc.2007.12.033 | In2O3 | In2O3 | In2âˆ’xGexO3 | In2O3 |  |  | 0 |  | Berardan2008SSC | 1000 | 0.02296739 | 43.54 | -222.736 | 2.1601 | 0.072577584 | 2.97623 |  | 0.1062375 |  |  |  | No Data |  | solid state reaction | Starting powders of In2O3 and GeO2 were weighed in stoichiometric amounts and ground together by ball milling using agate balls and vial |  | Powders were pressed uniaxially under 300 Mpa. Then they were sintered at 1300 C during 48 hours under air on platinum foils to avoid any contamination from the alumina crucible |  |  | Polycrystalline |  | 206 | 48 |  | http://dx.doi.org/10.1107/S0365110X66001749 | Marezio | 1035.51 | 16 | 5 | 80 | 12.943875 | 14388 | 300
2 | http://dx.doi.org/10.1016/j.ssc.2007.12.033 | In1.998Ge0.002O3 | In1.998Ge0.002O3 | In2âˆ’xGexO3 | In2O3 |  |  | 0.002 |  | Berardan2008SSC | 300 | 0.002105795 | 474.88 | -88.5671 | 3.725 | 0.012204602 | 9.1565 |  | 0.3476147 |  |  |  | No Data |  | solid state reaction | Starting powders of In2O3 and GeO2 were weighed in stoichiometric amounts and ground together by ball milling using agate balls and vial |  | Powders were pressed uniaxially under 300 Mpa. Then they were sintered at 1300 C during 48 hours under air on platinum foils to avoid any contamination from the alumina crucible |  |  | Polycrystalline |  | 206 | 48 |  | http://dx.doi.org/10.1107/S0365110X66001749 | Marezio | 1035.51 | 16 | 5 | 80 | 12.943875 | 14388 | 300
2 | http://dx.doi.org/10.1016/j.ssc.2007.12.033 | In1.998Ge0.002O3 | In1.998Ge0.002O3 | In2âˆ’xGexO3 | In2O3 |  |  | 0.002 |  | Berardan2008SSC | 400 | 0.00234979 | 425.57 | -105.832 | 4.7665 | 0.027820846 | 6.85319 |  | 0.4153545 |  |  |  | No Data |  | solid state reaction | Starting powders of In2O3 and GeO2 were weighed in stoichiometric amounts and ground together by ball milling using agate balls and vial |  | Powders were pressed uniaxially under 300 Mpa. Then they were sintered at 1300 C during 48 hours under air on platinum foils to avoid any contamination from the alumina crucible |  |  | Polycrystalline |  | 206 | 48 |  | http://dx.doi.org/10.1107/S0365110X66001749 | Marezio | 1035.51 | 16 | 5 | 80 | 12.943875 | 14388 | 300
2 | http://dx.doi.org/10.1016/j.ssc.2007.12.033 | In1.998Ge0.002O3 | In1.998Ge0.002O3 | In2âˆ’xGexO3 | In2O3 |  |  | 0.002 |  | Berardan2008SSC | 700 | 0.003371203 | 296.63 | -146.168 | 6.3376 | 0.113093689 | 3.92271 |  | 0.506652 |  |  |  | No Data |  | solid state reaction | Starting powders of In2O3 and GeO2 were weighed in stoichiometric amounts and ground together by ball milling using agate balls and vial |  | Powders were pressed uniaxially under 300 Mpa. Then they were sintered at 1300 C during 48 hours under air on platinum foils to avoid any contamination from the alumina crucible |  |  | Polycrystalline |  | 206 | 48 |  | http://dx.doi.org/10.1107/S0365110X66001749 | Marezio | 1035.51 | 16 | 5 | 80 | 12.943875 | 14388 | 300
2 | http://dx.doi.org/10.1016/j.ssc.2007.12.033 | In1.998Ge0.002O3 | In1.998Ge0.002O3 | In2âˆ’xGexO3 | In2O3 |  |  | 0.002 |  | Berardan2008SSC | 1000 | 0.004495594 | 222.44 | -177.832 | 7.0346 | 0.240031089 | 2.93072 |  | 0.542765 |  |  |  | No Data |  | solid state reaction | Starting powders of In2O3 and GeO2 were weighed in stoichiometric amounts and ground together by ball milling using agate balls and vial |  | Powders were pressed uniaxially under 300 Mpa. Then they were sintered at 1300 C during 48 hours under air on platinum foils to avoid any contamination from the alumina crucible |  |  | Polycrystalline |  | 206 | 48 |  | http://dx.doi.org/10.1107/S0365110X66001749 | Marezio | 1035.51 | 16 | 5 | 80 | 12.943875 | 14388 | 300
2 | http://dx.doi.org/10.1016/j.ssc.2007.12.033 | In1.994Ge0.006O3 | In1.994Ge0.006O3 | In2âˆ’xGexO3 | In2O3 |  |  | 0.006 |  | Berardan2008SSC | 300 | 0.0008368201 | 1195 | -50.4768 | 3.0448 | 0.009402057 | 9.71545 |  | 0.8747662 |  |  |  | No Data |  | solid state reaction | Starting powders of In2O3 and GeO2 were weighed in stoichiometric amounts and ground together by ball milling using agate balls and vial |  | Powders were pressed uniaxially under 300 Mpa. Then they were sintered at 1300 C during 48 hours under air on platinum foils to avoid any contamination from the alumina crucible |  |  | Polycrystalline |  | 206 | 48 |  | http://dx.doi.org/10.1107/S0365110X66001749 | Marezio | 1035.51 | 16 | 5 | 80 | 12.943875 | 14388 | 300
2 | http://dx.doi.org/10.1016/j.ssc.2007.12.033 | In1.994Ge0.006O3 | In1.994Ge0.006O3 | In2âˆ’xGexO3 | In2O3 |  |  | 0.006 |  | Berardan2008SSC | 400 | 0.0009423294 | 1061.2 | -62.4767 | 4.1422 | 0.022990066 | 7.20692 |  | 1.035723 |  |  |  | No Data |  | solid state reaction | Starting powders of In2O3 and GeO2 were weighed in stoichiometric amounts and ground together by ball milling using agate balls and vial |  | Powders were pressed uniaxially under 300 Mpa. Then they were sintered at 1300 C during 48 hours under air on platinum foils to avoid any contamination from the alumina crucible |  |  | Polycrystalline |  | 206 | 48 |  | http://dx.doi.org/10.1107/S0365110X66001749 | Marezio | 1035.51 | 16 | 5 | 80 | 12.943875 | 14388 | 300
2 | http://dx.doi.org/10.1016/j.ssc.2007.12.033 | In1.994Ge0.006O3 | In1.994Ge0.006O3 | In2âˆ’xGexO3 | In2O3 |  |  | 0.006 |  | Berardan2008SSC | 700 | 0.001291556 | 774.26 | -94.1419 | 6.8621 | 0.104779859 | 4.58432 |  | 1.322442 |  |  |  | No Data |  | solid state reaction | Starting powders of In2O3 and GeO2 were weighed in stoichiometric amounts and ground together by ball milling using agate balls and vial |  | Powders were pressed uniaxially under 300 Mpa. Then they were sintered at 1300 C during 48 hours under air on platinum foils to avoid any contamination from the alumina crucible |  |  | Polycrystalline |  | 206 | 48 |  | http://dx.doi.org/10.1107/S0365110X66001749 | Marezio | 1035.51 | 16 | 5 | 80 | 12.943875 | 14388 | 300
2 | http://dx.doi.org/10.1016/j.ssc.2007.12.033 | In1.994Ge0.006O3 | In1.994Ge0.006O3 | In2âˆ’xGexO3 | In2O3 |  |  | 0.006 |  | Berardan2008SSC | 1000 | 0.001683417 | 594.03 | -119.305 | 8.4553 | 0.242294205 | 3.48967 |  | 1.449439 |  |  |  | No Data |  | solid state reaction | Starting powders of In2O3 and GeO2 were weighed in stoichiometric amounts and ground together by ball milling using agate balls and vial |  | Powders were pressed uniaxially under 300 Mpa. Then they were sintered at 1300 C during 48 hours under air on platinum foils to avoid any contamination from the alumina crucible |  |  | Polycrystalline |  | 206 | 48 |  | http://dx.doi.org/10.1107/S0365110X66001749 | Marezio | 1035.51 | 16 | 5 | 80 | 12.943875 | 14388 | 300
2 | http://dx.doi.org/10.1016/j.ssc.2007.12.033 | In1.985Ge0.015O3 | In1.985Ge0.015O3 | In2âˆ’xGexO3 | In2O3 |  |  | 0.015 |  | Berardan2008SSC | 300 | 0.0007229612 | 1383.2 | -46.7607 | 3.0244 | 0.009632278 | 9.41949 |  | 1.012475 |  |  |  | No Data |  | solid state reaction | Starting powders of In2O3 and GeO2 were weighed in stoichiometric amounts and ground together by ball milling using agate balls and vial |  | Powders were pressed uniaxially under 300 Mpa. Then they were sintered at 1300 C during 48 hours under air on platinum foils to avoid any contamination from the alumina crucible |  |  | Polycrystalline |  | 206 | 48 |  | http://dx.doi.org/10.1107/S0365110X66001749 | Marezio | 1035.51 | 16 | 5 | 80 | 12.943875 | 14388 | 300
2 | http://dx.doi.org/10.1016/j.ssc.2007.12.033 | In1.985Ge0.015O3 | In1.985Ge0.015O3 | In2âˆ’xGexO3 | In2O3 |  |  | 0.015 |  | Berardan2008SSC | 400 | 0.000817929 | 1222.6 | -56.5928 | 3.9158 | 0.022224564 | 7.04775 |  | 1.193304 |  |  |  | No Data |  | solid state reaction | Starting powders of In2O3 and GeO2 were weighed in stoichiometric amounts and ground together by ball milling using agate balls and vial |  | Powders were pressed uniaxially under 300 Mpa. Then they were sintered at 1300 C during 48 hours under air on platinum foils to avoid any contamination from the alumina crucible |  |  | Polycrystalline |  | 206 | 48 |  | http://dx.doi.org/10.1107/S0365110X66001749 | Marezio | 1035.51 | 16 | 5 | 80 | 12.943875 | 14388 | 300
2 | http://dx.doi.org/10.1016/j.ssc.2007.12.033 | In1.985Ge0.015O3 | In1.985Ge0.015O3 | In2âˆ’xGexO3 | In2O3 |  |  | 0.015 |  | Berardan2008SSC | 700 | 0.001131286 | 883.95 | -83.3032 | 6.1341 | 0.092961144 | 4.61902 |  | 1.509794 |  |  |  | No Data |  | solid state reaction | Starting powders of In2O3 and GeO2 were weighed in stoichiometric amounts and ground together by ball milling using agate balls and vial |  | Powders were pressed uniaxially under 300 Mpa. Then they were sintered at 1300 C during 48 hours under air on platinum foils to avoid any contamination from the alumina crucible |  |  | Polycrystalline |  | 206 | 48 |  | http://dx.doi.org/10.1107/S0365110X66001749 | Marezio | 1035.51 | 16 | 5 | 80 | 12.943875 | 14388 | 300
2 | http://dx.doi.org/10.1016/j.ssc.2007.12.033 | In1.985Ge0.015O3 | In1.985Ge0.015O3 | In2âˆ’xGexO3 | In2O3 |  |  | 0.015 |  | Berardan2008SSC | 1000 | 0.001434658 | 697.03 | -108.464 | 8.2002 | 0.231919011 | 3.53581 |  | 1.700763 |  |  |  | No Data |  | solid state reaction | Starting powders of In2O3 and GeO2 were weighed in stoichiometric amounts and ground together by ball milling using agate balls and vial |  | Powders were pressed uniaxially under 300 Mpa. Then they were sintered at 1300 C during 48 hours under air on platinum foils to avoid any contamination from the alumina crucible |  |  | Polycrystalline |  | 206 | 48 |  | http://dx.doi.org/10.1107/S0365110X66001749 | Marezio | 1035.51 | 16 | 5 | 80 | 12.943875 | 14388 | 300
2 | http://dx.doi.org/10.1016/j.ssc.2007.12.033 | In1.94Ge0.06O3 | In1.94Ge0.06O3 | In2âˆ’xGexO3 | In2O3 |  |  | 0.06 |  | Berardan2008SSC | 300 | 0.0008961376 | 1115.9 | -50.7871 | 2.8782 | 0.00973701 | 8.86791 |  | 0.8168266 |  |  |  | No Data |  | solid state reaction | Starting powders of In2O3 and GeO2 were weighed in stoichiometric amounts and ground together by ball milling using agate balls and vial |  | Powders were pressed uniaxially under 300 Mpa. Then they were sintered at 1300 C during 48 hours under air on platinum foils to avoid any contamination from the alumina crucible |  |  | Polycrystalline |  | 206 | 48 |  | http://dx.doi.org/10.1107/S0365110X66001749 | Marezio | 1035.51 | 16 | 5 | 80 | 12.943875 | 14388 | 300
2 | http://dx.doi.org/10.1016/j.ssc.2007.12.033 | In1.94Ge0.06O3 | In1.94Ge0.06O3 | In2âˆ’xGexO3 | In2O3 |  |  | 0.06 |  | Berardan2008SSC | 400 | 0.0009954211 | 1004.6 | -60.6186 | 3.6914 | 0.02235983 | 6.6037 |  | 0.980469 |  |  |  | No Data |  | solid state reaction | Starting powders of In2O3 and GeO2 were weighed in stoichiometric amounts and ground together by ball milling using agate balls and vial |  | Powders were pressed uniaxially under 300 Mpa. Then they were sintered at 1300 C during 48 hours under air on platinum foils to avoid any contamination from the alumina crucible |  |  | Polycrystalline |  | 206 | 48 |  | http://dx.doi.org/10.1107/S0365110X66001749 | Marezio | 1035.51 | 16 | 5 | 80 | 12.943875 | 14388 | 300
2 | http://dx.doi.org/10.1016/j.ssc.2007.12.033 | In1.94Ge0.06O3 | In1.94Ge0.06O3 | In2âˆ’xGexO3 | In2O3 |  |  | 0.06 |  | Berardan2008SSC | 700 | 0.001395868 | 716.4 | -88.5677 | 5.6196 | 0.100865679 | 3.89999 |  | 1.223618 |  |  |  | No Data |  | solid state reaction | Starting powders of In2O3 and GeO2 were weighed in stoichiometric amounts and ground together by ball milling using agate balls and vial |  | Powders were pressed uniaxially under 300 Mpa. Then they were sintered at 1300 C during 48 hours under air on platinum foils to avoid any contamination from the alumina crucible |  |  | Polycrystalline |  | 206 | 48 |  | http://dx.doi.org/10.1107/S0365110X66001749 | Marezio | 1035.51 | 16 | 5 | 80 | 12.943875 | 14388 | 300
2 | http://dx.doi.org/10.1016/j.ssc.2007.12.033 | In1.94Ge0.06O3 | In1.94Ge0.06O3 | In2âˆ’xGexO3 | In2O3 |  |  | 0.06 |  | Berardan2008SSC | 1000 | 0.001778284 | 562.34 | -114.967 | 7.4327 | 0.242663763 | 3.06296 |  | 1.372112 |  |  |  | No Data |  | solid state reaction | Starting powders of In2O3 and GeO2 were weighed in stoichiometric amounts and ground together by ball milling using agate balls and vial |  | Powders were pressed uniaxially under 300 Mpa. Then they were sintered at 1300 C during 48 hours under air on platinum foils to avoid any contamination from the alumina crucible |  |  | Polycrystalline |  | 206 | 48 |  | http://dx.doi.org/10.1107/S0365110X66001749 | Marezio | 1035.51 | 16 | 5 | 80 | 12.943875 | 14388 | 300
2 | http://dx.doi.org/10.1016/j.ssc.2007.12.033 | In1.9Ge0.1O3 | In1.9Ge0.1O3 | In2âˆ’xGexO3 | In2O3 |  |  | 0.1 |  | Berardan2008SSC | 300 | 0.001321388 | 756.78 | -53.2639 | 2.147 | 0.00940658 | 6.84738 |  | 0.5539621 |  |  |  | No Data |  | solid state reaction | Starting powders of In2O3 and GeO2 were weighed in stoichiometric amounts and ground together by ball milling using agate balls and vial |  | Powders were pressed uniaxially under 300 Mpa. Then they were sintered at 1300 C during 48 hours under air on platinum foils to avoid any contamination from the alumina crucible |  |  | Polycrystalline |  | 206 | 48 |  | http://dx.doi.org/10.1107/S0365110X66001749 | Marezio | 1035.51 | 16 | 5 | 80 | 12.943875 | 14388 | 300
2 | http://dx.doi.org/10.1016/j.ssc.2007.12.033 | In1.9Ge0.1O3 | In1.9Ge0.1O3 | In2âˆ’xGexO3 | In2O3 |  |  | 0.1 |  | Berardan2008SSC | 400 | 0.001434658 | 697.03 | -65.5729 | 2.9971 | 0.023546412 | 5.09141 |  | 0.6803053 |  |  |  | No Data |  | solid state reaction | Starting powders of In2O3 and GeO2 were weighed in stoichiometric amounts and ground together by ball milling using agate balls and vial |  | Powders were pressed uniaxially under 300 Mpa. Then they were sintered at 1300 C during 48 hours under air on platinum foils to avoid any contamination from the alumina crucible |  |  | Polycrystalline |  | 206 | 48 |  | http://dx.doi.org/10.1107/S0365110X66001749 | Marezio | 1035.51 | 16 | 5 | 80 | 12.943875 | 14388 | 300
2 | http://dx.doi.org/10.1016/j.ssc.2007.12.033 | In1.9Ge0.1O3 | In1.9Ge0.1O3 | In2âˆ’xGexO3 | In2O3 |  |  | 0.1 |  | Berardan2008SSC | 700 | 0.001730194 | 577.97 | -93.2129 | 5.0218 | 0.108354634 | 3.24419 |  | 0.9871691 |  |  |  | No Data |  | solid state reaction | Starting powders of In2O3 and GeO2 were weighed in stoichiometric amounts and ground together by ball milling using agate balls and vial |  | Powders were pressed uniaxially under 300 Mpa. Then they were sintered at 1300 C during 48 hours under air on platinum foils to avoid any contamination from the alumina crucible |  |  | Polycrystalline |  | 206 | 48 |  | http://dx.doi.org/10.1107/S0365110X66001749 | Marezio | 1035.51 | 16 | 5 | 80 | 12.943875 | 14388 | 300
2 | http://dx.doi.org/10.1016/j.ssc.2007.12.033 | In1.9Ge0.1O3 | In1.9Ge0.1O3 | In2âˆ’xGexO3 | In2O3 |  |  | 0.1 |  | Berardan2008SSC | 1000 | 0.002086637 | 479.24 | -117.444 | 6.6102 | 0.262891577 | 2.51443 |  | 1.16935 |  |  |  | No Data |  | solid state reaction | Starting powders of In2O3 and GeO2 were weighed in stoichiometric amounts and ground together by ball milling using agate balls and vial |  | Powders were pressed uniaxially under 300 Mpa. Then they were sintered at 1300 C during 48 hours under air on platinum foils to avoid any contamination from the alumina crucible |  |  | Polycrystalline |  | 206 | 48 |  | http://dx.doi.org/10.1107/S0365110X66001749 | Marezio | 1035.51 | 16 | 5 | 80 | 12.943875 | 14388 | 300
2 | http://dx.doi.org/10.1016/j.ssc.2007.12.033 | In1.8Ge0.2O3 | In1.8Ge0.2O3 | In2âˆ’xGexO3 | In2O3 |  |  | 0.2 |  | Berardan2008SSC | 300 | 0.002872985 | 348.07 | -52.3343 | 0.95332 | 0.008831211 | 3.23848 |  | 0.2547877 |  |  |  | No Data |  | solid state reaction | Starting powders of In2O3 and GeO2 were weighed in stoichiometric amounts and ground together by ball milling using agate balls and vial |  | Powders were pressed uniaxially under 300 Mpa. Then they were sintered at 1300 C during 48 hours under air on platinum foils to avoid any contamination from the alumina crucible |  |  | Polycrystalline |  | 206 | 48 |  | http://dx.doi.org/10.1107/S0365110X66001749 | Marezio | 1035.51 | 16 | 5 | 80 | 12.943875 | 14388 | 300
2 | http://dx.doi.org/10.1016/j.ssc.2007.12.033 | In1.8Ge0.2O3 | In1.8Ge0.2O3 | In2âˆ’xGexO3 | In2O3 |  |  | 0.2 |  | Berardan2008SSC | 400 | 0.002795326 | 357.74 | -64.0245 | 1.4664 | 0.022462541 | 2.61135 |  | 0.3491575 |  |  |  | No Data |  | solid state reaction | Starting powders of In2O3 and GeO2 were weighed in stoichiometric amounts and ground together by ball milling using agate balls and vial |  | Powders were pressed uniaxially under 300 Mpa. Then they were sintered at 1300 C during 48 hours under air on platinum foils to avoid any contamination from the alumina crucible |  |  | Polycrystalline |  | 206 | 48 |  | http://dx.doi.org/10.1107/S0365110X66001749 | Marezio | 1035.51 | 16 | 5 | 80 | 12.943875 | 14388 | 300
2 | http://dx.doi.org/10.1016/j.ssc.2007.12.033 | In1.8Ge0.2O3 | In1.8Ge0.2O3 | In2âˆ’xGexO3 | In2O3 |  |  | 0.2 |  | Berardan2008SSC | 700 | 0.0024373 | 410.29 | -86.4 | 3.0628 | 0.116776249 | 1.83597 |  | 0.7007812 |  |  |  | No Data |  | solid state reaction | Starting powders of In2O3 and GeO2 were weighed in stoichiometric amounts and ground together by ball milling using agate balls and vial |  | Powders were pressed uniaxially under 300 Mpa. Then they were sintered at 1300 C during 48 hours under air on platinum foils to avoid any contamination from the alumina crucible |  |  | Polycrystalline |  | 206 | 48 |  | http://dx.doi.org/10.1107/S0365110X66001749 | Marezio | 1035.51 | 16 | 5 | 80 | 12.943875 | 14388 | 300
2 | http://dx.doi.org/10.1016/j.ssc.2007.12.033 | In1.8Ge0.2O3 | In1.8Ge0.2O3 | In2âˆ’xGexO3 | In2O3 |  |  | 0.2 |  | Berardan2008SSC | 1000 | 0.002670441 | 374.47 | -110.012 | 4.532 | 0.277913956 | 1.63073 |  | 0.9136968 |  |  |  | No Data |  | solid state reaction | Starting powders of In2O3 and GeO2 were weighed in stoichiometric amounts and ground together by ball milling using agate balls and vial |  | Powders were pressed uniaxially under 300 Mpa. Then they were sintered at 1300 C during 48 hours under air on platinum foils to avoid any contamination from the alumina crucible |  |  | Polycrystalline |  | 206 | 48 |  | http://dx.doi.org/10.1107/S0365110X66001749 | Marezio | 1035.51 | 16 | 5 | 80 | 12.943875 | 14388 | 300
2 | http://dx.doi.org/10.1016/j.jssc.2008.08.078 | LaCoO3 | LaCoO3 | La1-xSrxCoO3 | LaCoO3 |  |  | 0 |  | Iwasaki2008JSSC | 300 | 7.717836 | 0.12957 | -390 | 0.019707 | 0.000314602 | 1.87927 |  | 9.484431e-05 | [5 empty] | solid state reaction | [5 empty] | Polycrystalline |  | 15 | 8 |  | http://dx.doi.org/10.1021/ic902072v | Wang | 222.73 | 4 | 5 | 20 | 11.1365 | 247225 | 293
2 | http://dx.doi.org/10.1016/j.jssc.2008.08.078 | LaCoO3 | LaCoO3 | La1-xSrxCoO3 | LaCoO3 |  |  | 0 |  | Iwasaki2008JSSC | 400 | 0.3838772 | 2.605 | 140.3 | 0.051276 | [9 empty] | solid state reaction | [5 empty] | Polycrystalline |  | 15 | 8 |  | http://dx.doi.org/10.1021/ic902072v | Wang | 222.73 | 4 | 5 | 20 | 11.1365 | 247225 | 293
2 | http://dx.doi.org/10.1016/j.jssc.2008.08.078 | LaCoO3 | LaCoO3 | La1-xSrxCoO3 | LaCoO3 |  |  | 0 |  | Iwasaki2008JSSC | 700 | 0.001358308 | 736.21 | 28.76 | 0.60894 | [9 empty] | solid state reaction | [5 empty] | Polycrystalline |  | 15 | 8 |  | http://dx.doi.org/10.1021/ic902072v | Wang | 222.73 | 4 | 5 | 20 | 11.1365 | 247225 | 293
2 | http://dx.doi.org/10.1016/j.jssc.2008.08.078 | LaCoO3 | LaCoO3 | La1-xSrxCoO3 | LaCoO3 |  |  | 0 |  | Iwasaki2008JSSC | 1000 | 0.0009840583 | 1016.2 | 15.7 | 0.2505 | [9 empty] | solid state reaction | [5 empty] | Polycrystalline |  | 15 | 8 |  | http://dx.doi.org/10.1021/ic902072v | Wang | 222.73 | 4 | 5 | 20 | 11.1365 | 247225 | 293
2 | http://dx.doi.org/10.1016/j.jssc.2008.08.078 | La0.99Sr0.01CoO3 | La0.99Sr0.01CoO3 | La1-xSrxCoO3 | LaCoO3 |  |  | 0.01 |  | Iwasaki2008JSSC | 300 | 0.1570352 | 6.368 | 395 | 0.99356 | 0.016495189 | 1.807 |  | 0.004661342621 | [5 empty] | solid state reaction | [5 empty] | Polycrystalline |  | 15 | 8 |  | http://dx.doi.org/10.1021/ic902072v | Wang | 222.73 | 4 | 5 | 20 | 11.1365 | 247225 | 293
2 | http://dx.doi.org/10.1016/j.jssc.2008.08.078 | La0.99Sr0.01CoO3 | La0.99Sr0.01CoO3 | La1-xSrxCoO3 | LaCoO3 |  |  | 0.01 |  | Iwasaki2008JSSC | 400 | 0.07412898 | 13.49 | 304 | 1.2467 | [9 empty] | solid state reaction | [5 empty] | Polycrystalline |  | 15 | 8 |  | http://dx.doi.org/10.1021/ic902072v | Wang | 222.73 | 4 | 5 | 20 | 11.1365 | 247225 | 293
2 | http://dx.doi.org/10.1016/j.jssc.2008.08.078 | La0.99Sr0.01CoO3 | La0.99Sr0.01CoO3 | La1-xSrxCoO3 | LaCoO3 |  |  | 0.01 |  | Iwasaki2008JSSC | 700 | 0.00123027 | 812.83 | 32.48 | 0.8575 | [9 empty] | solid state reaction | [5 empty] | Polycrystalline |  | 15 | 8 |  | http://dx.doi.org/10.1021/ic902072v | Wang | 222.73 | 4 | 5 | 20 | 11.1365 | 247225 | 293
2 | http://dx.doi.org/10.1016/j.jssc.2008.08.078 | La0.99Sr0.01CoO3 | La0.99Sr0.01CoO3 | La1-xSrxCoO3 | LaCoO3 |  |  | 0.01 |  | Iwasaki2008JSSC | 1000 | 0.0009505703 | 1052 | 18.56 | 0.36237 | [9 empty] | solid state reaction | [5 empty] | Polycrystalline |  | 15 | 8 |  | http://dx.doi.org/10.1021/ic902072v | Wang | 222.73 | 4 | 5 | 20 | 11.1365 | 247225 | 293
2 | http://dx.doi.org/10.1016/j.jssc.2008.08.078 | La0.98Sr0.02CoO3 | La0.98Sr0.02CoO3 | La1-xSrxCoO3 | LaCoO3 |  |  | 0.02 |  | Iwasaki2008JSSC | 300 | 0.069185 | 14.454 | 330 | 1.5741 | 0.026234732 | 1.8 |  | 0.0105806196 | [5 empty] | solid state reaction | [5 empty] | Polycrystalline |  | 15 | 8 |  | http://dx.doi.org/10.1021/ic902072v | Wang | 222.73 | 4 | 5 | 20 | 11.1365 | 247225 | 293
2 | http://dx.doi.org/10.1016/j.jssc.2008.08.078 | La0.98Sr0.02CoO3 | La0.98Sr0.02CoO3 | La1-xSrxCoO3 | LaCoO3 |  |  | 0.02 |  | Iwasaki2008JSSC | 400 | 0.03380663 | 29.58 | 243.5 | 1.7539 | [9 empty] | solid state reaction | [5 empty] | Polycrystalline |  | 15 | 8 |  | http://dx.doi.org/10.1021/ic902072v | Wang | 222.73 | 4 | 5 | 20 | 11.1365 | 247225 | 293
2 | http://dx.doi.org/10.1016/j.jssc.2008.08.078 | La0.98Sr0.02CoO3 | La0.98Sr0.02CoO3 | La1-xSrxCoO3 | LaCoO3 |  |  | 0.02 |  | Iwasaki2008JSSC | 700 | 0.001096479 | 912.01 | 28.76 | 0.75436 | [9 empty] | solid state reaction | [5 empty] | Polycrystalline |  | 15 | 8 |  | http://dx.doi.org/10.1021/ic902072v | Wang | 222.73 | 4 | 5 | 20 | 11.1365 | 247225 | 293
2 | http://dx.doi.org/10.1016/j.jssc.2008.08.078 | La0.98Sr0.02CoO3 | La0.98Sr0.02CoO3 | La1-xSrxCoO3 | LaCoO3 |  |  | 0.02 |  | Iwasaki2008JSSC | 1000 | 0.0009162544 | 1091.4 | 17.6 | 0.33808 | [9 empty] | solid state reaction | [5 empty] | Polycrystalline |  | 15 | 8 |  | http://dx.doi.org/10.1021/ic902072v | Wang | 222.73 | 4 | 5 | 20 | 11.1365 | 247225 | 293
2 | http://dx.doi.org/10.1016/j.jssc.2008.08.078 | La0.95Sr0.05CoO3 | La0.95Sr0.05CoO3 | La1-xSrxCoO3 | LaCoO3 |  |  | 0.05 |  | Iwasaki2008JSSC | 300 | 0.01595889 | 62.661 | 214.7 | 2.8884 | 0.048140749 | 1.8 |  | 0.0458681346 | [5 empty] | solid state reaction | [5 empty] | Polycrystalline |  | 15 | 8 |  | http://dx.doi.org/10.1021/ic902072v | Wang | 222.95 | 4 | 5 | 20 | 11.1475 | 247230 | 293
2 | http://dx.doi.org/10.1016/j.jssc.2008.08.078 | La0.95Sr0.05CoO3 | La0.95Sr0.05CoO3 | La1-xSrxCoO3 | LaCoO3 |  |  | 0.05 |  | Iwasaki2008JSSC | 400 | 0.00727802 | 137.4 | 129 | 2.2865 | [9 empty] | solid state reaction | [5 empty] | Polycrystalline |  | 15 | 8 |  | http://dx.doi.org/10.1021/ic902072v | Wang | 222.95 | 4 | 5 | 20 | 11.1475 | 247230 | 293
2 | http://dx.doi.org/10.1016/j.jssc.2008.08.078 | La0.95Sr0.05CoO3 | La0.95Sr0.05CoO3 | La1-xSrxCoO3 | LaCoO3 |  |  | 0.05 |  | Iwasaki2008JSSC | 700 | 0.0009494873 | 1053.2 | 25.04 | 0.66034 | [9 empty] | solid state reaction | [5 empty] | Polycrystalline |  | 15 | 8 |  | http://dx.doi.org/10.1021/ic902072v | Wang | 222.95 | 4 | 5 | 20 | 11.1475 | 247230 | 293
2 | http://dx.doi.org/10.1016/j.jssc.2008.08.078 | La0.95Sr0.05CoO3 | La0.95Sr0.05CoO3 | La1-xSrxCoO3 | LaCoO3 |  |  | 0.05 |  | Iwasaki2008JSSC | 1000 | 0.0008317392 | 1202.3 | 14.8 | 0.26334 | [9 empty] | solid state reaction | [5 empty] | Polycrystalline |  | 15 | 8 |  | http://dx.doi.org/10.1021/ic902072v | Wang | 222.95 | 4 | 5 | 20 | 11.1475 | 247230 | 293
2 | http://dx.doi.org/10.1016/j.jssc.2008.08.078 | La0.8Sr0.2CoO3 | La0.8Sr0.2CoO3 | La1-xSrxCoO3 | LaCoO3 |  |  | 0.2 |  | Iwasaki2008JSSC | 300 | 0.0004677268 | 2138 | 21.32 | 0.97179 | 0.00788839 | 3.69579 |  | 1.564988 | [5 empty] | solid state reaction | [5 empty] | Polycrystalline |  | 15 | 8 |  | http://dx.doi.org/10.1021/ic902072v | Wang | 224.2 | 4 | 5 | 20 | 11.21 | 247232 | 293
2 | http://dx.doi.org/10.1016/j.jssc.2008.08.078 | La0.8Sr0.2CoO3 | La0.8Sr0.2CoO3 | La1-xSrxCoO3 | LaCoO3 |  |  | 0.2 |  | Iwasaki2008JSSC | 400 | 0.0004466878 | 2238.7 | 17.6 | 0.69347 | [9 empty] | solid state reaction | [5 empty] | Polycrystalline |  | 15 | 8 |  | http://dx.doi.org/10.1021/ic902072v | Wang | 224.2 | 4 | 5 | 20 | 11.21 | 247232 | 293
2 | http://dx.doi.org/10.1016/j.jssc.2008.08.078 | La0.8Sr0.2CoO3 | La0.8Sr0.2CoO3 | La1-xSrxCoO3 | LaCoO3 |  |  | 0.2 |  | Iwasaki2008JSSC | 700 | 0.0004988775 | 2004.5 | 10.17 | 0.20732 | [9 empty] | solid state reaction | [5 empty] | Polycrystalline |  | 15 | 8 |  | http://dx.doi.org/10.1021/ic902072v | Wang | 224.2 | 4 | 5 | 20 | 11.21 | 247232 | 293
2 | http://dx.doi.org/10.1016/j.jssc.2008.08.078 | La0.8Sr0.2CoO3 | La0.8Sr0.2CoO3 | La1-xSrxCoO3 | LaCoO3 |  |  | 0.2 |  | Iwasaki2008JSSC | 1000 | 0.0005970506 | 1674.9 | 5.52 | 0.051036 | [9 empty] | solid state reaction | [5 empty] | Polycrystalline |  | 15 | 8 |  | http://dx.doi.org/10.1021/ic902072v | Wang | 224.2 | 4 | 5 | 20 | 11.21 | 247232 | 293
2 | http://dx.doi.org/10.1021/cm060261t | Yb14MnSb11 | Yb14MnSb11 | Yb14MnSb11 | Yb14MnSb11 |  |  |  |  | Brown2006CM | 300 | 0.002039609 | 490.29 | 56.4516 | 1.5624 | 0.055801689 | 0.84 |  | 0.3588921 |  |  |  | 1.1 |  | flux (Sn), Ar | All materials were handled in a nitrogen-filled drybox with water levels below 1.0 ppm. Sublimed dendritic Yb metal (Alfa Aesar, 99.99%) was cut into small pieces and used as received. Mn chips (Alfa Aesar, 99.98%) were ground into a powder. Sb chunks (Allied Chemical, 99.7%) and Sn granules (Mallinckrodt, 99.967%) were used as received. |  | The compound was synthesized via a Sn flux. The elements Yb:Mn:Sb:Sn are in the ratios of 14:6:11:86 and were arraned in Al2O3 crucibles and sealed under 1/5 atm argon atmosphere. The reactions were brought up to 1100 C and held for 1 hour and then cooled between 700 and 800 C at a rate of 2-3 C/h. At the final temperature the reaction were inverted and spun in a centrifuge at 6500 rpm for 3-5 min to separate the products from the Sn flux. |  |  | Single Crystal |  | 142 | 32 |  | http://dx.doi.org/10.1021/cm980358i | Chan | 6058.93 | 8 | 26 | 208 | 29.12947115 | 85638 | 143
2 | http://dx.doi.org/10.1021/cm060261t | Yb14MnSb11 | Yb14MnSb11 | Yb14MnSb11 | Yb14MnSb11 |  |  |  |  | Brown2006CM | 400 | 0.002323096 | 430.46 | 68.7334 | 2.0336 | 0.096379224 | 0.844 |  | 0.4201265 |  |  |  | 1.1 |  | flux (Sn), Ar | All materials were handled in a nitrogen-filled drybox with water levels below 1.0 ppm. Sublimed dendritic Yb metal (Alfa Aesar, 99.99%) was cut into small pieces and used as received. Mn chips (Alfa Aesar, 99.98%) were ground into a powder. Sb chunks (Allied Chemical, 99.7%) and Sn granules (Mallinckrodt, 99.967%) were used as received. |  | The compound was synthesized via a Sn flux. The elements Yb:Mn:Sb:Sn are in the ratios of 14:6:11:86 and were arraned in Al2O3 crucibles and sealed under 1/5 atm argon atmosphere. The reactions were brought up to 1100 C and held for 1 hour and then cooled between 700 and 800 C at a rate of 2-3 C/h. At the final temperature the reaction were inverted and spun in a centrifuge at 6500 rpm for 3-5 min to separate the products from the Sn flux. |  |  | Single Crystal |  | 142 | 32 |  | http://dx.doi.org/10.1021/cm980358i | Chan | 6058.93 | 8 | 26 | 208 | 29.12947115 | 85638 | 143
2 | http://dx.doi.org/10.1021/cm060261t | Yb14MnSb11 | Yb14MnSb11 | Yb14MnSb11 | Yb14MnSb11 |  |  |  |  | Brown2006CM | 700 | 0.003463203 | 288.75 | 117.242 | 3.9691 | 0.340484029 | 0.816 |  | 0.4931855 |  |  |  | 1.1 |  | flux (Sn), Ar | All materials were handled in a nitrogen-filled drybox with water levels below 1.0 ppm. Sublimed dendritic Yb metal (Alfa Aesar, 99.99%) was cut into small pieces and used as received. Mn chips (Alfa Aesar, 99.98%) were ground into a powder. Sb chunks (Allied Chemical, 99.7%) and Sn granules (Mallinckrodt, 99.967%) were used as received. |  | The compound was synthesized via a Sn flux. The elements Yb:Mn:Sb:Sn are in the ratios of 14:6:11:86 and were arraned in Al2O3 crucibles and sealed under 1/5 atm argon atmosphere. The reactions were brought up to 1100 C and held for 1 hour and then cooled between 700 and 800 C at a rate of 2-3 C/h. At the final temperature the reaction were inverted and spun in a centrifuge at 6500 rpm for 3-5 min to separate the products from the Sn flux. |  |  | Single Crystal |  | 142 | 32 |  | http://dx.doi.org/10.1021/cm980358i | Chan | 6058.93 | 8 | 26 | 208 | 29.12947115 | 85638 | 143
2 | http://dx.doi.org/10.1021/cm060261t | Yb14MnSb11 | Yb14MnSb11 | Yb14MnSb11 | Yb14MnSb11 |  |  |  |  | Brown2006CM | 1000 | 0.004579174 | 218.38 | 164.143 | 5.8838 | 0.822909213 | 0.715 |  | 0.5328477 |  |  |  | 1.1 |  | flux (Sn), Ar | All materials were handled in a nitrogen-filled drybox with water levels below 1.0 ppm. Sublimed dendritic Yb metal (Alfa Aesar, 99.99%) was cut into small pieces and used as received. Mn chips (Alfa Aesar, 99.98%) were ground into a powder. Sb chunks (Allied Chemical, 99.7%) and Sn granules (Mallinckrodt, 99.967%) were used as received. |  | The compound was synthesized via a Sn flux. The elements Yb:Mn:Sb:Sn are in the ratios of 14:6:11:86 and were arraned in Al2O3 crucibles and sealed under 1/5 atm argon atmosphere. The reactions were brought up to 1100 C and held for 1 hour and then cooled between 700 and 800 C at a rate of 2-3 C/h. At the final temperature the reaction were inverted and spun in a centrifuge at 6500 rpm for 3-5 min to separate the products from the Sn flux. |  |  | Single Crystal |  | 142 | 32 |  | http://dx.doi.org/10.1021/cm980358i | Chan | 6058.93 | 8 | 26 | 208 | 29.12947115 | 85638 | 143
2 | http://dx.doi.org/10.1016/S0022-3697(96)00228-4 | Zn4Sb3 | Zn4Sb3 | Zn4Sb3 | Zn4Sb3 |  |  |  |  | Caillat1997JPCS | 300 | 0.002107082 | 474.59 | 110.866 | 5.8333 | 0.173267726 | 1.01 |  | 0.3474018422 |  |  |  | 0.9 |  | melted, inert | Zinc and antimony shots in stoichiometric ratio were melted in sealed quartz ampoules |  | The melts were held at 1023 K for about 2 hours and then quenched in water |  |  | Polycrystalline |  | 167 | 12 |  | http://dx.doi.org/10.1016/0022-5088(78)90109-1 | Mayer | 1610.64 | 9 | 7 | 63 | 25.56571429 | 52403 | 300
2 | http://dx.doi.org/10.1016/S0022-3697(96)00228-4 | Zn4Sb3 | Zn4Sb3 | Zn4Sb3 | Zn4Sb3 |  |  |  |  | Caillat1997JPCS | 400 | 0.002589667 | 386.15 | 146.015 | 8.2328 | 0.496100779 | 0.6638 |  | 0.3768791 |  |  |  | 0.9 |  | melted, inert | Zinc and antimony shots in stoichiometric ratio were melted in sealed quartz ampoules |  | The melts were held at 1023 K for about 2 hours and then quenched in water |  |  | Polycrystalline |  | 167 | 12 |  | http://dx.doi.org/10.1016/0022-5088(78)90109-1 | Mayer | 1610.64 | 9 | 7 | 63 | 25.56571429 | 52403 | 300
2 | http://dx.doi.org/10.1016/S0022-3697(96)00228-4 | Zn4Sb3 | Zn4Sb3 | Zn4Sb3 | Zn4Sb3 |  |  |  |  | Caillat1997JPCS | 700 | 0.003325131 | 300.74 | 205.872 | 12.746 | 1.286961011 | 0.6933 |  | 0.5136672 |  |  |  | 0.9 |  | melted, inert | Zinc and antimony shots in stoichiometric ratio were melted in sealed quartz ampoules |  | The melts were held at 1023 K for about 2 hours and then quenched in water |  |  | Polycrystalline |  | 167 | 12 |  | http://dx.doi.org/10.1016/0022-5088(78)90109-1 | Mayer | 1610.64 | 9 | 7 | 63 | 25.56571429 | 52403 | 300
2 | http://dx.doi.org/10.1109/ICT.1996.553263 | CeFe2Co2Sb12 | CeFe2Co2Sb12 | Ce-Fe4CoSb12 | Fe4CoSb12 |  |  |  |  | Fleurial1996ICT | 300 | 0.003910068 | 255.75 | 126 | 4.0604 | [7 empty] | 5 |  | combination of melting and powder metallurgy techniques | [5 empty] | Polycrystalline |  | 204 | 48 |  | http://dx.doi.org/10.1016/S0925-8388(02)00968-4 | Berardan | 747 | 2 | 17 | 34 | 21.97058824 | 96163 | 300
2 | http://dx.doi.org/10.1109/ICT.1996.553263 | CeFe2Co2Sb12 | CeFe2Co2Sb12 | Ce-Fe4CoSb12 | Fe4CoSb12 |  |  |  |  | Fleurial1996ICT | 400 | 0.003850004 | 259.74 | 154 | 6.16 | [7 empty] | 5 |  | combination of melting and powder metallurgy techniques | [5 empty] | Polycrystalline |  | 204 | 48 |  | http://dx.doi.org/10.1016/S0925-8388(02)00968-4 | Berardan | 747 | 2 | 17 | 34 | 21.97058824 | 96163 | 300
2 | http://dx.doi.org/10.1109/ICT.1996.553263 | CeFe2Co2Sb12 | CeFe2Co2Sb12 | Ce-Fe4CoSb12 | Fe4CoSb12 |  |  |  |  | Fleurial1996ICT | 700 | 0.003250024 | 307.69 | 166 | 8.4788 | [7 empty] | 5 |  | combination of melting and powder metallurgy techniques | [5 empty] | Polycrystalline |  | 204 | 48 |  | http://dx.doi.org/10.1016/S0925-8388(02)00968-4 | Berardan | 747 | 2 | 17 | 34 | 21.97058824 | 96163 | 300
2 | http://dx.doi.org/10.1109/ICT.1996.553263 | CeFe3CoSb12 | CeFe3CoSb12 | Ce-Fe4CoSb12 | Fe4CoSb12 |  |  |  |  | Fleurial1996ICT | 300 | 0.001030004 | 970.87 | 101 | 9.9039 | 0.15555838 | 1.91 |  | 0.7106796 |  |  |  | 5 |  | combination of melting and powder metallurgy techniques | [5 empty] | Polycrystalline |  | 204 | 48 |  | http://dx.doi.org/10.1016/S0925-8388(02)00968-4 | Berardan | 756.81 | 2 | 17 | 34 | 22.25911765 | 96163 | 300
2 | http://dx.doi.org/10.1109/ICT.1996.553263 | CeFe3CoSb12 | CeFe3CoSb12 | Ce-Fe4CoSb12 | Fe4CoSb12 |  |  |  |  | Fleurial1996ICT | 400 | 0.001119996 | 892.86 | 127 | 14.401 | 0.290927128 | 1.98 |  | 0.8714285712 |  |  |  | 5 |  | combination of melting and powder metallurgy techniques | [5 empty] | Polycrystalline |  | 204 | 48 |  | http://dx.doi.org/10.1016/S0925-8388(02)00968-4 | Berardan | 756.81 | 2 | 17 | 34 | 22.25911765 | 96163 | 300
2 | http://dx.doi.org/10.1109/ICT.1996.553263 | CeFe3CoSb12 | CeFe3CoSb12 | Ce-Fe4CoSb12 | Fe4CoSb12 |  |  |  |  | Fleurial1996ICT | 700 | 0.001290006 | 775.19 | 176 | 24.012 | 0.812013631 | 2.07 |  | 1.324031 |  |  |  | 5 |  | combination of melting and powder metallurgy techniques | [5 empty] | Polycrystalline |  | 204 | 48 |  | http://dx.doi.org/10.1016/S0925-8388(02)00968-4 | Berardan | 756.81 | 2 | 17 | 34 | 22.25911765 | 96163 | 300
2 | http://dx.doi.org/10.1109/ICT.1996.553263 | CeFe3.5Co0.5Sb12 | CeFe3.5Co0.5Sb12 | Ce-Fe4CoSb12 | Fe4CoSb12 |  |  |  |  | Fleurial1996ICT | 300 | 0.0008930166 | 1119.8 | 87.2 | 8.5149 | 0.10643673 | 2.4 |  | 0.8197088472 |  |  |  | 5 |  | combination of melting and powder metallurgy techniques | [5 empty] | Polycrystalline |  | 204 | 48 |  | http://dx.doi.org/10.1016/S0925-8388(02)00968-4 | Berardan | 756.81 | 2 | 17 | 34 | 22.25911765 | 96163 | 300
2 | http://dx.doi.org/10.1109/ICT.1996.553263 | CeFe3.5Co0.5Sb13 | CeFe3.5Co0.5Sb13 | Ce-Fe4CoSb12 | Fe4CoSb12 |  |  |  |  | Fleurial1996ICT | 400 | 0.0009709681 | 1029.9 | 107 | 11.791 | 0.198167011 | 2.38 |  | 1.005149 |  |  |  | 5 |  | combination of melting and powder metallurgy techniques | [5 empty] | Polycrystalline |  | 204 | 48 |  | http://dx.doi.org/10.1016/S0925-8388(02)00968-4 | Berardan | 756.81 | 2 | 17 | 34 | 22.25911765 | 96163 | 300
2 | http://dx.doi.org/10.1109/ICT.1996.553263 | CeFe3.5Co0.5Sb14 | CeFe3.5Co0.5Sb14 | Ce-Fe4CoSb12 | Fe4CoSb12 |  |  |  |  | Fleurial1996ICT | 700 | 0.001069999 | 934.58 | 158 | 23.331 | 0.6558871 | 2.49 |  | 1.596262 |  |  |  | 5 |  | combination of melting and powder metallurgy techniques | [5 empty] | Polycrystalline |  | 204 | 48 |  | http://dx.doi.org/10.1016/S0925-8388(02)00968-4 | Berardan | 756.81 | 2 | 17 | 34 | 22.25911765 | 96163 | 300
2 | http://dx.doi.org/10.1109/ICT.1996.553263 | CeFe4Sb12 | CeFe4Sb12 | Ce-Fe4CoSb12 | Fe4CoSb12 |  |  |  |  | Fleurial1996ICT | 300 | 0.00077101 | 1297 | 58.2 | 4.3933 | 0.085031756 | 1.55 |  | 0.9494163 |  |  |  | 5 |  | combination of melting and powder metallurgy techniques | [5 empty] | Polycrystalline |  | 204 | 48 |  | http://dx.doi.org/10.1016/S0925-8388(02)00968-4 | Berardan | 762.5 | 2 | 17 | 34 | 22.42647059 | 96163 | 300
2 | http://dx.doi.org/10.1109/ICT.1996.553263 | CeFe4Sb12 | CeFe4Sb12 | Ce-Fe4CoSb12 | Fe4CoSb12 |  |  |  |  | Fleurial1996ICT | 400 | 0.0008359806 | 1196.2 | 75.7 | 6.8547 | 0.174640844 | 1.57 |  | 1.167464 |  |  |  | 5 |  | combination of melting and powder metallurgy techniques | [5 empty] | Polycrystalline |  | 204 | 48 |  | http://dx.doi.org/10.1016/S0925-8388(02)00968-4 | Berardan | 762.5 | 2 | 17 | 34 | 22.42647059 | 96163 | 300
2 | http://dx.doi.org/10.1109/ICT.1996.553263 | CeFe4Sb12 | CeFe4Sb12 | Ce-Fe4CoSb12 | Fe4CoSb12 |  |  |  |  | Fleurial1996ICT | 700 | 0.000885975 | 1128.7 | 127 | 18.204 | 0.748267895 | 1.703 |  | 1.927765 |  |  |  | 5 |  | combination of melting and powder metallurgy techniques | [5 empty] | Polycrystalline |  | 204 | 48 |  | http://dx.doi.org/10.1016/S0925-8388(02)00968-4 | Berardan | 762.5 | 2 | 17 | 34 | 22.42647059 | 96163 | 300
2 | http://dx.doi.org/10.1021/cm200581k | AgCrSe2 | AgCrSe2 | AgCrSe2 | AgCrSe2 |  |  |  |  | Gascoin2011CM | 300 | 0.04454541 | 22.449 | 279.207 | 1.75 | 0.054916687 | 0.956 |  | 0.01643234 |  |  |  | No Data |  | solid state reaction, sealed |  | A sealed fused silica tube of the pure elements and heated at 900 C in 12 hours and held for 24 hours before being cooled back to room temperature in 12 hours | Powders are then compacted by SPS using a max temperature of 750C |  |  | Polycrystalline |  | 160 | 6 |  | http://dx.doi.org/10.1016/0022-4596(89)90285-5, | van der Lee | 248.9 | 3 | 4 | 12 | 20.74166667 | 68423 | 295
2 | http://dx.doi.org/10.1021/cm200581k | AgCrSe2 | AgCrSe2 | AgCrSe2 | AgCrSe2 |  |  |  |  | Gascoin2011CM | 400 | 0.04022041 | 24.863 | 300.119 | 2.2395 | 0.224057186 | 0.3998 |  | 0.02426635 |  |  |  | No Data |  | solid state reaction, sealed |  | A sealed fused silica tube of the pure elements and heated at 900 C in 12 hours and held for 24 hours before being cooled back to room temperature in 12 hours | Powders are then compacted by SPS using a max temperature of 750C |  |  | Polycrystalline |  | 160 | 6 |  | http://dx.doi.org/10.1016/0022-4596(89)90285-5, | van der Lee | 248.9 | 3 | 4 | 12 | 20.74166667 | 68423 | 295
2 | http://dx.doi.org/10.1021/cm200581k | AgCrSe2 | AgCrSe2 | AgCrSe2 | AgCrSe2 |  |  |  |  | Gascoin2011CM | 700 | 0.03286015 | 30.432 | 306.696 | 2.8625 | 0.974581824 | 0.2056 |  | 0.05197746 |  |  |  | No Data |  | solid state reaction, sealed |  | A sealed fused silica tube of the pure elements and heated at 900 C in 12 hours and held for 24 hours before being cooled back to room temperature in 12 hours | Powders are then compacted by SPS using a max temperature of 750C |  |  | Polycrystalline |  | 160 | 6 |  | http://dx.doi.org/10.1016/0022-4596(89)90285-5, | van der Lee | 248.9 | 3 | 4 | 12 | 20.74166667 | 68423 | 295
2 | http://dx.doi.org/10.1007/s11664-009-0815-2 | Zn0.9975Al0.0025O | Zn0.9975Al0.0025O | Zn1-xAlxO | ZnO |  |  | 0.0025 |  | Guilmeau2009JEM | 300 | 0.05110123 | 19.569 | -132.097 | 0.34148 | [9 empty] | solid state reaction, vacuum | [5 empty] | Polycrystalline |  | 186 | 12 |  | http://dx.doi.org/10.1107/S0567740869003876 | Abrahams | 47.62 | 2 | 2 | 4 | 11.905 | 26170 | 295
2 | http://dx.doi.org/10.1007/s11664-009-0815-2 | Zn0.9975Al0.0025O | Zn0.9975Al0.0025O | Zn1-xAlxO | ZnO |  |  | 0.0025 |  | Guilmeau2009JEM | 400 | 0.05047191 | 19.813 | -135.054 | 0.36138 | [9 empty] | solid state reaction, vacuum | [5 empty] | Polycrystalline |  | 186 | 12 |  | http://dx.doi.org/10.1107/S0567740869003876 | Abrahams | 47.62 | 2 | 2 | 4 | 11.905 | 26170 | 295
2 | http://dx.doi.org/10.1007/s11664-009-0815-2 | Zn0.9975Al0.0025O | Zn0.9975Al0.0025O | Zn1-xAlxO | ZnO |  |  | 0.0025 |  | Guilmeau2009JEM | 700 | 0.04127626 | 24.227 | -180.753 | 0.79152 | [9 empty] | solid state reaction, vacuum | [5 empty] | Polycrystalline |  | 186 | 12 |  | http://dx.doi.org/10.1107/S0567740869003876 | Abrahams | 47.62 | 2 | 2 | 4 | 11.905 | 26170 | 295
2 | http://dx.doi.org/10.1007/s11664-009-0815-2 | Zn0.9975Al0.0025O | Zn0.9975Al0.0025O | Zn1-xAlxO | ZnO |  |  | 0.0025 |  | Guilmeau2009JEM | 1000 | 0.02390972 | 41.824 | -218.521 | 1.9972 | [9 empty] | solid state reaction, vacuum | [5 empty] | Polycrystalline |  | 186 | 12 |  | http://dx.doi.org/10.1107/S0567740869003876 | Abrahams | 47.62 | 2 | 2 | 4 | 11.905 | 26170 | 295
2 | http://dx.doi.org/10.1007/s11664-009-0815-2 | Zn0.995Al0.005O | Zn0.995Al0.005O | Zn1-xAlxO | ZnO |  |  | 0.005 |  | Guilmeau2009JEM | 300 | 0.01510802 | 66.19 | -115.43 | 0.88192 | [9 empty] | solid state reaction, vacuum | [5 empty] | Polycrystalline |  | 186 | 12 |  | http://dx.doi.org/10.1107/S0567740869003876 | Abrahams | 47.62 | 2 | 2 | 4 | 11.905 | 26170 | 295
2 | http://dx.doi.org/10.1007/s11664-009-0815-2 | Zn0.995Al0.005O | Zn0.995Al0.005O | Zn1-xAlxO | ZnO |  |  | 0.005 |  | Guilmeau2009JEM | 400 | 0.01502946 | 66.536 | -128.468 | 1.0981 | [9 empty] | solid state reaction, vacuum | [5 empty] | Polycrystalline |  | 186 | 12 |  | http://dx.doi.org/10.1107/S0567740869003876 | Abrahams | 47.62 | 2 | 2 | 4 | 11.905 | 26170 | 295
2 | http://dx.doi.org/10.1007/s11664-009-0815-2 | Zn0.995Al0.005O | Zn0.995Al0.005O | Zn1-xAlxO | ZnO |  |  | 0.005 |  | Guilmeau2009JEM | 700 | 0.01542234 | 64.841 | -162.876 | 1.7201 | [9 empty] | solid state reaction, vacuum | [5 empty] | Polycrystalline |  | 186 | 12 |  | http://dx.doi.org/10.1107/S0567740869003876 | Abrahams | 47.62 | 2 | 2 | 4 | 11.905 | 26170 | 295
2 | http://dx.doi.org/10.1007/s11664-009-0815-2 | Zn0.995Al0.005O | Zn0.995Al0.005O | Zn1-xAlxO | ZnO |  |  | 0.005 |  | Guilmeau2009JEM | 1000 | 0.01094295 | 91.383 | -204.677 | 3.8283 | [9 empty] | solid state reaction, vacuum | [5 empty] | Polycrystalline |  | 186 | 12 |  | http://dx.doi.org/10.1107/S0567740869003876 | Abrahams | 47.62 | 2 | 2 | 4 | 11.905 | 26170 | 295
2 | http://dx.doi.org/10.1007/s11664-009-0815-2 | Zn0.9925Al0.0075O | Zn0.9925Al0.0075O | Zn1-xAlxO | ZnO |  |  | 0.0075 |  | Guilmeau2009JEM | 300 | 0.01031428 | 96.953 | -113.952 | 1.2589 | [9 empty] | solid state reaction, vacuum | [5 empty] | Polycrystalline |  | 186 | 12 |  | http://dx.doi.org/10.1107/S0567740869003876 | Abrahams | 47.62 | 2 | 2 | 4 | 11.905 | 26170 | 295
2 | http://dx.doi.org/10.1007/s11664-009-0815-2 | Zn0.9925Al0.0075O | Zn0.9925Al0.0075O | Zn1-xAlxO | ZnO |  |  | 0.0075 |  | Guilmeau2009JEM | 400 | 0.01031428 | 96.953 | -123.495 | 1.4786 | [9 empty] | solid state reaction, vacuum | [5 empty] | Polycrystalline |  | 186 | 12 |  | http://dx.doi.org/10.1107/S0567740869003876 | Abrahams | 47.62 | 2 | 2 | 4 | 11.905 | 26170 | 295
2 | http://dx.doi.org/10.1007/s11664-009-0815-2 | Zn0.9925Al0.0075O | Zn0.9925Al0.0075O | Zn1-xAlxO | ZnO |  |  | 0.0075 |  | Guilmeau2009JEM | 700 | 0.01110026 | 90.088 | -154.543 | 2.1516 | [9 empty] | solid state reaction, vacuum | [5 empty] | Polycrystalline |  | 186 | 12 |  | http://dx.doi.org/10.1107/S0567740869003876 | Abrahams | 47.62 | 2 | 2 | 4 | 11.905 | 26170 | 295
2 | http://dx.doi.org/10.1007/s11664-009-0815-2 | Zn0.9925Al0.0075O | Zn0.9925Al0.0075O | Zn1-xAlxO | ZnO |  |  | 0.0075 |  | Guilmeau2009JEM | 1000 | 0.009528347 | 104.95 | -187.876 | 3.7044 | [9 empty] | solid state reaction, vacuum | [5 empty] | Polycrystalline |  | 186 | 12 |  | http://dx.doi.org/10.1107/S0567740869003876 | Abrahams | 47.62 | 2 | 2 | 4 | 11.905 | 26170 | 295
2 | http://dx.doi.org/10.1007/s11664-009-0815-2 | Zn0.99Al0.01O | Zn0.99Al0.01O | Zn1-xAlxO | ZnO |  |  | 0.01 |  | Guilmeau2009JEM | 300 | 0.006777823 | 147.54 | -110.995 | 1.8176 | [9 empty] | solid state reaction, vacuum | [5 empty] | Polycrystalline |  | 186 | 12 |  | http://dx.doi.org/10.1107/S0567740869003876 | Abrahams | 47.62 | 2 | 2 | 4 | 11.905 | 26170 | 295
2 | http://dx.doi.org/10.1007/s11664-009-0815-2 | Zn0.99Al0.01O | Zn0.99Al0.01O | Zn1-xAlxO | ZnO |  |  | 0.01 |  | Guilmeau2009JEM | 400 | 0.007092199 | 141 | -117.177 | 1.936 | [9 empty] | solid state reaction, vacuum | [5 empty] | Polycrystalline |  | 186 | 12 |  | http://dx.doi.org/10.1107/S0567740869003876 | Abrahams | 47.62 | 2 | 2 | 4 | 11.905 | 26170 | 295
2 | http://dx.doi.org/10.1007/s11664-009-0815-2 | Zn0.99Al0.01O | Zn0.99Al0.01O | Zn1-xAlxO | ZnO |  |  | 0.01 |  | Guilmeau2009JEM | 700 | 0.007956715 | 125.68 | -147.016 | 2.7164 | [9 empty] | solid state reaction, vacuum | [5 empty] | Polycrystalline |  | 186 | 12 |  | http://dx.doi.org/10.1107/S0567740869003876 | Abrahams | 47.62 | 2 | 2 | 4 | 11.905 | 26170 | 295
2 | http://dx.doi.org/10.1007/s11664-009-0815-2 | Zn0.99Al0.01O | Zn0.99Al0.01O | Zn1-xAlxO | ZnO |  |  | 0.01 |  | Guilmeau2009JEM | 1000 | 0.007720815 | 129.52 | -175.78 | 4.0019 | [9 empty] | solid state reaction, vacuum | [5 empty] | Polycrystalline |  | 186 | 12 |  | http://dx.doi.org/10.1107/S0567740869003876 | Abrahams | 47.62 | 2 | 2 | 4 | 11.905 | 26170 | 295
2 | http://dx.doi.org/10.1007/s11664-009-0815-2 | Zn0.97Al0.03O | Zn0.97Al0.03O | Zn1-xAlxO | ZnO |  |  | 0.03 |  | Guilmeau2009JEM | 300 | 0.02139495 | 46.74 | -144.866 | 0.9809 | [9 empty] | solid state reaction, vacuum | [5 empty] | Polycrystalline |  | 186 | 12 |  | http://dx.doi.org/10.1107/S0567740869003876 | Abrahams | 47.62 | 2 | 2 | 4 | 11.905 | 26170 | 295
2 | http://dx.doi.org/10.1007/s11664-009-0815-2 | Zn0.97Al0.03O | Zn0.97Al0.03O | Zn1-xAlxO | ZnO |  |  | 0.03 |  | Guilmeau2009JEM | 400 | 0.02147351 | 46.569 | -149.839 | 1.0456 | [9 empty] | solid state reaction, vacuum | [5 empty] | Polycrystalline |  | 186 | 12 |  | http://dx.doi.org/10.1107/S0567740869003876 | Abrahams | 47.62 | 2 | 2 | 4 | 11.905 | 26170 | 295
2 | http://dx.doi.org/10.1007/s11664-009-0815-2 | Zn0.97Al0.03O | Zn0.97Al0.03O | Zn1-xAlxO | ZnO |  |  | 0.03 |  | Guilmeau2009JEM | 700 | 0.02210238 | 45.244 | -177.527 | 1.4259 | [9 empty] | solid state reaction, vacuum | [5 empty] | Polycrystalline |  | 186 | 12 |  | http://dx.doi.org/10.1107/S0567740869003876 | Abrahams | 47.62 | 2 | 2 | 4 | 11.905 | 26170 | 295
2 | http://dx.doi.org/10.1007/s11664-009-0815-2 | Zn0.97Al0.03O | Zn0.97Al0.03O | Zn1-xAlxO | ZnO |  |  | 0.03 |  | Guilmeau2009JEM | 1000 | 0.01707271 | 58.573 | -207.5 | 2.5219 | [9 empty] | solid state reaction, vacuum | [5 empty] | Polycrystalline |  | 186 | 12 |  | http://dx.doi.org/10.1107/S0567740869003876 | Abrahams | 47.62 | 2 | 2 | 4 | 11.905 | 26170 | 295
2 | http://dx.doi.org/10.1016/j.progsolidstchem.2007.01.027 | SrMn0.98Mo0.02O3 | SrMn0.98Mo0.02O3 | SrMn1-xMoxO3 | SrMnO3 |  |  | 0.02 |  | Hebert2007 | 300 | 0.02576523 | 38.812 | -80.5607 | 0.25189 | [9 empty] | solid state reaction, air | Mixed in stoichiometric proportions and compressed into bars | Bars were fired at 1000-1100C for the LaCoO3 family, 1500C for the manganites, and 1000C for Ca3Co2O6 |  |  |  | Polycrystalline |  | 194 | 24 |  | http://dx.doi.org/10.1103/PhysRevB.75.104417 | Daoud-Aladine | 234.85 | 4 | 5 | 20 | 11.7425 | 157935 | 350
2 | http://dx.doi.org/10.1016/j.progsolidstchem.2007.01.027 | SrMn0.98Mo0.02O3 | SrMn0.98Mo0.02O3 | SrMn1-xMoxO3 | SrMnO3 |  |  | 0.02 |  | Hebert2007 | 400 | 0.02605049 | 38.387 | -73.8318 | 0.20925 | [9 empty] | solid state reaction, air | Mixed in stoichiometric proportions and compressed into bars | Bars were fired at 1000-1100C for the LaCoO3 family, 1500C for the manganites, and 1000C for Ca3Co2O6 |  |  |  | Polycrystalline |  | 194 | 24 |  | http://dx.doi.org/10.1103/PhysRevB.75.104417 | Daoud-Aladine | 234.85 | 4 | 5 | 20 | 11.7425 | 157935 | 350
2 | http://dx.doi.org/10.1016/j.progsolidstchem.2007.01.027 | SrMn0.98Mo0.02O3 | SrMn0.98Mo0.02O3 | SrMn1-xMoxO3 | SrMnO3 |  |  | 0.02 |  | Hebert2007 | 700 | 0.0335087 | 29.843 | -58.3178 | 0.1015 | [9 empty] | solid state reaction, air | Mixed in stoichiometric proportions and compressed into bars | Bars were fired at 1000-1100C for the LaCoO3 family, 1500C for the manganites, and 1000C for Ca3Co2O6 |  |  |  | Polycrystalline |  | 194 | 24 |  | http://dx.doi.org/10.1103/PhysRevB.75.104417 | Daoud-Aladine | 234.85 | 4 | 5 | 20 | 11.7425 | 157935 | 350
2 | http://dx.doi.org/10.1016/j.progsolidstchem.2007.01.027 | SrMn0.98Mo0.02O3 | SrMn0.98Mo0.02O3 | SrMn1-xMoxO3 | SrMnO3 |  |  | 0.02 |  | Hebert2007 | 1000 | 0.0355366 | 28.14 | -40.1869 | 0.045446 | [9 empty] | solid state reaction, air | Mixed in stoichiometric proportions and compressed into bars | Bars were fired at 1000-1100C for the LaCoO3 family, 1500C for the manganites, and 1000C for Ca3Co2O6 |  |  |  | Polycrystalline |  | 194 | 24 |  | http://dx.doi.org/10.1103/PhysRevB.75.104417 | Daoud-Aladine | 234.85 | 4 | 5 | 20 | 11.7425 | 157935 | 350
2 | http://dx.doi.org/10.1016/j.progsolidstchem.2007.01.027 | SrMn0.96Mo0.04O3 | SrMn0.96Mo0.04O3 | SrMn1-xMoxO3 | SrMnO3 |  |  | 0.04 |  | Hebert2007 | 300 | 0.01540191 | 64.927 | -110.28 | 0.78962 | [9 empty] | solid state reaction, air | Mixed in stoichiometric proportions and compressed into bars | Bars were fired at 1000-1100C for the LaCoO3 family, 1500C for the manganites, and 1000C for Ca3Co2O6 |  |  |  | Polycrystalline |  | 194 | 24 |  | http://dx.doi.org/10.1103/PhysRevB.75.104417 | Daoud-Aladine | 234.85 | 4 | 5 | 20 | 11.7425 | 157935 | 350
2 | http://dx.doi.org/10.1016/j.progsolidstchem.2007.01.027 | SrMn0.96Mo0.04O3 | SrMn0.96Mo0.04O3 | SrMn1-xMoxO3 | SrMnO3 |  |  | 0.04 |  | Hebert2007 | 400 | 0.01517681 | 65.89 | -105.047 | 0.72709 | [9 empty] | solid state reaction, air | Mixed in stoichiometric proportions and compressed into bars | Bars were fired at 1000-1100C for the LaCoO3 family, 1500C for the manganites, and 1000C for Ca3Co2O6 |  |  |  | Polycrystalline |  | 194 | 24 |  | http://dx.doi.org/10.1103/PhysRevB.75.104417 | Daoud-Aladine | 234.85 | 4 | 5 | 20 | 11.7425 | 157935 | 350
2 | http://dx.doi.org/10.1016/j.progsolidstchem.2007.01.027 | SrMn0.96Mo0.04O3 | SrMn0.96Mo0.04O3 | SrMn1-xMoxO3 | SrMnO3 |  |  | 0.04 |  | Hebert2007 | 700 | 0.01738737 | 57.513 | -88.5981 | 0.45145 | [9 empty] | solid state reaction, air | Mixed in stoichiometric proportions and compressed into bars | Bars were fired at 1000-1100C for the LaCoO3 family, 1500C for the manganites, and 1000C for Ca3Co2O6 |  |  |  | Polycrystalline |  | 194 | 24 |  | http://dx.doi.org/10.1103/PhysRevB.75.104417 | Daoud-Aladine | 234.85 | 4 | 5 | 20 | 11.7425 | 157935 | 350
2 | http://dx.doi.org/10.1016/j.progsolidstchem.2007.01.027 | SrMn0.96Mo0.04O3 | SrMn0.96Mo0.04O3 | SrMn1-xMoxO3 | SrMnO3 |  |  | 0.04 |  | Hebert2007 | 1000 | 0.02294736 | 43.578 | -74.3925 | 0.24117 | [9 empty] | solid state reaction, air | Mixed in stoichiometric proportions and compressed into bars | Bars were fired at 1000-1100C for the LaCoO3 family, 1500C for the manganites, and 1000C for Ca3Co2O6 |  |  |  | Polycrystalline |  | 194 | 24 |  | http://dx.doi.org/10.1103/PhysRevB.75.104417 | Daoud-Aladine | 234.85 | 4 | 5 | 20 | 11.7425 | 157935 | 350
2 | http://dx.doi.org/10.1103/PhysRevB.60.14057 | Sm1.7Ca0.3MnO3 | Sm1.7Ca0.3MnO3 | Sm1-xCaxMnO3 | CaMnO3 |  |  | 0.3 |  | Hejtmanek1999PRB | 300 | 0.2488738 | 4.0181 | 69.4361 | 0.019373 | 0.000528343 | 1.1 |  | 0.002941224 |  |  |  | No Data |  | solid state reaction, air | Stoichiometric mixtures of Sm2O3, CaO, and Mn2O3 | Mixtures were first heated at 1000 C to achieve decarbonation | Sintered at 1500C for 12 hours and slowly cooled |  |  | Polycrystalline |  | 62 | 8 |  | http://dx.doi.org/10.1021/cm980397u | Woodward | 219.13 | 4 | 5 | 20 | 10.9565 | 85652 | 300
2 | http://dx.doi.org/10.1103/PhysRevB.60.14057 | Sm0.5Ca0.5MnO3 | Sm0.5Ca0.5MnO3 | Sm1-xCaxMnO3 | CaMnO3 |  |  | 0.5 |  | Hejtmanek1999PRB | 300 | 0.009552923 | 104.68 | -32.5663 | 0.11102 | 0.001753013 | 1.9 |  | 0.0766287537 |  |  |  | No Data |  | solid state reaction, air | Stoichiometric mixtures of Sm2O3, CaO, and Mn2O3 | Mixtures were first heated at 1000 C to achieve decarbonation | Sintered at 1500C for 12 hours and slowly cooled |  |  | Polycrystalline |  | 62 | 8 |  | http://dx.doi.org/10.1021/cm980397u | Woodward | 219.13 | 4 | 5 | 20 | 10.9565 | 85652 | 300
2 | http://dx.doi.org/10.1103/PhysRevB.60.14057 | CaMnO3 | CaMnO3 | Sm1-xCaxMnO3 | CaMnO3 |  |  | 1 |  | Hejtmanek1999PRB | 300 | 0.02853393 | 35.046 | -357.564 | 4.4807 | 0.008282179 | 16.23 |  | 0.02565343014 |  |  |  | No Data |  | solid state reaction, air | Stoichiometric mixtures of Sm2O3, CaO, and Mn2O3 | Mixtures were first heated at 1000 C to achieve decarbonation | Sintered at 1500C for 12 hours and slowly cooled |  |  | Polycrystalline |  | 62 | 8 |  | http://dx.doi.org/10.1016/0022-4596(82)90292-4 | Poeppelmeier | 206.97 | 4 | 5 | 20 | 10.3485 | 35218 | 300
2 | http://dx.doi.org/10.1016/j.jallcom.2004.02.061 | ZrNi1.98Cu0.02Sn | ZrNi1.98Cu0.02Sn | ZrNi1-x-yCoxCuySn | ZrNiSn |  |  | y0.02 |  | Katsumyama2004JAC | 300 | 0.001050001 | 952.38 | -133 | 16.847 | 0.063333333 | 7.98 |  | 0.6971428548 |  |  |  | 4 |  | arc melted, Ar | Stoichiometric quantities of Zr, Ni, Co, Cu, and Sn were arc melted, ground up, and arc melted a second time under argon |  | Powders were then ground into fine powders and sintered by SPS at 1373 K for 10 minutes at a pressure of 40 MPa under a vacuum of 1 Pa. |  |  | Polycrystalline |  | 216 | 96 |  | http://dx.doi.org/10.1007/BF03038432 | Jeitschko | 228.44 | 4 | 3 | 12 | 19.03666667 | 105382 | 300
2 | http://dx.doi.org/10.1016/j.jallcom.2004.02.061 | ZrNi1.98Cu0.02Sn | ZrNi1.98Cu0.02Sn | ZrNi1-x-yCoxCuySn | ZrNiSn |  |  | y0.02 |  | Katsumyama2004JAC | 400 | 0.001169003 | 855.43 | -136 | 15.822 | 0.093139486 | 6.795 |  | 0.8349016 |  |  |  | 4 |  | arc melted, Ar | Stoichiometric quantities of Zr, Ni, Co, Cu, and Sn were arc melted, ground up, and arc melted a second time under argon |  | Powders were then ground into fine powders and sintered by SPS at 1373 K for 10 minutes at a pressure of 40 MPa under a vacuum of 1 Pa. |  |  | Polycrystalline |  | 216 | 96 |  | http://dx.doi.org/10.1007/BF03038432 | Jeitschko | 228.44 | 4 | 3 | 12 | 19.03666667 | 105382 | 300
2 | http://dx.doi.org/10.1016/j.jallcom.2004.02.061 | ZrNi0.76Co0.004Cu0.2Sn | ZrNi0.76Co0.004Cu0.2Sn | ZrNi1-x-yCoxCuySn | ZrNiSn |  |  | x0.004y0.06 |  | Katsumyama2004JAC | 300 | 0.008759636 | 114.16 | -95 | 1.0303 | 0.005134142 | 6.02 |  | 0.08356164544 |  |  |  | 4 |  | arc melted, Ar | Stoichiometric quantities of Zr, Ni, Co, Cu, and Sn were arc melted, ground up, and arc melted a second time under argon |  | Powders were then ground into fine powders and sintered by SPS at 1373 K for 10 minutes at a pressure of 40 MPa under a vacuum of 1 Pa. |  |  | Polycrystalline |  | 216 | 96 |  | http://dx.doi.org/10.1007/BF03038432 | Jeitschko | 228.44 | 4 | 3 | 12 | 19.03666667 | 105382 | 300
2 | http://dx.doi.org/10.1016/j.jallcom.2004.02.061 | ZrNi0.76Co0.004Cu0.2Sn | ZrNi0.76Co0.004Cu0.2Sn | ZrNi1-x-yCoxCuySn | ZrNiSn |  |  | 0.005 |  | Katsumyama2004JAC | 400 | 0.006950236 | 143.88 | -130 | 2.4317 | 0.018352111 | 5.3 |  | 0.1404316567 |  |  |  | 4 |  | arc melted, Ar | Stoichiometric quantities of Zr, Ni, Co, Cu, and Sn were arc melted, ground up, and arc melted a second time under argon |  | Powders were then ground into fine powders and sintered by SPS at 1373 K for 10 minutes at a pressure of 40 MPa under a vacuum of 1 Pa. |  |  | Polycrystalline |  | 216 | 96 |  | http://dx.doi.org/10.1007/BF03038432 | Jeitschko | 228.44 | 4 | 3 | 12 | 19.03666667 | 105382 | 300
2 | http://dx.doi.org/10.1016/j.jallcom.2006.02.075 | ZrNiSn0.98Sb0.02 | ZrNiSn0.98Sb0.02 | Zr1-xYxNiSn1-ySby | ZrNiSn |  |  | x0y0.02 |  | Katsumyama2007JAC | 300 | 0.0005980146 | 1672.2 | -113 | 21.353 | 0.075362975 | 8.5 |  | 1.22408 |  |  |  | No Data |  | arc melted, Ar | [5 empty] | Polycrystalline |  | 216 | 96 |  | http://dx.doi.org/10.1007/BF03038432 | Jeitschko | 228.44 | 4 | 3 | 12 | 19.03666667 | 105382 | 300
2 | http://dx.doi.org/10.1016/j.jallcom.2006.02.075 | ZrNiSn0.98Sb0.02 | ZrNiSn0.98Sb0.02 | Zr1-xYxNiSn1-ySby | ZrNiSn |  |  | x0y0.02 |  | Katsumyama2007JAC | 400 | 0.000623986 | 1602.6 | -137 | 30.079 | 0.151338494 | 7.95 |  | 1.564103 |  |  |  | No Data |  | arc melted, Ar | [5 empty] | Polycrystalline |  | 216 | 96 |  | http://dx.doi.org/10.1007/BF03038432 | Jeitschko | 228.44 | 4 | 3 | 12 | 19.03666667 | 105382 | 300
2 | http://dx.doi.org/10.1016/j.jallcom.2006.02.075 | Zr0.94Y0.06NiSn0.96Sb0.04 | Zr0.94Y0.06NiSn0.96Sb0.04 | Zr1-xYxNiSn1-ySby | ZrNiSn |  |  | x0.06y0.04 |  | Katsumyama2007JAC | 300 | 0.00077101 | 1297 | -92 | 10.978 | 0.039441739 | 8.35 |  | 0.9494163426 |  |  |  | No Data |  | arc melted, Ar | [5 empty] | Polycrystalline |  | 216 | 96 |  | http://dx.doi.org/10.1007/BF03038432 | Jeitschko | 228.44 | 4 | 3 | 12 | 19.03666667 | 105382 | 300
2 | http://dx.doi.org/10.1016/j.jallcom.2006.02.075 | Zr0.94Y0.06NiSn0.96Sb0.04 | Zr0.94Y0.06NiSn0.96Sb0.04 | Zr1-xYxNiSn1-ySby | ZrNiSn |  |  | x0.06y0.04 |  | Katsumyama2007JAC | 400 | 0.0007880221 | 1269 | -109 | 15.077 | 0.092641543 | 6.51 |  | 1.238579 |  |  |  | No Data |  | arc melted, Ar | [5 empty] | Polycrystalline |  | 216 | 96 |  | http://dx.doi.org/10.1007/BF03038432 | Jeitschko | 228.44 | 4 | 3 | 12 | 19.03666667 | 105382 | 300
2 | http://dx.doi.org/10.1063/1.2828713 | NbCoSn | NbCoSn | NbCoxSn | NbCoSn |  |  | 1 |  | Kimura2008APL | 300 | 0.001228305 | 814.13 | -119.188 | 11.565 | 0.050251597 | 6.90444 |  | 0.5959408 |  |  |  | 5.97 |  | Floating zone melting | [5 empty] | Single Crystal |  | 216 | 96 |  | http://dx.doi.org/10.1016/0304-8853(93)90861-U | Skolozdra | 210.86 | 4 | 3 | 12 | 17.57166667 | 102553 | 300
2 | http://dx.doi.org/10.1063/1.2828713 | NbCoSn | NbCoSn | NbCoxSn | NbCoSn |  |  | 1 |  | Kimura2008APL | 400 | 0.001414927 | 706.75 | -137.005 | 13.266 | 0.066676394 | 7.9584 |  | 0.6897868 |  |  |  | No Data |  | Floating zone melting | [5 empty] | Single Crystal |  | 216 | 96 |  | http://dx.doi.org/10.1016/0304-8853(93)90861-U | Skolozdra | 210.86 | 4 | 3 | 12 | 17.57166667 | 102553 | 300
2 | http://dx.doi.org/10.1063/1.2828713 | NbCoSn | NbCoSn | NbCoxSn | NbCoSn |  |  | 1 |  | Kimura2008APL | 700 | 0.002030374 | 492.52 | -168.074 | 13.913 | 0.099979863 | 9.74108 |  | 0.8412177 |  |  |  | No Data |  | Floating zone melting | [5 empty] | Single Crystal |  | 216 | 96 |  | http://dx.doi.org/10.1016/0304-8853(93)90861-U | Skolozdra | 210.86 | 4 | 3 | 12 | 17.57166667 | 102553 | 300
2 | http://dx.doi.org/10.1063/1.2828713 | NbCoSn | NbCoSn | NbCoxSn | NbCoSn |  |  | 1 |  | Kimura2008APL | 1000 | 0.002590271 | 386.06 | -177.53 | 12.167 | 0.122572444 | 9.92664 |  | 0.9419795 |  |  |  | No Data |  | Floating zone melting | [5 empty] | Single Crystal |  | 216 | 96 |  | http://dx.doi.org/10.1016/0304-8853(93)90861-U | Skolozdra | 210.86 | 4 | 3 | 12 | 17.57166667 | 102553 | 300
2 | http://dx.doi.org/10.1063/1.2828713 | NbCo1.05Sn | NbCo1.05Sn | NbCoxSn | NbCoSn |  |  | 1.05 |  | Kimura2008APL | 300 | 0.001374117 | 727.74 | -163.441 | 19.44 | 0.084685557 | 6.88672 |  | 0.5327084 |  |  |  | 4.82 |  | Floating zone melting | [5 empty] | Single Crystal |  | 216 | 96 |  | http://dx.doi.org/10.1016/0304-8853(93)90861-U | Skolozdra | 210.86 | 4 | 3 | 12 | 17.57166667 | 102553 | 300
2 | http://dx.doi.org/10.1063/1.2828713 | NbCo1.05Sn | NbCo1.05Sn | NbCoxSn | NbCoSn |  |  | 1.05 |  | Kimura2008APL | 400 | 0.001630204 | 613.42 | -185.373 | 21.079 | 0.120287894 | 7.00955 |  | 0.5986995 |  |  |  | No Data |  | Floating zone melting | [5 empty] | Single Crystal |  | 216 | 96 |  | http://dx.doi.org/10.1016/0304-8853(93)90861-U | Skolozdra | 210.86 | 4 | 3 | 12 | 17.57166667 | 102553 | 300
2 | http://dx.doi.org/10.1063/1.2828713 | NbCo1.05Sn | NbCo1.05Sn | NbCoxSn | NbCoSn |  |  | 1.05 |  | Kimura2008APL | 700 | 0.002335957 | 428.09 | -236.772 | 23.999 | 0.232283937 | 7.2322 |  | 0.7311706 |  |  |  | No Data |  | Floating zone melting | [5 empty] | Single Crystal |  | 216 | 96 |  | http://dx.doi.org/10.1016/0304-8853(93)90861-U | Skolozdra | 210.86 | 4 | 3 | 12 | 17.57166667 | 102553 | 300
2 | http://dx.doi.org/10.1063/1.2828713 | NbCo1.05Sn | NbCo1.05Sn | NbCoxSn | NbCoSn |  |  | 1.05 |  | Kimura2008APL | 1000 | 0.002979116 | 335.67 | -250.86 | 21.124 | 0.27533795 | 7.6719 |  | 0.8190228 |  |  |  | No Data |  | Floating zone melting | [5 empty] | Single Crystal |  | 216 | 96 |  | http://dx.doi.org/10.1016/0304-8853(93)90861-U | Skolozdra | 210.86 | 4 | 3 | 12 | 17.57166667 | 102553 | 300
2 | http://dx.doi.org/10.1063/1.2828713 | NbCo1.10Sn | NbCo1.10Sn | NbCoxSn | NbCoSn |  |  | 1.1 |  | Kimura2008APL | 300 | 0.001110235 | 900.71 | -130.766 | 15.402 | 0.07963356 | 5.80227 |  | 0.6593169 |  |  |  | 6.08 |  | Floating zone melting | [5 empty] | Single Crystal |  | 216 | 96 |  | http://dx.doi.org/10.1016/0304-8853(93)90861-U | Skolozdra | 210.86 | 4 | 3 | 12 | 17.57166667 | 102553 | 300
2 | http://dx.doi.org/10.1063/1.2828713 | NbCo1.10Sn | NbCo1.10Sn | NbCoxSn | NbCoSn |  |  | 1.1 |  | Kimura2008APL | 400 | 0.001296865 | 771.09 | -151.928 | 17.798 | 0.122115456 | 5.83 |  | 0.7525812 |  |  |  | No Data |  | Floating zone melting | [5 empty] | Single Crystal |  | 216 | 96 |  | http://dx.doi.org/10.1016/0304-8853(93)90861-U | Skolozdra | 210.86 | 4 | 3 | 12 | 17.57166667 | 102553 | 300
2 | http://dx.doi.org/10.1063/1.2828713 | NbCo1.10Sn | NbCo1.10Sn | NbCoxSn | NbCoSn |  |  | 1.1 |  | Kimura2008APL | 700 | 0.00184291 | 542.62 | -189.172 | 19.418 | 0.218130295 | 6.23152 |  | 0.9268002 |  |  |  | No Data |  | Floating zone melting | [5 empty] | Single Crystal |  | 216 | 96 |  | http://dx.doi.org/10.1016/0304-8853(93)90861-U | Skolozdra | 210.86 | 4 | 3 | 12 | 17.57166667 | 102553 | 300
2 | http://dx.doi.org/10.1063/1.2828713 | NbCo1.10Sn | NbCo1.10Sn | NbCoxSn | NbCoSn |  |  | 1.1 |  | Kimura2008APL | 1000 | 0.002423596 | 412.61 | -199.4 | 16.405 | 0.242232068 | 6.77258 |  | 1.006758 |  |  |  | No Data |  | Floating zone melting | [5 empty] | Single Crystal |  | 216 | 96 |  | http://dx.doi.org/10.1016/0304-8853(93)90861-U | Skolozdra | 210.86 | 4 | 3 | 12 | 17.57166667 | 102553 | 300
2 |  | NbCo2Sn | NbCo2Sn | NbCoxSn | NbCoSn | [5 empty] | 300 | 0.000146518 | 6825.1 | -18.17146 | 2.2537 | 0.008327745 | 8.118681 |  | 4.996007
2 | http://dx.doi.org/10.1016/j.jpcs.2004.01.010 | Bi92Sb8 | Bi92Sb8 | Bi100-xSbx | Bi-Sb |  |  | 8 |  | Kitagawa2004JPCS | 300 | 0.0001608493 | 6217 | -81.3 | 41.137 | [7 empty] | 0.078 |  | melted, vacuum | [5 empty] | Polycrystalline |  | 166 | 12 |  | http://dx.doi.org/10.1021/ja01317a031 | Ehret | 195.59 | 6 | 1 | 6 | 32.59833333 | 617054 | 300
2 | http://dx.doi.org/10.1016/j.jpcs.2004.01.010 | Bi92Sb8 | Bi92Sb8 | Bi100-xSbx | Bi-Sb |  |  | 8 |  | Kitagawa2004JPCS | 400 | 0.0001554316 | 6433.7 | -69.3 | 30.897 | [9 empty] | melted, vacuum | [5 empty] | Polycrystalline |  | 166 | 12 |  | http://dx.doi.org/10.1021/ja01317a031 | Ehret | 195.59 | 6 | 1 | 6 | 32.59833333 | 617054 | 300
2 | http://dx.doi.org/10.1016/j.jpcs.2004.01.010 | Bi90Sb10 | Bi90Sb10 | Bi100-xSbx | Bi-Sb |  |  | 10 |  | Kitagawa2004JPCS | 300 | 0.0001823121 | 5485.1 | -80.8 | 35.767 | [7 empty] | 0.099 |  | melted, vacuum | [5 empty] | Polycrystalline |  | 166 | 12 |  | http://dx.doi.org/10.1021/ja01317a031 | Ehret | 195.59 | 6 | 1 | 6 | 32.59833333 | 617054 | 300
2 | http://dx.doi.org/10.1016/j.jpcs.2004.01.010 | Bi90Sb10 | Bi90Sb10 | Bi100-xSbx | Bi-Sb |  |  | 10 |  | Kitagawa2004JPCS | 400 | 0.0001807599 | 5532.2 | -68.5 | 25.965 | [9 empty] | melted, vacuum | [5 empty] | Polycrystalline |  | 166 | 12 |  | http://dx.doi.org/10.1021/ja01317a031 | Ehret | 195.59 | 6 | 1 | 6 | 32.59833333 | 617054 | 300
2 | http://dx.doi.org/10.1016/j.jpcs.2004.01.010 | Bi88Sb12 | Bi88Sb12 | Bi100-xSbx | Bi-Sb |  |  | 12 |  | Kitagawa2004JPCS | 300 | 0.0001720726 | 5811.5 | -85.3 | 42.277 | [7 empty] | 0.0646 |  | melted, vacuum | [5 empty] | Polycrystalline |  | 166 | 12 |  | http://dx.doi.org/10.1021/ja01317a031 | Ehret | 195.59 | 6 | 1 | 6 | 32.59833333 | 617054 | 300
2 | http://dx.doi.org/10.1016/j.jpcs.2004.01.010 | Bi88Sb12 | Bi88Sb12 | Bi100-xSbx | Bi-Sb |  |  | 12 |  | Kitagawa2004JPCS | 400 | 0.0001678866 | 5956.4 | -72.9 | 31.613 | [9 empty] | melted, vacuum | [5 empty] | Polycrystalline |  | 166 | 12 |  | http://dx.doi.org/10.1021/ja01317a031 | Ehret | 195.59 | 6 | 1 | 6 | 32.59833333 | 617054 | 300
2 | http://dx.doi.org/10.1016/j.jpcs.2004.01.010 | Bi86Sb14 | Bi86Sb14 | Bi100-xSbx | Bi-Sb |  |  | 14 |  | Kitagawa2004JPCS | 300 | 0.000256246 | 3902.5 | -81.3 | 25.822 | [7 empty] | 0.0519 |  | melted, vacuum | [5 empty] | Polycrystalline |  | 166 | 12 |  | http://dx.doi.org/10.1021/ja01317a031 | Ehret | 195.59 | 6 | 1 | 6 | 32.59833333 | 617054 | 300
2 | http://dx.doi.org/10.1016/j.jpcs.2004.01.010 | Bi86Sb14 | Bi86Sb14 | Bi100-xSbx | Bi-Sb |  |  | 14 |  | Kitagawa2004JPCS | 400 | 0.0002926116 | 3417.5 | -69.1 | 16.319 | [9 empty] | melted, vacuum | [5 empty] | Polycrystalline |  | 166 | 12 |  | http://dx.doi.org/10.1021/ja01317a031 | Ehret | 195.59 | 6 | 1 | 6 | 32.59833333 | 617054 | 300
2 | http://dx.doi.org/10.1016/j.jpcs.2004.01.010 | Bi83Sb17 | Bi83Sb17 | Bi100-xSbx | Bi-Sb |  |  | 17 |  | Kitagawa2004JPCS | 300 | 0.0002595582 | 3852.7 | -75.2 | 21.801 | [7 empty] | 0.0646 |  | melted, vacuum | [5 empty] | Polycrystalline |  | 166 | 12 |  | http://dx.doi.org/10.1021/ja01317a031 | Ehret | 195.59 | 6 | 1 | 6 | 32.59833333 | 617054 | 300
2 | http://dx.doi.org/10.1016/j.jpcs.2004.01.010 | Bi83Sb17 | Bi83Sb17 | Bi100-xSbx | Bi-Sb |  |  | 17 |  | Kitagawa2004JPCS | 400 | 0.0002851847 | 3506.5 | -61.6 | 13.304 | [9 empty] | melted, vacuum | [5 empty] | Polycrystalline |  | 166 | 12 |  | http://dx.doi.org/10.1021/ja01317a031 | Ehret | 195.59 | 6 | 1 | 6 | 32.59833333 | 617054 | 300
2 | http://dx.doi.org/10.1063/1.1687532 | CaMn7O12 | CaMn7O12 | Ca(Mn3-xCux)Mn4O12 | CaMnO3 |  |  | 0 |  | Kobayashi2004JAP | 700 | 0.08930964 | 11.197 | 8.02541 | 0.00072116 | [7 empty] | No Data |  | solid state reaction, air | [5 empty] | Polycrystalline |  | 194 | 24 |  | http://dx.doi.org/10.1016/0038-1098(80)90668-7 | Bochu | 598.91 | 3 | 20 | 60 | 9.981833333 | 200971 | 300
2 | http://dx.doi.org/10.1063/1.1687532 | CaMn7O12 | CaMn7O12 | Ca(Mn3-xCux)Mn4O12 | CaMnO3 |  |  | 0 |  | Kobayashi2004JAP | 1000 | 0.04050059 | 24.691 | -20.1644 | 0.010039 | [7 empty] | No Data |  | solid state reaction, air | [5 empty] | Polycrystalline |  | 194 | 24 |  | http://dx.doi.org/10.1016/0038-1098(80)90668-7 | Bochu | 598.91 | 3 | 20 | 60 | 9.981833333 | 200971 | 300
2 | http://dx.doi.org/10.1063/1.1687532 | CaMn6.5Cu0.5O12 | CaMn6.5Cu0.5O12 | Ca(Mn3-xCux)Mn4O12 | CaMnO3 |  |  | 0.5 |  | Kobayashi2004JAP | 300 | 0.513031 | 1.9492 | 32.5598 | 0.0020665 | [7 empty] | No Data |  | solid state reaction, air | [5 empty] | Polycrystalline |  | 194 | 24 |  | http://dx.doi.org/10.1016/0038-1098(80)90668-7 | Bochu | 598.91 | 3 | 20 | 60 | 9.981833333 | 200971 | 300
2 | http://dx.doi.org/10.1063/1.1687532 | CaMn6.5Cu0.5O12 | CaMn6.5Cu0.5O12 | Ca(Mn3-xCux)Mn4O12 | CaMnO3 |  |  | 0.5 |  | Kobayashi2004JAP | 400 | 0.1726341 | 5.7926 | 9.29006 | 0.00049993 | [7 empty] | No Data |  | solid state reaction, air | [5 empty] | Polycrystalline |  | 194 | 24 |  | http://dx.doi.org/10.1016/0038-1098(80)90668-7 | Bochu | 598.91 | 3 | 20 | 60 | 9.981833333 | 200971 | 300
2 | http://dx.doi.org/10.1063/1.1687532 | CaMn6.5Cu0.5O12 | CaMn6.5Cu0.5O12 | Ca(Mn3-xCux)Mn4O12 | CaMnO3 |  |  | 0.5 |  | Kobayashi2004JAP | 700 | 0.05008765 | 19.965 | -15.3459 | 0.0047018 | [7 empty] | No Data |  | solid state reaction, air | [5 empty] | Polycrystalline |  | 194 | 24 |  | http://dx.doi.org/10.1016/0038-1098(80)90668-7 | Bochu | 598.91 | 3 | 20 | 60 | 9.981833333 | 200971 | 300
2 | http://dx.doi.org/10.1063/1.1687532 | CaMn6.5Cu0.5O12 | CaMn6.5Cu0.5O12 | Ca(Mn3-xCux)Mn4O12 | CaMnO3 |  |  | 0.5 |  | Kobayashi2004JAP | 1000 | 0.02813889 | 35.538 | -24.3591 | 0.021087 | [7 empty] | No Data |  | solid state reaction, air | [5 empty] | Polycrystalline |  | 194 | 24 |  | http://dx.doi.org/10.1016/0038-1098(80)90668-7 | Bochu | 598.91 | 3 | 20 | 60 | 9.981833333 | 200971 | 300
2 | http://dx.doi.org/10.1063/1.1687532 | CaMn6CuO12 | CaMn6CuO12 | Ca(Mn3-xCux)Mn4O12 | CaMnO3 |  |  | 1 |  | Kobayashi2004JAP | 300 | 0.2476535 | 4.0379 | -13.1349 | 0.00069665 | [7 empty] | No Data |  | solid state reaction, air | [5 empty] | Polycrystalline |  | 194 | 24 |  | http://dx.doi.org/10.1016/0038-1098(80)90668-7 | Bochu | 598.91 | 3 | 20 | 60 | 9.981833333 | 200971 | 300
2 | http://dx.doi.org/10.1063/1.1687532 | CaMn6CuO12 | CaMn6CuO12 | Ca(Mn3-xCux)Mn4O12 | CaMnO3 |  |  | 1 |  | Kobayashi2004JAP | 400 | 0.1010571 | 9.8954 | -19.922 | 0.0039273 | [7 empty] | No Data |  | solid state reaction, air | [5 empty] | Polycrystalline |  | 194 | 24 |  | http://dx.doi.org/10.1016/0038-1098(80)90668-7 | Bochu | 598.91 | 3 | 20 | 60 | 9.981833333 | 200971 | 300
2 | http://dx.doi.org/10.1063/1.1687532 | CaMn6CuO12 | CaMn6CuO12 | Ca(Mn3-xCux)Mn4O12 | CaMnO3 |  |  | 1 |  | Kobayashi2004JAP | 700 | 0.03263495 | 30.642 | -27.3305 | 0.022888 | [7 empty] | No Data |  | solid state reaction, air | [5 empty] | Polycrystalline |  | 194 | 24 |  | http://dx.doi.org/10.1016/0038-1098(80)90668-7 | Bochu | 598.91 | 3 | 20 | 60 | 9.981833333 | 200971 | 300
2 | http://dx.doi.org/10.1063/1.1687532 | CaMn6CuO12 | CaMn6CuO12 | Ca(Mn3-xCux)Mn4O12 | CaMnO3 |  |  | 1 |  | Kobayashi2004JAP | 1000 | 0.0204065 | 49.004 | -30.2012 | 0.044697 | [7 empty] | No Data |  | solid state reaction, air | [5 empty] | Polycrystalline |  | 194 | 24 |  | http://dx.doi.org/10.1016/0038-1098(80)90668-7 | Bochu | 598.91 | 3 | 20 | 60 | 9.981833333 | 200971 | 300
2 | http://dx.doi.org/10.1063/1.1687532 | LiMn2O4 | LiMn2O4 | LiMn2O4 | LiMn2O4 |  |  |  |  | Kobayashi2004JAP | 300 | 1720.904 | 0.00058109 | -55.6808 | 1.8016e-06 | [7 empty] | No Data |  | solid state reaction, air | [5 empty] | Polycrystalline |  | 227 | 192 |  | http://dx.doi.org/10.1016/S0167-2738(99)00235-0 | Berg | 555.64 | 8 | 7 | 56 | 9.922142857 | 89459 | 300
2 | http://dx.doi.org/10.1063/1.1687532 | LiMn2O4 | LiMn2O4 | LiMn2O4 | LiMn2O4 |  |  |  |  | Kobayashi2004JAP | 400 | 74.09054 | 0.013497 | -45.9919 | 2.8549e-05 | [7 empty] | No Data |  | solid state reaction, air | [5 empty] | Polycrystalline |  | 227 | 192 |  | http://dx.doi.org/10.1016/S0167-2738(99)00235-0 | Berg | 555.64 | 8 | 7 | 56 | 9.922142857 | 89459 | 300
2 | http://dx.doi.org/10.1063/1.1687532 | LiMn2O4 | LiMn2O4 | LiMn2O4 | LiMn2O4 |  |  |  |  | Kobayashi2004JAP | 700 | 1.167324 | 0.85666 | -30.1768 | 0.00078011 | [7 empty] | No Data |  | solid state reaction, air | [5 empty] | Polycrystalline |  | 227 | 192 |  | http://dx.doi.org/10.1016/S0167-2738(99)00235-0 | Berg | 555.64 | 8 | 7 | 56 | 9.922142857 | 89459 | 300
2 | http://dx.doi.org/10.1063/1.1687532 | LiMn2O4 | LiMn2O4 | LiMn2O4 | LiMn2O4 |  |  |  |  | Kobayashi2004JAP | 1000 | 0.2610693 | 3.8304 | -19.4145 | 0.0014438 | [7 empty] | No Data |  | solid state reaction, air | [5 empty] | Polycrystalline |  | 227 | 192 |  | http://dx.doi.org/10.1016/S0167-2738(99)00235-0 | Berg | 555.64 | 8 | 7 | 56 | 9.922142857 | 89459 | 300
2 | http://dx.doi.org/10.1063/1.1687532 | Pr0.5Ca0.5MnO3 | Pr0.5Ca0.5MnO3 | PrxCa1-xMnO3 | CaMnO3 |  |  | 0.5 |  | Kobayashi2004JAP | 300 | 0.05528833 | 18.087 | -22.2738 | 0.0089735 | [7 empty] | No Data |  | solid state reaction, air | [5 empty] | Polycrystalline |  | 62 | 8 |  | http://dx.doi.org/10.1021/cm980397u | Woodward | 221.92 | 4 | 5 | 20 | 11.096 | 85650 | 300
2 | http://dx.doi.org/10.1063/1.1687532 | Pr0.5Ca0.5MnO3 | Pr0.5Ca0.5MnO3 | PrxCa1-xMnO3 | CaMnO3 |  |  | 0.5 |  | Kobayashi2004JAP | 400 | 0.02980626 | 33.55 | -22.7685 | 0.017392 | [7 empty] | No Data |  | solid state reaction, air | [5 empty] | Polycrystalline |  | 62 | 8 |  | http://dx.doi.org/10.1021/cm980397u | Woodward | 221.92 | 4 | 5 | 20 | 11.096 | 85650 | 300
2 | http://dx.doi.org/10.1063/1.1687532 | Pr0.5Ca0.5MnO3 | Pr0.5Ca0.5MnO3 | PrxCa1-xMnO3 | CaMnO3 |  |  | 0.5 |  | Kobayashi2004JAP | 700 | 0.01609528 | 62.13 | -23.4352 | 0.034122 | [7 empty] | No Data |  | solid state reaction, air | [5 empty] | Polycrystalline |  | 62 | 8 |  | http://dx.doi.org/10.1021/cm980397u | Woodward | 221.92 | 4 | 5 | 20 | 11.096 | 85650 | 300
2 | http://dx.doi.org/10.1063/1.1687532 | Pr0.5Ca0.5MnO3 | Pr0.5Ca0.5MnO3 | PrxCa1-xMnO3 | CaMnO3 |  |  | 0.5 |  | Kobayashi2004JAP | 1000 | 0.01273853 | 78.502 | -23.7587 | 0.044312 | [7 empty] | No Data |  | solid state reaction, air | [5 empty] | Polycrystalline |  | 62 | 8 |  | http://dx.doi.org/10.1021/cm980397u | Woodward | 221.92 | 4 | 5 | 20 | 11.096 | 85650 | 300
2 | http://dx.doi.org/10.1016/S0925-8388(02)01002-2 | Mo3Te4 | Mo3Te4 | Mo6Te8-xSx | Mo3Te4 |  |  | 0 |  | Kurosaki2003JACa | 300 | 0.0007109847 | 1406.5 | 4.08735 | 0.023497 | 0.000184926 | 3.81187 |  | 1.029536 |  |  |  | Hole Carriers, no specific numbers |  | solid state reaction, vacuum | [5 empty] | Polycrystalline |  | 148 | 6 |  | http://dx.doi.org/10.1016/S0925-8388(02)01002-2 | Bars | 1039.77 | 6 | 7 | 42 | 24.75642857 | 644477 | 300
2 | http://dx.doi.org/10.1016/S0925-8388(02)01002-2 | Mo3Te4 | Mo3Te4 | Mo6Te8-xSx | Mo3Te4 |  |  | 0 |  | Kurosaki2003JACa | 400 | 0.0007199942 | 1388.9 | 7.50989 | 0.078331 | 0.00080099 | 3.91172 |  | 1.355556 |  |  |  | Hole Carriers, no specific numbers |  | solid state reaction, vacuum | [5 empty] | Polycrystalline |  | 148 | 6 |  | http://dx.doi.org/10.1016/S0925-8388(02)01002-2 | Bars | 1039.77 | 6 | 7 | 42 | 24.75642857 | 644477 | 300
2 | http://dx.doi.org/10.1016/S0925-8388(02)01002-2 | Mo3Te4 | Mo3Te4 | Mo6Te8-xSx | Mo3Te4 |  |  | 0 |  | Kurosaki2003JACa | 700 | 0.0007150007 | 1398.6 | 16.5599 | 0.38354 | 0.006030526 | 4.45197 |  | 2.388811 |  |  |  | Hole Carriers, no specific numbers |  | solid state reaction, vacuum | [5 empty] | Polycrystalline |  | 148 | 6 |  | http://dx.doi.org/10.1016/S0925-8388(02)01002-2 | Bars | 1039.77 | 6 | 7 | 42 | 24.75642857 | 644477 | 300
2 | http://dx.doi.org/10.1016/S0925-8388(02)01002-2 | Mo3Te4 | Mo3Te4 | Mo6Te8-xSx | Mo3Te4 |  |  | 0 |  | Kurosaki2003JACa | 1000 | 0.0007230135 | 1383.1 | 23.9118 | 0.79084 | 0.014946413 | 5.29114 |  | 3.374827 |  |  |  | Hole Carriers, no specific numbers |  | solid state reaction, vacuum | [5 empty] | Polycrystalline |  | 148 | 6 |  | http://dx.doi.org/10.1016/S0925-8388(02)01002-2 | Bars | 1039.77 | 6 | 7 | 42 | 24.75642857 | 644477 | 300
2 | http://dx.doi.org/10.1016/S0925-8388(02)01002-2 | Mo6Te7S | Mo6Te7S | Mo6Te8-xSx | Mo3Te4 |  |  | 1 |  | Kurosaki2003JACa | 300 | 0.0007669888 | 1303.8 | 3.34933 | 0.014626 | 0.000158231 | 2.77301 |  | 0.9543677 |  |  |  | Hole Carriers, no specific numbers |  | solid state reaction, vacuum | [5 empty] | Polycrystalline |  | 148 | 6 |  | http://dx.doi.org/10.1016/S0925-8388(02)01002-2 | Bars | 1039.77 | 6 | 7 | 42 | 24.75642857 | 644477 | 300
2 | http://dx.doi.org/10.1016/S0925-8388(02)01002-2 | Mo6Te7S | Mo6Te7S | Mo6Te8-xSx | Mo3Te4 |  |  | 1 |  | Kurosaki2003JACa | 400 | 0.000783024 | 1277.1 | 5.48011 | 0.038355 | 0.00049533 | 3.09729 |  | 1.246488 |  |  |  | Hole Carriers, no specific numbers |  | solid state reaction, vacuum | [5 empty] | Polycrystalline |  | 148 | 6 |  | http://dx.doi.org/10.1016/S0925-8388(02)01002-2 | Bars | 1039.77 | 6 | 7 | 42 | 24.75642857 | 644477 | 300
2 | http://dx.doi.org/10.1016/S0925-8388(02)01002-2 | Mo6Te7S | Mo6Te7S | Mo6Te8-xSx | Mo3Te4 |  |  | 1 |  | Kurosaki2003JACa | 700 | 0.0008169935 | 1224 | 13.9768 | 0.23911 | 0.004207081 | 3.97842 |  | 2.090575 |  |  |  | Hole Carriers, no specific numbers |  | solid state reaction, vacuum | [5 empty] | Polycrystalline |  | 148 | 6 |  | http://dx.doi.org/10.1016/S0925-8388(02)01002-2 | Bars | 1039.77 | 6 | 7 | 42 | 24.75642857 | 644477 | 300
2 | http://dx.doi.org/10.1016/S0925-8388(02)01002-2 | Mo6Te7S | Mo6Te7S | Mo6Te8-xSx | Mo3Te4 |  |  | 1 |  | Kurosaki2003JACa | 1000 | 0.0008329863 | 1200.5 | 21.1078 | 0.53486 | 0.011602871 | 4.60973 |  | 2.929172 |  |  |  | Hole Carriers, no specific numbers |  | solid state reaction, vacuum | [5 empty] | Polycrystalline |  | 148 | 6 |  | http://dx.doi.org/10.1016/S0925-8388(02)01002-2 | Bars | 1039.77 | 6 | 7 | 42 | 24.75642857 | 644477 | 300
2 | http://dx.doi.org/10.1016/S0925-8388(02)01002-2 | Mo6Te6S2 | Mo6Te6S2 | Mo6Te8-xSx | Mo3Te4 |  |  | 2 |  | Kurosaki2003JACa | 300 | 0.0008569715 | 1166.9 | 6.30124 | 0.046331 | 0.000654096 | 2.12496 |  | 0.8541424 |  |  |  | Hole Carriers, no specific numbers |  | solid state reaction, vacuum | [5 empty] | Polycrystalline |  | 148 | 6 |  | http://dx.doi.org/10.1016/S0925-8388(02)01002-2 | Bars | 1039.77 | 6 | 7 | 42 | 24.75642857 | 644477 | 300
2 | http://dx.doi.org/10.1016/S0925-8388(02)01002-2 | Mo6Te6S2 | Mo6Te6S2 | Mo6Te8-xSx | Mo3Te4 |  |  | 2 |  | Kurosaki2003JACa | 400 | 0.0008869966 | 1127.4 | 8.06322 | 0.073298 | 0.001234787 | 2.37444 |  | 1.100338 |  |  |  | Hole Carriers, no specific numbers |  | solid state reaction, vacuum | [5 empty] | Polycrystalline |  | 148 | 6 |  | http://dx.doi.org/10.1016/S0925-8388(02)01002-2 | Bars | 1039.77 | 6 | 7 | 42 | 24.75642857 | 644477 | 300
2 | http://dx.doi.org/10.1016/S0925-8388(02)01002-2 | Mo6Te6S2 | Mo6Te6S2 | Mo6Te8-xSx | Mo3Te4 |  |  | 2 |  | Kurosaki2003JACa | 700 | 0.0009459843 | 1057.1 | 11.6892 | 0.14444 | 0.003449371 | 2.93114 |  | 1.805497 |  |  |  | Hole Carriers, no specific numbers |  | solid state reaction, vacuum | [5 empty] | Polycrystalline |  | 148 | 6 |  | http://dx.doi.org/10.1016/S0925-8388(02)01002-2 | Bars | 1039.77 | 6 | 7 | 42 | 24.75642857 | 644477 | 300
2 | http://dx.doi.org/10.1016/S0925-8388(02)01002-2 | Mo6Te6S2 | Mo6Te6S2 | Mo6Te8-xSx | Mo3Te4 |  |  | 2 |  | Kurosaki2003JACa | 1000 | 0.001 | 1000 | 14.6136 | 0.21356 | 0.006182272 | 3.45435 |  | 2.44 |  |  |  | Hole Carriers, no specific numbers |  | solid state reaction, vacuum | [5 empty] | Polycrystalline |  | 148 | 6 |  | http://dx.doi.org/10.1016/S0925-8388(02)01002-2 | Bars | 1039.77 | 6 | 7 | 42 | 24.75642857 | 644477 | 300
2 | http://dx.doi.org/10.1109/ICT.2006.331289 | CuRh0.9Mg0.1O2 | CuRh0.9Mg0.1O2 | CuRh1-xMgxO2 | CuCrO2 |  |  | 0.1 |  | Kuriyama2006ICT | 300 | 0.002488119 | 401.91 | 138.814 | 7.7445 | [9 empty] | solid state reaction, air | [5 empty] | Polycrystalline |  | 166 | 12 |  | http://dx.doi.org/10.1016/0022-3697(61)90220-7 | Bertaut | 140.56 | 3 | 4 | 12 | 11.71333333 | 29214 | 300
2 | http://dx.doi.org/10.1109/ICT.2006.331289 | CuRh0.9Mg0.1O2 | CuRh0.9Mg0.1O2 | CuRh1-xMgxO2 | CuCrO2 |  |  | 0.1 |  | Kuriyama2006ICT | 400 | 0.002700878 | 370.25 | 153.007 | 8.668 | 0.035498382 | 9.76717 |  | 0.3613637 | [5 empty] | solid state reaction, air | [5 empty] | Polycrystalline |  | 166 | 12 |  | http://dx.doi.org/10.1016/0022-3697(61)90220-7 | Bertaut | 140.56 | 3 | 4 | 12 | 11.71333333 | 29214 | 300
2 | http://dx.doi.org/10.1109/ICT.2006.331289 | CuRh0.9Mg0.1O2 | CuRh0.9Mg0.1O2 | CuRh1-xMgxO2 | CuCrO2 |  |  | 0.1 |  | Kuriyama2006ICT | 700 | 0.003920954 | 255.04 | 203.027 | 10.513 | 0.073515711 | 10.0099 |  | 0.4356043 | [5 empty] | solid state reaction, air | [5 empty] | Polycrystalline |  | 166 | 12 |  | http://dx.doi.org/10.1016/0022-3697(61)90220-7 | Bertaut | 140.56 | 3 | 4 | 12 | 11.71333333 | 29214 | 300
2 | http://dx.doi.org/10.1109/ICT.2006.331289 | CuRh0.9Mg0.1O2 | CuRh0.9Mg0.1O2 | CuRh1-xMgxO2 | CuCrO2 |  |  | 0.1 |  | Kuriyama2006ICT | 1000 | 0.00552975 | 180.84 | 265.993 | 12.795 | 0.152467292 | 8.39186 |  | 0.4412496 | [5 empty] | solid state reaction, air | [5 empty] | Polycrystalline |  | 166 | 12 |  | http://dx.doi.org/10.1016/0022-3697(61)90220-7 | Bertaut | 140.56 | 3 | 4 | 12 | 11.71333333 | 29214 | 300
2 | http://dx.doi.org/10.1063/1.3117943 | Sr2Ti0.8Nb0.2O4 | Sr2Ti0.8Nb0.2O4 | SrO(SrTi1-xNbxO3) | SrTiO3 |  |  | n=1, x0.2 |  | Wang2009JAP | 300 | 0.004761905 | 210 | -53.6 | 0.60332 | 0.004141796 | 4.37 |  | 0.15372 |  |  |  | 7.5 |  | solid state reaction, Ar | [5 empty] | Polycrystalline |  | 221 | 48 |  | http://dx.doi.org/10.1063/1.3117943 | Page | 187 | 2 | 7 | 14 | 13.35714286 | 162886 | 300
2 | http://dx.doi.org/10.1063/1.3117943 | Sr2Ti0.8Nb0.2O4 | Sr2Ti0.8Nb0.2O4 | SrO(SrTi1-xNbxO3) | SrTiO3 |  |  | n=1, x0.2 |  | Wang2009JAP | 400 | 0.005668934 | 176.4 | -67.6 | 0.80611 | 0.008981679 | 3.59 |  | 0.1721664 |  |  |  | 7.5 |  | solid state reaction, Ar | [5 empty] | Polycrystalline |  | 221 | 48 |  | http://dx.doi.org/10.1063/1.3117943 | Page | 187 | 2 | 7 | 14 | 13.35714286 | 162886 | 300
2 | http://dx.doi.org/10.1063/1.3117943 | Sr2Ti0.8Nb0.2O4 | Sr2Ti0.8Nb0.2O4 | SrO(SrTi1-xNbxO3) | SrTiO3 |  |  | n=1, x0.2 |  | Wang2009JAP | 700 | 0.008654262 | 115.55 | -110.3 | 1.4058 | 0.039679604 | 2.48 |  | 0.1973594 |  |  |  | 7.5 |  | solid state reaction, Ar | [5 empty] | Polycrystalline |  | 221 | 48 |  | http://dx.doi.org/10.1063/1.3117943 | Page | 187 | 2 | 7 | 14 | 13.35714286 | 162886 | 300
2 | http://dx.doi.org/10.1063/1.3117943 | Sr2Ti0.8Nb0.2O4 | Sr2Ti0.8Nb0.2O4 | SrO(SrTi1-xNbxO3) | SrTiO3 |  |  | n=1, x0.2 |  | Wang2009JAP | 1000 | 0.01333333 | 75 | -167 | 2.0917 | 0.108941406 | 1.92 |  | 0.183 |  |  |  | 7.5 |  | solid state reaction, Ar | [5 empty] | Polycrystalline |  | 221 | 48 |  | http://dx.doi.org/10.1063/1.3117943 | Page | 187 | 2 | 7 | 14 | 13.35714286 | 162886 | 300
2 | http://dx.doi.org/10.1063/1.3117943 | Sr3Ti1.6Nb0.4O7 | Sr3Ti1.6Nb0.4O7 | SrO(SrTi1-xNbxO3)2 | SrTiO3 |  |  | n=2, x0.2 |  | Wang2009JAP | 300 | 0.001858736 | 538 | -42.4 | 0.96719 | 0.005849969 | 4.96 |  | 0.393816 |  |  |  | 7.5 |  | solid state reaction, Ar | [5 empty] | Polycrystalline |  | 221 | 48 |  | http://dx.doi.org/10.1063/1.3117943 | Page | 305 | 2 | 12 | 24 | 12.70833333 | 162886 | 300
2 | http://dx.doi.org/10.1063/1.3117943 | Sr3Ti1.6Nb0.4O7 | Sr3Ti1.6Nb0.4O7 | SrO(SrTi1-xNbxO3)2 | SrTiO3 |  |  | n=2, x0.2 |  | Wang2009JAP | 400 | 0.002173913 | 460 | -57.16 | 1.5029 | 0.015454418 | 3.89 |  | 0.44896 |  |  |  | 7.5 |  | solid state reaction, Ar | [5 empty] | Polycrystalline |  | 221 | 48 |  | http://dx.doi.org/10.1063/1.3117943 | Page | 305 | 2 | 12 | 24 | 12.70833333 | 162886 | 300
2 | http://dx.doi.org/10.1063/1.3117943 | Sr3Ti1.6Nb0.4O7 | Sr3Ti1.6Nb0.4O7 | SrO(SrTi1-xNbxO3)2 | SrTiO3 |  |  | n=2, x0.2 |  | Wang2009JAP | 700 | 0.004291845 | 233 | -98.3 | 2.2515 | 0.057941815 | 2.72 |  | 0.397964 |  |  |  | 7.5 |  | solid state reaction, Ar | [5 empty] | Polycrystalline |  | 221 | 48 |  | http://dx.doi.org/10.1063/1.3117943 | Page | 305 | 2 | 12 | 24 | 12.70833333 | 162886 | 300
2 | http://dx.doi.org/10.1063/1.3117943 | Sr3Ti1.6Nb0.4O7 | Sr3Ti1.6Nb0.4O7 | SrO(SrTi1-xNbxO3)2 | SrTiO3 |  |  | n=2, x0.2 |  | Wang2009JAP | 1000 | 0.0078125 | 128 | -158 | 3.1954 | 0.149317383 | 2.14 |  | 0.3123199995 |  |  |  | 7.5 |  | solid state reaction, Ar | [5 empty] | Polycrystalline |  | 221 | 48 |  | http://dx.doi.org/10.1063/1.3117943 | Page | 305 | 2 | 12 | 24 | 12.70833333 | 162886 | 300
2 | http://dx.doi.org/10.1063/1.3117943 | SrTi0.8Nb0.2O3 | SrTi0.8Nb0.2O3 | SrO(SrTi1-xNbxO3)2 | SrTiO3 |  |  | n infinity |  | Wang2009JAP | 300 | 0.001451379 | 689 | -52.14 | 1.8731 | 0.005392806 | 10.42 |  | 0.504348 | [5 empty] | solid state reaction, Ar | [5 empty] | Polycrystalline |  | 140 | 32 |  | http://dx.doi.org/10.1103/PhysRevLett.101.205502 | Page | 240.63 | 4 | 5 | 20 | 12.0315 | 162889 | 15
2 | http://dx.doi.org/10.1063/1.3117943 | SrTi0.8Nb0.2O3 | SrTi0.8Nb0.2O3 | SrO(SrTi1-xNbxO3)2 | SrTiO3 |  |  | n infinity |  | Wang2009JAP | 400 | 0.001420455 | 704 | -62.4 | 2.7412 | 0.012720218 | 8.62 |  | 0.687104 | [5 empty] | solid state reaction, Ar | [5 empty] | Polycrystalline |  | 140 | 32 |  | http://dx.doi.org/10.1103/PhysRevLett.101.205502 | Page | 240.63 | 4 | 5 | 20 | 12.0315 | 162889 | 15
2 | http://dx.doi.org/10.1063/1.3117943 | SrTi0.8Nb0.2O3 | SrTi0.8Nb0.2O3 | SrO(SrTi1-xNbxO3)2 | SrTiO3 |  |  | n infinity |  | Wang2009JAP | 700 | 0.001709402 | 585 | -110 | 7.0785 | 0.100710366 | 4.92 |  | 0.99918 | [5 empty] | solid state reaction, Ar | [5 empty] | Polycrystalline |  | 140 | 32 |  | http://dx.doi.org/10.1103/PhysRevLett.101.205502 | Page | 240.63 | 4 | 5 | 20 | 12.0315 | 162889 | 15
2 | http://dx.doi.org/10.1063/1.3117943 | SrTi0.8Nb0.2O3 | SrTi0.8Nb0.2O3 | SrO(SrTi1-xNbxO3)2 | SrTiO3 |  |  | n infinity |  | Wang2009JAP | 1000 | 0.002564103 | 390 | -164.9 | 10.605 | 0.337735156 | 3.14 |  | 0.9516000005 | [5 empty] | solid state reaction, Ar | [5 empty] | Polycrystalline |  | 140 | 32 |  | http://dx.doi.org/10.1103/PhysRevLett.101.205502 | Page | 240.63 | 4 | 5 | 20 | 12.0315 | 162889 | 15
2 | http://dx.doi.org/10.1016/S0925-8388(02)00972-6 | Sr0.95La0.05TiO3 | Sr0.95La0.05TiO3 | Sr1-xLaxTiO3 | SrTiO3 |  |  | 0.05 |  | Muta2003JAC | 300 | 0.007013115 | 142.59 | -167 | 3.9766 | [7 empty] | No Data |  | solid state reaction, Ar | [5 empty] | Polycrystalline |  | 221 | 48 |  | Â http://dx.doi.org/10.1063/1.342963 | Howard | 59.83 | 1 | 5 | 5 | 11.966 | 65091 | 300
2 | http://dx.doi.org/10.1016/S0925-8388(02)00972-6 | Sr0.95La0.05TiO3 | Sr0.95La0.05TiO3 | Sr1-xLaxTiO3 | SrTiO3 |  |  | 0.05 |  | Muta2003JAC | 400 | 0.004427325 | 225.87 | -188 | 7.9831 | [7 empty] | No Data |  | solid state reaction, Ar | [5 empty] | Polycrystalline |  | 221 | 48 |  | Â http://dx.doi.org/10.1063/1.342963 | Howard | 59.83 | 1 | 5 | 5 | 11.966 | 65091 | 300
2 | http://dx.doi.org/10.1016/S0925-8388(02)00972-6 | Sr0.95La0.05TiO3 | Sr0.95La0.05TiO3 | Sr1-xLaxTiO3 | SrTiO3 |  |  | 0.05 |  | Muta2003JAC | 700 | 0.009176838 | 108.97 | -251 | 6.8653 | [7 empty] | No Data |  | solid state reaction, Ar | [5 empty] | Polycrystalline |  | 221 | 48 |  | Â http://dx.doi.org/10.1063/1.342963 | Howard | 59.83 | 1 | 5 | 5 | 11.966 | 65091 | 300
2 | http://dx.doi.org/10.1016/S0925-8388(02)00972-6 | Sr0.95La0.05TiO3 | Sr0.95La0.05TiO3 | Sr1-xLaxTiO3 | SrTiO3 |  |  | 0.05 |  | Muta2003JAC | 1000 | 0.01832576 | 54.568 | -285 | 4.4323 | [7 empty] | No Data |  | solid state reaction, Ar | [5 empty] | Polycrystalline |  | 221 | 48 |  | Â http://dx.doi.org/10.1063/1.342963 | Howard | 59.83 | 1 | 5 | 5 | 11.966 | 65091 | 300
2 | http://dx.doi.org/10.1016/S0925-8388(02)00972-6 | Sr0.9La0.1TiO3 | Sr0.9La0.1TiO3 | Sr1-xLaxTiO3 | SrTiO3 |  |  | 0.1 |  | Muta2003JAC | 300 | 0.002614242 | 382.52 | -97.6 | 3.6438 | 0.018590979 | 5.88 |  | 0.2800075698 |  |  |  | No Data |  | solid state reaction, Ar | [5 empty] | Polycrystalline |  | 221 | 48 |  | Â http://dx.doi.org/10.1063/1.342963 | Howard | 59.83 | 1 | 5 | 5 | 11.966 | 65091 | 300
2 | http://dx.doi.org/10.1016/S0925-8388(02)00972-6 | Sr0.9La0.1TiO3 | Sr0.9La0.1TiO3 | Sr1-xLaxTiO3 | SrTiO3 |  |  | 0.1 |  | Muta2003JAC | 400 | 0.001650328 | 605.94 | -115 | 8.0136 | 0.060708962 | 5.28 |  | 0.5913994 |  |  |  | No Data |  | solid state reaction, Ar | [5 empty] | Polycrystalline |  | 221 | 48 |  | Â http://dx.doi.org/10.1063/1.342963 | Howard | 59.83 | 1 | 5 | 5 | 11.966 | 65091 | 300
2 | http://dx.doi.org/10.1016/S0925-8388(02)00972-6 | Sr0.9La0.1TiO3 | Sr0.9La0.1TiO3 | Sr1-xLaxTiO3 | SrTiO3 |  |  | 0.1 |  | Muta2003JAC | 700 | 0.003658983 | 273.3 | -179 | 8.7569 | 0.160048392 | 3.83 |  | 0.4668032 |  |  |  | No Data |  | solid state reaction, Ar | [5 empty] | Polycrystalline |  | 221 | 48 |  | Â http://dx.doi.org/10.1063/1.342963 | Howard | 59.83 | 1 | 5 | 5 | 11.966 | 65091 | 300
2 | http://dx.doi.org/10.1016/S0925-8388(02)00972-6 | Sr0.9La0.1TiO3 | Sr0.9La0.1TiO3 | Sr1-xLaxTiO3 | SrTiO3 |  |  | 0.1 |  | Muta2003JAC | 1000 | 0.00793273 | 126.06 | -221 | 6.157 | 0.195461682 | 3.15 |  | 0.30759372 |  |  |  | No Data |  | solid state reaction, Ar | [5 empty] | Polycrystalline |  | 221 | 48 |  | Â http://dx.doi.org/10.1063/1.342963 | Howard | 59.83 | 1 | 5 | 5 | 11.966 | 65091 | 300
2 | http://dx.doi.org/10.1016/S0925-8388(02)00972-6 | Sr0.8La0.2TiO3 | Sr0.8La0.2TiO3 | Sr1-xLaxTiO3 | SrTiO3 |  |  | 0.2 |  | Muta2003JAC | 300 | 0.0006129705 | 1631.4 | -53.7 | 4.7045 | [7 empty] | No Data |  | solid state reaction, Ar | [5 empty] | Polycrystalline |  | 221 | 48 |  | Â http://dx.doi.org/10.1063/1.342963 | Howard | 60 | 1 | 5 | 5 | 12 | 65094 | 300
2 | http://dx.doi.org/10.1016/S0925-8388(02)00972-6 | Sr0.8La0.2TiO3 | Sr0.8La0.2TiO3 | Sr1-xLaxTiO3 | SrTiO3 |  |  | 0.2 |  | Muta2003JAC | 400 | 0.0005336749 | 1873.8 | -64.7 | 7.8439 | [7 empty] | No Data |  | solid state reaction, Ar | [5 empty] | Polycrystalline |  | 221 | 48 |  | Â http://dx.doi.org/10.1063/1.342963 | Howard | 60 | 1 | 5 | 5 | 12 | 65094 | 300
2 | http://dx.doi.org/10.1016/S0925-8388(02)00972-6 | Sr0.8La0.2TiO3 | Sr0.8La0.2TiO3 | Sr1-xLaxTiO3 | SrTiO3 |  |  | 0.2 |  | Muta2003JAC | 700 | 0.001192066 | 838.88 | -113 | 10.712 | [7 empty] | No Data |  | solid state reaction, Ar | [5 empty] | Polycrystalline |  | 221 | 48 |  | Â http://dx.doi.org/10.1063/1.342963 | Howard | 60 | 1 | 5 | 5 | 12 | 65094 | 300
2 | http://dx.doi.org/10.1016/S0925-8388(02)00972-6 | Sr0.8La0.2TiO3 | Sr0.8La0.2TiO3 | Sr1-xLaxTiO3 | SrTiO3 |  |  | 0.2 |  | Muta2003JAC | 1000 | 0.002380612 | 420.06 | -158 | 10.486 | [7 empty] | No Data |  | solid state reaction, Ar | [5 empty] | Polycrystalline |  | 221 | 48 |  | Â http://dx.doi.org/10.1063/1.342963 | Howard | 60 | 1 | 5 | 5 | 12 | 65094 | 300
2 | http://dx.doi.org/10.1016/j.jallcom.2008.02.041 | TiNiSn | TiNiSn | Ti1-xNbxNiSn | TiNiSn |  |  | 0 |  | Muta2009JAC | 300 | 0.03141789 | 31.829 | -271.305 | 2.3428 | 0.011567378 | 6.0761 |  | 0.02329883 |  |  |  | 1.9 |  | arc-melted, vacuum | [5 empty] | Polycrystalline |  | 216 | 96 |  | http://dx.doi.org/10.1016/j.jssc.2010.09.042 | Stadnyk | 208.21 | 4 | 3 | 12 | 17.35083333 | 174568 | 300
2 | http://dx.doi.org/10.1016/j.jallcom.2008.02.041 | TiNiSn | TiNiSn | Ti1-xNbxNiSn | TiNiSn |  |  | 0 |  | Muta2009JAC | 400 | 0.008392782 | 119.15 | -295.891 | 10.432 | 0.08031864 | 5.1951 |  | 0.1162884 |  |  |  | 1.9 |  | arc-melted, vacuum | [5 empty] | Polycrystalline |  | 216 | 96 |  | http://dx.doi.org/10.1016/j.jssc.2010.09.042 | Stadnyk | 208.21 | 4 | 3 | 12 | 17.35083333 | 174568 | 300
2 | http://dx.doi.org/10.1016/j.jallcom.2008.02.041 | TiNiSn | TiNiSn | Ti1-xNbxNiSn | TiNiSn |  |  | 0 |  | Muta2009JAC | 700 | 0.002761058 | 362.18 | -255.058 | 23.562 | 0.362358717 | 4.5516 |  | 0.6186069 |  |  |  | 1.9 |  | arc-melted, vacuum | [5 empty] | Polycrystalline |  | 216 | 96 |  | http://dx.doi.org/10.1016/j.jssc.2010.09.042 | Stadnyk | 208.21 | 4 | 3 | 12 | 17.35083333 | 174568 | 300
2 | http://dx.doi.org/10.1016/j.jallcom.2008.02.041 | TiNiSn | TiNiSn | Ti1-xNbxNiSn | TiNiSn |  |  | 0 |  | Muta2009JAC | 1000 | 0.001626678 | 614.75 | -159.717 | 15.682 | 0.243444308 | 6.4417 |  | 1.499988 |  |  |  | 1.9 |  | arc-melted, vacuum | [5 empty] | Polycrystalline |  | 216 | 96 |  | http://dx.doi.org/10.1016/j.jssc.2010.09.042 | Stadnyk | 208.21 | 4 | 3 | 12 | 17.35083333 | 174568 | 300
2 | http://dx.doi.org/10.1016/j.jallcom.2008.02.041 | Ti0.99Nb0.01NiSn | Ti0.99Nb0.01NiSn | Ti1-xNbxNiSn | TiNiSn |  |  | 0.01 |  | Muta2009JAC | 300 | 0.001155081 | 865.74 | -177.319 | 27.221 | 0.118473741 | 6.8928 |  | 0.6337195 |  |  |  | 3.3 |  | arc-melted, vacuum | [5 empty] | Polycrystalline |  | 216 | 96 |  | http://dx.doi.org/10.1016/j.jssc.2010.09.042 | Stadnyk | 208.21 | 4 | 3 | 12 | 17.35083333 | 174568 | 300
2 | http://dx.doi.org/10.1016/j.jallcom.2008.02.041 | Ti0.99Nb0.01NiSn | Ti0.99Nb0.01NiSn | Ti1-xNbxNiSn | TiNiSn |  |  | 0.01 |  | Muta2009JAC | 400 | 0.001240095 | 806.39 | -192.458 | 29.869 | 0.203822375 | 5.8617 |  | 0.7870337 |  |  |  | 3.3 |  | arc-melted, vacuum | [5 empty] | Polycrystalline |  | 216 | 96 |  | http://dx.doi.org/10.1016/j.jssc.2010.09.042 | Stadnyk | 208.21 | 4 | 3 | 12 | 17.35083333 | 174568 | 300
2 | http://dx.doi.org/10.1016/j.jallcom.2008.02.041 | Ti0.99Nb0.01NiSn | Ti0.99Nb0.01NiSn | Ti1-xNbxNiSn | TiNiSn |  |  | 0.01 |  | Muta2009JAC | 700 | 0.001275478 | 784.02 | -211.295 | 35.003 | 0.508510843 | 4.8184 |  | 1.339104 |  |  |  | 3.3 |  | arc-melted, vacuum | [5 empty] | Polycrystalline |  | 216 | 96 |  | http://dx.doi.org/10.1016/j.jssc.2010.09.042 | Stadnyk | 208.21 | 4 | 3 | 12 | 17.35083333 | 174568 | 300
2 | http://dx.doi.org/10.1016/j.jallcom.2008.02.041 | Ti0.99Nb0.01NiSn | Ti0.99Nb0.01NiSn | Ti1-xNbxNiSn | TiNiSn |  |  | 0.01 |  | Muta2009JAC | 1000 | 0.001142322 | 875.41 | -172.594 | 26.077 | 0.414473123 | 6.2917 |  | 2.136008 |  |  |  | 3.3 |  | arc-melted, vacuum | [5 empty] | Polycrystalline |  | 216 | 96 |  | http://dx.doi.org/10.1016/j.jssc.2010.09.042 | Stadnyk | 208.21 | 4 | 3 | 12 | 17.35083333 | 174568 | 300
2 | http://dx.doi.org/10.1016/j.jallcom.2008.02.041 | Ti0.98Nb0.02NiSn | Ti0.98Nb0.02NiSn | Ti1-xNbxNiSn | TiNiSn |  |  | 0.02 |  | Muta2009JAC | 300 | 0.0006539367 | 1529.2 | -139.982 | 29.965 | 0.121054378 | 7.4261 |  | 1.119404 |  |  |  | 5 |  | arc-melted, vacuum | [5 empty] | Polycrystalline |  | 216 | 96 |  | http://dx.doi.org/10.1016/j.jssc.2010.09.042 | Stadnyk | 208.21 | 4 | 3 | 12 | 17.35083333 | 174568 | 300
2 | http://dx.doi.org/10.1016/j.jallcom.2008.02.041 | Ti0.98Nb0.02NiSn | Ti0.98Nb0.02NiSn | Ti1-xNbxNiSn | TiNiSn |  |  | 0.02 |  | Muta2009JAC | 400 | 0.0007272198 | 1375.1 | -158.575 | 34.579 | 0.218564595 | 6.3283 |  | 1.342107 |  |  |  | 5 |  | arc-melted, vacuum | [5 empty] | Polycrystalline |  | 216 | 96 |  | http://dx.doi.org/10.1016/j.jssc.2010.09.042 | Stadnyk | 208.21 | 4 | 3 | 12 | 17.35083333 | 174568 | 300
2 | http://dx.doi.org/10.1016/j.jallcom.2008.02.041 | Ti0.98Nb0.02NiSn | Ti0.98Nb0.02NiSn | Ti1-xNbxNiSn | TiNiSn |  |  | 0.02 |  | Muta2009JAC | 700 | 0.0009078529 | 1101.5 | -188.543 | 39.157 | 0.539039134 | 5.085 |  | 1.881396 |  |  |  | 5 |  | arc-melted, vacuum | [5 empty] | Polycrystalline |  | 216 | 96 |  | http://dx.doi.org/10.1016/j.jssc.2010.09.042 | Stadnyk | 208.21 | 4 | 3 | 12 | 17.35083333 | 174568 | 300
2 | http://dx.doi.org/10.1016/j.jallcom.2008.02.041 | Ti0.98Nb0.02NiSn | Ti0.98Nb0.02NiSn | Ti1-xNbxNiSn | TiNiSn |  |  | 0.02 |  | Muta2009JAC | 1000 | 0.000960338 | 1041.3 | -174.312 | 31.639 | 0.529517135 | 5.975 |  | 2.540699 |  |  |  | 5 |  | arc-melted, vacuum | [5 empty] | Polycrystalline |  | 216 | 96 |  | http://dx.doi.org/10.1016/j.jssc.2010.09.042 | Stadnyk | 208.21 | 4 | 3 | 12 | 17.35083333 | 174568 | 300
2 | http://dx.doi.org/10.1016/j.jallcom.2008.02.041 | Ti0.95Nb0.05NiSn | Ti0.95Nb0.05NiSn | Ti1-xNbxNiSn | TiNiSn |  |  | 0.05 |  | Muta2009JAC | 300 | 0.000350668 | 2851.7 | -96.2097 | 26.396 | 0.113786134 | 6.9595 |  | 2.087466 |  |  |  | No Data |  | arc-melted, vacuum | [5 empty] | Polycrystalline |  | 216 | 96 |  | http://dx.doi.org/10.1016/j.jssc.2010.09.042 | Stadnyk | 208.21 | 4 | 3 | 12 | 17.35083333 | 174568 | 300
2 | http://dx.doi.org/10.1016/j.jallcom.2008.02.041 | Ti0.95Nb0.05NiSn | Ti0.95Nb0.05NiSn | Ti1-xNbxNiSn | TiNiSn |  |  | 0.05 |  | Muta2009JAC | 400 | 0.0003957731 | 2526.7 | -110.94 | 31.098 | 0.195021878 | 6.3783 |  | 2.466049 |  |  |  | No Data |  | arc-melted, vacuum | [5 empty] | Polycrystalline |  | 216 | 96 |  | http://dx.doi.org/10.1016/j.jssc.2010.09.042 | Stadnyk | 208.21 | 4 | 3 | 12 | 17.35083333 | 174568 | 300
2 | http://dx.doi.org/10.1016/j.jallcom.2008.02.041 | Ti0.95Nb0.05NiSn | Ti0.95Nb0.05NiSn | Ti1-xNbxNiSn | TiNiSn |  |  | 0.05 |  | Muta2009JAC | 700 | 0.0005665722 | 1765 | -146.063 | 37.655 | 0.50190418 | 5.2517 |  | 3.014603 |  |  |  | No Data |  | arc-melted, vacuum | [5 empty] | Polycrystalline |  | 216 | 96 |  | http://dx.doi.org/10.1016/j.jssc.2010.09.042 | Stadnyk | 208.21 | 4 | 3 | 12 | 17.35083333 | 174568 | 300
2 | http://dx.doi.org/10.1016/j.jallcom.2008.02.041 | Ti0.95Nb0.05NiSn | Ti0.95Nb0.05NiSn | Ti1-xNbxNiSn | TiNiSn |  |  | 0.05 |  | Muta2009JAC | 1000 | 0.0007257947 | 1377.8 | -142.549 | 27.997 | 0.509801867 | 5.4917 |  | 3.361783 |  |  |  | No Data |  | arc-melted, vacuum | [5 empty] | Polycrystalline |  | 216 | 96 |  | http://dx.doi.org/10.1016/j.jssc.2010.09.042 | Stadnyk | 208.21 | 4 | 3 | 12 | 17.35083333 | 174568 | 300
2 | http://dx.doi.org/10.1016/j.jallcom.2008.02.041 | ZrNiSn | ZrNiSn | Zr1-yNbyNiSn | ZrNiSn |  |  | 0 |  | Muta2009JAC | 300 | 0.03141789 | 31.829 | -353.714 | 3.9822 | 0.011778524 | 10.1428 |  | 0.02329882 |  |  |  | 0.86 |  | arc-melted, vacuum | [5 empty] | Polycrystalline |  | 216 | 96 |  | http://dx.doi.org/10.1016/0304-8853(93)90861-U | Skolozdra | 226.87 | 4 | 3 | 12 | 18.90583333 | 646828 | 300
2 | http://dx.doi.org/10.1016/j.jallcom.2008.02.041 | ZrNiSn | ZrNiSn | Zr1-yNbyNiSn | ZrNiSn |  |  | 0 |  | Muta2009JAC | 400 | 0.008742023 | 114.39 | -342.674 | 13.432 | 0.064001427 | 8.395 |  | 0.1116446 |  |  |  | 0.86 |  | arc-melted, vacuum | [5 empty] | Polycrystalline |  | 216 | 96 |  | http://dx.doi.org/10.1016/0304-8853(93)90861-U | Skolozdra | 226.87 | 4 | 3 | 12 | 18.90583333 | 646828 | 300
2 | http://dx.doi.org/10.1016/j.jallcom.2008.02.041 | ZrNiSn | ZrNiSn | Zr1-yNbyNiSn | ZrNiSn |  |  | 0 |  | Muta2009JAC | 700 | 0.002797359 | 357.48 | -284.671 | 28.969 | 0.338827093 | 5.9849 |  | 0.6105741 |  |  |  | 0.86 |  | arc-melted, vacuum | [5 empty] | Polycrystalline |  | 216 | 96 |  | http://dx.doi.org/10.1016/0304-8853(93)90861-U | Skolozdra | 226.87 | 4 | 3 | 12 | 18.90583333 | 646828 | 300
2 | http://dx.doi.org/10.1016/j.jallcom.2008.02.041 | ZrNiSn | ZrNiSn | Zr1-yNbyNiSn | ZrNiSn |  |  | 0 |  | Muta2009JAC | 1000 | 0.001589825 | 629 | -212.937 | 28.52 | 0.42941353 | 6.6417 |  | 1.534767 |  |  |  | 0.86 |  | arc-melted, vacuum | [5 empty] | Polycrystalline |  | 216 | 96 |  | http://dx.doi.org/10.1016/0304-8853(93)90861-U | Skolozdra | 226.87 | 4 | 3 | 12 | 18.90583333 | 646828 | 300
2 | http://dx.doi.org/10.1016/j.jallcom.2008.02.041 | Zr0.99Nb0.01NiSn | Zr0.99Nb0.01NiSn | Zr1-yNbyNiSn | ZrNiSn |  |  | 0.01 |  | Muta2009JAC | 300 | 0.001095074 | 913.18 | -170.876 | 26.664 | 0.082668744 | 9.6761 |  | 0.6684507 |  |  |  | 1.9 |  | arc-melted, vacuum | [5 empty] | Polycrystalline |  | 216 | 96 |  | http://dx.doi.org/10.1016/0304-8853(93)90861-U | Skolozdra | 226.87 | 4 | 3 | 12 | 18.90583333 | 646828 | 300
2 | http://dx.doi.org/10.1016/j.jallcom.2008.02.041 | Zr0.99Nb0.01NiSn | Zr0.99Nb0.01NiSn | Zr1-yNbyNiSn | ZrNiSn |  |  | 0.01 |  | Muta2009JAC | 400 | 0.001240341 | 806.23 | -189.025 | 28.807 | 0.140320851 | 8.2117 |  | 0.7868766 |  |  |  | 1.9 |  | arc-melted, vacuum | [5 empty] | Polycrystalline |  | 216 | 96 |  | http://dx.doi.org/10.1016/0304-8853(93)90861-U | Skolozdra | 226.87 | 4 | 3 | 12 | 18.90583333 | 646828 | 300
2 | http://dx.doi.org/10.1016/j.jallcom.2008.02.041 | Zr0.99Nb0.01NiSn | Zr0.99Nb0.01NiSn | Zr1-yNbyNiSn | ZrNiSn |  |  | 0.01 |  | Muta2009JAC | 700 | 0.001348727 | 741.44 | -228.446 | 38.694 | 0.447571084 | 6.0517 |  | 1.266374 |  |  |  | 1.9 |  | arc-melted, vacuum | [5 empty] | Polycrystalline |  | 216 | 96 |  | http://dx.doi.org/10.1016/0304-8853(93)90861-U | Skolozdra | 226.87 | 4 | 3 | 12 | 18.90583333 | 646828 | 300
2 | http://dx.doi.org/10.1016/j.jallcom.2008.02.041 | Zr0.99Nb0.01NiSn | Zr0.99Nb0.01NiSn | Zr1-yNbyNiSn | ZrNiSn |  |  | 0.01 |  | Muta2009JAC | 1000 | 0.00121458 | 823.33 | -210.789 | 36.582 | 0.603500311 | 6.0617 |  | 2.008935 |  |  |  | 1.9 |  | arc-melted, vacuum | [5 empty] | Polycrystalline |  | 216 | 96 |  | http://dx.doi.org/10.1016/0304-8853(93)90861-U | Skolozdra | 226.87 | 4 | 3 | 12 | 18.90583333 | 646828 | 300
2 | http://dx.doi.org/10.1016/j.jallcom.2008.02.041 | Zr0.98Nb0.02NiSn | Zr0.98Nb0.02NiSn | Zr1-yNbyNiSn | ZrNiSn |  |  | 0.02 |  | Muta2009JAC | 300 | 0.0006157256 | 1624.1 | -131.398 | 28.04 | 0.083623065 | 10.0594 |  | 1.188805 |  |  |  | 3 |  | arc-melted, vacuum | [5 empty] | Polycrystalline |  | 216 | 96 |  | http://dx.doi.org/10.1016/0304-8853(93)90861-U | Skolozdra | 226.87 | 4 | 3 | 12 | 18.90583333 | 646828 | 300
2 | http://dx.doi.org/10.1016/j.jallcom.2008.02.041 | Zr0.98Nb0.02NiSn | Zr0.98Nb0.02NiSn | Zr1-yNbyNiSn | ZrNiSn |  |  | 0.02 |  | Muta2009JAC | 400 | 0.0006914673 | 1446.2 | -148.254 | 31.786 | 0.146507724 | 8.6783 |  | 1.411472 |  |  |  | 3 |  | arc-melted, vacuum | [5 empty] | Polycrystalline |  | 216 | 96 |  | http://dx.doi.org/10.1016/0304-8853(93)90861-U | Skolozdra | 226.87 | 4 | 3 | 12 | 18.90583333 | 646828 | 300
2 | http://dx.doi.org/10.1016/j.jallcom.2008.02.041 | Zr0.98Nb0.02NiSn | Zr0.98Nb0.02NiSn | Zr1-yNbyNiSn | ZrNiSn |  |  | 0.02 |  | Muta2009JAC | 700 | 0.0008739731 | 1144.2 | -193.681 | 42.923 | 0.465705367 | 6.4517 |  | 1.954345 |  |  |  | 3 |  | arc-melted, vacuum | [5 empty] | Polycrystalline |  | 216 | 96 |  | http://dx.doi.org/10.1016/0304-8853(93)90861-U | Skolozdra | 226.87 | 4 | 3 | 12 | 18.90583333 | 646828 | 300
2 | http://dx.doi.org/10.1016/j.jallcom.2008.02.041 | Zr0.98Nb0.02NiSn | Zr0.98Nb0.02NiSn | Zr1-yNbyNiSn | ZrNiSn |  |  | 0.02 |  | Muta2009JAC | 1000 | 0.0009515653 | 1050.9 | -196.196 | 40.451 | 0.651557074 | 6.2083 |  | 2.564098 |  |  |  | 3 |  | arc-melted, vacuum | [5 empty] | Polycrystalline |  | 216 | 96 |  | http://dx.doi.org/10.1016/0304-8853(93)90861-U | Skolozdra | 226.87 | 4 | 3 | 12 | 18.90583333 | 646828 | 300
2 | http://dx.doi.org/10.1016/j.jallcom.2008.02.041 | Zr0.95Nb0.05NiSn | Zr0.95Nb0.05NiSn | Zr1-yNbyNiSn | ZrNiSn |  |  | 0.05 |  | Muta2009JAC | 300 | 0.0003372454 | 2965.2 | -78.184 | 18.125 | 0.061376527 | 8.8594 |  | 2.170504 |  |  |  | No Data |  | arc-melted, vacuum | [5 empty] | Polycrystalline |  | 216 | 96 |  | http://dx.doi.org/10.1016/0304-8853(93)90861-U | Skolozdra | 226.87 | 4 | 3 | 12 | 18.90583333 | 646828 | 300
2 | http://dx.doi.org/10.1016/j.jallcom.2008.02.041 | Zr0.95Nb0.05NiSn | Zr0.95Nb0.05NiSn | Zr1-yNbyNiSn | ZrNiSn |  |  | 0.05 |  | Muta2009JAC | 400 | 0.0003643385 | 2744.7 | -89.0283 | 21.755 | 0.105970331 | 8.2117 |  | 2.678866 |  |  |  | No Data |  | arc-melted, vacuum | [5 empty] | Polycrystalline |  | 216 | 96 |  | http://dx.doi.org/10.1016/0304-8853(93)90861-U | Skolozdra | 226.87 | 4 | 3 | 12 | 18.90583333 | 646828 | 300
2 | http://dx.doi.org/10.1016/j.jallcom.2008.02.041 | Zr0.95Nb0.05NiSn | Zr0.95Nb0.05NiSn | Zr1-yNbyNiSn | ZrNiSn |  |  | 0.05 |  | Muta2009JAC | 700 | 0.0004736867 | 2111.1 | -129.304 | 35.296 | 0.370509064 | 6.6684 |  | 3.605673 |  |  |  | No Data |  | arc-melted, vacuum | [5 empty] | Polycrystalline |  | 216 | 96 |  | http://dx.doi.org/10.1016/0304-8853(93)90861-U | Skolozdra | 226.87 | 4 | 3 | 12 | 18.90583333 | 646828 | 300
2 | http://dx.doi.org/10.1016/j.jallcom.2008.02.041 | Zr0.95Nb0.05NiSn | Zr0.95Nb0.05NiSn | Zr1-yNbyNiSn | ZrNiSn |  |  | 0.05 |  | Muta2009JAC | 1000 | 0.0005865103 | 1705 | -150.706 | 38.724 | 0.620411774 | 6.2417 |  | 4.160176 |  |  |  | No Data |  | arc-melted, vacuum | [5 empty] | Polycrystalline |  | 216 | 96 |  | http://dx.doi.org/10.1016/0304-8853(93)90861-U | Skolozdra | 226.87 | 4 | 3 | 12 | 18.90583333 | 646828 | 300
2 | http://dx.doi.org/10.1016/S0038-1098(02)00555-0 | Ca3Co4O9 | Ca3Co4O9 | Lax(Ca3Co4O9) | Ca3Co4O9 |  |  | 0 |  | Nan2002SSC | 300 | 0.04586525 | 21.803 | 50.1234 | 0.054778 | [7 empty] | Hole Carriers, no specific numbers |  | sol-gel, air | [5 empty] | Polycrystalline |  | 12 | 8 |  | http://dx.doi.org/10.1143/JJAP.46.3004 | Nakatsugawa | 147.11 | 2 | 6.77 | 13.54 | 10.8648449 | 160556 | 300
2 | http://dx.doi.org/10.1016/S0038-1098(02)00555-0 | Ca3Co4O9 | Ca3Co4O9 | Lax(Ca3Co4O9) | Ca3Co4O9 |  |  | 0 |  | Nan2002SSC | 400 | 0.04103069 | 24.372 | 58.0016 | 0.081993 | [7 empty] | Hole Carriers, no specific numbers |  | sol-gel, air | [5 empty] | Polycrystalline |  | 12 | 8 |  | http://dx.doi.org/10.1143/JJAP.46.3004 | Nakatsugawa | 147.11 | 2 | 6.77 | 13.54 | 10.8648449 | 160556 | 300
2 | http://dx.doi.org/10.1016/S0038-1098(02)00555-0 | Ca3Co4O9 | Ca3Co4O9 | Lax(Ca3Co4O9) | Ca3Co4O9 |  |  | 0 |  | Nan2002SSC | 700 | 0.02873728 | 34.798 | 84.2826 | 0.24719 | [7 empty] | Hole Carriers, no specific numbers |  | sol-gel, air | [5 empty] | Polycrystalline |  | 12 | 8 |  | http://dx.doi.org/10.1143/JJAP.46.3004 | Nakatsugawa | 147.11 | 2 | 6.77 | 13.54 | 10.8648449 | 160556 | 300
2 | http://dx.doi.org/10.1016/S0038-1098(02)00555-0 | Ca3Co4O9 | Ca3Co4O9 | Lax(Ca3Co4O9) | Ca3Co4O9 |  |  | 0 |  | Nan2002SSC | 1000 | 0.0260532 | 38.383 | 118.607 | 0.53996 | [7 empty] | Hole Carriers, no specific numbers |  | sol-gel, air | [5 empty] | Polycrystalline |  | 12 | 8 |  | http://dx.doi.org/10.1143/JJAP.46.3004 | Nakatsugawa | 147.11 | 2 | 6.77 | 13.54 | 10.8648449 | 160556 | 300
2 | http://dx.doi.org/10.1016/S0038-1098(02)00555-0 | La0.05Ca2.85Co3.8O8.55 | La0.05Ca2.85Co3.8O8.55 | Lax(Ca3Co4O9) | Ca3Co4O9 |  |  | 0.05 |  | Nan2002SSC | 300 | 0.04077805 | 24.523 | 62.1344 | 0.094677 | [7 empty] | Hole Carriers, no specific numbers |  | sol-gel, air | [5 empty] | Polycrystalline |  | 12 | 8 |  | http://dx.doi.org/10.1143/JJAP.46.3004 | Nakatsugawa | 147.11 | 2 | 6.77 | 13.54 | 10.8648449 | 160556 | 300
2 | http://dx.doi.org/10.1016/S0038-1098(02)00555-0 | La0.05Ca2.85Co3.8O8.55 | La0.05Ca2.85Co3.8O8.55 | Lax(Ca3Co4O9) | Ca3Co4O9 |  |  | 0.05 |  | Nan2002SSC | 400 | 0.0378315 | 26.433 | 70.013 | 0.12957 | [7 empty] | Hole Carriers, no specific numbers |  | sol-gel, air | [5 empty] | Polycrystalline |  | 12 | 8 |  | http://dx.doi.org/10.1143/JJAP.46.3004 | Nakatsugawa | 147.11 | 2 | 6.77 | 13.54 | 10.8648449 | 160556 | 300
2 | http://dx.doi.org/10.1016/S0038-1098(02)00555-0 | La0.05Ca2.85Co3.8O8.55 | La0.05Ca2.85Co3.8O8.55 | Lax(Ca3Co4O9) | Ca3Co4O9 |  |  | 0.05 |  | Nan2002SSC | 700 | 0.02510986 | 39.825 | 88.58 | 0.31249 | [7 empty] | Hole Carriers, no specific numbers |  | sol-gel, air | [5 empty] | Polycrystalline |  | 12 | 8 |  | http://dx.doi.org/10.1143/JJAP.46.3004 | Nakatsugawa | 147.11 | 2 | 6.77 | 13.54 | 10.8648449 | 160556 | 300
2 | http://dx.doi.org/10.1016/S0038-1098(02)00555-0 | La0.05Ca2.85Co3.8O8.55 | La0.05Ca2.85Co3.8O8.55 | Lax(Ca3Co4O9) | Ca3Co4O9 |  |  | 0.05 |  | Nan2002SSC | 1000 | 0.01908615 | 52.394 | 123.896 | 0.80426 | [7 empty] | Hole Carriers, no specific numbers |  | sol-gel, air | [5 empty] | Polycrystalline |  | 12 | 8 |  | http://dx.doi.org/10.1143/JJAP.46.3004 | Nakatsugawa | 147.11 | 2 | 6.77 | 13.54 | 10.8648449 | 160556 | 300
2 | http://dx.doi.org/10.1016/S0038-1098(02)00555-0 | La0.3Ca2.7Co4O9 | La0.3Ca2.7Co4O9 | Lax(Ca3Co4O9) | Ca3Co4O9 |  |  | 0.1 |  | Nan2002SSC | 300 | 0.05960897 | 16.776 | 59.7107 | 0.059813 | [7 empty] | Hole Carriers, no specific numbers |  | sol-gel, air | [5 empty] | Polycrystalline |  | 12 | 8 |  | http://dx.doi.org/10.1143/JJAP.46.3004 | Nakatsugawa | 147.11 | 2 | 6.77 | 13.54 | 10.8648449 | 160556 | 300
2 | http://dx.doi.org/10.1016/S0038-1098(02)00555-0 | La0.3Ca2.7Co4O9 | La0.3Ca2.7Co4O9 | Lax(Ca3Co4O9) | Ca3Co4O9 |  |  | 0.1 |  | Nan2002SSC | 400 | 0.03867574 | 25.856 | 68.4692 | 0.12121 | [7 empty] | Hole Carriers, no specific numbers |  | sol-gel, air | [5 empty] | Polycrystalline |  | 12 | 8 |  | http://dx.doi.org/10.1143/JJAP.46.3004 | Nakatsugawa | 147.11 | 2 | 6.77 | 13.54 | 10.8648449 | 160556 | 300
2 | http://dx.doi.org/10.1016/S0038-1098(02)00555-0 | La0.3Ca2.7Co4O9 | La0.3Ca2.7Co4O9 | Lax(Ca3Co4O9) | Ca3Co4O9 |  |  | 0.1 |  | Nan2002SSC | 700 | 0.02069751 | 48.315 | 92.437 | 0.41283 | [7 empty] | Hole Carriers, no specific numbers |  | sol-gel, air | [5 empty] | Polycrystalline |  | 12 | 8 |  | http://dx.doi.org/10.1143/JJAP.46.3004 | Nakatsugawa | 147.11 | 2 | 6.77 | 13.54 | 10.8648449 | 160556 | 300
2 | http://dx.doi.org/10.1016/S0038-1098(02)00555-0 | La0.3Ca2.7Co4O9 | La0.3Ca2.7Co4O9 | Lax(Ca3Co4O9) | Ca3Co4O9 |  |  | 0.1 |  | Nan2002SSC | 1000 | 0.01504008 | 66.489 | 126.87 | 1.0702 | [7 empty] | Hole Carriers, no specific numbers |  | sol-gel, air | [5 empty] | Polycrystalline |  | 12 | 8 |  | http://dx.doi.org/10.1143/JJAP.46.3004 | Nakatsugawa | 147.11 | 2 | 6.77 | 13.54 | 10.8648449 | 160556 | 300
2 | http://dx.doi.org/10.1016/S0038-1098(02)00555-0 | La0.45Ca2.55Co4O9 | La0.45Ca2.55Co4O9 | Lax(Ca3Co4O9) | Ca3Co4O9 |  |  | 0.15 |  | Nan2002SSC | 300 | 0.04309416 | 23.205 | 65.3296 | 0.099038 | [7 empty] | Hole Carriers, no specific numbers |  | sol-gel, air | [5 empty] | Polycrystalline |  | 12 | 8 |  | http://dx.doi.org/10.1143/JJAP.46.3004 | Nakatsugawa | 147.11 | 2 | 6.77 | 13.54 | 10.8648449 | 160556 | 300
2 | http://dx.doi.org/10.1016/S0038-1098(02)00555-0 | La0.45Ca2.55Co4O9 | La0.45Ca2.55Co4O9 | Lax(Ca3Co4O9) | Ca3Co4O9 |  |  | 0.15 |  | Nan2002SSC | 400 | 0.03725088 | 26.845 | 73.0975 | 0.14344 | [7 empty] | Hole Carriers, no specific numbers |  | sol-gel, air | [5 empty] | Polycrystalline |  | 12 | 8 |  | http://dx.doi.org/10.1143/JJAP.46.3004 | Nakatsugawa | 147.11 | 2 | 6.77 | 13.54 | 10.8648449 | 160556 | 300
2 | http://dx.doi.org/10.1016/S0038-1098(02)00555-0 | La0.45Ca2.55Co4O9 | La0.45Ca2.55Co4O9 | Lax(Ca3Co4O9) | Ca3Co4O9 |  |  | 0.15 |  | Nan2002SSC | 700 | 0.02297002 | 43.535 | 95.0781 | 0.39355 | [7 empty] | Hole Carriers, no specific numbers |  | sol-gel, air | [5 empty] | Polycrystalline |  | 12 | 8 |  | http://dx.doi.org/10.1143/JJAP.46.3004 | Nakatsugawa | 147.11 | 2 | 6.77 | 13.54 | 10.8648449 | 160556 | 300
2 | http://dx.doi.org/10.1016/S0038-1098(02)00555-0 | La0.45Ca2.55Co4O9 | La0.45Ca2.55Co4O9 | Lax(Ca3Co4O9) | Ca3Co4O9 |  |  | 0.15 |  | Nan2002SSC | 1000 | 0.01759139 | 56.846 | 131.717 | 0.98624 | [7 empty] | Hole Carriers, no specific numbers |  | sol-gel, air | [5 empty] | Polycrystalline |  | 12 | 8 |  | http://dx.doi.org/10.1143/JJAP.46.3004 | Nakatsugawa | 147.11 | 2 | 6.77 | 13.54 | 10.8648449 | 160556 | 300
2 | http://dx.doi.org/10.1007/s11664-009-0975-0 | Cr1.3Mo6S8 | Cr1.3Mo6S8 | TMMo6S8 | TMMo6S8 |  |  |  |  | Ohta2010JEM | 300 | 0.000508647 | 1966 | 21.5075 | 0.90941 | 0.014074574 | 1.9384 |  | 1.439092 | [5 empty] | solid state reaction, vacuum | [5 empty] | Polycrystalline |  | 2 | 2 |  | http://dx.doi.org/10.1016/0925-8388(92)90288-K | Harbrecht | 269.41 | 1 | 15.3 | 15.3 | 17.60849673 | 40697 | 300
2 | http://dx.doi.org/10.1007/s11664-009-0975-0 | Cr1.3Mo6S8 | Cr1.3Mo6S8 | TMMo6S8 | TMMo6S8 |  |  |  |  | Ohta2010JEM | 400 | 0.0005519373 | 1811.8 | 27.071 | 1.3278 | 0.025225214 | 2.1055 |  | 1.768363 | [5 empty] | solid state reaction, vacuum | [5 empty] | Polycrystalline |  | 2 | 2 |  | http://dx.doi.org/10.1016/0925-8388(92)90288-K | Harbrecht | 269.41 | 1 | 15.3 | 15.3 | 17.60849673 | 40697 | 300
2 | http://dx.doi.org/10.1007/s11664-009-0975-0 | Cr1.3Mo6S8 | Cr1.3Mo6S8 | TMMo6S8 | TMMo6S8 |  |  |  |  | Ohta2010JEM | 700 | 0.000693289 | 1442.4 | 51.22 | 3.7842 | 0.098456051 | 2.6905 |  | 2.46369 | [5 empty] | solid state reaction, vacuum | [5 empty] | Polycrystalline |  | 2 | 2 |  | http://dx.doi.org/10.1016/0925-8388(92)90288-K | Harbrecht | 269.41 | 1 | 15.3 | 15.3 | 17.60849673 | 40697 | 300
2 | http://dx.doi.org/10.1007/s11664-009-0975-0 | Cr1.3Mo6S8 | Cr1.3Mo6S8 | TMMo6S8 | TMMo6S8 |  |  |  |  | Ohta2010JEM | 1000 | 0.0008143986 | 1227.9 | 69.9615 | 6.0099 | 0.188309984 | 3.1915 |  | 2.995986 | [5 empty] | solid state reaction, vacuum | [5 empty] | Polycrystalline |  | 2 | 2 |  | http://dx.doi.org/10.1016/0925-8388(92)90288-K | Harbrecht | 269.41 | 1 | 15.3 | 15.3 | 17.60849673 | 40697 | 300
2 | http://dx.doi.org/10.1007/s11664-009-0975-0 | Mn1.3Mo6S8 | Mn1.3Mo6S8 | TMMo6S8 | TMMo6S8 |  |  |  |  | Ohta2010JEM | 300 | 0.0006903693 | 1448.5 | 27.2882 | 1.0786 | 0.022591533 | 1.4323 |  | 1.060278 | [5 empty] | solid state reaction, vacuum | [5 empty] | Polycrystalline |  | 148 | 6 |  | http://dx.doi.org/10.1021/ic900805g | Levi | 816.76 | 3 | 15 | 45 | 18.15022222 | 249898 | 300
2 | http://dx.doi.org/10.1007/s11664-009-0975-0 | Mn1.3Mo6S8 | Mn1.3Mo6S8 | TMMo6S8 | TMMo6S8 |  |  |  |  | Ohta2010JEM | 400 | 0.0007365397 | 1357.7 | 30.9869 | 1.3037 | 0.032042529 | 1.6274 |  | 1.325118 | [5 empty] | solid state reaction, vacuum | [5 empty] | Polycrystalline |  | 148 | 6 |  | http://dx.doi.org/10.1021/ic900805g | Levi | 816.76 | 3 | 15 | 45 | 18.15022222 | 249898 | 300
2 | http://dx.doi.org/10.1007/s11664-009-0975-0 | Mn1.3Mo6S8 | Mn1.3Mo6S8 | TMMo6S8 | TMMo6S8 |  |  |  |  | Ohta2010JEM | 700 | 0.0008778861 | 1139.1 | 47.6766 | 2.5892 | 0.077021527 | 2.3532 |  | 1.945585 | [5 empty] | solid state reaction, vacuum | [5 empty] | Polycrystalline |  | 148 | 6 |  | http://dx.doi.org/10.1021/ic900805g | Levi | 816.76 | 3 | 15 | 45 | 18.15022222 | 249898 | 300
2 | http://dx.doi.org/10.1007/s11664-009-0975-0 | Mn1.3Mo6S8 | Mn1.3Mo6S8 | TMMo6S8 | TMMo6S8 |  |  |  |  | Ohta2010JEM | 1000 | 0.0009615385 | 1040 | 57.4673 | 3.4346 | 0.119165632 | 2.8822 |  | 2.537601 | [5 empty] | solid state reaction, vacuum | [5 empty] | Polycrystalline |  | 148 | 6 |  | http://dx.doi.org/10.1021/ic900805g | Levi | 816.76 | 3 | 15 | 45 | 18.15022222 | 249898 | 300
2 | http://dx.doi.org/10.1007/s11664-009-0975-0 | Fe1.3Mo6S8 | Fe1.3Mo6S8 | TMMo6S8 | TMMo6S8 |  |  |  |  | Ohta2010JEM | 300 | 0.0006499838 | 1538.5 | 22.6264 | 0.78762 | 0.015874132 | 1.4885 |  | 1.126154 | [5 empty] | solid state reaction, vacuum | [5 empty] | Polycrystalline |  | 148 | 6 |  | http://dx.doi.org/10.1016/0022-5088(85)90147-X | Wada | 807.22 | 3 | 15 | 45 | 17.93822222 | 632653 | 300
2 | http://dx.doi.org/10.1007/s11664-009-0975-0 | Fe1.3Mo6S8 | Fe1.3Mo6S8 | TMMo6S8 | TMMo6S8 |  |  |  |  | Ohta2010JEM | 400 | 0.0006730834 | 1485.7 | 28.1894 | 1.1806 | 0.025493657 | 1.8524 |  | 1.450057 | [5 empty] | solid state reaction, vacuum | [5 empty] | Polycrystalline |  | 148 | 6 |  | http://dx.doi.org/10.1016/0022-5088(85)90147-X | Wada | 807.22 | 3 | 15 | 45 | 17.93822222 | 632653 | 300
2 | http://dx.doi.org/10.1007/s11664-009-0975-0 | Fe1.3Mo6S8 | Fe1.3Mo6S8 | TMMo6S8 | TMMo6S8 |  |  |  |  | Ohta2010JEM | 700 | 0.0007595898 | 1316.5 | 45.2526 | 2.6958 | 0.068003082 | 2.775 |  | 2.248507 | [5 empty] | solid state reaction, vacuum | [5 empty] | Polycrystalline |  | 148 | 6 |  | http://dx.doi.org/10.1016/0022-5088(85)90147-X | Wada | 807.22 | 3 | 15 | 45 | 17.93822222 | 632653 | 300
2 | http://dx.doi.org/10.1007/s11664-009-0975-0 | Fe1.3Mo6S8 | Fe1.3Mo6S8 | TMMo6S8 | TMMo6S8 |  |  |  |  | Ohta2010JEM | 1000 | 0.0008259684 | 1210.7 | 53.9242 | 3.5205 | 0.103044764 | 3.4165 |  | 2.954131 | [5 empty] | solid state reaction, vacuum | [5 empty] | Polycrystalline |  | 148 | 6 |  | http://dx.doi.org/10.1016/0022-5088(85)90147-X | Wada | 807.22 | 3 | 15 | 45 | 17.93822222 | 632653 | 300
2 | http://dx.doi.org/10.1007/s11664-009-0975-0 | Ni2.0Mo6S8 | Ni2.0Mo6S8 | TMMo6S8 | TMMo6S8 |  |  |  |  | Ohta2010JEM | 300 | 0.0006182762 | 1617.4 | 8.26675 | 0.11053 | 0.001935215 | 1.7135 |  | 1.183951 | [5 empty] | solid state reaction, vacuum | [5 empty] | Polycrystalline |  | 148 | 6 |  | http://dx.doi.org/10.1007/BF01320505 | Ritter | 801.34 | 3 | 16 | 48 | 16.69458333 | 602930 | 300
2 | http://dx.doi.org/10.1007/s11664-009-0975-0 | Ni2.0Mo6S8 | Ni2.0Mo6S8 | TMMo6S8 | TMMo6S8 |  |  |  |  | Ohta2010JEM | 400 | 0.0005115351 | 1954.9 | 9.16846 | 0.16433 | 0.002820619 | 2.3304 |  | 1.907972 | [5 empty] | solid state reaction, vacuum | [5 empty] | Polycrystalline |  | 148 | 6 |  | http://dx.doi.org/10.1007/BF01320505 | Ritter | 801.34 | 3 | 16 | 48 | 16.69458333 | 602930 | 300
2 | http://dx.doi.org/10.1007/s11664-009-0975-0 | Ni2.0Mo6S8 | Ni2.0Mo6S8 | TMMo6S8 | TMMo6S8 |  |  |  |  | Ohta2010JEM | 700 | 0.0004567253 | 2189.5 | 20.8232 | 0.94937 | 0.015683881 | 4.2372 |  | 3.739619 | [5 empty] | solid state reaction, vacuum | [5 empty] | Polycrystalline |  | 148 | 6 |  | http://dx.doi.org/10.1007/BF01320505 | Ritter | 801.34 | 3 | 16 | 48 | 16.69458333 | 602930 | 300
2 | http://dx.doi.org/10.1007/s11664-009-0975-0 | Ni2.0Mo6S8 | Ni2.0Mo6S8 | TMMo6S8 | TMMo6S8 |  |  |  |  | Ohta2010JEM | 1000 | 0.0004682744 | 2135.5 | 33.2249 | 2.3574 | 0.039452953 | 5.9752 |  | 5.21068 | [5 empty] | solid state reaction, vacuum | [5 empty] | Polycrystalline |  | 148 | 6 |  | http://dx.doi.org/10.1007/BF01320505 | Ritter | 801.34 | 3 | 16 | 48 | 16.69458333 | 602930 | 300
2 | http://dx.doi.org/10.1007/s11664-009-0975-0 | Cu4.0Mo6S8 | Cu4.0Mo6S8 | TMMo6S8 | TMMo6S8 |  |  |  |  | Ohta2010JEM | 300 | 0.0008317392 | 1202.3 | 47.8006 | 2.7472 | 0.061143091 | 1.3479 |  | 0.8800922 | [5 empty] | solid state reaction, vacuum | [5 empty] | Polycrystalline |  | 148 | 6 |  | http://dx.doi.org/10.1006/jssc.1993.1007 | Fischer | 853.58 | 6 | 9 | 54 | 15.80703704 | 602374 | 300
2 | http://dx.doi.org/10.1007/s11664-009-0975-0 | Cu4.0Mo6S8 | Cu4.0Mo6S8 | TMMo6S8 | TMMo6S8 |  |  |  |  | Ohta2010JEM | 400 | 0.001025 | 975.61 | 61.5689 | 3.6983 | 0.103404799 | 1.4306 |  | 0.9521951 | [5 empty] | solid state reaction, vacuum | [5 empty] | Polycrystalline |  | 148 | 6 |  | http://dx.doi.org/10.1006/jssc.1993.1007 | Fischer | 853.58 | 6 | 9 | 54 | 15.80703704 | 602374 | 300
2 | http://dx.doi.org/10.1007/s11664-009-0975-0 | Cu4.0Mo6S8 | Cu4.0Mo6S8 | TMMo6S8 | TMMo6S8 |  |  |  |  | Ohta2010JEM | 700 | 0.001688448 | 592.26 | 105.3 | 6.567 | 0.256694711 | 1.7908 |  | 1.011573 | [5 empty] | solid state reaction, vacuum | [5 empty] | Polycrystalline |  | 148 | 6 |  | http://dx.doi.org/10.1006/jssc.1993.1007 | Fischer | 853.58 | 6 | 9 | 54 | 15.80703704 | 602374 | 300
2 | http://dx.doi.org/10.1007/s11664-009-0975-0 | Cu4.0Mo6S8 | Cu4.0Mo6S8 | TMMo6S8 | TMMo6S8 |  |  |  |  | Ohta2010JEM | 1000 | 0.002178839 | 458.96 | 132.993 | 8.1176 | 0.39819721 | 2.0386 |  | 1.119857 | [5 empty] | solid state reaction, vacuum | [5 empty] | Polycrystalline |  | 148 | 6 |  | http://dx.doi.org/10.1006/jssc.1993.1007 | Fischer | 853.58 | 6 | 9 | 54 | 15.80703704 | 602374 | 300
2 | http://dx.doi.org/10.1006/jssc.1995.1384 | Ca0.9Bi0.1MnO3 | Ca0.9Bi0.1MnO3 | Ca1-xBixMnO3 | CaMnO3 |  |  | 0.1 |  | Ohtaki1995JSSC | 300 | 0.003705625 | 269.86 | -82.6524 | 1.8435 | 0.015401826 | 3.5909 |  | 0.1975397 |  |  |  | No Data |  | solid state reaction, air | [5 empty] | Polycrystalline |  | 62 | 8 |  | http://dx.doi.org/10.1016/S1293-2558(03)00028-1 | Sousa | 213.57 | 4 | 5 | 20 | 10.6785 | 98592 | 300
2 | http://dx.doi.org/10.1006/jssc.1995.1384 | Ca0.9Bi0.1MnO3 | Ca0.9Bi0.1MnO3 | Ca1-xBixMnO3 | CaMnO3 |  |  | 0.1 |  | Ohtaki1995JSSC | 400 | 0.003996643 | 250.21 | -100.786 | 2.5416 | 0.032308362 | 3.1467 |  | 0.2442079 |  |  |  | No Data |  | solid state reaction, air | [5 empty] | Polycrystalline |  | 62 | 8 |  | http://dx.doi.org/10.1016/S1293-2558(03)00028-1 | Sousa | 213.57 | 4 | 5 | 20 | 10.6785 | 98592 | 300
2 | http://dx.doi.org/10.1006/jssc.1995.1384 | Ca0.9Bi0.1MnO3 | Ca0.9Bi0.1MnO3 | Ca1-xBixMnO3 | CaMnO3 |  |  | 0.1 |  | Ohtaki1995JSSC | 700 | 0.004997002 | 200.12 | -119.707 | 2.8677 | 0.090646689 | 2.2145 |  | 0.341805 |  |  |  | No Data |  | solid state reaction, air | [5 empty] | Polycrystalline |  | 62 | 8 |  | http://dx.doi.org/10.1016/S1293-2558(03)00028-1 | Sousa | 213.57 | 4 | 5 | 20 | 10.6785 | 98592 | 300
2 | http://dx.doi.org/10.1006/jssc.1995.1384 | Ca0.9Bi0.1MnO3 | Ca0.9Bi0.1MnO3 | Ca1-xBixMnO3 | CaMnO3 |  |  | 0.1 |  | Ohtaki1995JSSC | 1000 | 0.005189414 | 192.7 | -96.0071 | 1.7762 | 0.096459952 | 1.8414 |  | 0.4701953 |  |  |  | No Data |  | solid state reaction, air | [5 empty] | Polycrystalline |  | 62 | 8 |  | http://dx.doi.org/10.1016/S1293-2558(03)00028-1 | Sousa | 213.57 | 4 | 5 | 20 | 10.6785 | 98592 | 300
2 | http://dx.doi.org/10.1006/jssc.1995.1384 | Ca0.9Ce0.1MnO3 | Ca0.9Ce0.1MnO3 | Ca1-xCexMnO3 | CaMnO3 |  |  | 0.1 |  | Ohtaki1995JSSC | 300 | 0.007290755 | 137.16 | -49.1829 | 0.33178 | [9 empty] | solid state reaction, air | [5 empty] | Polycrystalline |  | 62 | 8 |  | http://dx.doi.org/10.1016/j.jssc.2008.12.032 | Kennedy | 215.14 | 4 | 5 | 20 | 10.757 | 246406 | 293
2 | http://dx.doi.org/10.1006/jssc.1995.1384 | Ca0.9Ce0.1MnO3 | Ca0.9Ce0.1MnO3 | Ca1-xCexMnO3 | CaMnO3 |  |  | 0.1 |  | Ohtaki1995JSSC | 400 | 0.006447038 | 155.11 | -55.3822 | 0.47576 | [9 empty] | solid state reaction, air | [5 empty] | Polycrystalline |  | 62 | 8 |  | http://dx.doi.org/10.1016/j.jssc.2008.12.032 | Kennedy | 215.14 | 4 | 5 | 20 | 10.757 | 246406 | 293
2 | http://dx.doi.org/10.1006/jssc.1995.1384 | Ca0.9Ce0.1MnO3 | Ca0.9Ce0.1MnO3 | Ca1-xCexMnO3 | CaMnO3 |  |  | 0.1 |  | Ohtaki1995JSSC | 700 | 0.006657346 | 150.21 | -59.9632 | 0.5401 | [9 empty] | solid state reaction, air | [5 empty] | Polycrystalline |  | 62 | 8 |  | http://dx.doi.org/10.1016/j.jssc.2008.12.032 | Kennedy | 215.14 | 4 | 5 | 20 | 10.757 | 246406 | 293
2 | http://dx.doi.org/10.1006/jssc.1995.1384 | Ca0.9Ce0.1MnO3 | Ca0.9Ce0.1MnO3 | Ca1-xCexMnO3 | CaMnO3 |  |  | 0.1 |  | Ohtaki1995JSSC | 1000 | 0.00789266 | 126.7 | -80.4739 | 0.82052 | [9 empty] | solid state reaction, air | [5 empty] | Polycrystalline |  | 62 | 8 |  | http://dx.doi.org/10.1016/j.jssc.2008.12.032 | Kennedy | 215.14 | 4 | 5 | 20 | 10.757 | 246406 | 293
2 | http://dx.doi.org/10.1006/jssc.1995.1384 | Ca0.9Y0.1MnO3 | Ca0.9Y0.1MnO3 | Ca1-xYxMnO3 | CaMnO3 |  |  | 0.1 |  | Ohtaki1995JSSC | 300 | 0.01775568 | 56.32 | -86.6384 | 0.42275 | [9 empty] | solid state reaction, air | [5 empty] | Polycrystalline |  | 62 | 8 |  | http://dx.doi.org/10.1016/j.jssc.2008.12.032 | Kennedy | 215.14 | 4 | 5 | 20 | 10.757 | 246406 | 293
2 | http://dx.doi.org/10.1006/jssc.1995.1384 | Ca0.9Y0.1MnO3 | Ca0.9Y0.1MnO3 | Ca1-xYxMnO3 | CaMnO3 |  |  | 0.1 |  | Ohtaki1995JSSC | 400 | 0.01513386 | 66.077 | -91.2314 | 0.54997 | [9 empty] | solid state reaction, air | [5 empty] | Polycrystalline |  | 62 | 8 |  | http://dx.doi.org/10.1016/j.jssc.2008.12.032 | Kennedy | 215.14 | 4 | 5 | 20 | 10.757 | 246406 | 293
2 | http://dx.doi.org/10.1006/jssc.1995.1384 | Ca0.9Y0.1MnO3 | Ca0.9Y0.1MnO3 | Ca1-xYxMnO3 | CaMnO3 |  |  | 0.1 |  | Ohtaki1995JSSC | 700 | 0.01585917 | 63.055 | -102.587 | 0.66359 | [9 empty] | solid state reaction, air | [5 empty] | Polycrystalline |  | 62 | 8 |  | http://dx.doi.org/10.1016/j.jssc.2008.12.032 | Kennedy | 215.14 | 4 | 5 | 20 | 10.757 | 246406 | 293
2 | http://dx.doi.org/10.1006/jssc.1995.1384 | Ca0.9Y0.1MnO3 | Ca0.9Y0.1MnO3 | Ca1-xYxMnO3 | CaMnO3 |  |  | 0.1 |  | Ohtaki1995JSSC | 1000 | 0.01759851 | 56.823 | -107.567 | 0.65748 | [9 empty] | solid state reaction, air | [5 empty] | Polycrystalline |  | 62 | 8 |  | http://dx.doi.org/10.1016/j.jssc.2008.12.032 | Kennedy | 215.14 | 4 | 5 | 20 | 10.757 | 246406 | 293
2 | http://dx.doi.org/10.1006/jssc.1995.1384 | Ca0.9Sm0.1MnO3 | Ca0.9Sm0.1MnO3 | Ca1-xSmxMnO3 | CaMnO3 |  |  | 0.1 |  | Ohtaki1995JSSC | 300 | 0.008634833 | 115.81 | -102.175 | 1.209 | [9 empty] | solid state reaction, air | [5 empty] | Polycrystalline |  | 62 | 8 |  | http://dx.doi.org/10.1021/jp809049s | Wang | 210.39 | 4 | 5 | 20 | 10.5195 | 164748 | 293
2 | http://dx.doi.org/10.1006/jssc.1995.1384 | Ca0.9Sm0.1MnO3 | Ca0.9Sm0.1MnO3 | Ca1-xSmxMnO3 | CaMnO3 |  |  | 0.1 |  | Ohtaki1995JSSC | 400 | 0.007468818 | 133.89 | -105.968 | 1.5034 | [9 empty] | solid state reaction, air | [5 empty] | Polycrystalline |  | 62 | 8 |  | http://dx.doi.org/10.1021/jp809049s | Wang | 210.39 | 4 | 5 | 20 | 10.5195 | 164748 | 293
2 | http://dx.doi.org/10.1006/jssc.1995.1384 | Ca0.9Sm0.1MnO3 | Ca0.9Sm0.1MnO3 | Ca1-xSmxMnO3 | CaMnO3 |  |  | 0.1 |  | Ohtaki1995JSSC | 700 | 0.00788457 | 126.83 | -146.796 | 2.7331 | [9 empty] | solid state reaction, air | [5 empty] | Polycrystalline |  | 62 | 8 |  | http://dx.doi.org/10.1021/jp809049s | Wang | 210.39 | 4 | 5 | 20 | 10.5195 | 164748 | 293
2 | http://dx.doi.org/10.1006/jssc.1995.1384 | Ca0.9Sm0.1MnO3 | Ca0.9Sm0.1MnO3 | Ca1-xSmxMnO3 | CaMnO3 |  |  | 0.1 |  | Ohtaki1995JSSC | 1000 | 0.007834535 | 127.64 | -122.707 | 1.9219 | [9 empty] | solid state reaction, air | [5 empty] | Polycrystalline |  | 62 | 8 |  | http://dx.doi.org/10.1021/jp809049s | Wang | 210.39 | 4 | 5 | 20 | 10.5195 | 164748 | 293
2 | http://dx.doi.org/10.1006/jssc.1995.1384 | Ca0.9Sb0.1MnO3 | Ca0.9Sb0.1MnO3 | Ca1-xSbxMnO3 | CaMnO3 |  |  | 0.1 |  | Ohtaki1995JSSC | 300 | 0.4620432 | 2.1643 | -69.9028 | 0.010576 | [9 empty] | solid state reaction, air | [5 empty] | Polycrystalline |  | 62 | 8 |  | http://dx.doi.org/10.1021/jp809049s | Wang | 210.39 | 4 | 5 | 20 | 10.5195 | 164748 | 293
2 | http://dx.doi.org/10.1006/jssc.1995.1384 | Ca0.9Sb0.1MnO3 | Ca0.9Sb0.1MnO3 | Ca1-xSbxMnO3 | CaMnO3 |  |  | 0.1 |  | Ohtaki1995JSSC | 400 | 0.1152831 | 8.6743 | -70.9189 | 0.043627 | [9 empty] | solid state reaction, air | [5 empty] | Polycrystalline |  | 62 | 8 |  | http://dx.doi.org/10.1021/jp809049s | Wang | 210.39 | 4 | 5 | 20 | 10.5195 | 164748 | 293
2 | http://dx.doi.org/10.1006/jssc.1995.1384 | Ca0.9Sb0.1MnO3 | Ca0.9Sb0.1MnO3 | Ca1-xSbxMnO3 | CaMnO3 |  |  | 0.1 |  | Ohtaki1995JSSC | 700 | 0.06706458 | 14.911 | -81.0778 | 0.098016 | [9 empty] | solid state reaction, air | [5 empty] | Polycrystalline |  | 62 | 8 |  | http://dx.doi.org/10.1021/jp809049s | Wang | 210.39 | 4 | 5 | 20 | 10.5195 | 164748 | 293
2 | http://dx.doi.org/10.1006/jssc.1995.1384 | Ca0.9Sb0.1MnO3 | Ca0.9Sb0.1MnO3 | Ca1-xSbxMnO3 | CaMnO3 |  |  | 0.1 |  | Ohtaki1995JSSC | 1000 | 0.0642302 | 15.569 | -70.1149 | 0.076537 | [9 empty] | solid state reaction, air | [5 empty] | Polycrystalline |  | 62 | 8 |  | http://dx.doi.org/10.1021/jp809049s | Wang | 210.39 | 4 | 5 | 20 | 10.5195 | 164748 | 293
2 | http://dx.doi.org/10.1006/jssc.1995.1384 | Ca0.9La0.1MnO3 | Ca0.9La0.1MnO3 | Ca1-xLaxMnO3 | CaMnO3 |  |  | 0.1 |  | Ohtaki1995JSSC | 300 | 0.007963686 | 125.57 | -93.0096 | 1.0863 | [9 empty] | solid state reaction, air | [5 empty] | Polycrystalline |  | 62 | 8 |  | http://dx.doi.org/10.1021/jp809049s | Wang | 212.03 | 4 | 5 | 20 | 10.6015 | 164745 | 293
2 | http://dx.doi.org/10.1006/jssc.1995.1384 | Ca0.9La0.1MnO3 | Ca0.9La0.1MnO3 | Ca1-xLaxMnO3 | CaMnO3 |  |  | 0.1 |  | Ohtaki1995JSSC | 400 | 0.006990074 | 143.06 | -98.403 | 1.3853 | [9 empty] | solid state reaction, air | [5 empty] | Polycrystalline |  | 62 | 8 |  | http://dx.doi.org/10.1021/jp809049s | Wang | 212.03 | 4 | 5 | 20 | 10.6015 | 164745 | 293
2 | http://dx.doi.org/10.1006/jssc.1995.1384 | Ca0.9La0.1MnO3 | Ca0.9La0.1MnO3 | Ca1-xLaxMnO3 | CaMnO3 |  |  | 0.1 |  | Ohtaki1995JSSC | 700 | 0.008549201 | 116.97 | -116.934 | 1.5994 | [9 empty] | solid state reaction, air | [5 empty] | Polycrystalline |  | 62 | 8 |  | http://dx.doi.org/10.1021/jp809049s | Wang | 212.03 | 4 | 5 | 20 | 10.6015 | 164745 | 293
2 | http://dx.doi.org/10.1006/jssc.1995.1384 | Ca0.9La0.1MnO3 | Ca0.9La0.1MnO3 | Ca1-xLaxMnO3 | CaMnO3 |  |  | 0.1 |  | Ohtaki1995JSSC | 1000 | 0.01028574 | 97.222 | -88.437 | 0.76039 | [9 empty] | solid state reaction, air | [5 empty] | Polycrystalline |  | 62 | 8 |  | http://dx.doi.org/10.1021/jp809049s | Wang | 212.03 | 4 | 5 | 20 | 10.6015 | 164745 | 293
2 | http://dx.doi.org/10.1006/jssc.1995.1384 | Ca0.9Pb0.1MnO3 | Ca0.9Pb0.1MnO3 | Ca1-xPbxMnO3 | CaMnO3 |  |  | 0.1 |  | Ohtaki1995JSSC | 300 | 0.04453748 | 22.453 | -274.285 | 1.6892 | [9 empty] | solid state reaction, air | [5 empty] | Polycrystalline |  | 62 | 8 |  | http://dx.doi.org/10.1021/jp809049s | Wang | 212.03 | 4 | 5 | 20 | 10.6015 | 164745 | 293
2 | http://dx.doi.org/10.1006/jssc.1995.1384 | Ca0.9Pb0.1MnO3 | Ca0.9Pb0.1MnO3 | Ca1-xPbxMnO3 | CaMnO3 |  |  | 0.1 |  | Ohtaki1995JSSC | 400 | 0.05246865 | 19.059 | -266.152 | 1.3501 | [9 empty] | solid state reaction, air | [5 empty] | Polycrystalline |  | 62 | 8 |  | http://dx.doi.org/10.1021/jp809049s | Wang | 212.03 | 4 | 5 | 20 | 10.6015 | 164745 | 293
2 | http://dx.doi.org/10.1006/jssc.1995.1384 | Ca0.9Pb0.1MnO3 | Ca0.9Pb0.1MnO3 | Ca1-xPbxMnO3 | CaMnO3 |  |  | 0.1 |  | Ohtaki1995JSSC | 700 | 0.06050339 | 16.528 | -277.092 | 1.269 | [9 empty] | solid state reaction, air | [5 empty] | Polycrystalline |  | 62 | 8 |  | http://dx.doi.org/10.1021/jp809049s | Wang | 212.03 | 4 | 5 | 20 | 10.6015 | 164745 | 293
2 | http://dx.doi.org/10.1006/jssc.1995.1384 | Ca0.9Pb0.1MnO3 | Ca0.9Pb0.1MnO3 | Ca1-xPbxMnO3 | CaMnO3 |  |  | 0.1 |  | Ohtaki1995JSSC | 1000 | 0.04681648 | 21.36 | -114.746 | 0.28123 | [9 empty] | solid state reaction, air | [5 empty] | Polycrystalline |  | 62 | 8 |  | http://dx.doi.org/10.1021/jp809049s | Wang | 212.03 | 4 | 5 | 20 | 10.6015 | 164745 | 293
2 | http://dx.doi.org/10.1006/jssc.1995.1384 | Ca0.9In0.1MnO3 | Ca0.9In0.1MnO3 | Ca1-xInxMnO3 | CaMnO3 |  |  | 0.1 |  | Ohtaki1995JSSC | 300 | 0.2149937 | 4.6513 | -348.389 | 0.56455 | [9 empty] | solid state reaction, air | [5 empty] | Polycrystalline |  | 62 | 8 |  | http://dx.doi.org/10.1021/jp809049s | Wang | 212.03 | 4 | 5 | 20 | 10.6015 | 164745 | 293
2 | http://dx.doi.org/10.1006/jssc.1995.1384 | Ca0.9In0.1MnO3 | Ca0.9In0.1MnO3 | Ca1-xInxMnO3 | CaMnO3 |  |  | 0.1 |  | Ohtaki1995JSSC | 400 | 0.204612 | 4.8873 | -356.591 | 0.62145 | [9 empty] | solid state reaction, air | [5 empty] | Polycrystalline |  | 62 | 8 |  | http://dx.doi.org/10.1021/jp809049s | Wang | 212.03 | 4 | 5 | 20 | 10.6015 | 164745 | 293
2 | http://dx.doi.org/10.1006/jssc.1995.1384 | Ca0.9In0.1MnO3 | Ca0.9In0.1MnO3 | Ca1-xInxMnO3 | CaMnO3 |  |  | 0.1 |  | Ohtaki1995JSSC | 700 | 0.2307976 | 4.3328 | -410.971 | 0.7318 | [9 empty] | solid state reaction, air | [5 empty] | Polycrystalline |  | 62 | 8 |  | http://dx.doi.org/10.1021/jp809049s | Wang | 212.03 | 4 | 5 | 20 | 10.6015 | 164745 | 293
2 | http://dx.doi.org/10.1006/jssc.1995.1384 | Ca0.9In0.1MnO3 | Ca0.9In0.1MnO3 | Ca1-xInxMnO3 | CaMnO3 |  |  | 0.1 |  | Ohtaki1995JSSC | 1000 | 0.1734335 | 5.7659 | -234.678 | 0.31755 | [9 empty] | solid state reaction, air | [5 empty] | Polycrystalline |  | 62 | 8 |  | http://dx.doi.org/10.1021/jp809049s | Wang | 212.03 | 4 | 5 | 20 | 10.6015 | 164745 | 293
2 | http://dx.doi.org/10.1006/jssc.1995.1384 | Ca0.9Sn0.1MnO3 | Ca0.9Sn0.1MnO3 | Ca1-xSnxMnO3 | CaMnO3 |  |  | 0.1 |  | Ohtaki1995JSSC | 300 | 2.197947 | 0.45497 | -283.848 | 0.036657 | [9 empty] | solid state reaction, air | [5 empty] | Polycrystalline |  | 62 | 8 |  | http://dx.doi.org/10.1021/jp809049s | Wang | 212.03 | 4 | 5 | 20 | 10.6015 | 164745 | 293
2 | http://dx.doi.org/10.1006/jssc.1995.1384 | Ca0.9Sn0.1MnO3 | Ca0.9Sn0.1MnO3 | Ca1-xSnxMnO3 | CaMnO3 |  |  | 0.1 |  | Ohtaki1995JSSC | 400 | 2.301602 | 0.43448 | -281.694 | 0.034477 | [9 empty] | solid state reaction, air | [5 empty] | Polycrystalline |  | 62 | 8 |  | http://dx.doi.org/10.1021/jp809049s | Wang | 212.03 | 4 | 5 | 20 | 10.6015 | 164745 | 293
2 | http://dx.doi.org/10.1006/jssc.1995.1384 | Ca0.9Sn0.1MnO3 | Ca0.9Sn0.1MnO3 | Ca1-xSnxMnO3 | CaMnO3 |  |  | 0.1 |  | Ohtaki1995JSSC | 700 | 2.081989 | 0.48031 | -255.18 | 0.031276 | [9 empty] | solid state reaction, air | [5 empty] | Polycrystalline |  | 62 | 8 |  | http://dx.doi.org/10.1021/jp809049s | Wang | 212.03 | 4 | 5 | 20 | 10.6015 | 164745 | 293
2 | http://dx.doi.org/10.1006/jssc.1995.1384 | Ca0.9Sn0.1MnO3 | Ca0.9Sn0.1MnO3 | Ca1-xSnxMnO3 | CaMnO3 |  |  | 0.1 |  | Ohtaki1995JSSC | 1000 | 0.478675 | 2.0891 | -145.433 | 0.044186 | [9 empty] | solid state reaction, air | [5 empty] | Polycrystalline |  | 62 | 8 |  | http://dx.doi.org/10.1021/jp809049s | Wang | 212.03 | 4 | 5 | 20 | 10.6015 | 164745 | 293
2 | http://dx.doi.org/10.1006/jssc.1995.1384 | CaMnO3 | CaMnO3 | CaMnO3 | CaMnO3 |  |  | 0 |  | Ohtaki1995JSSC | 300 | 6.975446 | 0.14336 | -476.683 | 0.032575 | 0.000326866 | 2.9898 |  | 0.0001049402 | [5 empty] | solid state reaction, air | [5 empty] | Polycrystalline |  | 62 | 8 |  | http://dx.doi.org/10.1016/0022-4596(82)90292-4 | Poeppelmeier | 206.97 | 4 | 5 | 20 | 10.3485 | 35218 | 300
2 | http://dx.doi.org/10.1006/jssc.1995.1384 | CaMnO3 | CaMnO3 | CaMnO3 | CaMnO3 |  |  | 0 |  | Ohtaki1995JSSC | 400 | 2.869852 | 0.34845 | -460.992 | 0.074051 | 0.00093196 | 3.1783 |  | 0.0003400908132 | [5 empty] | solid state reaction, air | [5 empty] | Polycrystalline |  | 62 | 8 |  | http://dx.doi.org/10.1016/0022-4596(82)90292-4 | Poeppelmeier | 206.97 | 4 | 5 | 20 | 10.3485 | 35218 | 300
2 | http://dx.doi.org/10.1006/jssc.1995.1384 | CaMnO3 | CaMnO3 | CaMnO3 | CaMnO3 |  |  | 0 |  | Ohtaki1995JSSC | 700 | 0.4851778 | 2.0611 | -332.067 | 0.22727 | 0.004804282 | 3.3114 |  | 0.00352029 | [5 empty] | solid state reaction, air | [5 empty] | Polycrystalline |  | 62 | 8 |  | http://dx.doi.org/10.1016/0022-4596(82)90292-4 | Poeppelmeier | 206.97 | 4 | 5 | 20 | 10.3485 | 35218 | 300
2 | http://dx.doi.org/10.1006/jssc.1995.1384 | CaMnO3 | CaMnO3 | CaMnO3 | CaMnO3 |  |  | 0 |  | Ohtaki1995JSSC | 1000 | 0.08749672 | 11.429 | -192.833 | 0.42498 | 0.012337283 | 3.4447 |  | 0.02788676 | [5 empty] | solid state reaction, air | [5 empty] | Polycrystalline |  | 62 | 8 |  | http://dx.doi.org/10.1016/0022-4596(82)90292-4 | Poeppelmeier | 206.97 | 4 | 5 | 20 | 10.3485 | 35218 | 300
2 | http://dx.doi.org/10.1109/ICT.2006.331288 | CuCrO2 | CuCrO2 | CuCr1-xMgxO2 | CuCrO2 |  |  | 0 |  | Ono2006ICT | 300 | 18.36851 | 0.054441 | 1235.43 | 0.083093 | 0.000378505 | 6.5859 |  | 3.985102e-05 | [5 empty] | solid state reaction, air | [5 empty] | Polycrystalline |  | 166 | 12 |  | http://dx.doi.org/10.1109/ICT.2006.331288 | Ono | 131.06 | 3 | 4 | 12 | 10.92166667 | 157800 | 300
2 | http://dx.doi.org/10.1109/ICT.2006.331288 | CuCrO2 | CuCrO2 | CuCr1-xMgxO2 | CuCrO2 |  |  | 0 |  | Ono2006ICT | 400 | 18.68216 | 0.053527 | 916.284 | 0.04494 | 0.000292025 | 6.1557 |  | 5.224281033e-05 | [5 empty] | solid state reaction, air | [5 empty] | Polycrystalline |  | 166 | 12 |  | http://dx.doi.org/10.1109/ICT.2006.331288 | Ono | 131.06 | 3 | 4 | 12 | 10.92166667 | 157800 | 300
2 | http://dx.doi.org/10.1109/ICT.2006.331288 | CuCrO2 | CuCrO2 | CuCr1-xMgxO2 | CuCrO2 |  |  | 0 |  | Ono2006ICT | 700 | 3.408084 | 0.29342 | 633.893 | 0.1179 | 0.001689722 | 4.8843 |  | 0.0005011584858 | [5 empty] | solid state reaction, air | [5 empty] | Polycrystalline |  | 166 | 12 |  | http://dx.doi.org/10.1109/ICT.2006.331288 | Ono | 131.06 | 3 | 4 | 12 | 10.92166667 | 157800 | 300
2 | http://dx.doi.org/10.1109/ICT.2006.331288 | CuCrO2 | CuCrO2 | CuCr1-xMgxO2 | CuCrO2 |  |  | 0 |  | Ono2006ICT | 1000 | 1.664392 | 0.60082 | 617.422 | 0.22904 | 0.00617642 | 3.7083 |  | 0.00146601 | [5 empty] | solid state reaction, air | [5 empty] | Polycrystalline |  | 166 | 12 |  | http://dx.doi.org/10.1109/ICT.2006.331288 | Ono | 131.06 | 3 | 4 | 12 | 10.92166667 | 157800 | 300
2 | http://dx.doi.org/10.1109/ICT.2006.331288 | CuCr0.99Mg0.01O2 | CuCr0.99Mg0.01O2 | CuCr1-xMgxO2 | CuCrO2 |  |  | 0.01 |  | Ono2006ICT | 300 | 6.112096 | 0.16361 | 525.19 | 0.045128 | 0.000194341 | 6.9663 |  | 0.0001197632 | [5 empty] | solid state reaction, air | [5 empty] | Polycrystalline |  | 166 | 12 |  | http://dx.doi.org/10.1109/ICT.2006.331288 | Ono | 131.06 | 3 | 4 | 12 | 10.92166667 | 157801 | 300
2 | http://dx.doi.org/10.1109/ICT.2006.331288 | CuCr0.99Mg0.01O2 | CuCr0.99Mg0.01O2 | CuCr1-xMgxO2 | CuCrO2 |  |  | 0.01 |  | Ono2006ICT | 400 | 1.757716 | 0.56892 | 444.688 | 0.1125 | 0.000702824 | 6.4029 |  | 0.0005552678 | [5 empty] | solid state reaction, air | [5 empty] | Polycrystalline |  | 166 | 12 |  | http://dx.doi.org/10.1109/ICT.2006.331288 | Ono | 131.06 | 3 | 4 | 12 | 10.92166667 | 157801 | 300
2 | http://dx.doi.org/10.1109/ICT.2006.331288 | CuCr0.99Mg0.01O2 | CuCr0.99Mg0.01O2 | CuCr1-xMgxO2 | CuCrO2 |  |  | 0.01 |  | Ono2006ICT | 700 | 0.4722104 | 2.1177 | 428.212 | 0.38831 | 0.004765211 | 5.7042 |  | 0.003617004699 | [5 empty] | solid state reaction, air | [5 empty] | Polycrystalline |  | 166 | 12 |  | http://dx.doi.org/10.1109/ICT.2006.331288 | Ono | 131.06 | 3 | 4 | 12 | 10.92166667 | 157801 | 300
2 | http://dx.doi.org/10.1109/ICT.2006.331288 | CuCr0.99Mg0.01O2 | CuCr0.99Mg0.01O2 | CuCr1-xMgxO2 | CuCrO2 |  |  | 0.01 |  | Ono2006ICT | 1000 | 0.365992 | 2.7323 | 445.826 | 0.54308 | 0.01097686 | 4.9475 |  | 0.006666884885 | [5 empty] | solid state reaction, air | [5 empty] | Polycrystalline |  | 166 | 12 |  | http://dx.doi.org/10.1109/ICT.2006.331288 | Ono | 131.06 | 3 | 4 | 12 | 10.92166667 | 157801 | 300
2 | http://dx.doi.org/10.1109/ICT.2006.331288 | CuCr0.98Mg0.02O2 | CuCr0.98Mg0.02O2 | CuCr1-xMgxO2 | CuCrO2 |  |  | 0.02 |  | Ono2006ICT | 300 | 1.045227 | 0.95673 | 311.548 | 0.092862 | 0.000368593 | 7.5581 |  | 0.0007003245 | [5 empty] | solid state reaction, air | [5 empty] | Polycrystalline |  | 166 | 12 |  | http://dx.doi.org/10.1109/ICT.2006.331288 | Ono | 131.12 | 3 | 4 | 12 | 10.92666667 | 157802 | 300
2 | http://dx.doi.org/10.1109/ICT.2006.331288 | CuCr0.98Mg0.02O2 | CuCr0.98Mg0.02O2 | CuCr1-xMgxO2 | CuCrO2 |  |  | 0.02 |  | Ono2006ICT | 400 | 0.5692168 | 1.7568 | 332.182 | 0.19385 | 0.001155855 | 6.7086 |  | 0.001714638 | [5 empty] | solid state reaction, air | [5 empty] | Polycrystalline |  | 166 | 12 |  | http://dx.doi.org/10.1109/ICT.2006.331288 | Ono | 131.12 | 3 | 4 | 12 | 10.92666667 | 157802 | 300
2 | http://dx.doi.org/10.1109/ICT.2006.331288 | CuCr0.98Mg0.02O2 | CuCr0.98Mg0.02O2 | CuCr1-xMgxO2 | CuCrO2 |  |  | 0.02 |  | Ono2006ICT | 700 | 0.2650832 | 3.7724 | 367.981 | 0.51082 | 0.006125187 | 5.8378 |  | 0.006443291 | [5 empty] | solid state reaction, air | [5 empty] | Polycrystalline |  | 166 | 12 |  | http://dx.doi.org/10.1109/ICT.2006.331288 | Ono | 131.12 | 3 | 4 | 12 | 10.92666667 | 157802 | 300
2 | http://dx.doi.org/10.1109/ICT.2006.331288 | CuCr0.98Mg0.02O2 | CuCr0.98Mg0.02O2 | CuCr1-xMgxO2 | CuCrO2 |  |  | 0.02 |  | Ono2006ICT | 1000 | 0.2321748 | 4.3071 | 403.782 | 0.70223 | 0.014529805 | 4.833 |  | 0.01050927 | [5 empty] | solid state reaction, air | [5 empty] | Polycrystalline |  | 166 | 12 |  | http://dx.doi.org/10.1109/ICT.2006.331288 | Ono | 131.12 | 3 | 4 | 12 | 10.92666667 | 157802 | 300
2 | http://dx.doi.org/10.1109/ICT.2006.331288 | CuCr0.97Mg0.03O2 | CuCr0.97Mg0.03O2 | CuCr1-xMgxO2 | CuCrO2 |  |  | 0.03 |  | Ono2006ICT | 300 | 0.1017346 | 9.8295 | 199.047 | 0.38944 | 0.001636395 | 7.1396 |  | 0.00719516 | [5 empty] | solid state reaction, air | [5 empty] | Polycrystalline |  | 166 | 12 |  | http://dx.doi.org/10.1109/ICT.2006.331288 | Ono | 131.14 | 3 | 4 | 12 | 10.92833333 | 157803 | 300
2 | http://dx.doi.org/10.1109/ICT.2006.331288 | CuCr0.97Mg0.03O2 | CuCr0.97Mg0.03O2 | CuCr1-xMgxO2 | CuCrO2 |  |  | 0.03 |  | Ono2006ICT | 400 | 0.06931448 | 14.427 | 241.278 | 0.83985 | 0.005199749 | 6.4607 |  | 0.01408044 | [5 empty] | solid state reaction, air | [5 empty] | Polycrystalline |  | 166 | 12 |  | http://dx.doi.org/10.1109/ICT.2006.331288 | Ono | 131.14 | 3 | 4 | 12 | 10.92833333 | 157803 | 300
2 | http://dx.doi.org/10.1109/ICT.2006.331288 | CuCr0.97Mg0.03O2 | CuCr0.97Mg0.03O2 | CuCr1-xMgxO2 | CuCrO2 |  |  | 0.03 |  | Ono2006ICT | 700 | 0.04852249 | 20.609 | 289.576 | 1.7281 | 0.021350298 | 5.6659 |  | 0.03519959 | [5 empty] | solid state reaction, air | [5 empty] | Polycrystalline |  | 166 | 12 |  | http://dx.doi.org/10.1109/ICT.2006.331288 | Ono | 131.14 | 3 | 4 | 12 | 10.92833333 | 157803 | 300
2 | http://dx.doi.org/10.1109/ICT.2006.331288 | CuCr0.97Mg0.03O2 | CuCr0.97Mg0.03O2 | CuCr1-xMgxO2 | CuCrO2 |  |  | 0.03 |  | Ono2006ICT | 1000 | 0.04705439 | 21.252 | 325.374 | 2.2499 | 0.047104642 | 4.7763 |  | 0.05185366 | [5 empty] | solid state reaction, air | [5 empty] | Polycrystalline |  | 166 | 12 |  | http://dx.doi.org/10.1109/ICT.2006.331288 | Ono | 131.14 | 3 | 4 | 12 | 10.92833333 | 157803 | 300
2 | http://dx.doi.org/10.1109/ICT.2006.331288 | CuCr0.96Mg0.04O2 | CuCr0.96Mg0.04O2 | CuCr1-xMgxO2 | CuCrO2 |  |  | 0.04 |  | Ono2006ICT | 300 | 0.1066826 | 9.3736 | 196.762 | 0.3629 | 0.001171477 | 9.2934 |  | 0.006861447 | [5 empty] | solid state reaction, air | [5 empty] | Polycrystalline |  | 166 | 12 |  | http://dx.doi.org/10.1109/ICT.2006.331288 | Ono | 131.2 | 3 | 4 | 12 | 10.93333333 | 157804 | 300
2 | http://dx.doi.org/10.1109/ICT.2006.331288 | CuCr0.96Mg0.04O2 | CuCr0.96Mg0.04O2 | CuCr1-xMgxO2 | CuCrO2 |  |  | 0.04 |  | Ono2006ICT | 400 | 0.06609822 | 15.129 | 225.369 | 0.76841 | 0.003505948 | 8.7669 |  | 0.01476566 | [5 empty] | solid state reaction, air | [5 empty] | Polycrystalline |  | 166 | 12 |  | http://dx.doi.org/10.1109/ICT.2006.331288 | Ono | 131.2 | 3 | 4 | 12 | 10.93333333 | 157804 | 300
2 | http://dx.doi.org/10.1109/ICT.2006.331288 | CuCr0.96Mg0.04O2 | CuCr0.96Mg0.04O2 | CuCr1-xMgxO2 | CuCrO2 |  |  | 0.04 |  | Ono2006ICT | 700 | 0.04689992 | 21.322 | 270.256 | 1.5573 | 0.013673064 | 7.9727 |  | 0.03641752 | [5 empty] | solid state reaction, air | [5 empty] | Polycrystalline |  | 166 | 12 |  | http://dx.doi.org/10.1109/ICT.2006.331288 | Ono | 131.2 | 3 | 4 | 12 | 10.93333333 | 157804 | 300
2 | http://dx.doi.org/10.1109/ICT.2006.331288 | CuCr0.96Mg0.04O2 | CuCr0.96Mg0.04O2 | CuCr1-xMgxO2 | CuCrO2 |  |  | 0.04 |  | Ono2006ICT | 1000 | 0.04426737 | 22.59 | 303.784 | 2.0848 | 0.03041577 | 6.8542 |  | 0.05512081 | [5 empty] | solid state reaction, air | [5 empty] | Polycrystalline |  | 166 | 12 |  | http://dx.doi.org/10.1109/ICT.2006.331288 | Ono | 131.2 | 3 | 4 | 12 | 10.93333333 | 157804 | 300
2 | http://dx.doi.org/10.1109/ICT.2006.331288 | CuCr0.95Mg0.05O2 | CuCr0.95Mg0.05O2 | CuCr1-xMgxO2 | CuCrO2 |  |  | 0.05 |  | Ono2006ICT | 300 | 0.07544892 | 13.254 | 208.131 | 0.57416 | 0.001808913 | 9.5221 |  | 0.009702125 | [5 empty] | solid state reaction, air | [5 empty] | Polycrystalline |  | 166 | 12 |  | http://dx.doi.org/10.1109/ICT.2006.331288 | Ono | 131.16 | 3 | 4 | 12 | 10.93 | 157805 | 300
2 | http://dx.doi.org/10.1109/ICT.2006.331288 | CuCr0.95Mg0.05O2 | CuCr0.95Mg0.05O2 | CuCr1-xMgxO2 | CuCrO2 |  |  | 0.05 |  | Ono2006ICT | 400 | 0.05464779 | 18.299 | 241.265 | 1.0651 | 0.0047257 | 9.0158 |  | 0.0178596 | [5 empty] | solid state reaction, air | [5 empty] | Polycrystalline |  | 166 | 12 |  | http://dx.doi.org/10.1109/ICT.2006.331288 | Ono | 131.16 | 3 | 4 | 12 | 10.93 | 157805 | 300
2 | http://dx.doi.org/10.1109/ICT.2006.331288 | CuCr0.95Mg0.05O2 | CuCr0.95Mg0.05O2 | CuCr1-xMgxO2 | CuCrO2 |  |  | 0.05 |  | Ono2006ICT | 700 | 0.04066528 | 24.591 | 281.605 | 1.9501 | 0.0168798 | 8.0871 |  | 0.04200193 | [5 empty] | solid state reaction, air | [5 empty] | Polycrystalline |  | 166 | 12 |  | http://dx.doi.org/10.1109/ICT.2006.331288 | Ono | 131.16 | 3 | 4 | 12 | 10.93 | 157805 | 300
2 | http://dx.doi.org/10.1109/ICT.2006.331288 | CuCr0.95Mg0.05O2 | CuCr0.95Mg0.05O2 | CuCr1-xMgxO2 | CuCrO2 |  |  | 0.05 |  | Ono2006ICT | 1000 | 0.04079967 | 24.51 | 325.387 | 2.595 | 0.037136033 | 6.9878 |  | 0.05980333 | [5 empty] | solid state reaction, air | [5 empty] | Polycrystalline |  | 166 | 12 |  | http://dx.doi.org/10.1109/ICT.2006.331288 | Ono | 131.16 | 3 | 4 | 12 | 10.93 | 157805 | 300
2 | http://dx.doi.org/10.1143/JJAP.40.4644 | NaCo2O4 | NaCo2O4 | NaxCo2O4 | NaxCo2O4 |  |  |  |  | Fujita2001JJAPP1 | 300 | 0.0002948026 | 3392.1 | 81.9 | 22.753 | 0.035775294 | 19.08 |  | 2.483039 |  |  |  | No Data |  | flux (NaCl), air | [5 empty] | Single Crystal |  | 194 | 24 |  | http://dx.doi.org/10.1002/zaac.19744080203 | Jansen | 75.67 | 1 | 7 | 7 | 10.81 | 21001 | 300
2 | http://dx.doi.org/10.1143/JJAP.40.4644 | NaCo2O4 | NaCo2O4 | NaxCo2O4 | NaxCo2O4 |  |  |  |  | Fujita2001JJAPP1 | 400 | 0.0003538946 | 2825.7 | 98 | 27.138 | 0.080229444 | 13.53 |  | 2.757841 |  |  |  | No Data |  | flux (NaCl), air | [5 empty] | Single Crystal |  | 194 | 24 |  | http://dx.doi.org/10.1002/zaac.19744080203 | Jansen | 75.67 | 1 | 7 | 7 | 10.81 | 21001 | 300
2 | http://dx.doi.org/10.1143/JJAP.40.4644 | NaCo2O4 | NaCo2O4 | NaxCo2O4 | NaxCo2O4 |  |  |  |  | Fujita2001JJAPP1 | 700 | 0.0004843084 | 2064.8 | 146 | 44.014 | 0.540286341 | 5.7025 |  | 3.52674 |  |  |  | No Data |  | flux (NaCl), air | [5 empty] | Single Crystal |  | 194 | 24 |  | http://dx.doi.org/10.1002/zaac.19744080203 | Jansen | 75.67 | 1 | 7 | 7 | 10.81 | 21001 | 300
2 | http://dx.doi.org/10.1143/JJAP.40.4644 | NaCo2O4 | NaCo2O4 | NaxCo2O4 | NaxCo2O4 |  |  |  |  | Fujita2001JJAPP1 | 1000 | 0.000599988 | 1666.7 | 200 | 66.667 | 1.399413646 | 4.7639 |  | 4.066667 |  |  |  | No Data |  | flux (NaCl), air | [5 empty] | Single Crystal |  | 194 | 24 |  | http://dx.doi.org/10.1002/zaac.19744080203 | Jansen | 75.67 | 1 | 7 | 7 | 10.81 | 21001 | 300
2 | http://dx.doi.org/10.1143/JJAP.40.4644 | NaCo2O4 | NaCo2O4 | NaxCo2O4 | NaxCo2O4 |  |  |  |  | Fujita2001JJAPP1 | 300 | 0.002106017 | 474.83 | 104 | 5.1358 | 0.080921257 | 1.904 |  | 0.3475783 |  |  |  | No Data |  | solid state reaction, air | [5 empty] | Polycrystalline |  | 194 | 24 |  | http://dx.doi.org/10.1002/zaac.19744080203 | Jansen | 75.67 | 1 | 7 | 7 | 10.81 | 21001 | 300
2 | http://dx.doi.org/10.1143/JJAP.40.4644 | NaCo2O4 | NaCo2O4 | NaxCo2O4 | NaxCo2O4 |  |  |  |  | Fujita2001JJAPP1 | 400 | 0.002529021 | 395.41 | 118 | 5.5057 | 0.120081428 | 1.834 |  | 0.3859233 |  |  |  | No Data |  | solid state reaction, air | [5 empty] | Polycrystalline |  | 194 | 24 |  | http://dx.doi.org/10.1002/zaac.19744080203 | Jansen | 75.67 | 1 | 7 | 7 | 10.81 | 21001 | 300
2 | http://dx.doi.org/10.1143/JJAP.40.4644 | NaCo2O4 | NaCo2O4 | NaxCo2O4 | NaxCo2O4 |  |  |  |  | Fujita2001JJAPP1 | 700 | 0.003399973 | 294.12 | 161 | 7.6238 | 0.254977376 | 2.093 |  | 0.5023529 |  |  |  | No Data |  | solid state reaction, air | [5 empty] | Polycrystalline |  | 194 | 24 |  | http://dx.doi.org/10.1002/zaac.19744080203 | Jansen | 75.67 | 1 | 7 | 7 | 10.81 | 21001 | 300
2 | http://dx.doi.org/10.1143/JJAP.40.4644 | NaCo2O4 | NaCo2O4 | NaxCo2O4 | NaxCo2O4 |  |  |  |  | Fujita2001JJAPP1 | 1000 | 0.004 | 250 | 175 | 7.6563 | 0.344302289 | 2.2237 |  | 0.61 |  |  |  | No Data |  | solid state reaction, air | [5 empty] | Polycrystalline |  | 194 | 24 |  | http://dx.doi.org/10.1002/zaac.19744080203 | Jansen | 75.67 | 1 | 7 | 7 | 10.81 | 21001 | 300
2 | http://dx.doi.org/10.1016/j.jeurceramsoc.2006.04.012 | ZnO | ZnO | Zn1-x-yAlxTiyO | ZnO |  |  | 0 |  | Park2007JECS | 700 | 0.08483923 | 11.787 | -159.904 | 0.3014 | [7 empty] | Electron Carriers, no specific numbers |  | solid state reaction, air | [5 empty] | Polycrystalline |  | 186 | 12 |  | http://dx.doi.org/10.1107/S0567740869003876 | Abrahams | 47.62 | 2 | 2 | 4 | 11.905 | 26170 | 295
2 | http://dx.doi.org/10.1016/j.jeurceramsoc.2006.04.012 | ZnO | ZnO | Zn1-x-yAlxTiyO | ZnO |  |  | 0 |  | Park2007JECS | 1000 | 0.06052536 | 16.522 | -190.963 | 0.60249 | [7 empty] | Electron Carriers, no specific numbers |  | solid state reaction, air | [5 empty] | Polycrystalline |  | 186 | 12 |  | http://dx.doi.org/10.1107/S0567740869003876 | Abrahams | 47.62 | 2 | 2 | 4 | 11.905 | 26170 | 295
2 | http://dx.doi.org/10.1016/j.jeurceramsoc.2006.04.012 | Zn0.98Al0.02O | Zn0.98Al0.02O | Zn1-x-yAlxTiyO | ZnO |  |  | 0.02 |  | Park2007JECS | 700 | 0.06809206 | 14.686 | -133.608 | 0.26216 | [7 empty] | Electron Carriers, no specific numbers |  | solid state reaction, air | [5 empty] | Polycrystalline |  | 186 | 12 |  | http://dx.doi.org/10.1107/S0567740869003876 | Abrahams | 47.62 | 2 | 2 | 4 | 11.905 | 26170 | 295
2 | http://dx.doi.org/10.1016/j.jeurceramsoc.2006.04.012 | Zn0.98Al0.02O | Zn0.98Al0.02O | Zn1-x-yAlxTiyO | ZnO |  |  | 0.02 |  | Park2007JECS | 1000 | 0.02542976 | 39.324 | -182.054 | 1.3033 | [7 empty] | Electron Carriers, no specific numbers |  | solid state reaction, air | [5 empty] | Polycrystalline |  | 186 | 12 |  | http://dx.doi.org/10.1107/S0567740869003876 | Abrahams | 47.62 | 2 | 2 | 4 | 11.905 | 26170 | 295
2 | http://dx.doi.org/10.1016/j.jeurceramsoc.2006.04.012 | Zn0.97Al0.03O | Zn0.97Al0.03O | Zn1-x-yAlxTiyO | ZnO |  |  | 0.03 |  | Park2007JECS | 700 | 0.04975867 | 20.097 | -124.909 | 0.31355 | [7 empty] | Electron Carriers, no specific numbers |  | solid state reaction, air | [5 empty] | Polycrystalline |  | 186 | 12 |  | http://dx.doi.org/10.1107/S0567740869003876 | Abrahams | 47.62 | 2 | 2 | 4 | 11.905 | 26170 | 295
2 | http://dx.doi.org/10.1016/j.jeurceramsoc.2006.04.012 | Zn0.97Al0.03O | Zn0.97Al0.03O | Zn1-x-yAlxTiyO | ZnO |  |  | 0.03 |  | Park2007JECS | 1000 | 0.0193821 | 51.594 | -173.573 | 1.5544 | [7 empty] | Electron Carriers, no specific numbers |  | solid state reaction, air | [5 empty] | Polycrystalline |  | 186 | 12 |  | http://dx.doi.org/10.1107/S0567740869003876 | Abrahams | 47.62 | 2 | 2 | 4 | 11.905 | 26170 | 295
2 | http://dx.doi.org/10.1016/j.jeurceramsoc.2006.04.012 | Zn0.95Al0.05O | Zn0.95Al0.05O | Zn1-x-yAlxTiyO | ZnO |  |  | 0.05 |  | Park2007JECS | 700 | 0.04683183 | 21.353 | -112.738 | 0.27139 | [7 empty] | Electron Carriers, no specific numbers |  | solid state reaction, air | [5 empty] | Polycrystalline |  | 186 | 12 |  | http://dx.doi.org/10.1107/S0567740869003876 | Abrahams | 47.62 | 2 | 2 | 4 | 11.905 | 26170 | 295
2 | http://dx.doi.org/10.1016/j.jeurceramsoc.2006.04.012 | Zn0.95Al0.05O | Zn0.95Al0.05O | Zn1-x-yAlxTiyO | ZnO |  |  | 0.05 |  | Park2007JECS | 1000 | 0.01831871 | 54.589 | -164.443 | 1.4762 | [7 empty] | Electron Carriers, no specific numbers |  | solid state reaction, air | [5 empty] | Polycrystalline |  | 186 | 12 |  | http://dx.doi.org/10.1107/S0567740869003876 | Abrahams | 47.62 | 2 | 2 | 4 | 11.905 | 26170 | 295
2 | http://dx.doi.org/10.1016/j.jeurceramsoc.2006.04.012 | Zn0.97Al0.025Ti0.005O | Zn0.97Al0.025Ti0.005O | Zn1-x-yAlxTiyO | ZnO |  |  | 0.025 |  | Park2007JECS | 700 | 0.03382378 | 29.565 | -170.775 | 0.86224 | [7 empty] | Electron Carriers, no specific numbers |  | solid state reaction, air | [5 empty] | Polycrystalline |  | 186 | 12 |  | http://dx.doi.org/10.1107/S0567740869003876 | Abrahams | 47.62 | 2 | 2 | 4 | 11.905 | 26170 | 295
2 | http://dx.doi.org/10.1016/j.jeurceramsoc.2006.04.012 | Zn0.97Al0.025Ti0.005O | Zn0.97Al0.025Ti0.005O | Zn1-x-yAlxTiyO | ZnO |  |  | 0.025 |  | Park2007JECS | 1000 | 0.01739493 | 57.488 | -217.259 | 2.7135 | [7 empty] | Electron Carriers, no specific numbers |  | solid state reaction, air | [5 empty] | Polycrystalline |  | 186 | 12 |  | http://dx.doi.org/10.1107/S0567740869003876 | Abrahams | 47.62 | 2 | 2 | 4 | 11.905 | 26170 | 295
2 | http://dx.doi.org/10.1016/j.jeurceramsoc.2006.04.012 | Zn0.97Al0.02Ti0.01O | Zn0.97Al0.02Ti0.01O | Zn1-x-yAlxTiyO | ZnO |  |  | 0.02 |  | Park2007JECS | 700 | 0.02940312 | 34.01 | -147.96 | 0.74455 | [7 empty] | Electron Carriers, no specific numbers |  | solid state reaction, air | [5 empty] | Polycrystalline |  | 186 | 12 |  | http://dx.doi.org/10.1107/S0567740869003876 | Abrahams | 47.62 | 2 | 2 | 4 | 11.905 | 26170 | 295
2 | http://dx.doi.org/10.1016/j.jeurceramsoc.2006.04.012 | Zn0.97Al0.02Ti0.01O | Zn0.97Al0.02Ti0.01O | Zn1-x-yAlxTiyO | ZnO |  |  | 0.02 |  | Park2007JECS | 1000 | 0.0158985 | 62.899 | -212.256 | 2.8337 | [7 empty] | Electron Carriers, no specific numbers |  | solid state reaction, air | [5 empty] | Polycrystalline |  | 186 | 12 |  | http://dx.doi.org/10.1107/S0567740869003876 | Abrahams | 47.62 | 2 | 2 | 4 | 11.905 | 26170 | 295
2 | http://dx.doi.org/10.1016/j.jeurceramsoc.2006.04.012 | Zn0.97Al0.015Ti0.015O | Zn0.97Al0.015Ti0.015O | Zn1-x-yAlxTiyO | ZnO |  |  | 0.015 |  | Park2007JECS | 700 | 0.0260051 | 38.454 | -143.177 | 0.7883 | [7 empty] | Electron Carriers, no specific numbers |  | solid state reaction, air | [5 empty] | Polycrystalline |  | 186 | 12 |  | http://dx.doi.org/10.1107/S0567740869003876 | Abrahams | 47.62 | 2 | 2 | 4 | 11.905 | 26170 | 295
2 | http://dx.doi.org/10.1016/j.jeurceramsoc.2006.04.012 | Zn0.97Al0.015Ti0.015O | Zn0.97Al0.015Ti0.015O | Zn1-x-yAlxTiyO | ZnO |  |  | 0.015 |  | Park2007JECS | 1000 | 0.01445525 | 69.179 | -205.305 | 2.9159 | [7 empty] | Electron Carriers, no specific numbers |  | solid state reaction, air | [5 empty] | Polycrystalline |  | 186 | 12 |  | http://dx.doi.org/10.1107/S0567740869003876 | Abrahams | 47.62 | 2 | 2 | 4 | 11.905 | 26170 | 295
2 | http://dx.doi.org/10.1016/j.jeurceramsoc.2006.04.012 | Zn0.97Al0.01Ti0.02O | Zn0.97Al0.01Ti0.02O | Zn1-x-yAlxTiyO | ZnO |  |  | 0.01 |  | Park2007JECS | 700 | 0.02352277 | 42.512 | -139.044 | 0.8219 | [7 empty] | Electron Carriers, no specific numbers |  | solid state reaction, air | [5 empty] | Polycrystalline |  | 186 | 12 |  | http://dx.doi.org/10.1107/S0567740869003876 | Abrahams | 47.62 | 2 | 2 | 4 | 11.905 | 26170 | 295
2 | http://dx.doi.org/10.1016/j.jeurceramsoc.2006.04.012 | Zn0.97Al0.01Ti0.02O | Zn0.97Al0.01Ti0.02O | Zn1-x-yAlxTiyO | ZnO |  |  | 0.01 |  | Park2007JECS | 1000 | 0.01325223 | 75.459 | -195.093 | 2.8721 | [7 empty] | Electron Carriers, no specific numbers |  | solid state reaction, air | [5 empty] | Polycrystalline |  | 186 | 12 |  | http://dx.doi.org/10.1107/S0567740869003876 | Abrahams | 47.62 | 2 | 2 | 4 | 11.905 | 26170 | 295
2 | http://dx.doi.org/10.1063/1.1868063 | Zr0.5Hf0.5NiSn | Zr0.5Hf0.5NiSn | (Zr0.5Hf0.5)1-xTixNiSn | ZrNiSn |  |  | 0 |  | Sakurada2005APL | 300 | 0.009747539 | 102.59 | -178.765 | 3.2783 | 0.024064225 | 4.087 |  | 0.07509333 |  |  |  | Electron Carriers, no specific numbers |  | arc-melted, Ar | [5 empty] | Polycrystalline |  | 216 | 96 |  | http://dx.doi.org/10.1016/0304-8853(93)90861-U | Skolozdra | 226.87 | 4 | 3 | 12 | 18.90583333 | 646828 | 300
2 | http://dx.doi.org/10.1063/1.1868063 | Zr0.5Hf0.5NiSn | Zr0.5Hf0.5NiSn | (Zr0.5Hf0.5)1-xTixNiSn | ZrNiSn |  |  | 0 |  | Sakurada2005APL | 400 | 0.006257039 | 159.82 | -208.592 | 6.9537 | 0.078795216 | 3.53 |  | 0.1559801 |  |  |  | Electron Carriers, no specific numbers |  | arc-melted, Ar | [5 empty] | Polycrystalline |  | 216 | 96 |  | http://dx.doi.org/10.1016/0304-8853(93)90861-U | Skolozdra | 226.87 | 4 | 3 | 12 | 18.90583333 | 646828 | 300
2 | http://dx.doi.org/10.1063/1.1868063 | Zr0.5Hf0.5NiSn | Zr0.5Hf0.5NiSn | (Zr0.5Hf0.5)1-xTixNiSn | ZrNiSn |  |  | 0 |  | Sakurada2005APL | 700 | 0.002166659 | 461.54 | -236.062 | 25.719 | 0.549896257 | 3.274 |  | 0.7883101186 |  |  |  | Electron Carriers, no specific numbers |  | arc-melted, Ar | [5 empty] | Polycrystalline |  | 216 | 96 |  | http://dx.doi.org/10.1016/0304-8853(93)90861-U | Skolozdra | 226.87 | 4 | 3 | 12 | 18.90583333 | 646828 | 300
2 | http://dx.doi.org/10.1063/1.1868063 | Zr0.4Hf0.4Ti0.2NiSn | Zr0.4Hf0.4Ti0.2NiSn | (Zr0.5Hf0.5)1-xTixNiSn | ZrNiSn |  |  | 0.2 |  | Sakurada2005APL | 300 | 0.009043227 | 110.58 | -188.659 | 3.9358 | 0.030958179 | 3.814 |  | 0.08094516 |  |  |  | Electron Carriers, no specific numbers |  | arc-melted, Ar | [5 empty] | Polycrystalline |  | 216 | 96 |  | http://dx.doi.org/10.1016/0304-8853(93)90861-U | Skolozdra | 226.87 | 4 | 3 | 12 | 18.90583333 | 646828 | 300
2 | http://dx.doi.org/10.1063/1.1868063 | Zr0.4Hf0.4Ti0.2NiSn | Zr0.4Hf0.4Ti0.2NiSn | (Zr0.5Hf0.5)1-xTixNiSn | ZrNiSn |  |  | 0.2 |  | Sakurada2005APL | 400 | 0.005114566 | 195.52 | -233.589 | 10.668 | 0.127573719 | 3.345 |  | 0.1908281 |  |  |  | Electron Carriers, no specific numbers |  | arc-melted, Ar | [5 empty] | Polycrystalline |  | 216 | 96 |  | http://dx.doi.org/10.1016/0304-8853(93)90861-U | Skolozdra | 226.87 | 4 | 3 | 12 | 18.90583333 | 646828 | 300
2 | http://dx.doi.org/10.1063/1.1868063 | Zr0.4Hf0.4Ti0.2NiSn | Zr0.4Hf0.4Ti0.2NiSn | (Zr0.5Hf0.5)1-xTixNiSn | ZrNiSn |  |  | 0.2 |  | Sakurada2005APL | 700 | 0.001766628 | 566.05 | -276.689 | 43.335 | 0.949138206 | 3.196 |  | 0.9668125 |  |  |  | Electron Carriers, no specific numbers |  | arc-melted, Ar | [5 empty] | Polycrystalline |  | 216 | 96 |  | http://dx.doi.org/10.1016/0304-8853(93)90861-U | Skolozdra | 226.87 | 4 | 3 | 12 | 18.90583333 | 646828 | 300
2 | http://dx.doi.org/10.1063/1.1868063 | Zr0.35Hf0.35Ti0.3NiSn | Zr0.35Hf0.35Ti0.3NiSn | (Zr0.5Hf0.5)1-xTixNiSn | ZrNiSn |  |  | 0.3 |  | Sakurada2005APL | 300 | 0.008605111 | 116.21 | -369.912 | 15.902 | 0.150488885 | 3.17 |  | 0.08506612897 |  |  |  | Electron Carriers, no specific numbers |  | arc-melted, Ar | [5 empty] | Polycrystalline |  | 216 | 96 |  | http://dx.doi.org/10.1016/0304-8853(93)90861-U | Skolozdra | 226.87 | 4 | 3 | 12 | 18.90583333 | 646828 | 300
2 | http://dx.doi.org/10.1063/1.1868063 | Zr0.35Hf0.35Ti0.3NiSn | Zr0.35Hf0.35Ti0.3NiSn | (Zr0.5Hf0.5)1-xTixNiSn | ZrNiSn |  |  | 0.3 |  | Sakurada2005APL | 400 | 0.005552471 | 180.1 | -379.426 | 25.928 | 0.365565734 | 2.837 |  | 0.1757764 |  |  |  | Electron Carriers, no specific numbers |  | arc-melted, Ar | [5 empty] | Polycrystalline |  | 216 | 96 |  | http://dx.doi.org/10.1016/0304-8853(93)90861-U | Skolozdra | 226.87 | 4 | 3 | 12 | 18.90583333 | 646828 | 300
2 | http://dx.doi.org/10.1063/1.1868063 | Zr0.35Hf0.35Ti0.3NiSn | Zr0.35Hf0.35Ti0.3NiSn | (Zr0.5Hf0.5)1-xTixNiSn | ZrNiSn |  |  | 0.3 |  | Sakurada2005APL | 700 | 0.002280918 | 438.42 | -348.046 | 53.108 | 1.263615091 | 2.942 |  | 0.7488141 |  |  |  | Electron Carriers, no specific numbers |  | arc-melted, Ar | [5 empty] | Polycrystalline |  | 216 | 96 |  | http://dx.doi.org/10.1016/0304-8853(93)90861-U | Skolozdra | 226.87 | 4 | 3 | 12 | 18.90583333 | 646828 | 300
2 | http://dx.doi.org/10.1063/1.1868063 | Zr0.25Hf0.25Ti0.5NiSn | Zr0.25Hf0.25Ti0.5NiSn | (Zr0.5Hf0.5)1-xTixNiSn | ZrNiSn |  |  | 0.5 |  | Sakurada2005APL | 300 | 0.004757374 | 210.2 | -311.579 | 20.406 | 0.199889676 | 3.0626 |  | 0.153863 |  |  |  | Electron Carriers, no specific numbers |  | arc-melted, Ar | [5 empty] | Polycrystalline |  | 216 | 96 |  | http://dx.doi.org/10.1016/0304-8853(93)90861-U | Skolozdra | 226.87 | 4 | 3 | 12 | 18.90583333 | 646828 | 300
2 | http://dx.doi.org/10.1063/1.1868063 | Zr0.25Hf0.25Ti0.5NiSn | Zr0.25Hf0.25Ti0.5NiSn | (Zr0.5Hf0.5)1-xTixNiSn | ZrNiSn |  |  | 0.5 |  | Sakurada2005APL | 400 | 0.003381234 | 295.75 | -329.939 | 32.195 | 0.4288356 | 3.003 |  | 0.2886481 |  |  |  | Electron Carriers, no specific numbers |  | arc-melted, Ar | [5 empty] | Polycrystalline |  | 216 | 96 |  | http://dx.doi.org/10.1016/0304-8853(93)90861-U | Skolozdra | 226.87 | 4 | 3 | 12 | 18.90583333 | 646828 | 300
2 | http://dx.doi.org/10.1063/1.1868063 | Zr0.25Hf0.25Ti0.5NiSn | Zr0.25Hf0.25Ti0.5NiSn | (Zr0.5Hf0.5)1-xTixNiSn | ZrNiSn |  |  | 0.5 |  | Sakurada2005APL | 700 | 0.001633266 | 612.27 | -328.251 | 65.971 | 1.419170654 | 3.254 |  | 1.045755 |  |  |  | Electron Carriers, no specific numbers |  | arc-melted, Ar | [5 empty] | Polycrystalline |  | 216 | 96 |  | http://dx.doi.org/10.1016/0304-8853(93)90861-U | Skolozdra | 226.87 | 4 | 3 | 12 | 18.90583333 | 646828 | 300
2 | http://dx.doi.org/10.1063/1.1868063 | Zr0.15Hf0.15Ti0.7NiSn | Zr0.15Hf0.15Ti0.7NiSn | (Zr0.5Hf0.5)1-xTixNiSn | ZrNiSn |  |  | 0.7 |  | Sakurada2005APL | 300 | 0.004814636 | 207.7 | -252.204 | 13.211 | 0.116775879 | 3.394 |  | 0.1520376 |  |  |  | Electron Carriers, no specific numbers |  | arc-melted, Ar | [5 empty] | Polycrystalline |  | 216 | 96 |  | http://dx.doi.org/10.1016/0304-8853(93)90861-U | Skolozdra | 226.87 | 4 | 3 | 12 | 18.90583333 | 646828 | 300
2 | http://dx.doi.org/10.1063/1.1868063 | Zr0.15Hf0.15Ti0.7NiSn | Zr0.15Hf0.15Ti0.7NiSn | (Zr0.5Hf0.5)1-xTixNiSn | ZrNiSn |  |  | 0.7 |  | Sakurada2005APL | 400 | 0.003133716 | 319.11 | -264.835 | 22.382 | 0.291429498 | 3.072 |  | 0.3114539 |  |  |  | Electron Carriers, no specific numbers |  | arc-melted, Ar | [5 empty] | Polycrystalline |  | 216 | 96 |  | http://dx.doi.org/10.1016/0304-8853(93)90861-U | Skolozdra | 226.87 | 4 | 3 | 12 | 18.90583333 | 646828 | 300
2 | http://dx.doi.org/10.1063/1.1868063 | Zr0.15Hf0.15Ti0.7NiSn | Zr0.15Hf0.15Ti0.7NiSn | (Zr0.5Hf0.5)1-xTixNiSn | ZrNiSn |  |  | 0.7 |  | Sakurada2005APL | 700 | 0.001480889 | 675.27 | -260.541 | 45.838 | 1.016372274 | 3.157 |  | 1.15336 |  |  |  | Electron Carriers, no specific numbers |  | arc-melted, Ar | [5 empty] | Polycrystalline |  | 216 | 96 |  | http://dx.doi.org/10.1016/0304-8853(93)90861-U | Skolozdra | 226.87 | 4 | 3 | 12 | 18.90583333 | 646828 | 300
2 | http://www.jstor.org/stable/2889796 | CeFe4Sb12 | CeFe4Sb12 | CeFexCo4-xSb12 | CeCo4Sb12 |  |  | 4 |  | Sales1996S | 300 | 0.0009934433 | 1006.6 | 68.2676 | 4.6913 | [7 empty] | 0.7 |  | melted, vacuum | [5 empty] | Polycrystalline |  | 204 | 48 |  | http://dx.doi.org/10.1016/0022-5088(80)90260-X | Braun | 762.3 | 2 | 17 | 34 | 22.42058824 | 621065 | 300
2 | http://www.jstor.org/stable/2889796 | CeFe4Sb12 | CeFe4Sb12 | CeFexCo4-xSb12 | CeCo4Sb12 |  |  | 4 |  | Sales1996S | 400 | 0.001056435 | 946.58 | 87.0227 | 7.1684 | [7 empty] | 0.7 |  | melted, vacuum | [5 empty] | Polycrystalline |  | 204 | 48 |  | http://dx.doi.org/10.1016/0022-5088(80)90260-X | Braun | 762.3 | 2 | 17 | 34 | 22.42058824 | 621065 | 300
2 | http://www.jstor.org/stable/2889796 | CeFe4Sb12 | CeFe4Sb12 | CeFexCo4-xSb12 | CeCo4Sb12 |  |  | 4 |  | Sales1996S | 700 | 0.001302083 | 768 | 128.846 | 12.75 | [7 empty] | 0.7 |  | melted, vacuum | [5 empty] | Polycrystalline |  | 204 | 48 |  | http://dx.doi.org/10.1016/0022-5088(80)90260-X | Braun | 762.3 | 2 | 17 | 34 | 22.42058824 | 621065 | 300
2 | http://www.jstor.org/stable/2889796 | CeFe4Sb12 | CeFe4Sb12 | CeFexCo4-xSb12 | CeCo4Sb12 |  |  | 4 |  | Sales1996S | 1000 | 0.001743406 | 573.59 | 156.737 | 14.091 | [7 empty] | 0.7 |  | melted, vacuum | [5 empty] | Polycrystalline |  | 204 | 48 |  | http://dx.doi.org/10.1016/0022-5088(80)90260-X | Braun | 762.3 | 2 | 17 | 34 | 22.42058824 | 621065 | 300
2 | http://www.jstor.org/stable/2889796 | CeFe3CoSb12 | CeFe3CoSb12 | CeFexCo4-xSb12 | CeCo4Sb12 |  |  | 3 |  | Sales1996S | 300 | 0.001472212 | 679.25 | 86.5388 | 5.0869 | 0.1113909 | 1.37 |  | 0.4972083 | [5 empty] | melted, vacuum | [5 empty] | Polycrystalline |  | 204 | 48 |  | http://dx.doi.org/10.1016/S0925-8388(02)00968-4 | Berardan | 756.81 | 2 | 17 | 34 | 22.25911765 | 96163 | 300
2 | http://www.jstor.org/stable/2889796 | CeFe3CoSb12 | CeFe3CoSb12 | CeFexCo4-xSb12 | CeCo4Sb12 |  |  | 3 |  | Sales1996S | 400 | 0.001626175 | 614.94 | 107.702 | 7.1331 | [9 empty] | melted, vacuum | [5 empty] | Polycrystalline |  | 204 | 48 |  | http://dx.doi.org/10.1016/S0925-8388(02)00968-4 | Berardan | 756.81 | 2 | 17 | 34 | 22.25911765 | 96163 | 300
2 | http://www.jstor.org/stable/2889796 | CeFe3CoSb12 | CeFe3CoSb12 | CeFexCo4-xSb12 | CeCo4Sb12 |  |  | 3 |  | Sales1996S | 700 | 0.002017919 | 495.56 | 149.997 | 11.15 | [9 empty] | melted, vacuum | [5 empty] | Polycrystalline |  | 204 | 48 |  | http://dx.doi.org/10.1016/S0925-8388(02)00968-4 | Berardan | 756.81 | 2 | 17 | 34 | 22.25911765 | 96163 | 300
2 | http://www.jstor.org/stable/2889796 | CeFe3CoSb12 | CeFe3CoSb12 | CeFexCo4-xSb12 | CeCo4Sb12 |  |  | 3 |  | Sales1996S | 1000 | 0.002303723 | 434.08 | 176.441 | 13.513 | [9 empty] | melted, vacuum | [5 empty] | Polycrystalline |  | 204 | 48 |  | http://dx.doi.org/10.1016/S0925-8388(02)00968-4 | Berardan | 756.81 | 2 | 17 | 34 | 22.25911765 | 96163 | 300
2 | http://www.jstor.org/stable/2889796 | CeFe2.5Co1.5Sb12 | CeFe2.5Co1.5Sb12 | CeFexCo4-xSb12 | CeCo4Sb12 |  |  | 2.5 |  | Sales1996S | 300 | 0.002741905 | 364.71 | 104.331 | 3.9699 | [9 empty] | melted, vacuum | [5 empty] | Polycrystalline |  | 204 | 48 |  | http://dx.doi.org/10.1016/S0925-8388(02)00968-4 | Berardan | 756.81 | 2 | 17 | 34 | 22.25911765 | 96163 | 300
2 | http://www.jstor.org/stable/2889796 | CeFe2.5Co1.5Sb12 | CeFe2.5Co1.5Sb12 | CeFexCo4-xSb12 | CeCo4Sb12 |  |  | 2.5 |  | Sales1996S | 400 | 0.002877863 | 347.48 | 123.077 | 5.2637 | [9 empty] | melted, vacuum | [5 empty] | Polycrystalline |  | 204 | 48 |  | http://dx.doi.org/10.1016/S0925-8388(02)00968-4 | Berardan | 756.81 | 2 | 17 | 34 | 22.25911765 | 96163 | 300
2 | http://www.jstor.org/stable/2889796 | CeFe2.5Co1.5Sb12 | CeFe2.5Co1.5Sb12 | CeFexCo4-xSb12 | CeCo4Sb12 |  |  | 2.5 |  | Sales1996S | 700 | 0.003309067 | 302.2 | 162.016 | 7.9325 | [9 empty] | melted, vacuum | [5 empty] | Polycrystalline |  | 204 | 48 |  | http://dx.doi.org/10.1016/S0925-8388(02)00968-4 | Berardan | 756.81 | 2 | 17 | 34 | 22.25911765 | 96163 | 300
2 | http://www.jstor.org/stable/2889796 | CeFe2.5Co1.5Sb12 | CeFe2.5Co1.5Sb12 | CeFexCo4-xSb12 | CeCo4Sb12 |  |  | 2.5 |  | Sales1996S | 1000 | 0.003392706 | 294.75 | 189.903 | 10.63 | [9 empty] | melted, vacuum | [5 empty] | Polycrystalline |  | 204 | 48 |  | http://dx.doi.org/10.1016/S0925-8388(02)00968-4 | Berardan | 756.81 | 2 | 17 | 34 | 22.25911765 | 96163 | 300
2 | http://www.jstor.org/stable/2889796 | CeFe2Co2Sb12 | CeFe2Co2Sb12 | CeFexCo4-xSb12 | CeCo4Sb12 |  |  | 2 |  | Sales1996S | 300 | 0.004730369 | 211.4 | 107.699 | 2.452 | [9 empty] | melted, vacuum | [5 empty] | Polycrystalline |  | 204 | 48 |  | http://dx.doi.org/10.1016/S0925-8388(02)00968-4 | Berardan | 747 | 2 | 17 | 34 | 21.97058824 | 96163 | 300
2 | http://www.jstor.org/stable/2889796 | CeFe2Co2Sb12 | CeFe2Co2Sb12 | CeFexCo4-xSb12 | CeCo4Sb12 |  |  | 2 |  | Sales1996S | 400 | 0.004813478 | 207.75 | 134.608 | 3.7643 | [9 empty] | melted, vacuum | [5 empty] | Polycrystalline |  | 204 | 48 |  | http://dx.doi.org/10.1016/S0925-8388(02)00968-4 | Berardan | 747 | 2 | 17 | 34 | 21.97058824 | 96163 | 300
2 | http://www.jstor.org/stable/2889796 | CeFe2Co2Sb12 | CeFe2Co2Sb12 | CeFexCo4-xSb12 | CeCo4Sb12 |  |  | 2 |  | Sales1996S | 700 | 0.004878049 | 205 | 163.937 | 5.5094 | [9 empty] | melted, vacuum | [5 empty] | Polycrystalline |  | 204 | 48 |  | http://dx.doi.org/10.1016/S0925-8388(02)00968-4 | Berardan | 747 | 2 | 17 | 34 | 21.97058824 | 96163 | 300
2 | http://www.jstor.org/stable/2889796 | CeFe2Co2Sb12 | CeFe2Co2Sb12 | CeFexCo4-xSb12 | CeCo4Sb12 |  |  | 2 |  | Sales1996S | 1000 | 0.004994506 | 200.22 | 117.784 | 2.7777 | [9 empty] | melted, vacuum | [5 empty] | Polycrystalline |  | 204 | 48 |  | http://dx.doi.org/10.1016/S0925-8388(02)00968-4 | Berardan | 747 | 2 | 17 | 34 | 21.97058824 | 96163 | 300
2 | http://www.jstor.org/stable/2889796 | CeFeCo3Sb12 | CeFeCo3Sb12 | CeFexCo4-xSb12 | CeCo4Sb12 |  |  | 1 |  | Sales1996S | 300 | 0.01045325 | 95.664 | -87.0125 | 0.72429 | [9 empty] | melted, vacuum | [5 empty] | Polycrystalline |  | 204 | 48 |  | http://dx.doi.org/10.1016/S0925-8388(02)00968-4 | Berardan | 747 | 2 | 17 | 34 | 21.97058824 | 96163 | 300
2 | http://www.jstor.org/stable/2889796 | CeFeCo3Sb12 | CeFeCo3Sb12 | CeFexCo4-xSb12 | CeCo4Sb12 |  |  | 1 |  | Sales1996S | 400 | 0.009853188 | 101.49 | -102.424 | 1.0647 | [9 empty] | melted, vacuum | [5 empty] | Polycrystalline |  | 204 | 48 |  | http://dx.doi.org/10.1016/S0925-8388(02)00968-4 | Berardan | 747 | 2 | 17 | 34 | 21.97058824 | 96163 | 300
2 | http://www.jstor.org/stable/2889796 | CeFeCo3Sb12 | CeFeCo3Sb12 | CeFexCo4-xSb12 | CeCo4Sb12 |  |  | 1 |  | Sales1996S | 700 | 0.006089392 | 164.22 | -140.861 | 3.2585 | [9 empty] | melted, vacuum | [5 empty] | Polycrystalline |  | 204 | 48 |  | http://dx.doi.org/10.1016/S0925-8388(02)00968-4 | Berardan | 747 | 2 | 17 | 34 | 21.97058824 | 96163 | 300
2 | http://www.jstor.org/stable/2889796 | CeFeCo3Sb12 | CeFeCo3Sb12 | CeFexCo4-xSb12 | CeCo4Sb12 |  |  | 1 |  | Sales1996S | 1000 | 0.004483501 | 223.04 | -138.009 | 4.2481 | [9 empty] | melted, vacuum | [5 empty] | Polycrystalline |  | 204 | 48 |  | http://dx.doi.org/10.1016/S0925-8388(02)00968-4 | Berardan | 747 | 2 | 17 | 34 | 21.97058824 | 96163 | 300
2 | http://www.jstor.org/stable/2889796 | CeFe1.5Co2.5Sb12 | CeFe1.5Co2.5Sb12 | CeFexCo4-xSb12 | CeCo4Sb12 |  |  | 1.5 |  | Sales1996S | 300 | 0.06097933 | 16.399 | 16.3458 | 0.0043814 | [9 empty] | melted, vacuum | [5 empty] | Polycrystalline |  | 204 | 48 |  | http://dx.doi.org/10.1016/S0925-8388(02)00968-4 | Berardan | 747 | 2 | 17 | 34 | 21.97058824 | 96163 | 300
2 | http://www.jstor.org/stable/2889796 | CeFe1.5Co2.5Sb12 | CeFe1.5Co2.5Sb12 | CeFexCo4-xSb12 | CeCo4Sb12 |  |  | 1.5 |  | Sales1996S | 400 | 0.04460303 | 22.42 | 12.0057 | 0.0032316 | [9 empty] | melted, vacuum | [5 empty] | Polycrystalline |  | 204 | 48 |  | http://dx.doi.org/10.1016/S0925-8388(02)00968-4 | Berardan | 747 | 2 | 17 | 34 | 21.97058824 | 96163 | 300
2 | http://www.jstor.org/stable/2889796 | CeFe1.5Co2.5Sb12 | CeFe1.5Co2.5Sb12 | CeFexCo4-xSb12 | CeCo4Sb12 |  |  | 1.5 |  | Sales1996S | 700 | 0.01193503 | 83.787 | -35.5636 | 0.10597 | [9 empty] | melted, vacuum | [5 empty] | Polycrystalline |  | 204 | 48 |  | http://dx.doi.org/10.1016/S0925-8388(02)00968-4 | Berardan | 747 | 2 | 17 | 34 | 21.97058824 | 96163 | 300
2 | http://www.jstor.org/stable/2889796 | CeFe1.5Co2.5Sb12 | CeFe1.5Co2.5Sb12 | CeFexCo4-xSb12 | CeCo4Sb12 |  |  | 1.5 |  | Sales1996S | 1000 | 0.003974721 | 251.59 | -89.9103 | 2.0338 | [9 empty] | melted, vacuum | [5 empty] | Polycrystalline |  | 204 | 48 |  | http://dx.doi.org/10.1016/S0925-8388(02)00968-4 | Berardan | 747 | 2 | 17 | 34 | 21.97058824 | 96163 | 300
2 | http://www.jstor.org/stable/2889796 | LaFe3CoSb12 | LaFe3CoSb12 | LaFexCo4-xSb12 | LaCo4Sb12 |  |  | 3 |  | Sales1996S | 300 | 0.001643061 | 608.62 | 108.391 | 7.1504 | 0.134070829 | 1.6 |  | 0.4455102064 | [5 empty] | melted, vacuum | [5 empty] | Polycrystalline |  | 204 | 48 |  | http://dx.doi.org/10.1107/S0108768198018345 | Chakoumakos | 752.85 | 2 | 17 | 34 | 22.14264706 | 280118 | 295
2 | http://www.jstor.org/stable/2889796 | LaFe3CoSb12 | LaFe3CoSb12 | LaFexCo4-xSb12 | LaCo4Sb12 |  |  | 3 |  | Sales1996S | 400 | 0.001830329 | 546.35 | 142.661 | 11.119 | 0.277984857 | 1.6 |  | 0.533237176 | [5 empty] | melted, vacuum | [5 empty] | Polycrystalline |  | 204 | 48 |  | http://dx.doi.org/10.1107/S0108768198018345 | Chakoumakos | 752.85 | 2 | 17 | 34 | 22.14264706 | 280118 | 295
2 | http://www.jstor.org/stable/2889796 | LaFe3CoSb12 | LaFe3CoSb12 | LaFexCo4-xSb12 | LaCo4Sb12 |  |  | 3 |  | Sales1996S | 700 | 0.002317658 | 431.47 | 210.479 | 19.115 | 0.852255776 | 1.57 |  | 0.7369566 | [5 empty] | melted, vacuum | [5 empty] | Polycrystalline |  | 204 | 48 |  | http://dx.doi.org/10.1107/S0108768198018345 | Chakoumakos | 752.85 | 2 | 17 | 34 | 22.14264706 | 280118 | 295
2 | http://dx.doi.org/10.1016/j.jallcom.2004.05.078 | Zr0.5Hf0.5NiSn | Zr0.5Hf0.5NiSn | Tix(Zr0.5Hf0.5)1-xNiSn | TiNiSn |  |  | 0 |  | Shutoh2005JAC | 300 | 0.00932314 | 107.26 | -177.252 | 3.3698 | 0.0256 | 3.948955807 |  | 0.07851087 |  |  |  | No Data |  | arc-melted, Ar | [5 empty] | Polycrystalline |  | 216 | 96 |  | http://dx.doi.org/10.1016/0304-8853(93)90861-U | Skolozdra | 226.87 | 4 | 3 | 12 | 18.90583333 | 646828 | 300
2 | http://dx.doi.org/10.1016/j.jallcom.2004.05.078 | Zr0.5Hf0.5NiSn | Zr0.5Hf0.5NiSn | Tix(Zr0.5Hf0.5)1-xNiSn | TiNiSn |  |  | 0 |  | Shutoh2005JAC | 700 | 0.002361275 | 423.5 | -237.912 | 23.971 | 0.539 | 3.113096927 |  | 0.7233334 |  |  |  | No Data |  | arc-melted, Ar | [5 empty] | Polycrystalline |  | 216 | 96 |  | http://dx.doi.org/10.1016/0304-8853(93)90861-U | Skolozdra | 226.87 | 4 | 3 | 12 | 18.90583333 | 646828 | 300
2 | http://dx.doi.org/10.1016/j.jallcom.2004.05.078 | Zr0.5Hf0.5NiSn1.998Sb0.002 | Zr0.5Hf0.5NiSn1.998Sb0.002 | Tix(Zr0.5Hf0.5)1-xNiSn1-xSbx | TiNiSn |  |  | 0.002 |  | Shutoh2005JAC | 300 | 0.002408014 | 415.28 | -250 | 25.955 | 0.2697 | 2.887113404 |  | 0.3039867 |  |  |  | No Data |  | arc-melted, Ar | [5 empty] | Polycrystalline |  | 216 | 96 |  | http://dx.doi.org/10.1016/0304-8853(93)90861-U | Skolozdra | 226.87 | 4 | 3 | 12 | 18.90583333 | 646828 | 300
2 | http://dx.doi.org/10.1016/j.jallcom.2004.05.078 | Zr0.5Hf0.5NiSn1.998Sb0.002 | Zr0.5Hf0.5NiSn1.998Sb0.002 | Tix(Zr0.5Hf0.5)1-xNiSn1-xSbx | TiNiSn |  |  | 0.002 |  | Shutoh2005JAC | 400 | 0.002168022 | 461.25 | -281 | 36.421 | 0.537 | 2.712932995 |  | 0.4501845 |  |  |  | No Data |  | arc-melted, Ar | [5 empty] | Polycrystalline |  | 216 | 96 |  | http://dx.doi.org/10.1016/0304-8853(93)90861-U | Skolozdra | 226.87 | 4 | 3 | 12 | 18.90583333 | 646828 | 300
2 | http://dx.doi.org/10.1016/j.jallcom.2004.05.078 | Zr0.5Hf0.5NiSn1.998Sb0.002 | Zr0.5Hf0.5NiSn1.998Sb0.002 | Tix(Zr0.5Hf0.5)1-xNiSn1-xSbx | TiNiSn |  |  | 0.002 |  | Shutoh2005JAC | 700 | 0.001543996 | 647.67 | -307 | 61.042 | 1.45 | 2.946859925 |  | 1.106218 |  |  |  | No Data |  | arc-melted, Ar | [5 empty] | Polycrystalline |  | 216 | 96 |  | http://dx.doi.org/10.1016/0304-8853(93)90861-U | Skolozdra | 226.87 | 4 | 3 | 12 | 18.90583333 | 646828 | 300
2 | http://dx.doi.org/10.1016/j.jallcom.2004.05.078 | Zr0.5Hf0.5NiSn1.994Sb0.006 | Zr0.5Hf0.5NiSn1.994Sb0.006 | Tix(Zr0.5Hf0.5)1-xNiSn1-xSbx | TiNiSn |  |  | 0.006 |  | Shutoh2005JAC | 300 | 0.001166004 | 857.63 | -211 | 38.183 | 0.414 | 2.766860566 |  | 0.6277873 |  |  |  | No Data |  | arc-melted, Ar | [5 empty] | Polycrystalline |  | 216 | 96 |  | http://dx.doi.org/10.1016/0304-8853(93)90861-U | Skolozdra | 226.87 | 4 | 3 | 12 | 18.90583333 | 646828 | 300
2 | http://dx.doi.org/10.1016/j.jallcom.2004.05.078 | Zr0.5Hf0.5NiSn1.994Sb0.006 | Zr0.5Hf0.5NiSn1.994Sb0.006 | Tix(Zr0.5Hf0.5)1-xNiSn1-xSbx | TiNiSn |  |  | 0.006 |  | Shutoh2005JAC | 400 | 0.001252599 | 798.34 | -237 | 44.842 | 0.678 | 2.645541521 |  | 0.7791793 |  |  |  | No Data |  | arc-melted, Ar | [5 empty] | Polycrystalline |  | 216 | 96 |  | http://dx.doi.org/10.1016/0304-8853(93)90861-U | Skolozdra | 226.87 | 4 | 3 | 12 | 18.90583333 | 646828 | 300
2 | http://dx.doi.org/10.1016/j.jallcom.2004.05.078 | Zr0.5Hf0.5NiSn1.994Sb0.006 | Zr0.5Hf0.5NiSn1.994Sb0.006 | Tix(Zr0.5Hf0.5)1-xNiSn1-xSbx | TiNiSn |  |  | 0.006 |  | Shutoh2005JAC | 700 | 0.0013186 | 758.38 | -274 | 56.936 | 1.3448 | 2.963660104 |  | 1.295313 |  |  |  | No Data |  | arc-melted, Ar | [5 empty] | Polycrystalline |  | 216 | 96 |  | http://dx.doi.org/10.1016/0304-8853(93)90861-U | Skolozdra | 226.87 | 4 | 3 | 12 | 18.90583333 | 646828 | 300
2 | http://dx.doi.org/10.1016/j.jallcom.2004.05.078 | Zr0.4Hf0.4Ti0.2NiSn | Zr0.4Hf0.4Ti0.2NiSn | Tix(Zr0.5Hf0.5)1-xNiSn | TiNiSn |  |  | 0.2 |  | Shutoh2005JAC | 300 | 0.00877193 | 114 | -181.756 | 3.7661 | [7 empty] | No Data |  | arc-melted, Ar | [5 empty] | Polycrystalline |  | 216 | 96 |  | http://dx.doi.org/10.1016/0304-8853(93)90861-U | Skolozdra | 226.87 | 4 | 3 | 12 | 18.90583333 | 646828 | 300
2 | http://dx.doi.org/10.1016/j.jallcom.2004.05.078 | Zr0.4Hf0.4Ti0.2NiSn | Zr0.4Hf0.4Ti0.2NiSn | Tix(Zr0.5Hf0.5)1-xNiSn | TiNiSn |  |  | 0.2 |  | Shutoh2005JAC | 700 | 0.002151093 | 464.88 | -287.251 | 38.359 | [7 empty] | No Data |  | arc-melted, Ar | [5 empty] | Polycrystalline |  | 216 | 96 |  | http://dx.doi.org/10.1016/0304-8853(93)90861-U | Skolozdra | 226.87 | 4 | 3 | 12 | 18.90583333 | 646828 | 300
2 | http://dx.doi.org/10.1016/j.jallcom.2004.05.078 | Zr0.35Hf0.35Ti0.3NiSn | Zr0.35Hf0.35Ti0.3NiSn | Tix(Zr0.5Hf0.5)1-xNiSn | TiNiSn |  |  | 0.3 |  | Shutoh2005JAC | 300 | 0.008410429 | 118.9 | -329.724 | 12.927 | [7 empty] | No Data |  | arc-melted, Ar | [5 empty] | Polycrystalline |  | 216 | 96 |  | http://dx.doi.org/10.1016/0304-8853(93)90861-U | Skolozdra | 226.87 | 4 | 3 | 12 | 18.90583333 | 646828 | 300
2 | http://dx.doi.org/10.1016/j.jallcom.2004.05.078 | Zr0.35Hf0.35Ti0.3NiSn | Zr0.35Hf0.35Ti0.3NiSn | Tix(Zr0.5Hf0.5)1-xNiSn | TiNiSn |  |  | 0.3 |  | Shutoh2005JAC | 700 | 0.002348245 | 425.85 | -345.217 | 50.75 | [7 empty] | No Data |  | arc-melted, Ar | [5 empty] | Polycrystalline |  | 216 | 96 |  | http://dx.doi.org/10.1016/0304-8853(93)90861-U | Skolozdra | 226.87 | 4 | 3 | 12 | 18.90583333 | 646828 | 300
2 | http://dx.doi.org/10.1016/j.jallcom.2004.05.078 | Zr0.3Hf0.3Ti0.4NiSn | Zr0.3Hf0.3Ti0.4NiSn | Tix(Zr0.5Hf0.5)1-xNiSn | TiNiSn |  |  | 0.4 |  | Shutoh2005JAC | 300 | 0.00845666 | 118.25 | -316.151 | 11.82 | [7 empty] | No Data |  | arc-melted, Ar | [5 empty] | Polycrystalline |  | 216 | 96 |  | http://dx.doi.org/10.1016/0304-8853(93)90861-U | Skolozdra | 226.87 | 4 | 3 | 12 | 18.90583333 | 646828 | 300
2 | http://dx.doi.org/10.1016/j.jallcom.2004.05.078 | Zr0.3Hf0.3Ti0.4NiSn | Zr0.3Hf0.3Ti0.4NiSn | Tix(Zr0.5Hf0.5)1-xNiSn | TiNiSn |  |  | 0.4 |  | Shutoh2005JAC | 700 | 0.002032892 | 491.91 | -358.019 | 63.051 | [7 empty] | No Data |  | arc-melted, Ar | [5 empty] | Polycrystalline |  | 216 | 96 |  | http://dx.doi.org/10.1016/0304-8853(93)90861-U | Skolozdra | 226.87 | 4 | 3 | 12 | 18.90583333 | 646828 | 300
2 | http://dx.doi.org/10.1016/j.jallcom.2004.05.078 | Zr0.25Hf0.25Ti0.5NiSn | Zr0.25Hf0.25Ti0.5NiSn | Tix(Zr0.5Hf0.5)1-xNiSn | TiNiSn |  |  | 0.5 |  | Shutoh2005JAC | 300 | 0.004949025 | 202.06 | -303.567 | 18.62 | [7 empty] | No Data |  | arc-melted, Ar | [5 empty] | Polycrystalline |  | 216 | 96 |  | http://dx.doi.org/10.1016/0304-8853(93)90861-U | Skolozdra | 226.87 | 4 | 3 | 12 | 18.90583333 | 646828 | 300
2 | http://dx.doi.org/10.1016/j.jallcom.2004.05.078 | Zr0.25Hf0.25Ti0.5NiSn | Zr0.25Hf0.25Ti0.5NiSn | Tix(Zr0.5Hf0.5)1-xNiSn | TiNiSn |  |  | 0.5 |  | Shutoh2005JAC | 700 | 0.001888431 | 529.54 | -333.898 | 59.037 | [7 empty] | No Data |  | arc-melted, Ar | [5 empty] | Polycrystalline |  | 216 | 96 |  | http://dx.doi.org/10.1016/0304-8853(93)90861-U | Skolozdra | 226.87 | 4 | 3 | 12 | 18.90583333 | 646828 | 300
2 | http://dx.doi.org/10.1016/j.jallcom.2004.05.078 | Zr0.15Hf0.15Ti0.7NiSn | Zr0.15Hf0.15Ti0.7NiSn | Tix(Zr0.5Hf0.5)1-xNiSn | TiNiSn |  |  | 0.7 |  | Shutoh2005JAC | 300 | 0.004673334 | 213.98 | -250.711 | 13.45 | [7 empty] | No Data |  | arc-melted, Ar | [5 empty] | Polycrystalline |  | 216 | 96 |  | http://dx.doi.org/10.1016/0304-8853(93)90861-U | Skolozdra | 226.87 | 4 | 3 | 12 | 18.90583333 | 646828 | 300
2 | http://dx.doi.org/10.1016/j.jallcom.2004.05.078 | Zr0.15Hf0.15Ti0.7NiSn | Zr0.15Hf0.15Ti0.7NiSn | Tix(Zr0.5Hf0.5)1-xNiSn | TiNiSn |  |  | 0.7 |  | Shutoh2005JAC | 700 | 0.001684892 | 593.51 | -260.931 | 40.409 | [7 empty] | No Data |  | arc-melted, Ar | [5 empty] | Polycrystalline |  | 216 | 96 |  | http://dx.doi.org/10.1016/0304-8853(93)90861-U | Skolozdra | 226.87 | 4 | 3 | 12 | 18.90583333 | 646828 | 300
2 | http://orbit.dtu.dk/en/publications/improvement-of-niobium-doped-srtio3-by-nanostructuring(2b6f4b33-1a6f-4472-ac18-6996f91cd743).html | SrTi0.8Nb0.2O3 | SrTi0.8Nb0.2O3 | SrTi1-xNbxO3 | SrTiO3 |  |  | 0.2 |  | Sonne2010 | 300 | 0.004618298 | 216.53 | -63.5492 | 0.87446 | 0.003295691 | 7.96 |  | 0.1584999578 |  |  |  | Electron Carriers, no specific numbers |  | solid state reaction, air | [5 empty] | Polycrystalline |  | 221 | 48 |  | http://dx.doi.org/10.1016/j.jssc.2010.06.002 | Brant | 60.64 | 1 | 5 | 5 | 12.128 | 174464 | 293
2 | http://orbit.dtu.dk/en/publications/improvement-of-niobium-doped-srtio3-by-nanostructuring(2b6f4b33-1a6f-4472-ac18-6996f91cd743).html | SrTi0.8Nb0.2O3 | SrTi0.8Nb0.2O3 | SrTi1-xNbxO3 | SrTiO3 |  |  | 0.2 |  | Sonne2010 | 400 | 0.00454112 | 220.21 | -76.9741 | 1.3048 | 0.006089889 | 8.57 |  | 0.2149269 |  |  |  | Electron Carriers, no specific numbers |  | solid state reaction, air | [5 empty] | Polycrystalline |  | 221 | 48 |  | http://dx.doi.org/10.1016/j.jssc.2010.06.002 | Brant | 60.64 | 1 | 5 | 5 | 12.128 | 174464 | 293
2 | http://orbit.dtu.dk/en/publications/improvement-of-niobium-doped-srtio3-by-nanostructuring(2b6f4b33-1a6f-4472-ac18-6996f91cd743).html | SrTi0.8Nb0.2O3 | SrTi0.8Nb0.2O3 | SrTi1-xNbxO3 | SrTiO3 |  |  | 0.2 |  | Sonne2010 | 700 | 0.004614675 | 216.7 | -122.314 | 3.242 | 0.036960421 | 6.14 |  | 0.3701201824 |  |  |  | Electron Carriers, no specific numbers |  | solid state reaction, air | [5 empty] | Polycrystalline |  | 221 | 48 |  | http://dx.doi.org/10.1016/j.jssc.2010.06.002 | Brant | 60.64 | 1 | 5 | 5 | 12.128 | 174464 | 293
2 | http://orbit.dtu.dk/en/publications/improvement-of-niobium-doped-srtio3-by-nanostructuring(2b6f4b33-1a6f-4472-ac18-6996f91cd743).html | SrTi0.8Nb0.2O3 | SrTi0.8Nb0.2O3 | SrTi1-xNbxO3 | SrTiO3 |  |  | 0.2 |  | Sonne2010 | 1000 | 0.005626196 | 177.74 | -163.115 | 4.7291 | 0.185091706 | 2.555 |  | 0.4336905 |  |  |  | Electron Carriers, no specific numbers |  | solid state reaction, air | [5 empty] | Polycrystalline |  | 221 | 48 |  | http://dx.doi.org/10.1016/j.jssc.2010.06.002 | Brant | 60.64 | 1 | 5 | 5 | 12.128 | 174464 | 293
2 | http://dx.doi.org/10.1007/978-3-540-88201-5_24 | SrDy0.08Ti0.92O3 | SrDy0.08Ti0.92O3 | SrDyxTi1-yNbyO3 | DyTiO3 |  |  |  |  | Tinh2009 | 300 | 0.009615385 | 104 | -49.7 | 0.25689 | 0.001837111 | 4.195 |  | 0.07612799901 |  |  |  | Electron Carriers, no specific numbers |  | solid state reaction, air | [5 empty] | Polycrystalline |  | 221 | 48 |  | http://dx.doi.org/10.1016/j.jssc.2010.06.002 | Brant | 60.64 | 1 | 5 | 5 | 12.128 | 174464 | 293
2 | http://dx.doi.org/10.1007/978-3-540-88201-5_24 | SrDy0.08Ti0.92O3 | SrDy0.08Ti0.92O3 | SrDyxTi1-yNbyO3 | DyTiO3 |  |  |  |  | Tinh2009 | 400 | 0.004 | 250 | -70.5 | 1.2426 | 0.013289439 | 3.74 |  | 0.244 |  |  |  | Electron Carriers, no specific numbers |  | solid state reaction, air | [5 empty] | Polycrystalline |  | 221 | 48 |  | http://dx.doi.org/10.1016/j.jssc.2010.06.002 | Brant | 60.64 | 1 | 5 | 5 | 12.128 | 174464 | 293
2 | http://dx.doi.org/10.1007/978-3-540-88201-5_24 | SrDy0.08Ti0.92O3 | SrDy0.08Ti0.92O3 | SrDyxTi1-yNbyO3 | DyTiO3 |  |  |  |  | Tinh2009 | 700 | 0.004587156 | 218 | -147 | 4.7108 | 0.104023136 | 3.17 |  | 0.372344 |  |  |  | Electron Carriers, no specific numbers |  | solid state reaction, air | [5 empty] | Polycrystalline |  | 221 | 48 |  | http://dx.doi.org/10.1016/j.jssc.2010.06.002 | Brant | 60.64 | 1 | 5 | 5 | 12.128 | 174464 | 293
2 | http://dx.doi.org/10.1007/978-3-540-88201-5_24 | SrDy0.08Ti0.92O3 | SrDy0.08Ti0.92O3 | SrDyxTi1-yNbyO3 | DyTiO3 |  |  |  |  | Tinh2009 | 1000 | 0.008333333 | 120 | -191.6 | 4.4053 | 0.148325495 | 2.97 |  | 0.2928 |  |  |  | Electron Carriers, no specific numbers |  | solid state reaction, air | [5 empty] | Polycrystalline |  | 221 | 48 |  | http://dx.doi.org/10.1016/j.jssc.2010.06.002 | Brant | 60.64 | 1 | 5 | 5 | 12.128 | 174464 | 293
2 | http://dx.doi.org/10.1007/978-3-540-88201-5_24 | SrNd0.17Ti0.83O3 | SrNd0.17Ti0.83O3 | SrDyxTi1-yNbyO3 | DyTiO3 |  |  |  |  | Tinh2009 | 300 | 0.002597403 | 385 | -32.5 | 0.40666 | 0.00197087 | 6.19 |  | 0.28182 |  |  |  | Electron Carriers, no specific numbers |  | solid state reaction, air | [5 empty] | Polycrystalline |  | 221 | 48 |  | http://dx.doi.org/10.1016/j.jssc.2010.06.002 | Brant | 60.64 | 1 | 5 | 5 | 12.128 | 174464 | 293
2 | http://dx.doi.org/10.1007/978-3-540-88201-5_24 | SrNd0.17Ti0.83O3 | SrNd0.17Ti0.83O3 | SrDyxTi1-yNbyO3 | DyTiO3 |  |  |  |  | Tinh2009 | 400 | 0.001926782 | 519 | -42.2 | 0.92426 | 0.006910325 | 5.35 |  | 0.506544 |  |  |  | Electron Carriers, no specific numbers |  | solid state reaction, air | [5 empty] | Polycrystalline |  | 221 | 48 |  | http://dx.doi.org/10.1016/j.jssc.2010.06.002 | Brant | 60.64 | 1 | 5 | 5 | 12.128 | 174464 | 293
2 | http://dx.doi.org/10.1007/978-3-540-88201-5_24 | SrNd0.17Ti0.83O3 | SrNd0.17Ti0.83O3 | SrDyxTi1-yNbyO3 | DyTiO3 |  |  |  |  | Tinh2009 | 700 | 0.002269632 | 440.6 | -96 | 4.0606 | 0.073446995 | 3.87 |  | 0.7525448 |  |  |  | Electron Carriers, no specific numbers |  | solid state reaction, air | [5 empty] | Polycrystalline |  | 221 | 48 |  | http://dx.doi.org/10.1016/j.jssc.2010.06.002 | Brant | 60.64 | 1 | 5 | 5 | 12.128 | 174464 | 293
2 | http://dx.doi.org/10.1007/978-3-540-88201-5_24 | SrNd0.17Ti0.83O3 | SrNd0.17Ti0.83O3 | SrDyxTi1-yNbyO3 | DyTiO3 |  |  |  |  | Tinh2009 | 1000 | 0.0041841 | 239 | -141.8 | 4.8056 | 0.141466893 | 3.397 |  | 0.58316 |  |  |  | Electron Carriers, no specific numbers |  | solid state reaction, air | [5 empty] | Polycrystalline |  | 221 | 48 |  | http://dx.doi.org/10.1016/j.jssc.2010.06.002 | Brant | 60.64 | 1 | 5 | 5 | 12.128 | 174464 | 293
2 | http://dx.doi.org/10.1007/978-3-540-88201-5_24 | SrNd0.2Ti0.8O3 | SrNd0.2Ti0.8O3 | SrDyxTi1-yNbyO3 | DyTiO3 |  |  |  |  | Tinh2009 | 300 | 0.001838235 | 544 | -34.4 | 0.64375 | 0.003492303 | 5.53 |  | 0.3982080004 |  |  |  | Electron Carriers, no specific numbers |  | solid state reaction, air | [5 empty] | Polycrystalline |  | 221 | 48 |  | http://dx.doi.org/10.1016/j.jssc.2010.06.002 | Brant | 60.64 | 1 | 5 | 5 | 12.128 | 174464 | 293
2 | http://dx.doi.org/10.1007/978-3-540-88201-5_24 | SrNd0.2Ti0.8O3 | SrNd0.2Ti0.8O3 | SrDyxTi1-yNbyO3 | DyTiO3 |  |  |  |  | Tinh2009 | 400 | 0.001474926 | 678 | -44.9 | 1.3669 | 0.011319708 | 4.83 |  | 0.661728 |  |  |  | Electron Carriers, no specific numbers |  | solid state reaction, air | [5 empty] | Polycrystalline |  | 221 | 48 |  | http://dx.doi.org/10.1016/j.jssc.2010.06.002 | Brant | 60.64 | 1 | 5 | 5 | 12.128 | 174464 | 293
2 | http://dx.doi.org/10.1007/978-3-540-88201-5_24 | SrNd0.2Ti0.8O3 | SrNd0.2Ti0.8O3 | SrDyxTi1-yNbyO3 | DyTiO3 |  |  |  |  | Tinh2009 | 700 | 0.001953125 | 512 | -94.4 | 4.5626 | 0.092574824 | 3.45 |  | 0.874496 |  |  |  | Electron Carriers, no specific numbers |  | solid state reaction, air | [5 empty] | Polycrystalline |  | 221 | 48 |  | http://dx.doi.org/10.1016/j.jssc.2010.06.002 | Brant | 60.64 | 1 | 5 | 5 | 12.128 | 174464 | 293
2 | http://dx.doi.org/10.1007/978-3-540-88201-5_24 | SrNd0.2Ti0.8O3 | SrNd0.2Ti0.8O3 | SrDyxTi1-yNbyO3 | DyTiO3 |  |  |  |  | Tinh2009 | 1000 | 0.003952569 | 253 | -140 | 4.9588 | 0.155117618 | 3.1968 |  | 0.61732 |  |  |  | Electron Carriers, no specific numbers |  | solid state reaction, air | [5 empty] | Polycrystalline |  | 221 | 48 |  | http://dx.doi.org/10.1016/j.jssc.2010.06.002 | Brant | 60.64 | 1 | 5 | 5 | 12.128 | 174464 | 293
2 | http://dx.doi.org/10.1007/978-3-540-88201-5_24 | SrNd0.24Ti0.76O3 | SrNd0.24Ti0.76O3 | SrDyxTi1-yNbyO3 | DyTiO3 |  |  |  |  | Tinh2009 | 300 | 0.002247191 | 445 | -22.6 | 0.22729 | 0.001140242 | 5.98 |  | 0.32574 |  |  |  | Electron Carriers, no specific numbers |  | solid state reaction, air | [5 empty] | Polycrystalline |  | 221 | 48 |  | http://dx.doi.org/10.1016/j.jssc.2010.06.002 | Brant | 60.64 | 1 | 5 | 5 | 12.128 | 174464 | 293
2 | http://dx.doi.org/10.1007/978-3-540-88201-5_24 | SrNd0.24Ti0.76O3 | SrNd0.24Ti0.76O3 | SrDyxTi1-yNbyO3 | DyTiO3 |  |  |  |  | Tinh2009 | 400 | 0.001808318 | 553 | -31.5 | 0.54871 | 0.004149068 | 5.29 |  | 0.539728 |  |  |  | Electron Carriers, no specific numbers |  | solid state reaction, air | [5 empty] | Polycrystalline |  | 221 | 48 |  | http://dx.doi.org/10.1016/j.jssc.2010.06.002 | Brant | 60.64 | 1 | 5 | 5 | 12.128 | 174464 | 293
2 | http://dx.doi.org/10.1007/978-3-540-88201-5_24 | SrNd0.24Ti0.76O3 | SrNd0.24Ti0.76O3 | SrDyxTi1-yNbyO3 | DyTiO3 |  |  |  |  | Tinh2009 | 700 | 0.001862197 | 537 | -80.7 | 3.4972 | 0.06510758 | 3.76 |  | 0.917196 |  |  |  | Electron Carriers, no specific numbers |  | solid state reaction, air | [5 empty] | Polycrystalline |  | 221 | 48 |  | http://dx.doi.org/10.1016/j.jssc.2010.06.002 | Brant | 60.64 | 1 | 5 | 5 | 12.128 | 174464 | 293
2 | http://dx.doi.org/10.1007/978-3-540-88201-5_24 | SrNd0.24Ti0.76O3 | SrNd0.24Ti0.76O3 | SrDyxTi1-yNbyO3 | DyTiO3 |  |  |  |  | Tinh2009 | 1000 | 0.003194888 | 313 | -124 | 4.8127 | 0.14946236 | 3.22 |  | 0.76372 |  |  |  | Electron Carriers, no specific numbers |  | solid state reaction, air | [5 empty] | Polycrystalline |  | 221 | 48 |  | http://dx.doi.org/10.1016/j.jssc.2010.06.002 | Brant | 60.64 | 1 | 5 | 5 | 12.128 | 174464 | 293
2 | http://dx.doi.org/10.1039/c0jm02011g | Zn4Sb3 | Zn4Sb3 | Î²-Zn4Sb3 | Zn4Sb3 |  |  | 0.09 |  | Toberer2010JMC | 300 | 0.002308936 | 433.1 | 122.133 | 6.4604 | 0.251703686 | 0.77 |  | 0.3170327 |  |  |  | .6-.9 |  | solid state reaction, Ar | [5 empty] | Polycrystalline |  | 167 | 12 |  | http://dx.doi.org/10.1016/0022-5088(78)90109-1 | Mayer | 1610.64 | 9 | 7 | 63 | 25.56571429 | 52403 | 300
2 | http://dx.doi.org/10.1039/c0jm02011g | Zn4Sb3 | Zn4Sb3 | Î²-Zn4Sb3 | Zn4Sb3 |  |  | 0.09 |  | Toberer2010JMC | 400 | 0.002669799 | 374.56 | 148.361 | 8.2444 | 0.44564167 | 0.74 |  | 0.3655677 |  |  |  | .6-.9 |  | solid state reaction, Ar | [5 empty] | Polycrystalline |  | 167 | 12 |  | http://dx.doi.org/10.1016/0022-5088(78)90109-1 | Mayer | 1610.64 | 9 | 7 | 63 | 25.56571429 | 52403 | 300
2 | http://dx.doi.org/10.1039/c0jm02011g | Zn4Sb3 | Zn4Sb3 | Î²-Zn4Sb3 | Zn4Sb3 |  |  | 0.09 |  | Toberer2010JMC | 700 | 0.003354129 | 298.14 | 184.769 | 10.178 | 0.962807505 | 0.74 |  | 0.5092169 |  |  |  | .6-.9 |  | solid state reaction, Ar | [5 empty] | Polycrystalline |  | 167 | 12 |  | http://dx.doi.org/10.1016/0022-5088(78)90109-1 | Mayer | 1610.64 | 9 | 7 | 63 | 25.56571429 | 52403 | 300
2 | http://dx.doi.org/10.1039/c0jm02011g | Zn4Sb3 | Zn4Sb3 | Î²-Zn4Sb3 | Zn4Sb3 |  |  | 0.08 |  | Toberer2010JMC | 300 | 0.002125941 | 470.38 | 126.887 | 7.5733 | 0.298944741 | 0.76 |  | 0.3443183 |  |  |  | .6-.9 |  | solid state reaction, Ar | [5 empty] | Polycrystalline |  | 167 | 12 |  | http://dx.doi.org/10.1016/0022-5088(78)90109-1 | Mayer | 1610.64 | 9 | 7 | 63 | 25.56571429 | 52403 | 300
2 | http://dx.doi.org/10.1039/c0jm02011g | Zn4Sb3 | Zn4Sb3 | Î²-Zn4Sb3 | Zn4Sb3 |  |  | 0.08 |  | Toberer2010JMC | 400 | 0.002466821 | 405.38 | 155.085 | 9.75 | 0.524900307 | 0.743 |  | 0.3956543 |  |  |  | .6-.9 |  | solid state reaction, Ar | [5 empty] | Polycrystalline |  | 167 | 12 |  | http://dx.doi.org/10.1016/0022-5088(78)90109-1 | Mayer | 1610.64 | 9 | 7 | 63 | 25.56571429 | 52403 | 300
2 | http://dx.doi.org/10.1039/c0jm02011g | Zn4Sb3 | Zn4Sb3 | Î²-Zn4Sb3 | Zn4Sb3 |  |  | 0.08 |  | Toberer2010JMC | 700 | 0.00316606 | 315.85 | 188.372 | 11.208 | 1.055896648 | 0.743 |  | 0.5394701 |  |  |  | .6-.9 |  | solid state reaction, Ar | [5 empty] | Polycrystalline |  | 167 | 12 |  | http://dx.doi.org/10.1016/0022-5088(78)90109-1 | Mayer | 1610.64 | 9 | 7 | 63 | 25.56571429 | 52403 | 300
2 | http://dx.doi.org/10.1039/c0jm02011g | Zn4Sb3 | Zn4Sb3 | Î²-Zn4Sb3 | Zn4Sb3 |  |  | 0.075 |  | Toberer2010JMC | 300 | 0.002173535 | 460.08 | 135.898 | 8.4969 | 0.325550215 | 0.783 |  | 0.3367778 |  |  |  | .6-.9 |  | solid state reaction, Ar | [5 empty] | Polycrystalline |  | 167 | 12 |  | http://dx.doi.org/10.1016/0022-5088(78)90109-1 | Mayer | 1610.64 | 9 | 7 | 63 | 25.56571429 | 52403 | 300
2 | http://dx.doi.org/10.1039/c0jm02011g | Zn4Sb3 | Zn4Sb3 | Î²-Zn4Sb3 | Zn4Sb3 |  |  | 0.075 |  | Toberer2010JMC | 400 | 0.00250941 | 398.5 | 160.988 | 10.328 | 0.550827792 | 0.75 |  | 0.388937595 |  |  |  | .6-.9 |  | solid state reaction, Ar | [5 empty] | Polycrystalline |  | 167 | 12 |  | http://dx.doi.org/10.1016/0022-5088(78)90109-1 | Mayer | 1610.64 | 9 | 7 | 63 | 25.56571429 | 52403 | 300
2 | http://dx.doi.org/10.1039/c0jm02011g | Zn4Sb3 | Zn4Sb3 | Î²-Zn4Sb3 | Zn4Sb3 |  |  | 0.075 |  | Toberer2010JMC | 700 | 0.003288933 | 304.05 | 191.811 | 11.186 | 1.044056216 | 0.75 |  | 0.519311517 |  |  |  | .6-.9 |  | solid state reaction, Ar | [5 empty] | Polycrystalline |  | 167 | 12 |  | http://dx.doi.org/10.1016/0022-5088(78)90109-1 | Mayer | 1610.64 | 9 | 7 | 63 | 25.56571429 | 52403 | 300
2 | http://dx.doi.org/10.1039/A602506D | ZnO | ZnO | (Zn1-xAlx)O | ZnO |  |  | 0 |  | Tsubota1997JMC | 300 | 16.90303 | 0.059161 | -301 | 0.34887 | 0.000214908 | 48.7 |  | 4.33061341e-05 |  |  |  | 0.0052 |  | solid state reaction, air | [5 empty] | Polycrystalline |  | 186 | 12 |  | http://dx.doi.org/10.1107/S0567740869003876 | Abrahams | 47.62 | 2 | 2 | 4 | 11.905 | 26170 | 295
2 | http://dx.doi.org/10.1039/A602506D | ZnO | ZnO | (Zn1-xAlx)O | ZnO |  |  | 0 |  | Tsubota1997JMC | 400 | 4.005768 | 0.24964 | -293.962 | 0.22209 | 0.000267412 | 33.22 |  | 0.0002436524222 |  |  |  | 0.0052 |  | solid state reaction, air | [5 empty] | Polycrystalline |  | 186 | 12 |  | http://dx.doi.org/10.1107/S0567740869003876 | Abrahams | 47.62 | 2 | 2 | 4 | 11.905 | 26170 | 295
2 | http://dx.doi.org/10.1039/A602506D | ZnO | ZnO | (Zn1-xAlx)O | ZnO |  |  | 0 |  | Tsubota1997JMC | 700 | 0.1070148 | 9.3445 | -329.869 | 0.060926 | 0.000291113 | 14.65 |  | 0.01596042785 |  |  |  | 0.0052 |  | solid state reaction, air | [5 empty] | Polycrystalline |  | 186 | 12 |  | http://dx.doi.org/10.1107/S0567740869003876 | Abrahams | 47.62 | 2 | 2 | 4 | 11.905 | 26170 | 295
2 | http://dx.doi.org/10.1039/A602506D | ZnO | ZnO | (Zn1-xAlx)O | ZnO |  |  | 0 |  | Tsubota1997JMC | 1000 | 0.04755338 | 21.029 | -436.926 | 0.064278 | 0.000749156 | 8.58 |  | 0.0513107595 |  |  |  | 0.0052 |  | solid state reaction, air | [5 empty] | Polycrystalline |  | 186 | 12 |  | http://dx.doi.org/10.1107/S0567740869003876 | Abrahams | 47.62 | 2 | 2 | 4 | 11.905 | 26170 | 295
2 | http://dx.doi.org/10.1039/A602506D | Zn0.995Al0.005O | Zn0.995Al0.005O | (Zn1-xAlx)O | ZnO |  |  | 0.005 |  | Tsubota1997JMC | 300 | 0.00646705 | 154.63 | -154.022 | 4.2186 | 0.002844301 | 44.495 |  | 0.1131899 |  |  |  | 0.65 |  | solid state reaction, air | [5 empty] | Polycrystalline |  | 186 | 12 |  | http://dx.doi.org/10.1107/S0567740869003876 | Abrahams | 47.62 | 2 | 2 | 4 | 11.905 | 26170 | 295
2 | http://dx.doi.org/10.1039/A602506D | Zn0.995Al0.005O | Zn0.995Al0.005O | (Zn1-xAlx)O | ZnO |  |  | 0.005 |  | Tsubota1997JMC | 400 | 0.006725854 | 148.68 | -190.595 | 5.8915 | 0.007800677 | 30.21 |  | 0.1451088 |  |  |  | 0.65 |  | solid state reaction, air | [5 empty] | Polycrystalline |  | 186 | 12 |  | http://dx.doi.org/10.1107/S0567740869003876 | Abrahams | 47.62 | 2 | 2 | 4 | 11.905 | 26170 | 295
2 | http://dx.doi.org/10.1039/A602506D | Zn0.995Al0.005O | Zn0.995Al0.005O | (Zn1-xAlx)O | ZnO |  |  | 0.005 |  | Tsubota1997JMC | 700 | 0.01053952 | 94.881 | -166.107 | 3.0254 | 0.015658013 | 13.525 |  | 0.1620568 |  |  |  | 0.65 |  | solid state reaction, air | [5 empty] | Polycrystalline |  | 186 | 12 |  | http://dx.doi.org/10.1107/S0567740869003876 | Abrahams | 47.62 | 2 | 2 | 4 | 11.905 | 26170 | 295
2 | http://dx.doi.org/10.1039/A602506D | Zn0.995Al0.005O | Zn0.995Al0.005O | (Zn1-xAlx)O | ZnO |  |  | 0.005 |  | Tsubota1997JMC | 1000 | 0.01003714 | 99.63 | -231.536 | 6.1551 | 0.074607606 | 8.25 |  | 0.2430962 |  |  |  | 0.65 |  | solid state reaction, air | [5 empty] | Polycrystalline |  | 186 | 12 |  | http://dx.doi.org/10.1107/S0567740869003876 | Abrahams | 47.62 | 2 | 2 | 4 | 11.905 | 26170 | 295
2 | http://dx.doi.org/10.1039/A602506D | Zn0.99Al0.01O | Zn0.99Al0.01O | (Zn1-xAlx)O | ZnO |  |  | 0.01 |  | Tsubota1997JMC | 300 | 0.003206156 | 311.9 | -178.859 | 11.615 | 0.00783126 | 44.495 |  | 0.2283137 |  |  |  | 0.77 |  | solid state reaction, air | [5 empty] | Polycrystalline |  | 186 | 12 |  | http://dx.doi.org/10.1107/S0567740869003876 | Abrahams | 47.62 | 2 | 2 | 4 | 11.905 | 26170 | 295
2 | http://dx.doi.org/10.1039/A602506D | Zn0.99Al0.01O | Zn0.99Al0.01O | (Zn1-xAlx)O | ZnO |  |  | 0.01 |  | Tsubota1997JMC | 400 | 0.00394384 | 253.56 | -204.023 | 12.285 | 0.016265504 | 30.21 |  | 0.2474736 |  |  |  | 0.77 |  | solid state reaction, air | [5 empty] | Polycrystalline |  | 186 | 12 |  | http://dx.doi.org/10.1107/S0567740869003876 | Abrahams | 47.62 | 2 | 2 | 4 | 11.905 | 26170 | 295
2 | http://dx.doi.org/10.1039/A602506D | Zn0.99Al0.01O | Zn0.99Al0.01O | (Zn1-xAlx)O | ZnO |  |  | 0.01 |  | Tsubota1997JMC | 700 | 0.004991265 | 200.35 | -182.219 | 8.3404 | 0.043166624 | 13.525 |  | 0.3421961 |  |  |  | 0.77 |  | solid state reaction, air | [5 empty] | Polycrystalline |  | 186 | 12 |  | http://dx.doi.org/10.1107/S0567740869003876 | Abrahams | 47.62 | 2 | 2 | 4 | 11.905 | 26170 | 295
2 | http://dx.doi.org/10.1039/A602506D | Zn0.99Al0.01O | Zn0.99Al0.01O | (Zn1-xAlx)O | ZnO |  |  | 0.01 |  | Tsubota1997JMC | 1000 | 0.005370569 | 186.2 | -167.118 | 6.1101 | 0.074061501 | 8.25 |  | 0.4543207 |  |  |  | 0.77 |  | solid state reaction, air | [5 empty] | Polycrystalline |  | 186 | 12 |  | http://dx.doi.org/10.1107/S0567740869003876 | Abrahams | 47.62 | 2 | 2 | 4 | 11.905 | 26170 | 295
2 | http://dx.doi.org/10.1039/A602506D | Zn0.98Al0.02O | Zn0.98Al0.02O | (Zn1-xAlx)O | ZnO |  |  | 0.02 |  | Tsubota1997JMC | 300 | 0.001284192 | 778.7 | -137.914 | 15.82 | 0.011779875 | 40.29 |  | 0.5700069 |  |  |  | 0.72 |  | solid state reaction, air | [5 empty] | Polycrystalline |  | 186 | 12 |  | http://dx.doi.org/10.1107/S0567740869003876 | Abrahams | 47.62 | 2 | 2 | 4 | 11.905 | 26170 | 295
2 | http://dx.doi.org/10.1039/A602506D | Zn0.98Al0.02O | Zn0.98Al0.02O | (Zn1-xAlx)O | ZnO |  |  | 0.02 |  | Tsubota1997JMC | 400 | 0.001419749 | 704.35 | -147.654 | 16.924 | 0.024887514 | 27.2 |  | 0.6874417024 |  |  |  | 0.72 |  | solid state reaction, air | [5 empty] | Polycrystalline |  | 186 | 12 |  | http://dx.doi.org/10.1107/S0567740869003876 | Abrahams | 47.62 | 2 | 2 | 4 | 11.905 | 26170 | 295
2 | http://dx.doi.org/10.1039/A602506D | Zn0.98Al0.02O | Zn0.98Al0.02O | (Zn1-xAlx)O | ZnO |  |  | 0.02 |  | Tsubota1997JMC | 700 | 0.001824451 | 548.11 | -171.48 | 19.88 | 0.112228538 | 12.4 |  | 0.9361787092 |  |  |  | 0.72 |  | solid state reaction, air | [5 empty] | Polycrystalline |  | 186 | 12 |  | http://dx.doi.org/10.1107/S0567740869003876 | Abrahams | 47.62 | 2 | 2 | 4 | 11.905 | 26170 | 295
2 | http://dx.doi.org/10.1039/A602506D | Zn0.98Al0.02O | Zn0.98Al0.02O | (Zn1-xAlx)O | ZnO |  |  | 0.02 |  | Tsubota1997JMC | 1000 | 0.002251238 | 444.2 | -175 | 16.83 | 0.212496077 | 7.92 |  | 1.083838 |  |  |  | 0.72 |  | solid state reaction, air | [5 empty] | Polycrystalline |  | 186 | 12 |  | http://dx.doi.org/10.1107/S0567740869003876 | Abrahams | 47.62 | 2 | 2 | 4 | 11.905 | 26170 | 295
2 | http://dx.doi.org/10.1039/A602506D | Zn0.95Al0.05O | Zn0.95Al0.05O | (Zn1-xAlx)O | ZnO |  |  | 0.05 |  | Tsubota1997JMC | 300 | 0.001449906 | 689.7 | -174.827 | 23.186 | 0.02016133 | 34.5 |  | 0.5048581995 |  |  |  | 6.5 |  | solid state reaction, air | [5 empty] | Polycrystalline |  | 186 | 12 |  | http://dx.doi.org/10.1107/S0567740869003876 | Abrahams | 47.62 | 2 | 2 | 4 | 11.905 | 26170 | 295
2 | http://dx.doi.org/10.1039/A602506D | Zn0.95Al0.05O | Zn0.95Al0.05O | (Zn1-xAlx)O | ZnO |  |  | 0.05 |  | Tsubota1997JMC | 400 | 0.001757438 | 569.01 | -173.816 | 19.507 | 0.038531371 | 20.25 |  | 0.5553576675 |  |  |  | 6.5 |  | solid state reaction, air | [5 empty] | Polycrystalline |  | 186 | 12 |  | http://dx.doi.org/10.1107/S0567740869003876 | Abrahams | 47.62 | 2 | 2 | 4 | 11.905 | 26170 | 295
2 | http://dx.doi.org/10.1039/A602506D | Zn0.95Al0.05O | Zn0.95Al0.05O | (Zn1-xAlx)O | ZnO |  |  | 0.05 |  | Tsubota1997JMC | 700 | 0.002224546 | 449.53 | -195.646 | 18.321 | 0.089681724 | 14.3 |  | 0.7678040656 |  |  |  | 6.5 |  | solid state reaction, air | [5 empty] | Polycrystalline |  | 186 | 12 |  | http://dx.doi.org/10.1107/S0567740869003876 | Abrahams | 47.62 | 2 | 2 | 4 | 11.905 | 26170 | 295
2 | http://dx.doi.org/10.1039/A602506D | Zn0.95Al0.05O | Zn0.95Al0.05O | (Zn1-xAlx)O | ZnO |  |  | 0.05 |  | Tsubota1997JMC | 1000 | 0.003008152 | 332.43 | -200.026 | 14.196 | 0.227868794 | 6.23 |  | 0.8111341 |  |  |  | 6.5 |  | solid state reaction, air | [5 empty] | Polycrystalline |  | 186 | 12 |  | http://dx.doi.org/10.1107/S0567740869003876 | Abrahams | 47.62 | 2 | 2 | 4 | 11.905 | 26170 | 295
2 | http://dx.doi.org/10.1016/j.jallcom.2010.06.195 | SrNb0.15Ti0.85O3 | SrNb0.15Ti0.85O3 | SrTi1-xNbxO3 | SrTiO3 |  |  | 0.15 |  | Wang2010JAC | 300 | 5.017058 | 0.19932 | -39.5353 | 0.00031155 | 1.58952e-06 | 5.88 |  | 0.000145902204 | [5 empty] | solid state reaction, Ar | [5 empty] | Polycrystalline |  | 221 | 48 |  | http://dx.doi.org/10.1016/j.jssc.2010.06.002 | Brant | 60.64 | 1 | 5 | 5 | 12.128 | 174464 | 293
2 | http://dx.doi.org/10.1016/j.jallcom.2010.06.195 | SrNb0.15Ti0.85O3 | SrNb0.15Ti0.85O3 | SrTi1-xNbxO3 | SrTiO3 |  |  | 0.15 |  | Wang2010JAC | 400 | 0.375474 | 2.6633 | -47.5373 | 0.0060185 | 5.12646e-05 | 4.696 |  | 0.002599362792 | [5 empty] | solid state reaction, Ar | [5 empty] | Polycrystalline |  | 221 | 48 |  | http://dx.doi.org/10.1016/j.jssc.2010.06.002 | Brant | 60.64 | 1 | 5 | 5 | 12.128 | 174464 | 293
2 | http://dx.doi.org/10.1016/j.jallcom.2010.06.195 | SrNb0.15Ti0.85O3 | SrNb0.15Ti0.85O3 | SrTi1-xNbxO3 | SrTiO3 |  |  | 0.15 |  | Wang2010JAC | 700 | 0.05518459 | 18.121 | -99.982 | 0.18114 | 0.003633236 | 3.49 |  | 0.03095032512 | [5 empty] | solid state reaction, Ar | [5 empty] | Polycrystalline |  | 221 | 48 |  | http://dx.doi.org/10.1016/j.jssc.2010.06.002 | Brant | 60.64 | 1 | 5 | 5 | 12.128 | 174464 | 293
2 | http://dx.doi.org/10.1016/j.jallcom.2010.06.195 | SrNb0.15Ti0.85O3 | SrNb0.15Ti0.85O3 | SrTi1-xNbxO3 | SrTiO3 |  |  | 0.15 |  | Wang2010JAC | 1000 | 0.02442539 | 40.941 | -176.694 | 1.2782 | 0.041526869 | 3.078 |  | 0.09989506 | [5 empty] | solid state reaction, Ar | [5 empty] | Polycrystalline |  | 221 | 48 |  | http://dx.doi.org/10.1016/j.jssc.2010.06.002 | Brant | 60.64 | 1 | 5 | 5 | 12.128 | 174464 | 293
2 | http://dx.doi.org/10.1103/PhysRevB.77.075203 | Ba8Ga16Ge30 | Ba8Ga16Ge30 | Ba8Ga16Ge30 | Ba8Ga16Ge30 |  |  |  |  | Toberer2008PRB | 300 | 0.0006599789 | 1515.2 | -42.79 | 2.7738 | 0.04894993 | 1.7 |  | 1.109091 | [5 empty] | Czochralski method, He | [5 empty] | Single Crystal |  | 223 | 48 |  | http://dx.doi.org/10.1103/PhysRevB.64.214404 | Paschen | 1254.12 | 1 | 54 | 54 | 23.22444444 | 94298 | 300
2 | http://dx.doi.org/10.1103/PhysRevB.77.075203 | Ba8Ga16Ge30 | Ba8Ga16Ge30 | Ba8Ga16Ge30 | Ba8Ga16Ge30 |  |  |  |  | Toberer2008PRB | 300 | 0.0007819831 | 1278.8 | -49.65 | 3.1523 | 0.062217051 | 1.52 |  | 0.9360614 | [5 empty] | solid state reaction, Ar | [5 empty] | Polycrystalline |  | 223 | 48 |  | http://dx.doi.org/10.1103/PhysRevB.64.214404 | Paschen | 1254.12 | 1 | 54 | 54 | 23.22444444 | 94298 | 300
2 | http://dx.doi.org/10.1103/PhysRevB.77.075203 | Ba8Ga16Ge30 | Ba8Ga16Ge30 | Ba8Ga16Ge30 | Ba8Ga16Ge30 |  |  |  |  | Toberer2008PRB | 400 | 0.0007599939 | 1315.8 | -55.98 | 4.1234 | 0.101186968 | 1.63 |  | 1.284211 | [5 empty] | Czochralski method, He | [5 empty] | Single Crystal |  | 223 | 48 |  | http://dx.doi.org/10.1103/PhysRevB.64.214404 | Paschen | 1254.12 | 1 | 54 | 54 | 23.22444444 | 94298 | 300
2 | http://dx.doi.org/10.1103/PhysRevB.77.075203 | Ba8Ga16Ge30 | Ba8Ga16Ge30 | Ba8Ga16Ge30 | Ba8Ga16Ge30 |  |  |  |  | Toberer2008PRB | 400 | 0.000900009 | 1111.1 | -62.16 | 4.2932 | 0.120934761 | 1.42 |  | 1.084444 | [5 empty] | solid state reaction, Ar | [5 empty] | Polycrystalline |  | 223 | 48 |  | http://dx.doi.org/10.1103/PhysRevB.64.214404 | Paschen | 1254.12 | 1 | 54 | 54 | 23.22444444 | 94298 | 300
2 | http://dx.doi.org/10.1103/PhysRevB.77.075203 | Ba8Ga16Ge30 | Ba8Ga16Ge30 | Ba8Ga16Ge30 | Ba8Ga16Ge30 |  |  |  |  | Toberer2008PRB | 700 | 0.001229997 | 813.01 | -102.27 | 8.5034 | 0.367429842 | 1.62 |  | 1.388618 | [5 empty] | Czochralski method, He | [5 empty] | Single Crystal |  | 223 | 48 |  | http://dx.doi.org/10.1103/PhysRevB.64.214404 | Paschen | 1254.12 | 1 | 54 | 54 | 23.22444444 | 94298 | 300
2 | http://dx.doi.org/10.1103/PhysRevB.77.075203 | Ba8Ga16Ge30 | Ba8Ga16Ge30 | Ba8Ga16Ge30 | Ba8Ga16Ge30 |  |  |  |  | Toberer2008PRB | 700 | 0.001609995 | 621.12 | -107.38 | 7.1618 | 0.385634261 | 1.3 |  | 1.06087 | [5 empty] | solid state reaction, Ar | [5 empty] | Polycrystalline |  | 223 | 48 |  | http://dx.doi.org/10.1103/PhysRevB.64.214404 | Paschen | 1254.12 | 1 | 54 | 54 | 23.22444444 | 94298 | 300
2 | http://dx.doi.org/10.1103/PhysRevB.77.075203 | Ba8Ga16Ge30 | Ba8Ga16Ge30 | Ba8Ga16Ge30 | Ba8Ga16Ge30 |  |  |  |  | Toberer2008PRB | 1000 | 0.001709986 | 584.8 | -141.98 | 11.788 | 0.736780716 | 1.6 |  | 1.426900584 | [5 empty] | Czochralski method, He | [5 empty] | Single Crystal |  | 223 | 48 |  | http://dx.doi.org/10.1103/PhysRevB.64.214404 | Paschen | 1254.12 | 1 | 54 | 54 | 23.22444444 | 94298 | 300
2 | http://dx.doi.org/10.1103/PhysRevB.77.075203 | Ba8Ga16Ge30 | Ba8Ga16Ge30 | Ba8Ga16Ge30 | Ba8Ga16Ge30 |  |  |  |  | Toberer2008PRB | 1000 | 0.002230002 | 448.43 | -144.4 | 9.3504 | 0.742094099 | 1.26 |  | 1.09417 | [5 empty] | solid state reaction, Ar | [5 empty] | Polycrystalline |  | 223 | 48 |  | http://dx.doi.org/10.1103/PhysRevB.64.214404 | Paschen | 1254.12 | 1 | 54 | 54 | 23.22444444 | 94298 | 300
2 | http://dx.doi.org/10.1126/science.287.5455.1024 | CsBi4Te6 | CsBi4Te6 | CsBi4Te6 | CsBi4Te6 |  |  |  |  | Chung2000S | 300 | 0.0007739938 | 1292 | 105.3 | 14.326 | [9 empty] | melted, air | [5 empty] | Single Crystal |  | 12 | 8 |  | http://dx.doi.org/10.1126/science.287.5455.1024 | Chung | 3250.47 | 8 | 11 | 88 | 36.93715909 | 170576 | 300
2 | http://dx.doi.org/10.1126/science.287.5455.1024 | Sb0.005I0.015Cs0.995Bi3.98Te5.97 | Sb0.005I0.015Cs0.995Bi3.98Te5.97 | CsBi4Te6 | CsBi4Te6 |  |  |  |  | Chung2000S | 300 | 0.0008499788 | 1176.5 | 154.2 | 27.974 | 0.559473882 | 1.5 |  | 0.8611764705 | [5 empty] | melted, air | [5 empty] | Single Crystal |  | 12 | 8 |  | http://dx.doi.org/10.1126/science.287.5455.1024 | Chung | 3250.47 | 8 | 11 | 88 | 36.93715909 | 170576 | 300
2 | http://dx.doi.org/10.1063/1.2163979 | Ba8Ga16Ge30 | Ba8Ga16Ge30 | Ba8Ga16Ge30 | Ba8Ga16Ge30 |  |  |  |  | Saramat2006 | 300 | 0.0006619886 | 1510.6 | -50 | 3.7764 | 0.05839848 | 1.94 |  | 1.10574 | [5 empty] | Czochralski method, argon | [5 empty] | Single Crystal |  | 223 | 48 |  | http://dx.doi.org/10.1103/PhysRevB.64.214404 | Paschen | 1254.12 | 1 | 54 | 54 | 23.22444444 | 94298 | 300
2 | http://dx.doi.org/10.1063/1.2163979 | Ba8Ga16Ge30 | Ba8Ga16Ge30 | Ba8Ga16Ge30 | Ba8Ga16Ge30 |  |  |  |  | Saramat2006 | 400 | 0.0007910141 | 1264.2 | -75 | 7.1113 | 0.15891065 | 1.79 |  | 1.233881 | [5 empty] | Czochralski method, argon | [5 empty] | Single Crystal |  | 223 | 48 |  | http://dx.doi.org/10.1103/PhysRevB.64.214404 | Paschen | 1254.12 | 1 | 54 | 54 | 23.22444444 | 94298 | 300
2 | http://dx.doi.org/10.1063/1.2163979 | Ba8Ga16Ge30 | Ba8Ga16Ge30 | Ba8Ga16Ge30 | Ba8Ga16Ge30 |  |  |  |  | Saramat2006 | 700 | 0.001417997 | 705.22 | -150 | 15.867 | 0.711999566 | 1.56 |  | 1.204513 | [5 empty] | Czochralski method, argon | [5 empty] | Single Crystal |  | 223 | 48 |  | http://dx.doi.org/10.1103/PhysRevB.64.214404 | Paschen | 1254.12 | 1 | 54 | 54 | 23.22444444 | 94298 | 300
2 | http://dx.doi.org/10.1063/1.2163979 | Ba8Ga16Ge30 | Ba8Ga16Ge30 | Ba8Ga16Ge30 | Ba8Ga16Ge30 |  |  |  |  | Saramat2006 | 1000 | 0.001996008 | 501 | -200 | 20.04 | 1.401404207 | 1.43 |  | 1.222445 | [5 empty] | Czochralski method, argon | [5 empty] | Single Crystal |  | 223 | 48 |  | http://dx.doi.org/10.1103/PhysRevB.64.214404 | Paschen | 1254.12 | 1 | 54 | 54 | 23.22444444 | 94298 | 300
2 | http://dx.doi.org/10.1103/PhysRevLett.86.4350 | Tl9BiTe6 | Tl9BiTe6 | Tl9BiTe6 | Tl9BiTe6 |  |  |  |  | Wolfing2001PRL | 300 | 0.006420134 | 155.76 | 256 | 10.208 | 0.636679814 | 0.481 |  | 0.1140187 | [5 empty] | melted, zone refined | [5 empty] | Polycrystalline |  | 140 | 32 |  | http://dx.doi.org//10.1524/zkri.1994.209.1.95 | Doert | 1025.05 | 2 | 16 | 32 | 32.0328125 | 400246 | 300
2 | http://dx.doi.org/10.1103/PhysRevLett.86.4350 | Tl9BiTe6 | Tl9BiTe6 | Tl9BiTe6 | Tl9BiTe6 |  |  |  |  | Wolfing2001PRL | 400 | 0.01116994 | 89.526 | 337.9 | 10.222 | 0.999677445 | 0.409 |  | 0.0873769 | [5 empty] | melted, zone refined | [5 empty] | Polycrystalline |  | 140 | 32 |  | http://dx.doi.org//10.1524/zkri.1994.209.1.95 | Doert | 1025.05 | 2 | 16 | 32 | 32.0328125 | 400246 | 300
2 | http://dx.doi.org/10.3390/ma3042606 | Bi1.2S1.2Ti2S4 | Bi1.2S1.2Ti2S4 | (Pb/Bi/Sn)S-(TiS2)2 | (Pb/Bi/Sn)S-(TiS2)2 |  |  |  |  | Wan2010M | 300 | 0.0003240021 | 3086.4 | -41.3 | 5.2645 | 0.053719136 | 2.94 |  | 2.259259 | [5 empty] | solid-liquid-vapor reaction, vacuum | [5 empty] | Polycrystalline |  |  |  |  | http://dx.doi.org/10.3390/ma3042606 | Wan | 175.2 | 1 | 8.4 | 8.4 | 20.85714286 | none | 300
2 | http://dx.doi.org/10.3390/ma3042606 | Bi1.2S1.2Ti2S4 | Bi1.2S1.2Ti2S4 | (Pb/Bi/Sn)S-(TiS2)2 | (Pb/Bi/Sn)S-(TiS2)2 |  |  |  |  | Wan2010M | 400 | 0.000499002 | 2004 | -54.85 | 6.0291 | 0.100068103 | 2.41 |  | 1.955912 | [5 empty] | solid-liquid-vapor reaction, vacuum | [5 empty] | Polycrystalline |  |  |  |  | http://dx.doi.org/10.3390/ma3042606 | Wan | 175.2 | 1 | 8.4 | 8.4 | 20.85714286 | none | 300
2 | http://dx.doi.org/10.3390/ma3042606 | Bi1.2S1.2Ti2S4 | Bi1.2S1.2Ti2S4 | (Pb/Bi/Sn)S-(TiS2)2 | (Pb/Bi/Sn)S-(TiS2)2 |  |  |  |  | Wan2010M | 700 | 0.0009479572 | 1054.9 | -89.12 | 8.378 | 0.277944192 | 2.11 |  | 1.801688 | [5 empty] | solid-liquid-vapor reaction, vacuum | [5 empty] | Polycrystalline |  |  |  |  | http://dx.doi.org/10.3390/ma3042606 | Wan | 175.2 | 1 | 8.4 | 8.4 | 20.85714286 | none | 300
2 | http://dx.doi.org/10.3390/ma3042606 | Pb1.8S1.8Ti2S4 | Pb1.8S1.8Ti2S4 | (Pb/Bi/Sn)S-(TiS2)2 | (Pb/Bi/Sn)S-(TiS2)2 |  |  |  |  | Wan2010M | 300 | 0.0004600028 | 2173.9 | -50.8 | 5.6101 | 0.058035382 | 2.9 |  | 1.591304 | [5 empty] | solid-liquid-vapor reaction, vacuum | [5 empty] | Polycrystalline |  |  |  |  | http://dx.doi.org/10.3390/ma3042606 | Wan | 175.2 | 1 | 8.4 | 8.4 | 20.85714286 | none | 300
2 | http://dx.doi.org/10.3390/ma3042606 | Pb1.8S1.8Ti2S4 | Pb1.8S1.8Ti2S4 | (Pb/Bi/Sn)S-(TiS2)2 | (Pb/Bi/Sn)S-(TiS2)2 |  |  |  |  | Wan2010M | 400 | 0.000728014 | 1373.6 | -70.8 | 6.8855 | 0.109728996 | 2.51 |  | 1.340659 | [5 empty] | solid-liquid-vapor reaction, vacuum | [5 empty] | Polycrystalline |  |  |  |  | http://dx.doi.org/10.3390/ma3042606 | Wan | 175.2 | 1 | 8.4 | 8.4 | 20.85714286 | none | 300
2 | http://dx.doi.org/10.3390/ma3042606 | Pb1.8S1.8Ti2S4 | Pb1.8S1.8Ti2S4 | (Pb/Bi/Sn)S-(TiS2)2 | (Pb/Bi/Sn)S-(TiS2)2 |  |  |  |  | Wan2010M | 700 | 0.002174008 | 459.98 | -128.9 | 7.6427 | 0.274353006 | 1.95 |  | 0.7856486 | [5 empty] | solid-liquid-vapor reaction, vacuum | [5 empty] | Polycrystalline |  |  |  |  | http://dx.doi.org/10.3390/ma3042606 | Wan | 175.2 | 1 | 8.4 | 8.4 | 20.85714286 | none | 300
2 | http://dx.doi.org/10.3390/ma3042606 | Sn1.2S1.2Ti2S4 | Sn1.2S1.2Ti2S4 | (Pb/Bi/Sn)S-(TiS2)2 | (Pb/Bi/Sn)S-(TiS2)2 |  |  |  |  | Wan2010M | 300 | 0.0004779886 | 2092.1 | -64.8 | 8.7846 | 0.099074464 | 2.66 |  | 1.531380753 | [5 empty] | solid-liquid-vapor reaction, vacuum | [5 empty] | Polycrystalline |  |  |  |  | http://dx.doi.org/10.3390/ma3042606 | Wan | 175.2 | 1 | 8.4 | 8.4 | 20.85714286 | none | 300
2 | http://dx.doi.org/10.3390/ma3042606 | Sn1.2S1.2Ti2S4 | Sn1.2S1.2Ti2S4 | (Pb/Bi/Sn)S-(TiS2)2 | (Pb/Bi/Sn)S-(TiS2)2 |  |  |  |  | Wan2010M | 400 | 0.0008499788 | 1176.5 | -88.8 | 9.277 | 0.182797798 | 2.03 |  | 1.148235 | [5 empty] | solid-liquid-vapor reaction, vacuum | [5 empty] | Polycrystalline |  |  |  |  | http://dx.doi.org/10.3390/ma3042606 | Wan | 175.2 | 1 | 8.4 | 8.4 | 20.85714286 | none | 300
2 | http://dx.doi.org/10.3390/ma3042606 | Sn1.2S1.2Ti2S4 | Sn1.2S1.2Ti2S4 | (Pb/Bi/Sn)S-(TiS2)2 | (Pb/Bi/Sn)S-(TiS2)2 |  |  |  |  | Wan2010M | 700 | 0.002174008 | 459.98 | -140.8 | 9.119 | 0.377708802 | 1.69 |  | 0.7856486 | [5 empty] | solid-liquid-vapor reaction, vacuum | [5 empty] | Polycrystalline |  |  |  |  | http://dx.doi.org/10.3390/ma3042606 | Wan | 175.2 | 1 | 8.4 | 8.4 | 20.85714286 | none | 300
2 | http://dx.doi.org/10.1063/1.3682585 | Ba8Au5.14Si39.51 | Ba8Au5.14Si39.51 | Ba8AuxSi46-x | Ba8AuxSi46-x |  |  |  |  | Candolfi2012JAP | 300 | 0.003300003 | 303.03 | -102 | 3.1527 | 0.05085044 | 1.86 |  | 0.2218182 | [5 empty] | melted, inert | [5 empty] | Polycrystalline |  | 223 | 48 |  | http://dx.doi.org/10.1016/0022-5088(91)90076-G | Cordier | 1132.02 | 1 | 54 | 54 | 20.96333333 | 40567 | 300
2 | http://dx.doi.org/10.1063/1.3682585 | Ba8Au5.14Si39.51 | Ba8Au5.14Si39.51 | Ba8AuxSi46-x | Ba8AuxSi46-x |  |  |  |  | Candolfi2012JAP | 400 | 0.003419973 | 292.4 | -118.1 | 4.0782 | 0.101322945 | 1.61 |  | 0.2853801 | [5 empty] | melted, inert | [5 empty] | Polycrystalline |  | 223 | 48 |  | http://dx.doi.org/10.1016/0022-5088(91)90076-G | Cordier | 1132.02 | 1 | 54 | 54 | 20.96333333 | 40567 | 300
2 | http://dx.doi.org/10.1063/1.3682585 | Ba8Au5.14Si39.51 | Ba8Au5.14Si39.51 | Ba8AuxSi46-x | Ba8AuxSi46-x |  |  |  |  | Candolfi2012JAP | 700 | 0.002870017 | 348.43 | -98.25 | 3.3634 | 0.096098183 | 2.45 |  | 0.595122 | [5 empty] | melted, inert | [5 empty] | Polycrystalline |  | 223 | 48 |  | http://dx.doi.org/10.1016/0022-5088(91)90076-G | Cordier | 1132.02 | 1 | 54 | 54 | 20.96333333 | 40567 | 300
2 | http://dx.doi.org/10.1063/1.3682585 | Ba8Au5.59Si39.01 | Ba8Au5.59Si39.01 | Ba8AuxSi46-x | Ba8AuxSi46-x |  |  |  |  | Candolfi2012JAP | 300 | 0.002340002 | 427.35 | 106.2 | 4.8198 | 0.081692308 | 1.77 |  | 0.3128205 | [5 empty] | melted, inert | [5 empty] | Polycrystalline |  | 223 | 48 |  | http://dx.doi.org/10.1016/0022-5088(91)90076-G | Cordier | 1132.02 | 1 | 54 | 54 | 20.96333333 | 40567 | 300
2 | http://dx.doi.org/10.1063/1.3682585 | Ba8Au5.59Si39.01 | Ba8Au5.59Si39.01 | Ba8AuxSi46-x | Ba8AuxSi46-x |  |  |  |  | Candolfi2012JAP | 400 | 0.00252998 | 395.26 | 126.5 | 6.325 | 0.15617284 | 1.62 |  | 0.3857708 | [5 empty] | melted, inert | [5 empty] | Polycrystalline |  | 223 | 48 |  | http://dx.doi.org/10.1016/0022-5088(91)90076-G | Cordier | 1132.02 | 1 | 54 | 54 | 20.96333333 | 40567 | 300
2 | http://dx.doi.org/10.1063/1.3682585 | Ba8Au5.59Si39.01 | Ba8Au5.59Si39.01 | Ba8AuxSi46-x | Ba8AuxSi46-x |  |  |  |  | Candolfi2012JAP | 700 | 0.002749973 | 363.64 | 136.48 | 6.7734 | 0.19673713 | 2.41 |  | 0.6210909087 | [5 empty] | melted, inert | [5 empty] | Polycrystalline |  | 223 | 48 |  | http://dx.doi.org/10.1016/0022-5088(91)90076-G | Cordier | 1132.02 | 1 | 54 | 54 | 20.96333333 | 40567 | 300
2 | http://dx.doi.org/10.1063/1.3682585 | Ba8Au6.10Si38.97 | Ba8Au6.10Si38.97 | Ba8AuxSi46-x | Ba8AuxSi46-x |  |  |  |  | Candolfi2012JAP | 300 | 0.0006170173 | 1620.7 | 46.24 | 3.4654 | 0.047688674 | 2.18 |  | 1.186386 | [5 empty] | melted, inert | [5 empty] | Polycrystalline |  | 223 | 48 |  | http://dx.doi.org/10.1016/0022-5088(91)90076-G | Cordier | 1132.02 | 1 | 54 | 54 | 20.96333333 | 40567 | 300
2 | http://dx.doi.org/10.1063/1.3682585 | Ba8Au6.10Si38.97 | Ba8Au6.10Si38.97 | Ba8AuxSi46-x | Ba8AuxSi46-x |  |  |  |  | Candolfi2012JAP | 400 | 0.0007020007 | 1424.5 | 56.99 | 4.6266 | 0.079426289 | 2.33 |  | 1.390313 | [5 empty] | melted, inert | [5 empty] | Polycrystalline |  | 223 | 48 |  | http://dx.doi.org/10.1016/0022-5088(91)90076-G | Cordier | 1132.02 | 1 | 54 | 54 | 20.96333333 | 40567 | 300
2 | http://dx.doi.org/10.1063/1.3682585 | Ba8Au6.10Si38.97 | Ba8Au6.10Si38.97 | Ba8AuxSi46-x | Ba8AuxSi46-x |  |  |  |  | Candolfi2012JAP | 700 | 0.0007890169 | 1267.4 | 76.87 | 7.4892 | 0.177710375 | 2.95 |  | 2.164766 | [5 empty] | melted, inert | [5 empty] | Polycrystalline |  | 223 | 48 |  | http://dx.doi.org/10.1016/0022-5088(91)90076-G | Cordier | 1132.02 | 1 | 54 | 54 | 20.96333333 | 40567 | 300
2 | http://dx.doi.org/10.1002/chin.199644003 | KBi6.33S10 | KBi6.33S10 | K2S/Bi2S3 | K2S/Bi2S3 |  |  |  |  | Kanatizidis1996CM | 300 | 0.1650002 | 6.0606 | -25 | 0.0037879 | 8.74126e-05 | 1.3 |  | 0.0044363631 | [5 empty] | solid state reaction, vacuum | [5 empty] | Polycrystalline |  | 62 | 8 |  | http://dx.doi.org/10.1021/ja00109a012 | McCarthy | 1204.18 | 4 | 9 | 36 | 33.44944444 | 79200 | 296
2 | http://dx.doi.org/10.1021/cm050412c | Tl11.5Sb11.5Cu8Se27 | Tl11.5Sb11.5Cu8Se27 | Tl11.5Sb11.5Cu8Se27 | Tl11.5Sb11.5Cu8Se27 |  |  |  |  | McGuire2005CM | 300 | 0.2100002 | 4.7619 | 220 | 0.23048 | [9 empty] | solid state reaction, vacuum | [5 empty] | Polycrystalline |  | 10 | 4 |  | http://dx.doi.org/10.1021/cm050412c | McGuire | 1468 | 1 | 58 | 58 | 25.31034483 | 171227 | 175
2 | http://dx.doi.org/10.1021/cm050412c | TlTiPS5 | TlTiPS5 | TlTiPS5 | TlTiPS5 |  |  |  |  | McGuire2005CM | 300 | 14499.9 | 6.8966e-05 | -160 | 1.7655e-06 | 6.76443e-08 | 0.783 |  | 5.04827505e-08 | [5 empty] | solid state reaction, vacuum | [5 empty] | Polycrystalline |  | 2 | 2 |  | http://dx.doi.org/10.1021/cm050412c | McGuire | 374.96 | 2 | 8 | 16 | 23.435 | 171214 | 175
2 | http://dx.doi.org/10.1021/cm050412c | Tl2Cu2SnTe4 | Tl2Cu2SnTe4 | Tl2Cu2SnTe4 | Tl2Cu2SnTe4 |  |  |  |  | McGuire2005CM | 300 | 130.0001 | 0.0076923 | 345 | 0.00091558 | 7.28576e-05 | 0.377 |  | 5.6307589e-06 | [5 empty] | solid state reaction, vacuum | [5 empty] | Polycrystalline |  | 121 | 16 |  | http://dx.doi.org/10.1021/cm050412c | McGuire | 500.1 | 2 | 9 | 18 | 27.78333333 | 171222 | 175
2 | http://dx.doi.org/10.1039/C1JM10827A | Mg2Si0.999Bi0.001 | Mg2Si0.999Bi0.001 | Mg2Si1-xBix | Mg2Si |  |  | 0.001 |  | Bux2011JMC | 300 | 0.001446006 | 691.56 | -151 | 15.768 | 0.055522276 | 8.52 |  | 0.5062240644 | [5 empty] | mechanochemical, Ar | [5 empty] | Polycrystalline |  | 225 | 192 |  | http://dx.doi.org/10.1016/j.jallcom.2008.12.117 | Saravanan | 258.55 | 4 | 3 | 12 | 21.54583333 | 163708 | 300
2 | http://dx.doi.org/10.1039/C1JM10827A | Mg2Si0.999Bi0.001 | Mg2Si0.999Bi0.001 | Mg2Si1-xBix | Mg2Si |  |  | 0.001 |  | Bux2011JMC | 400 | 0.00170599 | 586.17 | -164.4 | 15.843 | 0.111175665 | 5.7 |  | 0.5720984778 | [5 empty] | mechanochemical, Ar | [5 empty] | Polycrystalline |  | 225 | 192 |  | http://dx.doi.org/10.1016/j.jallcom.2008.12.117 | Saravanan | 258.55 | 4 | 3 | 12 | 21.54583333 | 163708 | 300
2 | http://dx.doi.org/10.1039/C1JM10827A | Mg2Si0.999Bi0.001 | Mg2Si0.999Bi0.001 | Mg2Si1-xBix | Mg2Si |  |  | 0.001 |  | Bux2011JMC | 700 | 0.003166962 | 315.76 | -231 | 16.849 | 0.322249944 | 3.66 |  | 0.5393116506 | [5 empty] | mechanochemical, Ar | [5 empty] | Polycrystalline |  | 225 | 192 |  | http://dx.doi.org/10.1016/j.jallcom.2008.12.117 | Saravanan | 258.55 | 4 | 3 | 12 | 21.54583333 | 163708 | 300
2 | http://dx.doi.org/10.1039/C1JM10827A | Mg2Si0.9985Bi0.0015 | Mg2Si0.9985Bi0.0015 | Mg2Si1-xBix | Mg2Si |  |  | 0.0015 |  | Bux2011JMC | 300 | 0.0008200082 | 1219.5 | -107 | 13.962 | 0.059161844 | 7.08 |  | 0.8926829 | [5 empty] | mechanochemical, Ar | [5 empty] | Polycrystalline |  | 225 | 192 |  | http://dx.doi.org/10.1016/j.jallcom.2008.12.117 | Saravanan | 258.55 | 4 | 3 | 12 | 21.54583333 | 163708 | 300
2 | http://dx.doi.org/10.1039/C1JM10827A | Mg2Si0.9985Bi0.0015 | Mg2Si0.9985Bi0.0015 | Mg2Si1-xBix | Mg2Si |  |  | 0.0015 |  | Bux2011JMC | 400 | 0.0009020386 | 1108.6 | -149 | 24.613 | 0.194186052 | 5.07 |  | 1.08204 | [5 empty] | mechanochemical, Ar | [5 empty] | Polycrystalline |  | 225 | 192 |  | http://dx.doi.org/10.1016/j.jallcom.2008.12.117 | Saravanan | 258.55 | 4 | 3 | 12 | 21.54583333 | 163708 | 300
2 | http://dx.doi.org/10.1039/C1JM10827A | Mg2Si0.9985Bi0.0015 | Mg2Si0.9985Bi0.0015 | Mg2Si1-xBix | Mg2Si |  |  | 0.0015 |  | Bux2011JMC | 700 | 0.001575002 | 634.92 | -217 | 29.898 | 0.636122931 | 3.29 |  | 1.084444 | [5 empty] | mechanochemical, Ar | [5 empty] | Polycrystalline |  | 225 | 192 |  | http://dx.doi.org/10.1016/j.jallcom.2008.12.117 | Saravanan | 258.55 | 4 | 3 | 12 | 21.54583333 | 163708 | 300
2 | http://dx.doi.org/10.1039/C1JM10827A | Mg2Si0.997Bi0.003 | Mg2Si0.997Bi0.003 | Mg2Si1-xBix | Mg2Si |  |  | 0.003 |  | Bux2011JMC | 300 | 0.0004879953 | 2049.2 | -76.6 | 12.024 | 0.058556925 | 6.16 |  | 1.5 | [5 empty] | mechanochemical, Ar | [5 empty] | Polycrystalline |  | 225 | 192 |  | http://dx.doi.org/10.1016/j.jallcom.2008.12.117 | Saravanan | 258.55 | 4 | 3 | 12 | 21.54583333 | 163708 | 300
2 | http://dx.doi.org/10.1039/C1JM10827A | Mg2Si0.997Bi0.003 | Mg2Si0.997Bi0.003 | Mg2Si1-xBix | Mg2Si |  |  | 0.003 |  | Bux2011JMC | 400 | 0.0005410084 | 1848.4 | -101 | 18.856 | 0.15845229 | 4.76 |  | 1.804067 | [5 empty] | mechanochemical, Ar | [5 empty] | Polycrystalline |  | 225 | 192 |  | http://dx.doi.org/10.1016/j.jallcom.2008.12.117 | Saravanan | 258.55 | 4 | 3 | 12 | 21.54583333 | 163708 | 300
2 | http://dx.doi.org/10.1039/C1JM10827A | Mg2Si0.997Bi0.003 | Mg2Si0.997Bi0.003 | Mg2Si1-xBix | Mg2Si |  |  | 0.003 |  | Bux2011JMC | 700 | 0.0009290227 | 1076.4 | -153 | 25.198 | 0.499678292 | 3.53 |  | 1.838536 | [5 empty] | mechanochemical, Ar | [5 empty] | Polycrystalline |  | 225 | 192 |  | http://dx.doi.org/10.1016/j.jallcom.2008.12.117 | Saravanan | 258.55 | 4 | 3 | 12 | 21.54583333 | 163708 | 300
2 | http://dx.doi.org/10.1039/C1JM10827A | Mg2Si0.995Bi0.005 | Mg2Si0.995Bi0.005 | Mg2Si1-xBix | Mg2Si |  |  | 0.005 |  | Bux2011JMC | 300 | 0.0003690037 | 2710 | -67.7 | 12.421 | 0.056889344 | 6.55 |  | 1.98374 | [5 empty] | mechanochemical, Ar | [5 empty] | Polycrystalline |  | 225 | 192 |  | http://dx.doi.org/10.1016/j.jallcom.2008.12.117 | Saravanan | 258.55 | 4 | 3 | 12 | 21.54583333 | 163708 | 300
2 | http://dx.doi.org/10.1039/C1JM10827A | Mg2Si0.995Bi0.005 | Mg2Si0.995Bi0.005 | Mg2Si1-xBix | Mg2Si |  |  | 0.005 |  | Bux2011JMC | 400 | 0.0003959926 | 2525.3 | -83.5 | 17.607 | 0.130178868 | 5.41 |  | 2.464646 | [5 empty] | mechanochemical, Ar | [5 empty] | Polycrystalline |  | 225 | 192 |  | http://dx.doi.org/10.1016/j.jallcom.2008.12.117 | Saravanan | 258.55 | 4 | 3 | 12 | 21.54583333 | 163708 | 300
2 | http://dx.doi.org/10.1039/C1JM10827A | Mg2Si0.995Bi0.005 | Mg2Si0.995Bi0.005 | Mg2Si1-xBix | Mg2Si |  |  | 0.005 |  | Bux2011JMC | 700 | 0.0006210023 | 1610.3 | -121.2 | 23.654 | 0.385970744 | 4.29 |  | 2.750403 | [5 empty] | mechanochemical, Ar | [5 empty] | Polycrystalline |  | 225 | 192 |  | http://dx.doi.org/10.1016/j.jallcom.2008.12.117 | Saravanan | 258.55 | 4 | 3 | 12 | 21.54583333 | 163708 | 300
2 | http://dx.doi.org/10.1039/C1JM10827A | Mg2Si0.994Bi0.006 | Mg2Si0.994Bi0.006 | Mg2Si1-xBix | Mg2Si |  |  | 0.007 |  | Bux2011JMC | 300 | 0.0003300003 | 3030.3 | -61 | 11.276 | 0.051644691 | 6.55 |  | 2.218182 | [5 empty] | mechanochemical, Ar | [5 empty] | Polycrystalline |  | 225 | 192 |  | http://dx.doi.org/10.1016/j.jallcom.2008.12.117 | Saravanan | 258.55 | 4 | 3 | 12 | 21.54583333 | 163708 | 300
2 | http://dx.doi.org/10.1039/C1JM10827A | Mg2Si0.993Bi0.007 | Mg2Si0.993Bi0.007 | Mg2Si1-xBix | Mg2Si |  |  | 0.007 |  | Bux2011JMC | 400 | 0.0003479955 | 2873.6 | -78.6 | 17.753 | 0.125019427 | 5.68 |  | 2.804598 | [5 empty] | mechanochemical, Ar | [5 empty] | Polycrystalline |  | 225 | 192 |  | http://dx.doi.org/10.1016/j.jallcom.2008.12.117 | Saravanan | 258.55 | 4 | 3 | 12 | 21.54583333 | 163708 | 300
2 | http://dx.doi.org/10.1039/C1JM10827A | Mg2Si0.993Bi0.007 | Mg2Si0.993Bi0.007 | Mg2Si1-xBix | Mg2Si |  |  | 0.007 |  | Bux2011JMC | 700 | 0.00056899 | 1757.5 | -125 | 27.46 | 0.436870906 | 4.4 |  | 3.001757 | [5 empty] | mechanochemical, Ar | [5 empty] | Polycrystalline |  | 225 | 192 |  | http://dx.doi.org/10.1016/j.jallcom.2008.12.117 | Saravanan | 258.55 | 4 | 3 | 12 | 21.54583333 | 163708 | 300
2 | http://dx.doi.org/10.1007/s11664-009-0735-1 | Mg2Si0.98Bi0.02 | Mg2Si0.98Bi0.02 | Mg2Si1-x-y-zBixGeyAgz | Mg2Si |  |  |  |  | Mars2009JEM | 300 | 0.001520011 | 657.89 | -82.9 | 4.5213 | 0.019023797 | 7.13 |  | 0.4815789 | [5 empty] | solid state reaction, He/H2 | [5 empty] | Polycrystalline |  | 225 | 192 |  | http://dx.doi.org/10.1016/j.jallcom.2008.12.117 | Saravanan | 258.55 | 4 | 3 | 12 | 21.54583333 | 163708 | 300
2 | http://dx.doi.org/10.1007/s11664-009-0735-1 | Mg2Si0.98Bi0.02 | Mg2Si0.98Bi0.02 | Mg2Si1-x-y-zBixGeyAgz | Mg2Si |  |  |  |  | Mars2009JEM | 400 | 0.001209995 | 826.45 | -110.3 | 10.055 | 0.07143602 | 5.63 |  | 0.8066116 | [5 empty] | solid state reaction, He/H2 | [5 empty] | Polycrystalline |  | 225 | 192 |  | http://dx.doi.org/10.1016/j.jallcom.2008.12.117 | Saravanan | 258.55 | 4 | 3 | 12 | 21.54583333 | 163708 | 300
2 | http://dx.doi.org/10.1007/s11664-009-0735-1 | Mg2Si0.98Bi0.02 | Mg2Si0.98Bi0.02 | Mg2Si1-x-y-zBixGeyAgz | Mg2Si |  |  |  |  | Mars2009JEM | 700 | 0.001247007 | 801.92 | -174.9 | 24.531 | 0.476989374 | 3.6 |  | 1.369687248 | [5 empty] | solid state reaction, He/H2 | [5 empty] | Polycrystalline |  | 225 | 192 |  | http://dx.doi.org/10.1016/j.jallcom.2008.12.117 | Saravanan | 258.55 | 4 | 3 | 12 | 21.54583333 | 163708 | 300
2 | http://dx.doi.org/10.1007/s11664-009-0735-1 | Mg2Si0.98Bi0.02 | Mg2Si0.98Bi0.02 | Mg2Si1-x-y-zBixGeyAgz | Mg2Si |  |  |  |  | Mars2009JEM | 1000 | 0.00185701 | 538.5 | -212.3 | 24.271 | 0.88258266 | 2.75 |  | 1.313947228 | [5 empty] | solid state reaction, He/H2 | [5 empty] | Polycrystalline |  | 225 | 192 |  | http://dx.doi.org/10.1016/j.jallcom.2008.12.117 | Saravanan | 258.55 | 4 | 3 | 12 | 21.54583333 | 163708 | 300
2 | http://dx.doi.org/10.1007/s11664-009-0735-1 | Mg2Si0.6Ge0.4Bi0.02 | Mg2Si0.6Ge0.4Bi0.02 | Mg2Si1-x-y-zBixGeyAgz | Mg2Si |  |  |  |  | Mars2009JEM | 300 | 0.001499993 | 666.67 | -83 | 4.5927 | 0.046234899 | 2.98 |  | 0.488 | [5 empty] | solid state reaction, He/H2 | [5 empty] | Polycrystalline |  | 225 | 192 |  | http://dx.doi.org/10.1016/j.jallcom.2011.03.081 | Ihou-Mouko | 258.35 | 4 | 3 | 12 | 21.52916667 | 180947 | 300
2 | http://dx.doi.org/10.1007/s11664-009-0735-1 | Mg2Si0.6Ge0.4Bi0.02 | Mg2Si0.6Ge0.4Bi0.02 | Mg2Si1-x-y-zBixGeyAgz | Mg2Si |  |  |  |  | Mars2009JEM | 400 | 0.001270003 | 787.4 | -117.5 | 10.871 | 0.165970427 | 2.62 |  | 0.7685039 | [5 empty] | solid state reaction, He/H2 | [5 empty] | Polycrystalline |  | 225 | 192 |  | http://dx.doi.org/10.1016/j.jallcom.2011.03.081 | Ihou-Mouko | 258.35 | 4 | 3 | 12 | 21.52916667 | 180947 | 300
2 | http://dx.doi.org/10.1007/s11664-009-0735-1 | Mg2Si0.6Ge0.4Bi0.02 | Mg2Si0.6Ge0.4Bi0.02 | Mg2Si1-x-y-zBixGeyAgz | Mg2Si |  |  |  |  | Mars2009JEM | 700 | 0.001369994 | 729.93 | -176.2 | 22.662 | 0.817687862 | 1.94 |  | 1.246715 | [5 empty] | solid state reaction, He/H2 | [5 empty] | Polycrystalline |  | 225 | 192 |  | http://dx.doi.org/10.1016/j.jallcom.2011.03.081 | Ihou-Mouko | 258.35 | 4 | 3 | 12 | 21.52916667 | 180947 | 300
2 | http://dx.doi.org/10.1007/s11664-009-0735-1 | Mg2Si0.6Ge0.4Bi0.02 | Mg2Si0.6Ge0.4Bi0.02 | Mg2Si1-x-y-zBixGeyAgz | Mg2Si |  |  |  |  | Mars2009JEM | 1000 | 0.002199978 | 454.55 | -187.7 | 16.014 | 0.925677614 | 1.73 |  | 1.109091 | [5 empty] | solid state reaction, He/H2 | [5 empty] | Polycrystalline |  | 225 | 192 |  | http://dx.doi.org/10.1016/j.jallcom.2011.03.081 | Ihou-Mouko | 258.35 | 4 | 3 | 12 | 21.52916667 | 180947 | 300
2 | http://dx.doi.org/10.1007/s11664-009-0735-1 | Mg2Si0.98Ag0.02 | Mg2Si0.98Ag0.02 | Mg2Si1-x-y-zBixGeyAgz | Mg2Si |  |  |  |  | Mars2009JEM | 300 | 1.240002 | 0.80645 | 26 | 0.00054516 | 2.08874e-06 | 7.83 |  | 0.000590322492 | [5 empty] | solid state reaction, He/H2 | [5 empty] | Polycrystalline |  | 225 | 192 |  | http://dx.doi.org/10.1016/j.jallcom.2008.12.117 | Saravanan | 258.55 | 4 | 3 | 12 | 21.54583333 | 163708 | 300
2 | http://dx.doi.org/10.1007/s11664-009-0735-1 | Mg2Si0.98Ag0.02 | Mg2Si0.98Ag0.02 | Mg2Si1-x-y-zBixGeyAgz | Mg2Si |  |  |  |  | Mars2009JEM | 400 | 0.4130013 | 2.4213 | 178 | 0.076717 | 0.000506381 | 6.06 |  | 0.00236319396 | [5 empty] | solid state reaction, He/H2 | [5 empty] | Polycrystalline |  | 225 | 192 |  | http://dx.doi.org/10.1016/j.jallcom.2008.12.117 | Saravanan | 258.55 | 4 | 3 | 12 | 21.54583333 | 163708 | 300
2 | http://dx.doi.org/10.1007/s11664-009-0735-1 | Mg2Si0.98Ag0.02 | Mg2Si0.98Ag0.02 | Mg2Si1-x-y-zBixGeyAgz | Mg2Si |  |  |  |  | Mars2009JEM | 700 | 0.03969987 | 25.189 | 149 | 0.55922 | 0.010666305 | 3.67 |  | 0.04302266866 | [5 empty] | solid state reaction, He/H2 | [5 empty] | Polycrystalline |  | 225 | 192 |  | http://dx.doi.org/10.1016/j.jallcom.2008.12.117 | Saravanan | 258.55 | 4 | 3 | 12 | 21.54583333 | 163708 | 300
2 | http://dx.doi.org/10.1007/s11664-009-0735-1 | Mg2Si0.98Ag0.02 | Mg2Si0.98Ag0.02 | Mg2Si1-x-y-zBixGeyAgz | Mg2Si |  |  |  |  | Mars2009JEM | 1000 | 0.006599789 | 151.52 | 192 | 5.5855 | 0.176754891 | 3.16 |  | 0.369697 | [5 empty] | solid state reaction, He/H2 | [5 empty] | Polycrystalline |  | 225 | 192 |  | http://dx.doi.org/10.1016/j.jallcom.2008.12.117 | Saravanan | 258.55 | 4 | 3 | 12 | 21.54583333 | 163708 | 300
2 | http://dx.doi.org/10.1007/s11664-009-0735-1 | Mg2Si0.6Ge0.4Ag0.02 | Mg2Si0.6Ge0.4Ag0.02 | Mg2Si1-x-y-zBixGeyAgz | Mg2Si |  |  |  |  | Mars2009JEM | 300 | 0.05130047 | 19.493 | 30.42 | 0.018039 | 0.000131668 | 4.11 |  | 0.01426900758 | [5 empty] | solid state reaction, He/H2 | [5 empty] | Polycrystalline |  | 225 | 192 |  | http://dx.doi.org/10.1016/j.jallcom.2011.03.081 | Ihou-Mouko | 258.35 | 4 | 3 | 12 | 21.52916667 | 180947 | 300
2 | http://dx.doi.org/10.1007/s11664-009-0735-1 | Mg2Si0.6Ge0.4Ag0.02 | Mg2Si0.6Ge0.4Ag0.02 | Mg2Si1-x-y-zBixGeyAgz | Mg2Si |  |  |  |  | Mars2009JEM | 400 | 0.02840022 | 35.211 | 157.9 | 0.8779 | 0.011364424 | 3.09 |  | 0.03436619823 | [5 empty] | solid state reaction, He/H2 | [5 empty] | Polycrystalline |  | 225 | 192 |  | http://dx.doi.org/10.1016/j.jallcom.2011.03.081 | Ihou-Mouko | 258.35 | 4 | 3 | 12 | 21.52916667 | 180947 | 300
2 | http://dx.doi.org/10.1007/s11664-009-0735-1 | Mg2Si0.6Ge0.4Ag0.02 | Mg2Si0.6Ge0.4Ag0.02 | Mg2Si1-x-y-zBixGeyAgz | Mg2Si |  |  |  |  | Mars2009JEM | 700 | 0.01490002 | 67.114 | 318.8 | 6.821 | 0.185786979 | 2.57 |  | 0.1146309 | [5 empty] | solid state reaction, He/H2 | [5 empty] | Polycrystalline |  | 225 | 192 |  | http://dx.doi.org/10.1016/j.jallcom.2011.03.081 | Ihou-Mouko | 258.35 | 4 | 3 | 12 | 21.52916667 | 180947 | 300
2 | http://dx.doi.org/10.1007/s11664-009-0735-1 | Mg2Si0.6Ge0.4Ag0.02 | Mg2Si0.6Ge0.4Ag0.02 | Mg2Si1-x-y-zBixGeyAgz | Mg2Si |  |  |  |  | Mars2009JEM | 1000 | 0.005440104 | 183.82 | 224 | 9.2235 | 0.265043949 | 3.48 |  | 0.4485294 | [5 empty] | solid state reaction, He/H2 | [5 empty] | Polycrystalline |  | 225 | 192 |  | http://dx.doi.org/10.1016/j.jallcom.2011.03.081 | Ihou-Mouko | 258.35 | 4 | 3 | 12 | 21.52916667 | 180947 | 300
2 | http://dx.doi.org/10.1063/1.2009828 | Ag9TlTe5 | Ag9TlTe5 | Ag9TlTe5 | Ag9TlTe5 |  |  |  |  | Kurosaki2005APL | 300 | 0.2544011 | 3.9308 | 388 | 0.59176 | 0.088764151 | 0.2 |  | 0.0028773584 | [5 empty] | melted | [5 empty] | Polycrystalline |  | 167 | 12 |  | http://dx.doi.org/10.1016/0925-8388(92)90508-7 | Paccard | 4758.66 | 6 | 29 | 174 | 27.34862069 | 71689 | 300
2 | http://dx.doi.org/10.1063/1.2009828 | Ag9TlTe5 | Ag9TlTe5 | Ag9TlTe5 | Ag9TlTe5 |  |  |  |  | Kurosaki2005APL | 400 | 0.0832016 | 12.019 | 327 | 1.2852 | 0.244800824 | 0.21 |  | 0.01173076926 | [5 empty] | melted | [5 empty] | Polycrystalline |  | 167 | 12 |  | http://dx.doi.org/10.1016/0925-8388(92)90508-7 | Paccard | 4758.66 | 6 | 29 | 174 | 27.34862069 | 71689 | 300
2 | http://dx.doi.org/10.1063/1.2009828 | Ag9TlTe5 | Ag9TlTe5 | Ag9TlTe5 | Ag9TlTe5 |  |  |  |  | Kurosaki2005APL | 700 | 0.02639985 | 37.879 | 311 | 3.6637 | 1.282285985 | 0.2 |  | 0.0646969696 | [5 empty] | melted | [5 empty] | Polycrystalline |  | 167 | 12 |  | http://dx.doi.org/10.1016/0925-8388(92)90508-7 | Paccard | 4758.66 | 6 | 29 | 174 | 27.34862069 | 71689 | 300
2 | http://dx.doi.org/10.1063/1.124182 | Tl2SnTe5 | Tl2SnTe5 | TST | Tl2SnTe5 |  |  |  |  | Sharp1999APL | 300 | 0.004199916 | 238.1 | 219 | 11.419 | 0.067304238 | 5.09 |  | 0.1742857 | [5 empty] | melted | [5 empty] | Polycrystalline |  | 140 | 32 |  | http://dx.doi.org/10.1107/S0108270190011362 | Agafonov | 1045.95 | 4 | 8 | 32 | 32.6859375 | 73666 | 294
2 | http://dx.doi.org/10.1063/1.124182 | Tl2GeTe5 | Tl2GeTe5 | TGT | Tl2GeTe5 |  |  |  |  | Sharp1999APL | 300 | 0.02314011 | 43.215 | 285 | 3.5102 | 0.011610217 | 9.07 |  | 0.03163353877 | [5 empty] | melted | [5 empty] | Polycrystalline |  | 65 | 16 |  | http://dx.doi.org/10.1016/0022-4596(90)90323-P | Toure | 2027.01 | 8 | 8 | 64 | 31.67203125 | 68855 | 300
2 | http://dx.doi.org/10.1063/1.124182 | Tl2SnTe5 | Tl2SnTe5 | hotpressed TST | Tl2SnTe5 |  |  |  |  | Sharp1999APL | 300 | 0.004329942 | 230.95 | 163 | 6.136 | 0.027271234 | 6.75 |  | 0.1690531155 | [5 empty] | melted, hotpressed | [5 empty] | Polycrystalline |  | 140 | 32 |  | http://dx.doi.org/10.1107/S0108270190011362 | Agafonov | 1045.95 | 4 | 8 | 32 | 32.6859375 | 73666 | 294
2 | http://dx.doi.org/10.1063/1.124182 | Tl2SnTe5 | Tl2SnTe5 | single Xtal TST | Tl2SnTe5 |  |  |  |  | Sharp1999APL | 300 | 0.003209964 | 311.53 | 145 | 6.5498 | [9 empty] | flux (TlTe2) | [5 empty] | Single Crystal |  | 140 | 32 |  | http://dx.doi.org/10.1107/S0108270190011362 | Agafonov | 1045.95 | 4 | 8 | 32 | 32.6859375 | 73666 | 294
2 | http://dx.doi.org/10.1063/1.121747 | Sr0.145Ga0.302Ge0.553 | Sr0.145Ga0.302Ge0.553 | Sr8Ga16Ge30 | Sr8Ga16Ge30 |  |  |  |  | Nolas1998APL | 300 | 0.01290006 | 77.519 | -320 | 7.938 | 0.293999426 | 0.81 |  | 0.05674418631 | [5 empty] | solid state reaction | [5 empty] | Polycrystalline |  | 223 | 48 |  | http://dx.doi.org/10.1016/S0925-8388(99)00531-9 | Chakoumakos | 1233.18 | 1 | 48 | 48 | 25.69125 | 90177 | 295
2 | http://dx.doi.org/10.1063/1.121747 | Sr0.147Ga0.298Ge0.555 | Sr0.147Ga0.298Ge0.555 | Sr8Ga16Ge30 | Sr8Ga16Ge30 |  |  |  |  | Nolas1998APL | 300 | 0.002619996 | 381.68 | -154 | 9.0519 | 0.223320108 | 1.216 |  | 0.2793893 | [5 empty] | solid state reaction | [5 empty] | Polycrystalline |  | 223 | 48 |  | http://dx.doi.org/10.1016/S0925-8388(99)00531-9 | Chakoumakos | 1233.18 | 1 | 48 | 48 | 25.69125 | 90177 | 295
2 | http://dx.doi.org/10.1063/1.121747 | Sr0.146Ga0.285Ge0.569 | Sr0.146Ga0.285Ge0.569 | Sr8Ga16Ge30 | Sr8Ga16Ge30 |  |  |  |  | Nolas1998APL | 300 | 0.001940015 | 515.46 | -128 | 8.4454 | 0.239019646 | 1.06 |  | 0.3773195875 | [5 empty] | solid state reaction | [5 empty] | Polycrystalline |  | 223 | 48 |  | http://dx.doi.org/10.1016/S0925-8388(99)00531-9 | Chakoumakos | 1233.18 | 1 | 48 | 48 | 25.69125 | 90177 | 295
2 | http://dx.doi.org/10.1109/ICT.2002.1190269 | Ba8Ga16Ge30 | Ba8Ga16Ge30 | Ba8GaxGe46-x | Ba8GaxGe46-x |  |  |  |  | Anno2002ICT | 300 | 0.002816981 | 354.99 | 149 | 7.8811 | 0.118216187 | 2 |  | 0.259850906 | [5 empty] | arc melting | [5 empty] | Polycrystalline |  | 223 | 48 |  | http://dx.doi.org/10.1103/PhysRevB.64.214404 | Paschen | 1254.12 | 1 | 54 | 54 | 23.22444444 | 94298 | 300
2 | http://dx.doi.org/10.1109/ICT.2002.1190269 | Ba8Ga16Ge30 | Ba8Ga16Ge30 | Ba8GaxGe46-x | Ba8GaxGe46-x |  |  |  |  | Anno2002ICT | 400 | 0.003048966 | 327.98 | 185 | 11.225 | 0.224499836 | 2 |  | 0.320104952 | [5 empty] | arc melting | [5 empty] | Polycrystalline |  | 223 | 48 |  | http://dx.doi.org/10.1103/PhysRevB.64.214404 | Paschen | 1254.12 | 1 | 54 | 54 | 23.22444444 | 94298 | 300
2 | http://dx.doi.org/10.1109/ICT.2002.1190269 | Ba8Ga16Ge30 | Ba8Ga16Ge30 | Ba8GaxGe46-x | Ba8GaxGe46-x |  |  |  |  | Anno2002ICT | 700 | 0.004630058 | 215.98 | 288 | 17.914 | 0.627006479 | 2 |  | 0.368898488 | [5 empty] | arc melting | [5 empty] | Polycrystalline |  | 223 | 48 |  | http://dx.doi.org/10.1103/PhysRevB.64.214404 | Paschen | 1254.12 | 1 | 54 | 54 | 23.22444444 | 94298 | 300
2 | http://dx.doi.org/10.1109/ICT.2002.1190269 | Ba8Ga16Ge30 | Ba8Ga16Ge30 | Ba8GaxGe46-x | Ba8GaxGe46-x |  |  |  |  | Anno2002ICT | 1000 | 0.00625 | 160 | 289 | 13.363 | 0.668168 | 2 |  | 0.3904 | [5 empty] | arc melting | [5 empty] | Polycrystalline |  | 223 | 48 |  | http://dx.doi.org/10.1103/PhysRevB.64.214404 | Paschen | 1254.12 | 1 | 54 | 54 | 23.22444444 | 94298 | 300
2 | http://dx.doi.org/10.1109/ICT.2002.1190269 | Ba8Ga18Ge28 | Ba8Ga18Ge28 | Ba8GaxGe46-x | Ba8GaxGe46-x |  |  |  |  | Anno2002ICT | 300 | 0.007763975 | 128.8 | -78.9 | 0.8018 | 0.01603609 | 1.5 |  | 0.0942812985 | [5 empty] | arc melting | [5 empty] | Polycrystalline |  | 223 | 48 |  | http://dx.doi.org/10.1103/PhysRevB.64.214404 | Paschen | 1254.12 | 1 | 54 | 54 | 23.22444444 | 94298 | 300
2 | http://dx.doi.org/10.1109/ICT.2002.1190269 | Ba8Ga18Ge28 | Ba8Ga18Ge28 | Ba8GaxGe46-x | Ba8GaxGe46-x |  |  |  |  | Anno2002ICT | 400 | 0.007142857 | 140 | -112.9 | 1.7845 | 0.05098462 | 1.4 |  | 0.1366372672 | [5 empty] | arc melting | [5 empty] | Polycrystalline |  | 223 | 48 |  | http://dx.doi.org/10.1103/PhysRevB.64.214404 | Paschen | 1254.12 | 1 | 54 | 54 | 23.22444444 | 94298 | 300
2 | http://dx.doi.org/10.1109/ICT.2002.1190269 | Ba8Ga18Ge28 | Ba8Ga18Ge28 | Ba8GaxGe46-x | Ba8GaxGe46-x |  |  |  |  | Anno2002ICT | 700 | 0.007417847 | 134.81 | -219 | 6.4655 | 0.411440231 | 1.1 |  | 0.2302507416 | [5 empty] | arc melting | [5 empty] | Polycrystalline |  | 223 | 48 |  | http://dx.doi.org/10.1103/PhysRevB.64.214404 | Paschen | 1254.12 | 1 | 54 | 54 | 23.22444444 | 94298 | 300
2 | http://dx.doi.org/10.1109/ICT.2002.1190269 | Ba8Ga18Ge28 | Ba8Ga18Ge28 | Ba8GaxGe46-x | Ba8GaxGe46-x |  |  |  |  | Anno2002ICT | 1000 | 0.007350239 | 136.05 | -266 | 9.6267 | 0.962666667 | 1 |  | 0.331972789 | [5 empty] | arc melting | [5 empty] | Polycrystalline |  | 223 | 48 |  | http://dx.doi.org/10.1103/PhysRevB.64.214404 | Paschen | 1254.12 | 1 | 54 | 54 | 23.22444444 | 94298 | 300
2 | http://dx.doi.org/10.1109/ICT.1999.843362 | Ba8Ga16Sn30 | Ba8Ga16Sn30 | Ba8Ga16Sn30 | Ba8GaxSn46-x |  |  |  |  | Kuznetsov1999ICT | 300 | 0.01110001 | 90.09 | -188.6 | 3.2045 | [9 empty] | melted, Ar | [5 empty] | Polycrystalline |  | 223 | 48 |  | http://dx.doi.org/10.1103/PhysRevB.77.235119 | Suekuni | 1595.46 | 1 | 54 | 54 | 29.54555556 | 161949 | 300
2 | http://dx.doi.org/10.1109/ICT.1999.843362 | Ba8Ga16Sn30 | Ba8Ga16Sn30 | Ba8Ga16Sn30 | Ba8GaxSn46-x |  |  |  |  | Kuznetsov1999ICT | 400 | 0.01149994 | 86.957 | -233 | 4.7208 | [9 empty] | melted, Ar | [5 empty] | Polycrystalline |  | 223 | 48 |  | http://dx.doi.org/10.1103/PhysRevB.77.235119 | Suekuni | 1595.46 | 1 | 54 | 54 | 29.54555556 | 161949 | 300
2 | http://dx.doi.org/10.1109/ICT.1999.843362 | Ba8Ga16Sn30 | Ba8Ga16Sn30 | Ba8Ga16Sn30 | Ba8GaxSn46-x |  |  |  |  | Kuznetsov1999ICT | 700 | 0.006940107 | 144.09 | -138 | 2.7441 | [9 empty] | melted, Ar | [5 empty] | Polycrystalline |  | 223 | 48 |  | http://dx.doi.org/10.1103/PhysRevB.77.235119 | Suekuni | 1595.46 | 1 | 54 | 54 | 29.54555556 | 161949 | 300
2 | http://dx.doi.org/10.1109/ICT.1999.843362 | Sr8Ga16Ge30 | Sr8Ga16Ge30 | Sr8Ga16Ge30 | Sr8GaxGe46-x |  |  |  |  | Kuznetsov1999ICT | 300 | 0.0007859781 | 1272.3 | -71.9 | 6.5771 | [9 empty] | melted, Ar | [5 empty] | Polycrystalline |  | 223 | 48 |  | http://dx.doi.org/10.1016/S0925-8388(99)00531-9 | Chakoumakos | 1233.18 | 1 | 54 | 54 | 22.83666667 | 90177 | 295
2 | http://dx.doi.org/10.1109/ICT.1999.843362 | Sr8Ga16Ge30 | Sr8Ga16Ge30 | Sr8Ga16Ge30 | Sr8GaxGe46-x |  |  |  |  | Kuznetsov1999ICT | 400 | 0.0009139932 | 1094.1 | -94.9 | 9.8534 | [9 empty] | melted, Ar | [5 empty] | Polycrystalline |  | 223 | 48 |  | http://dx.doi.org/10.1016/S0925-8388(99)00531-9 | Chakoumakos | 1233.18 | 1 | 54 | 54 | 22.83666667 | 90177 | 295
2 | http://dx.doi.org/10.1109/ICT.1999.843362 | Sr8Ga16Ge30 | Sr8Ga16Ge30 | Sr8Ga16Ge30 | Sr8GaxGe46-x |  |  |  |  | Kuznetsov1999ICT | 700 | 0.00141 | 709.22 | -139 | 13.703 | [9 empty] | melted, Ar | [5 empty] | Polycrystalline |  | 223 | 48 |  | http://dx.doi.org/10.1016/S0925-8388(99)00531-9 | Chakoumakos | 1233.18 | 1 | 54 | 54 | 22.83666667 | 90177 | 295
2 | http://dx.doi.org/10.1109/ICT.1999.843362 | Ba8Ga16Ge30 | Ba8Ga16Ge30 | Ba8Ga16Ge30 | Ba8GaxGe46-x |  |  |  |  | Kuznetsov1999ICT | 300 | 0.0006689858 | 1494.8 | -62 | 5.7459 | [9 empty] | melted, Ar | [5 empty] | Polycrystalline |  | 223 | 48 |  | http://dx.doi.org/10.1103/PhysRevB.64.214404 | Paschen | 1254.12 | 1 | 54 | 54 | 23.22444444 | 94298 | 300
2 | http://dx.doi.org/10.1109/ICT.1999.843362 | Ba8Ga16Ge30 | Ba8Ga16Ge30 | Ba8Ga16Ge30 | Ba8GaxGe46-x |  |  |  |  | Kuznetsov1999ICT | 400 | 0.0008399832 | 1190.5 | -100.8 | 12.096 | [9 empty] | melted, Ar | [5 empty] | Polycrystalline |  | 223 | 48 |  | http://dx.doi.org/10.1103/PhysRevB.64.214404 | Paschen | 1254.12 | 1 | 54 | 54 | 23.22444444 | 94298 | 300
2 | http://dx.doi.org/10.1109/ICT.1999.843362 | Ba8Ga16Ge30 | Ba8Ga16Ge30 | Ba8Ga16Ge30 | Ba8GaxGe46-x |  |  |  |  | Kuznetsov1999ICT | 700 | 0.00141 | 709.22 | -186 | 24.536 | [9 empty] | melted, Ar | [5 empty] | Polycrystalline |  | 223 | 48 |  | http://dx.doi.org/10.1103/PhysRevB.64.214404 | Paschen | 1254.12 | 1 | 54 | 54 | 23.22444444 | 94298 | 300
2 | http://dx.doi.org/10.1109/ICT.1999.843362 | Ba8Ga16Si30 | Ba8Ga16Si30 | Ba8Ga16Si30 | Ba8GaxSi46-x |  |  |  |  | Kuznetsov1999ICT | 300 | 0.001220003 | 819.67 | -49.3 | 1.9922 | [9 empty] | melted, Ar | [5 empty] | Polycrystalline |  | 223 | 48 |  | http://dx.doi.org/10.1103/PhysRevB.64.214404 | Paschen | 1254.12 | 1 | 54 | 54 | 23.22444444 | 94298 | 300
2 | http://dx.doi.org/10.1109/ICT.1999.843362 | Ba8Ga16Si30 | Ba8Ga16Si30 | Ba8Ga16Si30 | Ba8GaxSi46-x |  |  |  |  | Kuznetsov1999ICT | 400 | 0.001329999 | 751.88 | -62.8 | 2.9653 | [9 empty] | melted, Ar | [5 empty] | Polycrystalline |  | 223 | 48 |  | http://dx.doi.org/10.1103/PhysRevB.64.214404 | Paschen | 1254.12 | 1 | 54 | 54 | 23.22444444 | 94298 | 300
2 | http://dx.doi.org/10.1109/ICT.1999.843362 | Ba8Ga16Si30 | Ba8Ga16Si30 | Ba8Ga16Si30 | Ba8GaxSi46-x |  |  |  |  | Kuznetsov1999ICT | 700 | 0.001869998 | 534.76 | -111 | 6.5888 | [9 empty] | melted, Ar | [5 empty] | Polycrystalline |  | 223 | 48 |  | http://dx.doi.org/10.1103/PhysRevB.64.214404 | Paschen | 1254.12 | 1 | 54 | 54 | 23.22444444 | 94298 | 300
2 | http://dx.doi.org/10.1016/j.jallcom.2007.09.101 | Mg2Si | Mg2Si | Mg2-xCaxSi | Mg2Si |  |  | 0 |  | Zhang2008JAC | 300 | 0.001623008 | 616.14 | -89 | 4.8805 | 0.032536455 | 4.5 |  | 0.4510166355 | [5 empty] | melted, Ar | [5 empty] | Polycrystalline |  | 225 | 192 |  | http://dx.doi.org/10.1016/j.jallcom.2008.12.117 | Saravanan | 258.55 | 4 | 3 | 12 | 21.54583333 | 163708 | 300
2 | http://dx.doi.org/10.1016/j.jallcom.2007.09.101 | Mg2Si | Mg2Si | Mg2-xCaxSi | Mg2Si |  |  | 0 |  | Zhang2008JAC | 400 | 0.001976011 | 506.07 | -189 | 18.077 | 0.180774291 | 4 |  | 0.493927124 | [5 empty] | melted, Ar | [5 empty] | Polycrystalline |  | 225 | 192 |  | http://dx.doi.org/10.1016/j.jallcom.2008.12.117 | Saravanan | 258.55 | 4 | 3 | 12 | 21.54583333 | 163708 | 300
2 | http://dx.doi.org/10.1016/j.jallcom.2007.09.101 | Mg2Si | Mg2Si | Mg2-xCaxSi | Mg2Si |  |  | 0 |  | Zhang2008JAC | 700 | 0.003801992 | 263.02 | -267 | 18.75 | 0.403854651 | 3.25 |  | 0.449237243 | [5 empty] | melted, Ar | [5 empty] | Polycrystalline |  | 225 | 192 |  | http://dx.doi.org/10.1016/j.jallcom.2008.12.117 | Saravanan | 258.55 | 4 | 3 | 12 | 21.54583333 | 163708 | 300
2 | http://dx.doi.org/10.1016/j.jallcom.2007.09.101 | Mg1.95Ca0.05Si | Mg1.95Ca0.05Si | Mg2-xCaxSi | Mg2Si |  |  | 0.05 |  | Zhang2008JAC | 300 | 0.001037 | 964.32 | -74.8 | 5.3954 | 0.028903981 | 5.6 |  | 0.705882352 | [5 empty] | melted, Ar | [5 empty] | Polycrystalline |  | 225 | 192 |  | http://dx.doi.org/10.1016/j.jallcom.2008.12.117 | Saravanan | 258.55 | 4 | 3 | 12 | 21.54583333 | 163708 | 300
2 | http://dx.doi.org/10.1016/j.jallcom.2007.09.101 | Mg1.95Ca0.05Si | Mg1.95Ca0.05Si | Mg2-xCaxSi | Mg2Si |  |  | 0.05 |  | Zhang2008JAC | 400 | 0.001149994 | 869.57 | -94.8 | 7.8148 | 0.063794428 | 4.9 |  | 0.8486956506 | [5 empty] | melted, Ar | [5 empty] | Polycrystalline |  | 225 | 192 |  | http://dx.doi.org/10.1016/j.jallcom.2008.12.117 | Saravanan | 258.55 | 4 | 3 | 12 | 21.54583333 | 163708 | 300
2 | http://dx.doi.org/10.1016/j.jallcom.2007.09.101 | Mg1.95Ca0.05Si | Mg1.95Ca0.05Si | Mg2-xCaxSi | Mg2Si |  |  | 0.05 |  | Zhang2008JAC | 700 | 0.002554017 | 391.54 | -153 | 9.1656 | 0.168840415 | 3.8 |  | 0.668754894 | [5 empty] | melted, Ar | [5 empty] | Polycrystalline |  | 225 | 192 |  | http://dx.doi.org/10.1016/j.jallcom.2008.12.117 | Saravanan | 258.55 | 4 | 3 | 12 | 21.54583333 | 163708 | 300
2 | http://dx.doi.org/10.1016/j.jallcom.2007.09.101 | Mg1.9Ca0.1Si | Mg1.9Ca0.1Si | Mg2-xCaxSi | Mg2Si |  |  | 0.1 |  | Zhang2008JAC | 300 | 0.002116985 | 472.37 | -61 | 1.7577 | 0.010140438 | 5.2 |  | 0.3457723204 | [5 empty] | melted, Ar | [5 empty] | Polycrystalline |  | 225 | 192 |  | http://dx.doi.org/10.1016/j.jallcom.2008.12.117 | Saravanan | 258.55 | 4 | 3 | 12 | 21.54583333 | 163708 | 300
2 | http://dx.doi.org/10.1016/j.jallcom.2007.09.101 | Mg1.9Ca0.1Si | Mg1.9Ca0.1Si | Mg2-xCaxSi | Mg2Si |  |  | 0.1 |  | Zhang2008JAC | 400 | 0.002141007 | 467.07 | -74 | 2.5577 | 0.021767518 | 4.7 |  | 0.4558617467 | [5 empty] | melted, Ar | [5 empty] | Polycrystalline |  | 225 | 192 |  | http://dx.doi.org/10.1016/j.jallcom.2008.12.117 | Saravanan | 258.55 | 4 | 3 | 12 | 21.54583333 | 163708 | 300
2 | http://dx.doi.org/10.1016/j.jallcom.2007.09.101 | Mg1.9Ca0.1Si | Mg1.9Ca0.1Si | Mg2-xCaxSi | Mg2Si |  |  | 0.1 |  | Zhang2008JAC | 700 | 0.002751032 | 363.5 | -130 | 6.1432 | 0.113164591 | 3.8 |  | 0.6208651394 | [5 empty] | melted, Ar | [5 empty] | Polycrystalline |  | 225 | 192 |  | http://dx.doi.org/10.1016/j.jallcom.2008.12.117 | Saravanan | 258.55 | 4 | 3 | 12 | 21.54583333 | 163708 | 300
2 | http://dx.doi.org/10.1016/j.jcrysgro.2006.10.270 | Mg2Si | Mg2Si | Mg2Si | Mg2Si |  |  |  |  | Akasaka2007JCG | 300 | 0.001217997 | 821.02 | -178 | 26.013 | 0.107640564 | 7.25 |  | 0.6009852 | [5 empty] | Bridgman method, Ar-H gas | [5 empty] | Polycrystalline |  | 225 | 192 |  | http://dx.doi.org/10.1016/j.jallcom.2008.12.117 | Saravanan | 258.55 | 4 | 3 | 12 | 21.54583333 | 163708 | 300
2 | http://dx.doi.org/10.1016/j.jcrysgro.2006.10.270 | Mg2Si | Mg2Si | Mg2Si | Mg2Si |  |  |  |  | Akasaka2007JCG | 400 | 0.001730014 | 578.03 | -205 | 24.292 | 0.157996146 | 6.15 |  | 0.5641618491 | [5 empty] | Bridgman method, Ar-H gas | [5 empty] | Polycrystalline |  | 225 | 192 |  | http://dx.doi.org/10.1016/j.jallcom.2008.12.117 | Saravanan | 258.55 | 4 | 3 | 12 | 21.54583333 | 163708 | 300
2 | http://dx.doi.org/10.1016/j.jcrysgro.2006.10.270 | Mg2Si | Mg2Si | Mg2Si | Mg2Si |  |  |  |  | Akasaka2007JCG | 700 | 0.004125072 | 242.42 | -282.6 | 19.361 | 0.444343225 | 3.05 |  | 0.4140606068 | [5 empty] | Bridgman method, Ar-H gas | [5 empty] | Polycrystalline |  | 225 | 192 |  | http://dx.doi.org/10.1016/j.jallcom.2008.12.117 | Saravanan | 258.55 | 4 | 3 | 12 | 21.54583333 | 163708 | 300
2 | http://dx.doi.org/10.1038/nmat3273 | Cu2Se | Cu2Se | Cu2-xSe | Cu2Se |  |  |  |  | Liu2012NM | 300 | 0.001 | 1000 | 90 | 8.1 | 0.250515464 | 0.97 |  | 0.732 | [5 empty] | melted, vacuum | [5 empty] | Polycrystalline |  | 225 | 192 |  | http://dx.doi.org/10.1016/0022-4596(91)90289-T | Yamamoto | 184.61 | 4 | 3 | 12 | 15.38416667 | 41140 | 293
2 | http://dx.doi.org/10.1038/nmat3274 | Cu2Se | Cu2Se | Cu2-xSe | Cu2Se |  |  |  |  | Liu2012NM | 400 | 0.001609995 | 621.12 | 107 | 7.1112 | 0.273506928 | 1.04 |  | 0.6062112 | [5 empty] | melted, vacuum | [5 empty] | Polycrystalline |  | 225 | 192 |  | http://dx.doi.org/10.1016/0022-4596(91)90289-T | Yamamoto | 184.61 | 4 | 3 | 12 | 15.38416667 | 41140 | 293
2 | http://dx.doi.org/10.1038/nmat3275 | Cu2Se | Cu2Se | Cu2-xSe | Cu2Se |  |  |  |  | Liu2012NM | 700 | 0.004199916 | 238.1 | 201 | 9.6193 | 0.735901639 | 0.915 |  | 0.4066667 | [5 empty] | melted, vacuum | [5 empty] | Polycrystalline |  | 225 | 192 |  | http://dx.doi.org/10.1016/0022-4596(91)90289-T | Yamamoto | 184.61 | 4 | 3 | 12 | 15.38416667 | 41140 | 293
2 | http://dx.doi.org/10.1038/nmat3276 | Cu2Se | Cu2Se | Cu2-xSe | Cu2Se |  |  |  |  | Liu2012NM | 1000 | 0.007799704 | 128.21 | 297 | 11.309 | 1.517965927 | 0.745 |  | 0.3128205 | [5 empty] | melted, vacuum | [5 empty] | Polycrystalline |  | 225 | 192 |  | http://dx.doi.org/10.1016/0022-4596(91)90289-T | Yamamoto | 184.61 | 4 | 3 | 12 | 15.38416667 | 41140 | 293
2 | http://dx.doi.org/10.1038/nmat3277 | Cu1.98Se | Cu1.98Se | Cu2-xSe | Cu2Se |  |  |  |  | Liu2012NM | 300 | 0.0006049973 | 1652.9 | 62.4 | 6.436 | 0.154463207 | 1.25 |  | 1.209917355 | [5 empty] | melted, vacuum | [5 empty] | Polycrystalline |  | 225 | 192 |  | http://dx.doi.org/10.1016/0022-4596(91)90289-T | Yamamoto | 184.61 | 4 | 3 | 12 | 15.38416667 | 41140 | 293
2 | http://dx.doi.org/10.1038/nmat3278 | Cu1.98Se | Cu1.98Se | Cu2-xSe | Cu2Se |  |  |  |  | Liu2012NM | 400 | 0.0007190106 | 1390.8 | 64.2 | 5.7325 | 0.132542468 | 1.73 |  | 1.357441 | [5 empty] | melted, vacuum | [5 empty] | Polycrystalline |  | 225 | 192 |  | http://dx.doi.org/10.1016/0022-4596(91)90289-T | Yamamoto | 184.61 | 4 | 3 | 12 | 15.38416667 | 41140 | 293
2 | http://dx.doi.org/10.1038/nmat3279 | Cu1.98Se | Cu1.98Se | Cu2-xSe | Cu2Se |  |  |  |  | Liu2012NM | 700 | 0.001510004 | 662.25 | 129 | 11.021 | 0.532025577 | 1.45 |  | 1.131126 | [5 empty] | melted, vacuum | [5 empty] | Polycrystalline |  | 225 | 192 |  | http://dx.doi.org/10.1016/0022-4596(91)90289-T | Yamamoto | 184.61 | 4 | 3 | 12 | 15.38416667 | 41140 | 293
2 | http://dx.doi.org/10.1038/nmat3280 | Cu1.98Se | Cu1.98Se | Cu2-xSe | Cu2Se |  |  |  |  | Liu2012NM | 1000 | 0.003250024 | 307.69 | 201.5 | 12.493 | 1.230837438 | 1.015 |  | 0.7507692 | [5 empty] | melted, vacuum | [5 empty] | Polycrystalline |  | 225 | 192 |  | http://dx.doi.org/10.1016/0022-4596(91)90289-T | Yamamoto | 184.61 | 4 | 3 | 12 | 15.38416667 | 41140 | 293
2 | http://link.aip.org/link/doi/10.1063/1.1562337 | Ca3Co4O9 | Ca3Co4O9 | Ca3Co4O9 | Ca3Co4O9 |  |  |  |  | Shikano2003APL | 300 | 0.001970987 | 507.36 | 125.5 | 7.991 | 0.068299098 | 3.51 |  | 0.3713851 | [5 empty] | flux (SrCl2), air | [5 empty] | Single Crystal |  | 12 | 8 |  | http://dx.doi.org/10.1143/JJAP.46.3004 | Nakatsugawa | 147.11 | 2 | 6.77 | 13.54 | 10.8648449 | 160556 | 300
2 | http://link.aip.org/link/doi/10.1063/1.1562337 | Ca3Co4O9 | Ca3Co4O9 | Ca3Co4O9 | Ca3Co4O9 |  |  |  |  | Shikano2003APL | 400 | 0.002171977 | 460.41 | 152 | 10.637 | 0.123544724 | 3.444 |  | 0.4493554 | [5 empty] | flux (SrCl2), air | [5 empty] | Single Crystal |  | 12 | 8 |  | http://dx.doi.org/10.1143/JJAP.46.3004 | Nakatsugawa | 147.11 | 2 | 6.77 | 13.54 | 10.8648449 | 160556 | 300
2 | http://link.aip.org/link/doi/10.1063/1.1562337 | Ca3Co4O9 | Ca3Co4O9 | Ca3Co4O9 | Ca3Co4O9 |  |  |  |  | Shikano2003APL | 700 | 0.002312994 | 432.34 | 197 | 16.779 | 0.372858721 | 3.15 |  | 0.7384349322 | [5 empty] | flux (SrCl2), air | [5 empty] | Single Crystal |  | 12 | 8 |  | http://dx.doi.org/10.1143/JJAP.46.3004 | Nakatsugawa | 147.11 | 2 | 6.77 | 13.54 | 10.8648449 | 160556 | 300
2 | http://link.aip.org/link/doi/10.1063/1.1562337 | Ca3Co4O9 | Ca3Co4O9 | Ca3Co4O9 | Ca3Co4O9 |  |  |  |  | Shikano2003APL | 1000 | 0.002271024 | 440.33 | 245 | 26.431 | 0.931656243 | 2.837 |  | 1.074417 | [5 empty] | flux (SrCl2), air | [5 empty] | Single Crystal |  | 12 | 8 |  | http://dx.doi.org/10.1143/JJAP.46.3004 | Nakatsugawa | 147.11 | 2 | 6.77 | 13.54 | 10.8648449 | 160556 | 300
2 | http://dx.doi.org/10.1063/1.1480115 | Ca3Co4O9 | Ca3Co4O9 | Ca3Co4O9 | Ca3Co4O9 |  |  | 0 |  | Xu2002APL | 300 | 0.01066997 | 93.721 | 117 | 1.2829 | 0.019244142 | 2 |  | 0.068603562 | [5 empty] | solid state reaction, air | [5 empty] | Polycrystalline |  | 12 | 8 |  | http://dx.doi.org/10.1143/JJAP.46.3004 | Nakatsugawa | 147.11 | 2 | 6.77 | 13.54 | 10.8648449 | 160556 | 300
2 | http://dx.doi.org/10.1063/1.1480115 | Ca3Co4O9 | Ca3Co4O9 | Ca3Co4O9 | Ca3Co4O9 |  |  | 0 |  | Xu2002APL | 400 | 0.01121994 | 89.127 | 121 | 1.3049 | 0.02747162 | 1.9 |  | 0.0869875214 | [5 empty] | solid state reaction, air | [5 empty] | Polycrystalline |  | 12 | 8 |  | http://dx.doi.org/10.1143/JJAP.46.3004 | Nakatsugawa | 147.11 | 2 | 6.77 | 13.54 | 10.8648449 | 160556 | 300
2 | http://dx.doi.org/10.1063/1.1480115 | Ca3Co4O9 | Ca3Co4O9 | Ca3Co4O9 | Ca3Co4O9 |  |  | 0 |  | Xu2002APL | 700 | 0.00990099 | 101 | 147 | 2.1825 | 0.084875265 | 1.8 |  | 0.1725078276 | [5 empty] | solid state reaction, air | [5 empty] | Polycrystalline |  | 12 | 8 |  | http://dx.doi.org/10.1143/JJAP.46.3004 | Nakatsugawa | 147.11 | 2 | 6.77 | 13.54 | 10.8648449 | 160556 | 300
2 | http://dx.doi.org/10.1063/1.1480115 | Ca3Co4O9 | Ca3Co4O9 | Ca3Co4O9 | Ca3Co4O9 |  |  | 0 |  | Xu2002APL | 1000 | 0.008967806 | 111.51 | 177 | 3.4934 | 0.19962406 | 1.75 |  | 0.2720785 | [5 empty] | solid state reaction, air | [5 empty] | Polycrystalline |  | 12 | 8 |  | http://dx.doi.org/10.1143/JJAP.46.3004 | Nakatsugawa | 147.11 | 2 | 6.77 | 13.54 | 10.8648449 | 160556 | 300
2 | http://dx.doi.org/10.1063/1.1480115 | Ca2.7Na0.3Co4O9 | Ca2.7Na0.3Co4O9 | Ca3-xMxCo4O9 | Ca3Co4O9 |  |  | 0.3 |  | Xu2002APL | 300 | 0.008130081 | 123 | 117 | 1.6838 | 0.025256458 | 2 |  | 0.0900369 | [5 empty] | solid state reaction, air | [5 empty] | Polycrystalline |  | 12 | 8 |  | http://dx.doi.org/10.1143/JJAP.46.3004 | Nakatsugawa | 147.11 | 2 | 6.77 | 13.54 | 10.8648449 | 160556 | 300
2 | http://dx.doi.org/10.1063/1.1480115 | Ca2.7Na0.3Co4O9 | Ca2.7Na0.3Co4O9 | Ca3-xMxCo4O9 | Ca3Co4O9 |  |  | 0.3 |  | Xu2002APL | 400 | 0.005294087 | 188.89 | 125.6 | 2.9799 | 0.06273382 | 1.9 |  | 0.1843596524 | [5 empty] | solid state reaction, air | [5 empty] | Polycrystalline |  | 12 | 8 |  | http://dx.doi.org/10.1143/JJAP.46.3004 | Nakatsugawa | 147.11 | 2 | 6.77 | 13.54 | 10.8648449 | 160556 | 300
2 | http://dx.doi.org/10.1063/1.1480115 | Ca2.7Na0.3Co4O9 | Ca2.7Na0.3Co4O9 | Ca3-xMxCo4O9 | Ca3Co4O9 |  |  | 0.3 |  | Xu2002APL | 700 | 0.008005764 | 124.91 | 153.6 | 2.9469 | 0.103141844 | 2 |  | 0.213339996 | [5 empty] | solid state reaction, air | [5 empty] | Polycrystalline |  | 12 | 8 |  | http://dx.doi.org/10.1143/JJAP.46.3004 | Nakatsugawa | 147.11 | 2 | 6.77 | 13.54 | 10.8648449 | 160556 | 300
2 | http://dx.doi.org/10.1063/1.1480115 | Ca2.7Na0.3Co4O9 | Ca2.7Na0.3Co4O9 | Ca3-xMxCo4O9 | Ca3Co4O9 |  |  | 0.3 |  | Xu2002APL | 1000 | 0.007282791 | 137.31 | 184 | 4.6486 | 0.226762625 | 2.05 |  | 0.3350268 | [5 empty] | solid state reaction, air | [5 empty] | Polycrystalline |  | 12 | 8 |  | http://dx.doi.org/10.1143/JJAP.46.3004 | Nakatsugawa | 147.11 | 2 | 6.77 | 13.54 | 10.8648449 | 160556 | 300
2 | http://dx.doi.org/10.1063/1.1480115 | Ca2.7Bi0.3Co4O9 | Ca2.7Bi0.3Co4O9 | Ca3-xMxCo4O9 | Ca3Co4O9 |  |  | 0.3 |  | Xu2002APL | 300 | 0.01035004 | 96.618 | 135.4 | 1.7713 | 0.026569797 | 2 |  | 0.070724638 | [5 empty] | solid state reaction, air | [5 empty] | Polycrystalline |  | 12 | 8 |  | http://dx.doi.org/10.1143/JJAP.46.3004 | Nakatsugawa | 147.11 | 2 | 6.77 | 13.54 | 10.8648449 | 160556 | 300
2 | http://dx.doi.org/10.1063/1.1480115 | Ca2.7Bi0.3Co4O9 | Ca2.7Bi0.3Co4O9 | Ca3-xMxCo4O9 | Ca3Co4O9 |  |  | 0.3 |  | Xu2002APL | 400 | 0.010156 | 98.464 | 140.8 | 1.952 | 0.041095002 | 1.9 |  | 0.0961008277 | [5 empty] | solid state reaction, air | [5 empty] | Polycrystalline |  | 12 | 8 |  | http://dx.doi.org/10.1143/JJAP.46.3004 | Nakatsugawa | 147.11 | 2 | 6.77 | 13.54 | 10.8648449 | 160556 | 300
2 | http://dx.doi.org/10.1063/1.1480115 | Ca2.7Bi0.3Co4O9 | Ca2.7Bi0.3Co4O9 | Ca3-xMxCo4O9 | Ca3Co4O9 |  |  | 0.3 |  | Xu2002APL | 700 | 0.009095043 | 109.95 | 169 | 3.1403 | 0.10991039 | 2 |  | 0.187795492 | [5 empty] | solid state reaction, air | [5 empty] | Polycrystalline |  | 12 | 8 |  | http://dx.doi.org/10.1143/JJAP.46.3004 | Nakatsugawa | 147.11 | 2 | 6.77 | 13.54 | 10.8648449 | 160556 | 300
2 | http://dx.doi.org/10.1063/1.1480115 | Ca2.7Bi0.3Co4O9 | Ca2.7Bi0.3Co4O9 | Ca3-xMxCo4O9 | Ca3Co4O9 |  |  | 0.3 |  | Xu2002APL | 1000 | 0.007830854 | 127.7 | 196.8 | 4.9458 | 0.241256545 | 2.05 |  | 0.3115821732 | [5 empty] | solid state reaction, air | [5 empty] | Polycrystalline |  | 12 | 8 |  | http://dx.doi.org/10.1143/JJAP.46.3004 | Nakatsugawa | 147.11 | 2 | 6.77 | 13.54 | 10.8648449 | 160556 | 300
2 | http://dx.doi.org/10.1063/1.1480115 | Ca2.4Na0.3Bi0.3Co4O9 | Ca2.4Na0.3Bi0.3Co4O9 | Ca3-xMxCo4O9 | Ca3Co4O9 |  |  | 0.6 |  | Xu2002APL | 300 | 0.009357163 | 106.87 | 132 | 1.8621 | 0.027932029 | 2 |  | 0.078230202 | [5 empty] | solid state reaction, air | [5 empty] | Polycrystalline |  | 12 | 8 |  | http://dx.doi.org/10.1143/JJAP.46.3004 | Nakatsugawa | 147.11 | 2 | 6.77 | 13.54 | 10.8648449 | 160556 | 300
2 | http://dx.doi.org/10.1063/1.1480115 | Ca2.4Na0.3Bi0.3Co4O9 | Ca2.4Na0.3Bi0.3Co4O9 | Ca3-xMxCo4O9 | Ca3Co4O9 |  |  | 0.6 |  | Xu2002APL | 400 | 0.009225092 | 108.4 | 144.6 | 2.2666 | 0.047717381 | 1.9 |  | 0.1057994575 | [5 empty] | solid state reaction, air | [5 empty] | Polycrystalline |  | 12 | 8 |  | http://dx.doi.org/10.1143/JJAP.46.3004 | Nakatsugawa | 147.11 | 2 | 6.77 | 13.54 | 10.8648449 | 160556 | 300
2 | http://dx.doi.org/10.1063/1.1480115 | Ca2.4Na0.3Bi0.3Co4O9 | Ca2.4Na0.3Bi0.3Co4O9 | Ca3-xMxCo4O9 | Ca3Co4O9 |  |  | 0.6 |  | Xu2002APL | 700 | 0.008502678 | 117.61 | 173 | 3.5198 | 0.136881754 | 1.8 |  | 0.2008702818 | [5 empty] | solid state reaction, air | [5 empty] | Polycrystalline |  | 12 | 8 |  | http://dx.doi.org/10.1143/JJAP.46.3004 | Nakatsugawa | 147.11 | 2 | 6.77 | 13.54 | 10.8648449 | 160556 | 300
2 | http://dx.doi.org/10.1063/1.1480115 | Ca2.4Na0.3Bi0.3Co4O9 | Ca2.4Na0.3Bi0.3Co4O9 | Ca3-xMxCo4O9 | Ca3Co4O9 |  |  | 0.6 |  | Xu2002APL | 1000 | 0.007621951 | 131.2 | 205 | 5.5136 | 0.315065412 | 1.75 |  | 0.320126 | [5 empty] | solid state reaction, air | [5 empty] | Polycrystalline |  | 12 | 8 |  | http://dx.doi.org/10.1143/JJAP.46.3004 | Nakatsugawa | 147.11 | 2 | 6.77 | 13.54 | 10.8648449 | 160556 | 300
2 | http://jjap.jsap.jp/link?JJAP/43/L540/ | Sr0.9Y0.1TiO3 | Sr0.9Y0.1TiO3 | Sr1-xMxTiO3 | SrTiO3 |  |  | 0.1 |  | Obara2004JJAPP2 | 300 | 0.0008779631 | 1139 | -92.5 | 9.7452 | 0.041764969 | 7 |  | 0.833712985 | [5 empty] | solid state reaction, air | [5 empty] | Polycrystalline |  | 221 | 48 |  | http://dx.doi.org/10.1016/j.ssi.2010.03.027 | Ma Qian | 59.36 | 1 | 5 | 5 | 11.872 | 181231 | 300
2 | http://jjap.jsap.jp/link?JJAP/43/L540/ | Sr0.9Y0.1TiO3 | Sr0.9Y0.1TiO3 | Sr1-xMxTiO3 | SrTiO3 |  |  | 0.1 |  | Obara2004JJAPP2 | 400 | 0.001259002 | 794.28 | -119.5 | 11.343 | 0.075616892 | 6 |  | 0.775218426 | [5 empty] | solid state reaction, air | [5 empty] | Polycrystalline |  | 221 | 48 |  | http://dx.doi.org/10.1016/j.ssi.2010.03.027 | Ma Qian | 59.36 | 1 | 5 | 5 | 11.872 | 181231 | 300
2 | http://jjap.jsap.jp/link?JJAP/43/L540/ | Sr0.9Y0.1TiO3 | Sr0.9Y0.1TiO3 | Sr1-xMxTiO3 | SrTiO3 |  |  | 0.1 |  | Obara2004JJAPP2 | 700 | 0.003439972 | 290.7 | -185.3 | 9.9814 | 0.139739901 | 5 |  | 0.49651163 | [5 empty] | solid state reaction, air | [5 empty] | Polycrystalline |  | 221 | 48 |  | http://dx.doi.org/10.1016/j.ssi.2010.03.027 | Ma Qian | 59.36 | 1 | 5 | 5 | 11.872 | 181231 | 300
2 | http://jjap.jsap.jp/link?JJAP/43/L540/ | Sr0.9Y0.1TiO3 | Sr0.9Y0.1TiO3 | Sr1-xMxTiO3 | SrTiO3 |  |  | 0.1 |  | Obara2004JJAPP2 | 1000 | 0.006614194 | 151.19 | -228 | 7.8597 | 0.174659813 | 4.5 |  | 0.3689144235 | [5 empty] | solid state reaction, air | [5 empty] | Polycrystalline |  | 221 | 48 |  | http://dx.doi.org/10.1016/j.ssi.2010.03.027 | Ma Qian | 59.36 | 1 | 5 | 5 | 11.872 | 181231 | 300
2 | http://dx.doi.org/10.1016/j.jallcom.2003.07.016 | Ba0.3Sr0.6La0.1TiO3 | Ba0.3Sr0.6La0.1TiO3 | BaxSr1-x-yLayTiO3 | SrTiO3 |  |  | 0.1 |  | Muta2004JAC | 300 | 0.0004937053 | 2025.5 | -82.2 | 13.686 | 0.10088053 | 4.07 |  | 1.482682 | [5 empty] | solid state reaction , Ar | [5 empty] | Polycrystalline |  | 221 | 48 |  | http://dx.doi.org/10.1016/j.ssi.2010.03.027 | Ma Qian | 59.36 | 1 | 5 | 5 | 11.872 | 181231 | 300
2 | http://dx.doi.org/10.1016/j.jallcom.2003.07.016 | Ba0.3Sr0.6La0.1TiO3 | Ba0.3Sr0.6La0.1TiO3 | BaxSr1-x-yLayTiO3 | SrTiO3 |  |  | 0.1 |  | Muta2004JAC | 400 | 0.0007634171 | 1309.9 | -101.4 | 13.469 | 0.160340956 | 3.36 |  | 1.278491 | [5 empty] | solid state reaction , Ar | [5 empty] | Polycrystalline |  | 221 | 48 |  | http://dx.doi.org/10.1016/j.ssi.2010.03.027 | Ma Qian | 59.36 | 1 | 5 | 5 | 11.872 | 181231 | 300
2 | http://dx.doi.org/10.1016/j.jallcom.2003.07.016 | Ba0.3Sr0.6La0.1TiO3 | Ba0.3Sr0.6La0.1TiO3 | BaxSr1-x-yLayTiO3 | SrTiO3 |  |  | 0.1 |  | Muta2004JAC | 700 | 0.002730003 | 366.3 | -163 | 9.7322 | 0.356678749 | 1.91 |  | 0.625641 | [5 empty] | solid state reaction , Ar | [5 empty] | Polycrystalline |  | 221 | 48 |  | http://dx.doi.org/10.1016/j.ssi.2010.03.027 | Ma Qian | 59.36 | 1 | 5 | 5 | 11.872 | 181231 | 300
2 | http://dx.doi.org/10.1103/PhysRevB.80.115103 | CuRhO2 | CuRhO2 | CuRh1-xMgxO2 | CuRhO2 |  |  | 0 |  | Maignan2009PRB | 300 | 0.5867856 | 1.7042 | 294.8 | 0.1481 | [9 empty] | solid state reaction , air | [5 empty] | Polycrystalline |  | 166 | 12 |  | http://dx.doi.org/10.1016/0022-3697(61)90220-7 | Bertaut | 140.56 | 3 | 4 | 12 | 11.71333333 | 29214 | 300
2 | http://dx.doi.org/10.1103/PhysRevB.80.115103 | CuRhO2 | CuRhO2 | CuRh1-xMgxO2 | CuRhO2 |  |  | 0 |  | Maignan2009PRB | 400 | 0.2192982 | 4.56 | 275.3 | 0.3456 | [9 empty] | solid state reaction , air | [5 empty] | Polycrystalline |  | 166 | 12 |  | http://dx.doi.org/10.1016/0022-3697(61)90220-7 | Bertaut | 140.56 | 3 | 4 | 12 | 11.71333333 | 29214 | 300
2 | http://dx.doi.org/10.1103/PhysRevB.80.115103 | CuRhO2 | CuRhO2 | CuRh1-xMgxO2 | CuRhO2 |  |  | 0 |  | Maignan2009PRB | 700 | 0.1022997 | 9.7752 | 292.4 | 0.83576 | [9 empty] | solid state reaction , air | [5 empty] | Polycrystalline |  | 166 | 12 |  | http://dx.doi.org/10.1016/0022-3697(61)90220-7 | Bertaut | 140.56 | 3 | 4 | 12 | 11.71333333 | 29214 | 300
2 | http://dx.doi.org/10.1103/PhysRevB.80.115103 | CuRhO2 | CuRhO2 | CuRh1-xMgxO2 | CuRhO2 |  |  | 0 |  | Maignan2009PRB | 1000 | 0.1065996 | 9.3809 | 317 | 0.94267 | [9 empty] | solid state reaction , air | [5 empty] | Polycrystalline |  | 166 | 12 |  | http://dx.doi.org/10.1016/0022-3697(61)90220-7 | Bertaut | 140.56 | 3 | 4 | 12 | 11.71333333 | 29214 | 300
2 | http://dx.doi.org/10.1103/PhysRevB.80.115103 | CuRh0.99Mg0.01O2 | CuRh0.99Mg0.01O2 | CuRh1-xMgxO2 | CuRhO2 |  |  | 0.01 |  | Maignan2009PRB | 300 | 0.1313991 | 7.6104 | 261 | 0.51842 | [9 empty] | solid state reaction , air | [5 empty] | Polycrystalline |  | 166 | 12 |  | http://dx.doi.org/10.1016/0022-3697(61)90220-7 | Bertaut | 140.56 | 3 | 4 | 12 | 11.71333333 | 29214 | 300
2 | http://dx.doi.org/10.1103/PhysRevB.80.115103 | CuRh0.99Mg0.01O2 | CuRh0.99Mg0.01O2 | CuRh1-xMgxO2 | CuRhO2 |  |  | 0.01 |  | Maignan2009PRB | 400 | 0.06559958 | 15.244 | 259 | 1.0226 | [9 empty] | solid state reaction , air | [5 empty] | Polycrystalline |  | 166 | 12 |  | http://dx.doi.org/10.1016/0022-3697(61)90220-7 | Bertaut | 140.56 | 3 | 4 | 12 | 11.71333333 | 29214 | 300
2 | http://dx.doi.org/10.1103/PhysRevB.80.115103 | CuRh0.99Mg0.01O2 | CuRh0.99Mg0.01O2 | CuRh1-xMgxO2 | CuRhO2 |  |  | 0.01 |  | Maignan2009PRB | 700 | 0.04580013 | 21.834 | 283 | 1.7487 | [9 empty] | solid state reaction , air | [5 empty] | Polycrystalline |  | 166 | 12 |  | http://dx.doi.org/10.1016/0022-3697(61)90220-7 | Bertaut | 140.56 | 3 | 4 | 12 | 11.71333333 | 29214 | 300
2 | http://dx.doi.org/10.1103/PhysRevB.80.115103 | CuRh0.99Mg0.01O2 | CuRh0.99Mg0.01O2 | CuRh1-xMgxO2 | CuRhO2 |  |  | 0.01 |  | Maignan2009PRB | 1000 | 0.04879953 | 20.492 | 315 | 2.0333 | [9 empty] | solid state reaction , air | [5 empty] | Polycrystalline |  | 166 | 12 |  | http://dx.doi.org/10.1016/0022-3697(61)90220-7 | Bertaut | 140.56 | 3 | 4 | 12 | 11.71333333 | 29214 | 300
2 | http://dx.doi.org/10.1103/PhysRevB.80.115103 | CuRh0.96Mg0.04O2 | CuRh0.96Mg0.04O2 | CuRh1-xMgxO2 | CuRhO2 |  |  | 0.04 |  | Maignan2009PRB | 300 | 0.01100001 | 90.909 | 174.4 | 2.765 | [9 empty] | solid state reaction , air | [5 empty] | Polycrystalline |  | 166 | 12 |  | http://dx.doi.org/10.1016/0022-3697(61)90220-7 | Bertaut | 140.56 | 3 | 4 | 12 | 11.71333333 | 29214 | 300
2 | http://dx.doi.org/10.1103/PhysRevB.80.115103 | CuRh0.96Mg0.04O2 | CuRh0.96Mg0.04O2 | CuRh1-xMgxO2 | CuRhO2 |  |  | 0.04 |  | Maignan2009PRB | 400 | 0.01119996 | 89.286 | 187.8 | 3.149 | [9 empty] | solid state reaction , air | [5 empty] | Polycrystalline |  | 166 | 12 |  | http://dx.doi.org/10.1016/0022-3697(61)90220-7 | Bertaut | 140.56 | 3 | 4 | 12 | 11.71333333 | 29214 | 300
2 | http://dx.doi.org/10.1103/PhysRevB.80.115103 | CuRh0.96Mg0.04O2 | CuRh0.96Mg0.04O2 | CuRh1-xMgxO2 | CuRhO2 |  |  | 0.04 |  | Maignan2009PRB | 700 | 0.01369994 | 72.993 | 232 | 3.9288 | [9 empty] | solid state reaction , air | [5 empty] | Polycrystalline |  | 166 | 12 |  | http://dx.doi.org/10.1016/0022-3697(61)90220-7 | Bertaut | 140.56 | 3 | 4 | 12 | 11.71333333 | 29214 | 300
2 | http://dx.doi.org/10.1103/PhysRevB.80.115103 | CuRh0.96Mg0.04O2 | CuRh0.96Mg0.04O2 | CuRh1-xMgxO2 | CuRhO2 |  |  | 0.04 |  | Maignan2009PRB | 1000 | 0.01709986 | 58.48 | 271 | 4.2948 | [9 empty] | solid state reaction , air | [5 empty] | Polycrystalline |  | 166 | 12 |  | http://dx.doi.org/10.1016/0022-3697(61)90220-7 | Bertaut | 140.56 | 3 | 4 | 12 | 11.71333333 | 29214 | 300
2 | http://dx.doi.org/10.1103/PhysRevB.80.115103 | CuRh0.9Mg0.1O2 | CuRh0.9Mg0.1O2 | CuRh1-xMgxO2 | CuRhO2 |  |  | 0.1 |  | Maignan2009PRB | 300 | 0.00163999 | 609.76 | 99.7 | 6.061 | [9 empty] | solid state reaction , air | [5 empty] | Polycrystalline |  | 166 | 12 |  | http://dx.doi.org/10.1016/0022-3697(61)90220-7 | Bertaut | 140.56 | 3 | 4 | 12 | 11.71333333 | 29214 | 300
2 | http://dx.doi.org/10.1103/PhysRevB.80.115103 | CuRh0.9Mg0.1O2 | CuRh0.9Mg0.1O2 | CuRh1-xMgxO2 | CuRhO2 |  |  | 0.1 |  | Maignan2009PRB | 400 | 0.001960016 | 510.2 | 115 | 6.7474 | [9 empty] | solid state reaction , air | [5 empty] | Polycrystalline |  | 166 | 12 |  | http://dx.doi.org/10.1016/0022-3697(61)90220-7 | Bertaut | 140.56 | 3 | 4 | 12 | 11.71333333 | 29214 | 300
2 | http://dx.doi.org/10.1103/PhysRevB.80.115103 | CuRh0.9Mg0.1O2 | CuRh0.9Mg0.1O2 | CuRh1-xMgxO2 | CuRhO2 |  |  | 0.1 |  | Maignan2009PRB | 700 | 0.002989984 | 334.45 | 144.9 | 7.0221 | [9 empty] | solid state reaction , air | [5 empty] | Polycrystalline |  | 166 | 12 |  | http://dx.doi.org/10.1016/0022-3697(61)90220-7 | Bertaut | 140.56 | 3 | 4 | 12 | 11.71333333 | 29214 | 300
2 | http://dx.doi.org/10.1103/PhysRevB.80.115103 | CuRh0.6Mg0.4O2 | CuRh0.6Mg0.4O2 | CuRh1-xMgxO2 | CuRhO2 |  |  | 0.1 |  | Maignan2009PRB | 1000 | 0.004079967 | 245.1 | 168.2 | 6.9341 | [9 empty] | solid state reaction , air | [5 empty] | Polycrystalline |  | 166 | 12 |  | http://dx.doi.org/10.1016/0022-3697(61)90220-7 | Bertaut | 140.56 | 3 | 4 | 12 | 11.71333333 | 29214 | 300
2 | http://dx.doi.org/10.1039/c0ee00517g | Ca3AlSb3 | Ca3AlSb3 | Ca3-xNaxAlSb3 | Ca3AlSb3 |  |  | 0 |  | Zevalkink2011EES | 300 | 1.198998 | 0.83403 | 165 | 0.022706 | 0.000469788 | 1.45 |  | 0.00061050945 | [5 empty] | solid state reaction, Ar | [5 empty] | Polycrystalline |  | 62 | 8 |  | http://dx.doi.org/10.1039/C0EE00517G | Cordier | 822.88 | 4 | 7 | 28 | 29.38857143 | 36363 | 300
2 | http://dx.doi.org/10.1039/c0ee00517g | Ca3AlSb3 | Ca3AlSb3 | Ca3-xNaxAlSb3 | Ca3AlSb3 |  |  | 0 |  | Zevalkink2011EES | 400 | 0.5376055 | 1.8601 | 315.9 | 0.18563 | 0.006750055 | 1.1 |  | 0.0018154763 | [5 empty] | solid state reaction, Ar | [5 empty] | Polycrystalline |  | 62 | 8 |  | http://dx.doi.org/10.1039/C0EE00517G | Cordier | 822.88 | 4 | 7 | 28 | 29.38857143 | 36363 | 300
2 | http://dx.doi.org/10.1039/c0ee00517g | Ca3AlSb3 | Ca3AlSb3 | Ca3-xNaxAlSb3 | Ca3AlSb3 |  |  | 0 |  | Zevalkink2011EES | 700 | 0.2486016 | 4.0225 | 411.8 | 0.68214 | 0.064093403 | 0.745 |  | 0.00687047493 | [5 empty] | solid state reaction, Ar | [5 empty] | Polycrystalline |  | 62 | 8 |  | http://dx.doi.org/10.1039/C0EE00517G | Cordier | 822.88 | 4 | 7 | 28 | 29.38857143 | 36363 | 300
2 | http://dx.doi.org/10.1039/c0ee00517g | Ca3AlSb3 | Ca3AlSb3 | Ca3-xNaxAlSb3 | Ca3AlSb3 |  |  | 0 |  | Zevalkink2011EES | 1000 | 0.1127002 | 8.8731 | 265.4 | 0.625 | 0.090317483 | 0.692 |  | 0.0216504 | [5 empty] | solid state reaction, Ar | [5 empty] | Polycrystalline |  | 62 | 8 |  | http://dx.doi.org/10.1039/C0EE00517G | Cordier | 822.88 | 4 | 7 | 28 | 29.38857143 | 36363 | 300
2 | http://dx.doi.org/10.1039/c0ee00517g | Ca2.97Na0.03AlSb3 | Ca2.97Na0.03AlSb3 | Ca3-xNaxAlSb3 | Ca3AlSb3 |  |  | 0.03 |  | Zevalkink2011EES | 300 | 0.09809692 | 10.194 | 90 | 0.082569 | 0.001483272 | 1.67 |  | 0.00746177376 | [5 empty] | solid state reaction, Ar | [5 empty] | Polycrystalline |  | 62 | 8 |  | http://dx.doi.org/10.1039/C0EE00517G | Cordier | 822.88 | 4 | 7 | 28 | 29.38857143 | 36363 | 300
2 | http://dx.doi.org/10.1039/c0ee00517g | Ca2.97Na0.03AlSb3 | Ca2.97Na0.03AlSb3 | Ca3-xNaxAlSb3 | Ca3AlSb3 |  |  | 0.03 |  | Zevalkink2011EES | 400 | 0.04609994 | 21.692 | 164.8 | 0.58913 | 0.019004296 | 1.24 |  | 0.02117136692 | [5 empty] | solid state reaction, Ar | [5 empty] | Polycrystalline |  | 62 | 8 |  | http://dx.doi.org/10.1039/C0EE00517G | Cordier | 822.88 | 4 | 7 | 28 | 29.38857143 | 36363 | 300
2 | http://dx.doi.org/10.1039/c0ee00517g | Ca2.97Na0.03AlSb3 | Ca2.97Na0.03AlSb3 | Ca3-xNaxAlSb3 | Ca3AlSb3 |  |  | 0.03 |  | Zevalkink2011EES | 700 | 0.01719986 | 58.14 | 248 | 3.5758 | 0.297984496 | 0.84 |  | 0.09930232536 | [5 empty] | solid state reaction, Ar | [5 empty] | Polycrystalline |  | 62 | 8 |  | http://dx.doi.org/10.1039/C0EE00517G | Cordier | 822.88 | 4 | 7 | 28 | 29.38857143 | 36363 | 300
2 | http://dx.doi.org/10.1039/c0ee00517g | Ca2.97Na0.03AlSb3 | Ca2.97Na0.03AlSb3 | Ca3-xNaxAlSb3 | Ca3AlSb3 |  |  | 0.03 |  | Zevalkink2011EES | 1000 | 0.01719986 | 58.14 | 287.5 | 4.8056 | 0.717253124 | 0.67 |  | 0.1418605 | [5 empty] | solid state reaction, Ar | [5 empty] | Polycrystalline |  | 62 | 8 |  | http://dx.doi.org/10.1039/C0EE00517G | Cordier | 822.88 | 4 | 7 | 28 | 29.38857143 | 36363 | 300
2 | http://dx.doi.org/10.1039/c0ee00517g | Ca2.94Na0.06AlSb3 | Ca2.94Na0.06AlSb3 | Ca3-xNaxAlSb3 | Ca3AlSb3 |  |  | 0.06 |  | Zevalkink2011EES | 300 | 0.05889975 | 16.978 | 81.5 | 0.11277 | 0.002050394 | 1.65 |  | 0.01242784455 | [5 empty] | solid state reaction, Ar | [5 empty] | Polycrystalline |  | 62 | 8 |  | http://dx.doi.org/10.1039/C0EE00517G | Cordier | 822.88 | 4 | 7 | 28 | 29.38857143 | 36363 | 300
2 | http://dx.doi.org/10.1039/c0ee00517g | Ca2.94Na0.06AlSb3 | Ca2.94Na0.06AlSb3 | Ca3-xNaxAlSb3 | Ca3AlSb3 |  |  | 0.06 |  | Zevalkink2011EES | 400 | 0.03369953 | 29.674 | 150 | 0.66766 | 0.021028529 | 1.27 |  | 0.02896142417 | [5 empty] | solid state reaction, Ar | [5 empty] | Polycrystalline |  | 62 | 8 |  | http://dx.doi.org/10.1039/C0EE00517G | Cordier | 822.88 | 4 | 7 | 28 | 29.38857143 | 36363 | 300
2 | http://dx.doi.org/10.1039/c0ee00517g | Ca2.94Na0.06AlSb3 | Ca2.94Na0.06AlSb3 | Ca3-xNaxAlSb3 | Ca3AlSb3 |  |  | 0.06 |  | Zevalkink2011EES | 700 | 0.01379996 | 72.464 | 233 | 3.934 | 0.320208123 | 0.86 |  | 0.1237681 | [5 empty] | solid state reaction, Ar | [5 empty] | Polycrystalline |  | 62 | 8 |  | http://dx.doi.org/10.1039/C0EE00517G | Cordier | 822.88 | 4 | 7 | 28 | 29.38857143 | 36363 | 300
2 | http://dx.doi.org/10.1039/c0ee00517g | Ca2.94Na0.06AlSb3 | Ca2.94Na0.06AlSb3 | Ca3-xNaxAlSb3 | Ca3AlSb3 |  |  | 0.06 |  | Zevalkink2011EES | 1000 | 0.01339998 | 74.627 | 262 | 5.1227 | 0.73390925 | 0.698 |  | 0.1820896 | [5 empty] | solid state reaction, Ar | [5 empty] | Polycrystalline |  | 62 | 8 |  | http://dx.doi.org/10.1039/C0EE00517G | Cordier | 822.88 | 4 | 7 | 28 | 29.38857143 | 36363 | 300
2 | http://dx.doi.org/10.1039/c0ee00517g | Ca2.85Na0.15AlSb3 | Ca2.85Na0.15AlSb3 | Ca3-xNaxAlSb3 | Ca3AlSb3 |  |  | 0.15 |  | Zevalkink2011EES | 300 | 0.02749973 | 36.364 | 112.6 | 0.46105 | 0.008698978 | 1.59 |  | 0.02661818205 | [5 empty] | solid state reaction, Ar | [5 empty] | Polycrystalline |  | 62 | 8 |  | http://dx.doi.org/10.1039/C0EE00517G | Cordier | 822.88 | 4 | 7 | 28 | 29.38857143 | 36363 | 300
2 | http://dx.doi.org/10.1039/c0ee00517g | Ca2.85Na0.15AlSb3 | Ca2.85Na0.15AlSb3 | Ca3-xNaxAlSb3 | Ca3AlSb3 |  |  | 0.15 |  | Zevalkink2011EES | 400 | 0.01869998 | 53.476 | 152 | 1.2355 | 0.039855097 | 1.24 |  | 0.05219251388 | [5 empty] | solid state reaction, Ar | [5 empty] | Polycrystalline |  | 62 | 8 |  | http://dx.doi.org/10.1039/C0EE00517G | Cordier | 822.88 | 4 | 7 | 28 | 29.38857143 | 36363 | 300
2 | http://dx.doi.org/10.1039/c0ee00517g | Ca2.85Na0.15AlSb3 | Ca2.85Na0.15AlSb3 | Ca3-xNaxAlSb3 | Ca3AlSb3 |  |  | 0.15 |  | Zevalkink2011EES | 700 | 0.01220003 | 81.967 | 215 | 3.7889 | 0.315744536 | 0.84 |  | 0.14 | [5 empty] | solid state reaction, Ar | [5 empty] | Polycrystalline |  | 62 | 8 |  | http://dx.doi.org/10.1039/C0EE00517G | Cordier | 822.88 | 4 | 7 | 28 | 29.38857143 | 36363 | 300
2 | http://dx.doi.org/10.1039/c0ee00517g | Ca2.85Na0.15AlSb3 | Ca2.85Na0.15AlSb3 | Ca3-xNaxAlSb3 | Ca3AlSb3 |  |  | 0.15 |  | Zevalkink2011EES | 1000 | 0.0125 | 80 | 243 | 4.7239 | 0.694694118 | 0.68 |  | 0.1952 | [5 empty] | solid state reaction, Ar | [5 empty] | Polycrystalline |  | 62 | 8 |  | http://dx.doi.org/10.1039/C0EE00517G | Cordier | 822.88 | 4 | 7 | 28 | 29.38857143 | 36363 | 300
2 | http://dx.doi.org/10.1016/j.jallcom.2005.04.060 | Fe0.998Co0.002Si2 | Fe0.998Co0.002Si2 | (Fe0.998Co0.002Si2)1-x(Y2O3)x | FeSi2 |  |  | 0 |  | Ito2006JAC | 300 | 0.04749917 | 21.053 | -191 | 0.76802 | 0.00404932 | 5.69 |  | 0.01541052857 | [5 empty] | arc-melted, Ar | [5 empty] | Polycrystalline |  | 64 | 16 |  | http://dx.doi.org/10.1107/S0567740871003765 | Dusausoy | 601.91 | 16 | 3 | 48 | 12.53979167 | 9119 | 300
2 | http://dx.doi.org/10.1016/j.jallcom.2005.04.060 | Fe0.998Co0.002Si2 | Fe0.998Co0.002Si2 | (Fe0.998Co0.002Si2)1-x(Y2O3)x | FeSi2 |  |  | 0 |  | Ito2006JAC | 400 | 0.02599969 | 38.462 | -183 | 1.288 | 0.009648228 | 5.34 |  | 0.03753845916 | [5 empty] | arc-melted, Ar | [5 empty] | Polycrystalline |  | 64 | 16 |  | http://dx.doi.org/10.1107/S0567740871003765 | Dusausoy | 601.91 | 16 | 3 | 48 | 12.53979167 | 9119 | 300
2 | http://dx.doi.org/10.1016/j.jallcom.2005.04.060 | Fe0.998Co0.002Si2 | Fe0.998Co0.002Si2 | (Fe0.998Co0.002Si2)1-x(Y2O3)x | FeSi2 |  |  | 0 |  | Ito2006JAC | 700 | 0.01229997 | 81.301 | -180.6 | 2.6517 | 0.037881951 | 4.9 |  | 0.1388617909 | [5 empty] | arc-melted, Ar | [5 empty] | Polycrystalline |  | 64 | 16 |  | http://dx.doi.org/10.1107/S0567740871003765 | Dusausoy | 601.91 | 16 | 3 | 48 | 12.53979167 | 9119 | 300
2 | http://dx.doi.org/10.1016/j.jallcom.2005.04.060 | Fe0.998Co0.002Si2 | Fe0.998Co0.002Si2 | (Fe0.998Co0.002Si2)1-x(Y2O3)x | FeSi2 |  |  | 0 |  | Ito2006JAC | 1000 | 0.006049973 | 165.29 | -87.3 | 1.2597 | 0.025093971 | 5.02 |  | 0.4033058 | [5 empty] | arc-melted, Ar | [5 empty] | Polycrystalline |  | 64 | 16 |  | http://dx.doi.org/10.1107/S0567740871003765 | Dusausoy | 601.91 | 16 | 3 | 48 | 12.53979167 | 9119 | 300
2 | http://dx.doi.org/10.1016/j.jallcom.2005.04.060 | Fe0.978Co0.00196Si1.96Y0.04O0.06 | Fe0.978Co0.00196Si1.96Y0.04O0.06 | (Fe0.998Co0.002Si2)1-x(Y2O3)x | FeSi2 |  |  | 2 |  | Ito2006JAC | 300 | 0.1275006 | 7.8431 | -318 | 0.79313 | 0.005183852 | 4.59 |  | 0.00574117659 | [5 empty] | arc-melted, Ar | [5 empty] | Polycrystalline |  | 64 | 16 |  | http://dx.doi.org/10.1107/S0567740871003765 | Dusausoy | 601.91 | 16 | 3 | 48 | 12.53979167 | 9119 | 300
2 | http://dx.doi.org/10.1016/j.jallcom.2005.04.060 | Fe0.978Co0.00196Si1.96Y0.04O0.06 | Fe0.978Co0.00196Si1.96Y0.04O0.06 | (Fe0.998Co0.002Si2)1-x(Y2O3)x | FeSi2 |  |  | 2 |  | Ito2006JAC | 400 | 0.05629997 | 17.762 | -327 | 1.8993 | 0.018574785 | 4.09 |  | 0.01733570222 | [5 empty] | arc-melted, Ar | [5 empty] | Polycrystalline |  | 64 | 16 |  | http://dx.doi.org/10.1107/S0567740871003765 | Dusausoy | 601.91 | 16 | 3 | 48 | 12.53979167 | 9119 | 300
2 | http://dx.doi.org/10.1016/j.jallcom.2005.04.060 | Fe0.978Co0.00196Si1.96Y0.04O0.06 | Fe0.978Co0.00196Si1.96Y0.04O0.06 | (Fe0.998Co0.002Si2)1-x(Y2O3)x | FeSi2 |  |  | 2 |  | Ito2006JAC | 700 | 0.02399981 | 41.667 | -287 | 3.432 | 0.060820992 | 3.95 |  | 0.0711666681 | [5 empty] | arc-melted, Ar | [5 empty] | Polycrystalline |  | 64 | 16 |  | http://dx.doi.org/10.1107/S0567740871003765 | Dusausoy | 601.91 | 16 | 3 | 48 | 12.53979167 | 9119 | 300
2 | http://dx.doi.org/10.1016/j.jallcom.2005.04.060 | Fe0.978Co0.00196Si1.96Y0.04O0.06 | Fe0.978Co0.00196Si1.96Y0.04O0.06 | (Fe0.998Co0.002Si2)1-x(Y2O3)x | FeSi2 |  |  | 2 |  | Ito2006JAC | 1000 | 0.01220003 | 81.967 | -100.8 | 0.83284 | 0.019782407 | 4.21 |  | 0.2 | [5 empty] | arc-melted, Ar | [5 empty] | Polycrystalline |  | 64 | 16 |  | http://dx.doi.org/10.1107/S0567740871003765 | Dusausoy | 601.91 | 16 | 3 | 48 | 12.53979167 | 9119 | 300
2 | http://dx.doi.org/10.1016/j.jallcom.2005.04.060 | Fe0.978Co0.00196Si1.96Y0.12O0.18 | Fe0.978Co0.00196Si1.96Y0.12O0.18 | (Fe0.998Co0.002Si2)1-x(Y2O3)x | FeSi2 |  |  | 6 |  | Ito2006JAC | 300 | 0.2700003 | 3.7037 | -226 | 0.18917 | 0.001984305 | 2.86 |  | 0.00271111126 | [5 empty] | arc-melted, Ar | [5 empty] | Polycrystalline |  | 64 | 16 |  | http://dx.doi.org/10.1107/S0567740871003765 | Dusausoy | 601.91 | 16 | 3 | 48 | 12.53979167 | 9119 | 300
2 | http://dx.doi.org/10.1016/j.jallcom.2005.04.060 | Fe0.978Co0.00196Si1.96Y0.12O0.18 | Fe0.978Co0.00196Si1.96Y0.12O0.18 | (Fe0.998Co0.002Si2)1-x(Y2O3)x | FeSi2 |  |  | 6 |  | Ito2006JAC | 400 | 0.1494992 | 6.689 | -227 | 0.34468 | 0.005222357 | 2.64 |  | 0.00652842696 | [5 empty] | arc-melted, Ar | [5 empty] | Polycrystalline |  | 64 | 16 |  | http://dx.doi.org/10.1107/S0567740871003765 | Dusausoy | 601.91 | 16 | 3 | 48 | 12.53979167 | 9119 | 300
2 | http://dx.doi.org/10.1016/j.jallcom.2005.04.060 | Fe0.978Co0.00196Si1.96Y0.12O0.18 | Fe0.978Co0.00196Si1.96Y0.12O0.18 | (Fe0.998Co0.002Si2)1-x(Y2O3)x | FeSi2 |  |  | 6 |  | Ito2006JAC | 700 | 0.05180005 | 19.305 | -222 | 0.95143 | 0.0225 | 2.96 |  | 0.03297297328 | [5 empty] | arc-melted, Ar | [5 empty] | Polycrystalline |  | 64 | 16 |  | http://dx.doi.org/10.1107/S0567740871003765 | Dusausoy | 601.91 | 16 | 3 | 48 | 12.53979167 | 9119 | 300
2 | http://dx.doi.org/10.1016/j.jallcom.2005.04.060 | Fe0.978Co0.00196Si1.96Y0.12O0.18 | Fe0.978Co0.00196Si1.96Y0.12O0.18 | (Fe0.998Co0.002Si2)1-x(Y2O3)x | FeSi2 |  |  | 6 |  | Ito2006JAC | 1000 | 0.02139999 | 46.729 | -68 | 0.21607 | 0.006710396 | 3.22 |  | 0.1140187 | [5 empty] | arc-melted, Ar | [5 empty] | Polycrystalline |  | 64 | 16 |  | http://dx.doi.org/10.1107/S0567740871003765 | Dusausoy | 601.91 | 16 | 3 | 48 | 12.53979167 | 9119 | 300
2 | http://dx.doi.org/10.1002/adfm.201000970 | Ca5Al2Sb6 | Ca5Al2Sb6 | Ca5-xNaxAl2Sb6 | Ca3AlSb3 |  |  | 0 |  | Toberer2010AFM | 300 | 0.4571011 | 2.1877 | 470 | 0.48326 | 0.009414235 | 1.54 |  | 0.0016013998 | [5 empty] | solid state reaction, Ar | [5 empty] | Polycrystalline |  | 55 | 8 |  | http://dx.doi.org/10.1039/C1JM11463H | Yan | 770.68 | 2 | 13 | 26 | 29.64153846 | 183853 | 300
2 | http://dx.doi.org/10.1002/adfm.201000970 | Ca5Al2Sb6 | Ca5Al2Sb6 | Ca5-xNaxAl2Sb6 | Ca3AlSb3 |  |  | 0 |  | Toberer2010AFM | 400 | 0.408998 | 2.445 | 463 | 0.52413 | 0.017044865 | 1.23 |  | 0.00238630824 | [5 empty] | solid state reaction, Ar | [5 empty] | Polycrystalline |  | 55 | 8 |  | http://dx.doi.org/10.1039/C1JM11463H | Yan | 770.68 | 2 | 13 | 26 | 29.64153846 | 183853 | 300
2 | http://dx.doi.org/10.1002/adfm.201000970 | Ca5Al2Sb6 | Ca5Al2Sb6 | Ca5-xNaxAl2Sb6 | Ca3AlSb3 |  |  | 0 |  | Toberer2010AFM | 700 | 0.2349017 | 4.2571 | 390 | 0.64751 | 0.059326794 | 0.764 |  | 0.007271179 | [5 empty] | solid state reaction, Ar | [5 empty] | Polycrystalline |  | 55 | 8 |  | http://dx.doi.org/10.1039/C1JM11463H | Yan | 770.68 | 2 | 13 | 26 | 29.64153846 | 183853 | 300
2 | http://dx.doi.org/10.1002/adfm.201000970 | Ca4.95Na0.05Al2Sb6 | Ca4.95Na0.05Al2Sb6 | Ca5-xNaxAl2Sb6 | Ca3AlSb3 |  |  | 0.05 |  | Toberer2010AFM | 300 | 0.03320053 | 30.12 | 193 | 1.122 | 0.022589755 | 1.49 |  | 0.02204819305 | [5 empty] | solid state reaction, Ar | [5 empty] | Polycrystalline |  | 55 | 8 |  | http://dx.doi.org/10.1039/C1JM11463H | Yan | 770.68 | 2 | 13 | 26 | 29.64153846 | 183853 | 300
2 | http://dx.doi.org/10.1002/adfm.201000970 | Ca4.95Na0.05Al2Sb6 | Ca4.95Na0.05Al2Sb6 | Ca5-xNaxAl2Sb6 | Ca3AlSb3 |  |  | 0.05 |  | Toberer2010AFM | 400 | 0.02239993 | 44.643 | 219.9 | 2.1588 | 0.071958348 | 1.2 |  | 0.0435714288 | [5 empty] | solid state reaction, Ar | [5 empty] | Polycrystalline |  | 55 | 8 |  | http://dx.doi.org/10.1039/C1JM11463H | Yan | 770.68 | 2 | 13 | 26 | 29.64153846 | 183853 | 300
2 | http://dx.doi.org/10.1002/adfm.201000970 | Ca4.95Na0.05Al2Sb6 | Ca4.95Na0.05Al2Sb6 | Ca5-xNaxAl2Sb6 | Ca3AlSb3 |  |  | 0.05 |  | Toberer2010AFM | 700 | 0.01809988 | 55.249 | 261.7 | 3.7838 | 0.317966897 | 0.833 |  | 0.09436464 | [5 empty] | solid state reaction, Ar | [5 empty] | Polycrystalline |  | 55 | 8 |  | http://dx.doi.org/10.1039/C1JM11463H | Yan | 770.68 | 2 | 13 | 26 | 29.64153846 | 183853 | 300
2 | http://dx.doi.org/10.1002/adfm.201000970 | Ca4.75Na0.25Al2Sb6 | Ca4.75Na0.25Al2Sb6 | Ca5-xNaxAl2Sb6 | Ca3AlSb3 |  |  | 0.25 |  | Toberer2010AFM | 300 | 0.005059961 | 197.63 | 142.7 | 4.0244 | 0.083262737 | 1.45 |  | 0.1446640321 | [5 empty] | solid state reaction, Ar | [5 empty] | Polycrystalline |  | 55 | 8 |  | http://dx.doi.org/10.1039/C1JM11463H | Yan | 770.68 | 2 | 13 | 26 | 29.64153846 | 183853 | 300
2 | http://dx.doi.org/10.1002/adfm.201000970 | Ca4.75Na0.25Al2Sb6 | Ca4.75Na0.25Al2Sb6 | Ca5-xNaxAl2Sb6 | Ca3AlSb3 |  |  | 0.25 |  | Toberer2010AFM | 400 | 0.005440104 | 183.82 | 161 | 4.7649 | 0.164306542 | 1.16 |  | 0.1794118 | [5 empty] | solid state reaction, Ar | [5 empty] | Polycrystalline |  | 55 | 8 |  | http://dx.doi.org/10.1039/C1JM11463H | Yan | 770.68 | 2 | 13 | 26 | 29.64153846 | 183853 | 300
2 | http://dx.doi.org/10.1002/adfm.201000970 | Ca4.75Na0.25Al2Sb6 | Ca4.75Na0.25Al2Sb6 | Ca5-xNaxAl2Sb6 | Ca3AlSb3 |  |  | 0.25 |  | Toberer2010AFM | 700 | 0.007329766 | 136.43 | 200.8 | 5.5008 | 0.469577879 | 0.82 |  | 0.233015 | [5 empty] | solid state reaction, Ar | [5 empty] | Polycrystalline |  | 55 | 8 |  | http://dx.doi.org/10.1039/C1JM11463H | Yan | 770.68 | 2 | 13 | 26 | 29.64153846 | 183853 | 300
2 | http://dx.doi.org/10.1002/adfm.201000970 | Ca4.75Na0.25Al2Sb6 | Ca4.75Na0.25Al2Sb6 | Ca5-xNaxAl2Sb6 | Ca3AlSb3 |  |  | 0.25 |  | Toberer2010AFM | 1000 | 0.009389671 | 106.5 | 207 | 4.5633 | 0.649112203 | 0.703 |  | 0.2598509 | [5 empty] | solid state reaction, Ar | [5 empty] | Polycrystalline |  | 55 | 8 |  | http://dx.doi.org/10.1039/C1JM11463H | Yan | 770.68 | 2 | 13 | 26 | 29.64153846 | 183853 | 300
2 | http://dx.doi.org/10.1016/S0925-8388(01)01804-7 | Fe1.98Ti0.02O3 | Fe1.98Ti0.02O3 | (Fe1-xMx)2O3 | Fe2TiO3 |  |  | 0.01 |  | Muta2002JAC | 300 | 8.878629e-05 | 11263 | -413.39 | 0.19248 | [9 empty] | solid state reaction, air | [5 empty] | Polycrystalline |  | 2 | 2 |  | http://dx.doi.org/10.2138/â€‹am.2010.3402 | Harrison | 101.11 | 2 | 5 | 10 | 10.111 | 168009 | 293
2 | http://dx.doi.org/10.1016/S0925-8388(01)01804-7 | Fe1.98Ti0.02O3 | Fe1.98Ti0.02O3 | (Fe1-xMx)2O3 | Fe2TiO3 |  |  | 0.01 |  | Muta2002JAC | 400 | 4.919081e-05 | 20329 | -402.83 | 0.32988 | [9 empty] | solid state reaction, air | [5 empty] | Polycrystalline |  | 2 | 2 |  | http://dx.doi.org/10.2138/â€‹am.2010.3402 | Harrison | 101.11 | 2 | 5 | 10 | 10.111 | 168009 | 293
2 | http://dx.doi.org/10.1016/S0925-8388(01)01804-7 | Fe1.98Ti0.02O3 | Fe1.98Ti0.02O3 | (Fe1-xMx)2O3 | Fe2TiO3 |  |  | 0.01 |  | Muta2002JAC | 700 | 1.797268e-05 | 55640 | -370.39 | 0.76333 | [9 empty] | solid state reaction, air | [5 empty] | Polycrystalline |  | 2 | 2 |  | http://dx.doi.org/10.2138/â€‹am.2010.3402 | Harrison | 101.11 | 2 | 5 | 10 | 10.111 | 168009 | 293
2 | http://dx.doi.org/10.1016/S0925-8388(01)01804-7 | Fe1.98Ti0.02O3 | Fe1.98Ti0.02O3 | (Fe1-xMx)2O3 | Fe2TiO3 |  |  | 0.01 |  | Muta2002JAC | 1000 | 1.381082e-05 | 72407 | -371.87 | 1.0013 | [9 empty] | solid state reaction, air | [5 empty] | Polycrystalline |  | 2 | 2 |  | http://dx.doi.org/10.2138/â€‹am.2010.3402 | Harrison | 101.11 | 2 | 5 | 10 | 10.111 | 168009 | 293
2 | http://dx.doi.org/10.1016/S0925-8388(01)01804-7 | Fe1.96Ti0.04O3 | Fe1.96Ti0.04O3 | (Fe1-xMx)2O3 | Fe2TiO3 |  |  | 0.02 |  | Muta2002JAC | 300 | 3.763927e-05 | 26568 | -366.46 | 0.35679 | 0.001368757 | 7.82 |  | 19.44756 | [5 empty] | solid state reaction, air | [5 empty] | Polycrystalline |  | 2 | 2 |  | http://dx.doi.org/10.2138/â€‹am.2010.3402 | Harrison | 101.11 | 2 | 5 | 10 | 10.111 | 168009 | 293
2 | http://dx.doi.org/10.1016/S0925-8388(01)01804-7 | Fe1.96Ti0.04O3 | Fe1.96Ti0.04O3 | (Fe1-xMx)2O3 | Fe2TiO3 |  |  | 0.02 |  | Muta2002JAC | 400 | 2.13922e-05 | 46746 | -343.86 | 0.55271 | 0.003218108 | 6.87 |  | 45.6238 | [5 empty] | solid state reaction, air | [5 empty] | Polycrystalline |  | 2 | 2 |  | http://dx.doi.org/10.2138/â€‹am.2010.3402 | Harrison | 101.11 | 2 | 5 | 10 | 10.111 | 168009 | 293
2 | http://dx.doi.org/10.1016/S0925-8388(01)01804-7 | Fe1.96Ti0.04O3 | Fe1.96Ti0.04O3 | (Fe1-xMx)2O3 | Fe2TiO3 |  |  | 0.02 |  | Muta2002JAC | 700 | 9.422406e-06 | 106130 | -322.97 | 1.107 | 0.016487796 | 4.7 |  | 181.2666 | [5 empty] | solid state reaction, air | [5 empty] | Polycrystalline |  | 2 | 2 |  | http://dx.doi.org/10.2138/â€‹am.2010.3402 | Harrison | 101.11 | 2 | 5 | 10 | 10.111 | 168009 | 293
2 | http://dx.doi.org/10.1016/S0925-8388(01)01804-7 | Fe1.96Ti0.04O3 | Fe1.96Ti0.04O3 | (Fe1-xMx)2O3 | Fe2TiO3 |  |  | 0.02 |  | Muta2002JAC | 1000 | 7.209805e-06 | 138700 | -328.38 | 1.4956 | 0.04224856 | 3.54 |  | 338.4207 | [5 empty] | solid state reaction, air | [5 empty] | Polycrystalline |  | 2 | 2 |  | http://dx.doi.org/10.2138/â€‹am.2010.3402 | Harrison | 101.11 | 2 | 5 | 10 | 10.111 | 168009 | 293
2 | http://dx.doi.org/10.1016/S0925-8388(01)01804-7 | Fe1.94Ti0.06O3 | Fe1.94Ti0.06O3 | (Fe1-xMx)2O3 | Fe2TiO3 |  |  | 0.03 |  | Muta2002JAC | 300 | 4.115226e-05 | 24300 | -335.01 | 0.27273 | 0.00128041 | 6.39 |  | 17.78767 | [5 empty] | solid state reaction, air | [5 empty] | Polycrystalline |  | 2 | 2 |  | http://dx.doi.org/10.2138/â€‹am.2010.3402 | Harrison | 101.11 | 2 | 5 | 10 | 10.111 | 168009 | 293
2 | http://dx.doi.org/10.1016/S0925-8388(01)01804-7 | Fe1.94Ti0.06O3 | Fe1.94Ti0.06O3 | (Fe1-xMx)2O3 | Fe2TiO3 |  |  | 0.03 |  | Muta2002JAC | 400 | 2.058969e-05 | 48568 | -308.72 | 0.46289 | 0.00312239 | 5.93 |  | 47.40198 | [5 empty] | solid state reaction, air | [5 empty] | Polycrystalline |  | 2 | 2 |  | http://dx.doi.org/10.2138/â€‹am.2010.3402 | Harrison | 101.11 | 2 | 5 | 10 | 10.111 | 168009 | 293
2 | http://dx.doi.org/10.1016/S0925-8388(01)01804-7 | Fe1.94Ti0.06O3 | Fe1.94Ti0.06O3 | (Fe1-xMx)2O3 | Fe2TiO3 |  |  | 0.03 |  | Muta2002JAC | 700 | 7.587253e-06 | 131800 | -292.02 | 1.1239 | 0.018127751 | 4.34 |  | 225.1195 | [5 empty] | solid state reaction, air | [5 empty] | Polycrystalline |  | 2 | 2 |  | http://dx.doi.org/10.2138/â€‹am.2010.3402 | Harrison | 101.11 | 2 | 5 | 10 | 10.111 | 168009 | 293
2 | http://dx.doi.org/10.1016/S0925-8388(01)01804-7 | Fe1.94Ti0.06O3 | Fe1.94Ti0.06O3 | (Fe1-xMx)2O3 | Fe2TiO3 |  |  | 0.03 |  | Muta2002JAC | 1000 | 5.75639e-06 | 173720 | -294.72 | 1.5089 | 0.045042023 | 3.35 |  | 423.8792 | [5 empty] | solid state reaction, air | [5 empty] | Polycrystalline |  | 2 | 2 |  | http://dx.doi.org/10.2138/â€‹am.2010.3402 | Harrison | 101.11 | 2 | 5 | 10 | 10.111 | 168009 | 293
2 | http://dx.doi.org/10.1016/S0925-8388(01)01804-7 | Fe1.98Sn0.02O3 | Fe1.98Sn0.02O3 | (Fe1-xMx)2O3 | Fe2TiO3 |  |  | 0.01 |  | Muta2002JAC | 300 | 0.0001 | 10000 | -427.64 | 0.18288 | [9 empty] | solid state reaction, air | [5 empty] | Polycrystalline |  | 167 | 12 |  | http://dx.doi.org/10.1006/jssc.1997.7363 | Berry | 303.23 | 6 | 5 | 30 | 10.10766667 | 84729 | 300
2 | http://dx.doi.org/10.1016/S0925-8388(01)01804-7 | Fe1.98Sn0.02O3 | Fe1.98Sn0.02O3 | (Fe1-xMx)2O3 | Fe2TiO3 |  |  | 0.01 |  | Muta2002JAC | 400 | 5.154373e-05 | 19401 | -413.39 | 0.33155 | [9 empty] | solid state reaction, air | [5 empty] | Polycrystalline |  | 167 | 12 |  | http://dx.doi.org/10.1006/jssc.1997.7363 | Berry | 303.23 | 6 | 5 | 30 | 10.10766667 | 84729 | 300
2 | http://dx.doi.org/10.1016/S0925-8388(01)01804-7 | Fe1.98Sn0.02O3 | Fe1.98Sn0.02O3 | (Fe1-xMx)2O3 | Fe2TiO3 |  |  | 0.01 |  | Muta2002JAC | 700 | 2.130152e-05 | 46945 | -373.83 | 0.65606 | [9 empty] | solid state reaction, air | [5 empty] | Polycrystalline |  | 167 | 12 |  | http://dx.doi.org/10.1006/jssc.1997.7363 | Berry | 303.23 | 6 | 5 | 30 | 10.10766667 | 84729 | 300
2 | http://dx.doi.org/10.1016/S0925-8388(01)01804-7 | Fe1.98Sn0.02O3 | Fe1.98Sn0.02O3 | (Fe1-xMx)2O3 | Fe2TiO3 |  |  | 0.01 |  | Muta2002JAC | 1000 | 1.62306e-05 | 61612 | -374.57 | 0.86444 | [9 empty] | solid state reaction, air | [5 empty] | Polycrystalline |  | 167 | 12 |  | http://dx.doi.org/10.1006/jssc.1997.7363 | Berry | 303.23 | 6 | 5 | 30 | 10.10766667 | 84729 | 300
2 | http://dx.doi.org/10.1016/S0925-8388(01)01804-7 | Fe1.96Sn0.04O3 | Fe1.96Sn0.04O3 | (Fe1-xMx)2O3 | Fe2TiO3 |  |  | 0.02 |  | Muta2002JAC | 300 | 4.674645e-05 | 21392 | -364.5 | 0.28421 | 0.001246546 | 6.84 |  | 15.65916 | [5 empty] | solid state reaction, air | [5 empty] | Polycrystalline |  | 167 | 12 |  | http://dx.doi.org/10.1006/jssc.1997.7363 | Berry | 303.23 | 6 | 5 | 30 | 10.10766667 | 84729 | 300
2 | http://dx.doi.org/10.1016/S0925-8388(01)01804-7 | Fe1.96Sn0.04O3 | Fe1.96Sn0.04O3 | (Fe1-xMx)2O3 | Fe2TiO3 |  |  | 0.02 |  | Muta2002JAC | 400 | 2.634283e-05 | 37961 | -335.5 | 0.4273 | 0.002770165 | 6.17 |  | 37.04974 | [5 empty] | solid state reaction, air | [5 empty] | Polycrystalline |  | 167 | 12 |  | http://dx.doi.org/10.1006/jssc.1997.7363 | Berry | 303.23 | 6 | 5 | 30 | 10.10766667 | 84729 | 300
2 | http://dx.doi.org/10.1016/S0925-8388(01)01804-7 | Fe1.96Sn0.04O3 | Fe1.96Sn0.04O3 | (Fe1-xMx)2O3 | Fe2TiO3 |  |  | 0.02 |  | Muta2002JAC | 700 | 1.074887e-05 | 93033 | -317.81 | 0.93968 | 0.015587038 | 4.22 |  | 158.8995 | [5 empty] | solid state reaction, air | [5 empty] | Polycrystalline |  | 167 | 12 |  | http://dx.doi.org/10.1006/jssc.1997.7363 | Berry | 303.23 | 6 | 5 | 30 | 10.10766667 | 84729 | 300
2 | http://dx.doi.org/10.1016/S0925-8388(01)01804-7 | Fe1.96Sn0.04O3 | Fe1.96Sn0.04O3 | (Fe1-xMx)2O3 | Fe2TiO3 |  |  | 0.02 |  | Muta2002JAC | 1000 | 8.72905e-06 | 114560 | -323.46 | 1.1987 | 0.038917217 | 3.08 |  | 279.5313 | [5 empty] | solid state reaction, air | [5 empty] | Polycrystalline |  | 167 | 12 |  | http://dx.doi.org/10.1006/jssc.1997.7363 | Berry | 303.23 | 6 | 5 | 30 | 10.10766667 | 84729 | 300
2 | http://dx.doi.org/10.1016/j.jssc.2011.02.027 | Ba7SrAl16Si30 | Ba7SrAl16Si30 | Ba8-ySryAl14Si32 | [5 empty] | Roudebush2011JSSC | 300 | 0.0005882353 | 1700 | -26.52 | 1.1958 | 0.015529759 | 2.31 |  | 1.244392 | [5 empty] | flux (Al), dynamic vacuum | [5 empty] | Polycrystalline |  | 223 | 48 |  | http://dx.doi.org/10.1016/j.jssc.2011.02.027 | Roudebush | 1193 | 1 | 55 | 55 | 21.69090909 | 380509 | 90
2 | http://dx.doi.org/10.1016/j.jssc.2011.02.027 | Ba7SrAl16Si30 | Ba7SrAl16Si30 | Ba8-ySryAl14Si32 | [5 empty] | Roudebush2011JSSC | 400 | 0.0006603275 | 1514.4 | -33.75 | 1.7247 | 0.029608249 | 2.33 |  | 1.478047 | [5 empty] | flux (Al), dynamic vacuum | [5 empty] | Polycrystalline |  | 223 | 48 |  | http://dx.doi.org/10.1016/j.jssc.2011.02.027 | Roudebush | 1193 | 1 | 55 | 55 | 21.69090909 | 380509 | 90
2 | http://dx.doi.org/10.1016/j.jssc.2011.02.027 | Ba7SrAl16Si30 | Ba7SrAl16Si30 | Ba8-ySryAl14Si32 | [5 empty] | Roudebush2011JSSC | 700 | 0.0008779631 | 1139 | -53.15 | 3.2179 | 0.091565242 | 2.46 |  | 1.945397 | [5 empty] | flux (Al), dynamic vacuum | [5 empty] | Polycrystalline |  | 223 | 48 |  | http://dx.doi.org/10.1016/j.jssc.2011.02.027 | Roudebush | 1193 | 1 | 55 | 55 | 21.69090909 | 380509 | 90
2 | http://dx.doi.org/10.1016/j.jssc.2011.02.027 | Ba7SrAl16Si30 | Ba7SrAl16Si30 | Ba8-ySryAl14Si32 | [5 empty] | Roudebush2011JSSC | 1000 | 0.001117306 | 895.01 | -79.05 | 5.5922 | 0.217595686 | 2.57 |  | 2.183836 | [5 empty] | flux (Al), dynamic vacuum | [5 empty] | Polycrystalline |  | 223 | 48 |  | http://dx.doi.org/10.1016/j.jssc.2011.02.027 | Roudebush | 1193 | 1 | 55 | 55 | 21.69090909 | 380509 | 90
2 | http://dx.doi.org/10.1002/chin.200318015 | Nd2CuO4 | Nd2CuO4 | Nd2(Cu0.98M0.02)O4 | Nd2CuO4 |  |  |  |  | Kurosaki2003JAC | 300 | 2.918856 | 0.3426 | -752.2 | 0.19384 | 0.00019646 | 29.6 |  | 0.000250780376 | [5 empty] | solid state reaction, air | [5 empty] | Polycrystalline |  | 139 | 32 |  | http://dx.doi.org/10.1016/j.jssc.2011.01.035 | Kaluzhskikh | 189.28 | 2 | 7 | 14 | 13.52 | 261375 | 298
2 | http://dx.doi.org/10.1002/chin.200318015 | Nd2CuO4 | Nd2CuO4 | Nd2(Cu0.98M0.02)O4 | Nd2CuO4 |  |  |  |  | Kurosaki2003JAC | 400 | 2.161648 | 0.46261 | -618.43 | 0.17693 | 0.000516571 | 13.7 |  | 0.00045150953 | [5 empty] | solid state reaction, air | [5 empty] | Polycrystalline |  | 139 | 32 |  | http://dx.doi.org/10.1016/j.jssc.2011.01.035 | Kaluzhskikh | 189.28 | 2 | 7 | 14 | 13.52 | 261375 | 298
2 | http://dx.doi.org/10.1002/chin.200318015 | Nd2CuO4 | Nd2CuO4 | Nd2(Cu0.98M0.02)O4 | Nd2CuO4 |  |  |  |  | Kurosaki2003JAC | 700 | 0.02437598 | 41.024 | -99.7 | 0.40782 | 0.006813229 | 4.19 |  | 0.07006978062 | [5 empty] | solid state reaction, air | [5 empty] | Polycrystalline |  | 139 | 32 |  | http://dx.doi.org/10.1016/j.jssc.2011.01.035 | Kaluzhskikh | 189.28 | 2 | 7 | 14 | 13.52 | 261375 | 298
2 | http://dx.doi.org/10.1002/chin.200318015 | Nd2CuO4 | Nd2CuO4 | Nd2(Cu0.98M0.02)O4 | Nd2CuO4 |  |  |  |  | Kurosaki2003JAC | 1000 | 0.001584887 | 630.96 | 26.27 | 0.43537 | 0.011049908 | 3.94 |  | 1.539539 | [5 empty] | solid state reaction, air | [5 empty] | Polycrystalline |  | 139 | 32 |  | http://dx.doi.org/10.1016/j.jssc.2011.01.035 | Kaluzhskikh | 189.28 | 2 | 7 | 14 | 13.52 | 261375 | 298
2 | http://dx.doi.org/10.1002/chin.200318015 | Nd2Cu0.98Ni0.02O4 | Nd2Cu0.98Ni0.02O4 | Nd2(Cu0.98M0.02)O4 | Nd2CuO4 |  |  |  |  | Kurosaki2003JAC | 300 | 0.05941771 | 16.83 | -249.39 | 1.0468 | 0.003200812 | 9.811 |  | 0.01231964 | [5 empty] | solid state reaction, air | [5 empty] | Polycrystalline |  | 139 | 32 |  | http://dx.doi.org/10.1016/j.jssc.2011.01.035 | Kaluzhskikh | 189.28 | 2 | 7 | 14 | 13.52 | 261375 | 298
2 | http://dx.doi.org/10.1002/chin.200318015 | Nd2Cu0.98Ni0.02O4 | Nd2Cu0.98Ni0.02O4 | Nd2(Cu0.98M0.02)O4 | Nd2CuO4 |  |  |  |  | Kurosaki2003JAC | 400 | 0.03824823 | 26.145 | -182.68 | 0.87248 | 0.00434609 | 8.03 |  | 0.02551767779 | [5 empty] | solid state reaction, air | [5 empty] | Polycrystalline |  | 139 | 32 |  | http://dx.doi.org/10.1016/j.jssc.2011.01.035 | Kaluzhskikh | 189.28 | 2 | 7 | 14 | 13.52 | 261375 | 298
2 | http://dx.doi.org/10.1002/chin.200318015 | Nd2Cu0.98Ni0.02O4 | Nd2Cu0.98Ni0.02O4 | Nd2(Cu0.98M0.02)O4 | Nd2CuO4 |  |  |  |  | Kurosaki2003JAC | 700 | 0.02161648 | 46.261 | -98.5 | 0.44887 | 0.005984998 | 5.25 |  | 0.07901408025 | [5 empty] | solid state reaction, air | [5 empty] | Polycrystalline |  | 139 | 32 |  | http://dx.doi.org/10.1016/j.jssc.2011.01.035 | Kaluzhskikh | 189.28 | 2 | 7 | 14 | 13.52 | 261375 | 298
2 | http://dx.doi.org/10.1002/chin.200318015 | Nd2Cu0.98Ni0.02O4 | Nd2Cu0.98Ni0.02O4 | Nd2(Cu0.98M0.02)O4 | Nd2CuO4 |  |  |  |  | Kurosaki2003JAC | 1000 | 0.02295473 | 43.564 | -82.67 | 0.29774 | 0.007630344 | 3.902 |  | 0.1062968 | [5 empty] | solid state reaction, air | [5 empty] | Polycrystalline |  | 139 | 32 |  | http://dx.doi.org/10.1016/j.jssc.2011.01.035 | Kaluzhskikh | 189.28 | 2 | 7 | 14 | 13.52 | 261375 | 298
2 | http://dx.doi.org/10.1002/chin.200318015 | Nd2Cu0.98Zn0.02O4 | Nd2Cu0.98Zn0.02O4 | Nd2(Cu0.98M0.02)O4 | Nd2CuO4 |  |  |  |  | Kurosaki2003JAC | 300 | 0.1897857 | 5.2691 | -343.22 | 0.6207 | 0.001088945 | 17.1 |  | 0.0038569905 | [5 empty] | solid state reaction, air | [5 empty] | Polycrystalline |  | 139 | 32 |  | http://dx.doi.org/10.1016/j.jssc.2011.01.035 | Kaluzhskikh | 189.28 | 2 | 7 | 14 | 13.52 | 261375 | 298
2 | http://dx.doi.org/10.1002/chin.200318015 | Nd2Cu0.98Zn0.02O4 | Nd2Cu0.98Zn0.02O4 | Nd2(Cu0.98M0.02)O4 | Nd2CuO4 |  |  |  |  | Kurosaki2003JAC | 400 | 0.1405481 | 7.115 | -294.38 | 0.61658 | 0.002221923 | 11.1 |  | 0.0069442488 | [5 empty] | solid state reaction, air | [5 empty] | Polycrystalline |  | 139 | 32 |  | http://dx.doi.org/10.1016/j.jssc.2011.01.035 | Kaluzhskikh | 189.28 | 2 | 7 | 14 | 13.52 | 261375 | 298
2 | http://dx.doi.org/10.1002/chin.200318015 | Nd2Cu0.98Zn0.02O4 | Nd2Cu0.98Zn0.02O4 | Nd2(Cu0.98M0.02)O4 | Nd2CuO4 |  |  |  |  | Kurosaki2003JAC | 700 | 0.07631258 | 13.104 | -175.63 | 0.4042 | 0.005420334 | 5.22 |  | 0.02238097968 | [5 empty] | solid state reaction, air | [5 empty] | Polycrystalline |  | 139 | 32 |  | http://dx.doi.org/10.1016/j.jssc.2011.01.035 | Kaluzhskikh | 189.28 | 2 | 7 | 14 | 13.52 | 261375 | 298
2 | http://dx.doi.org/10.1002/chin.200318015 | Nd2Cu0.98Zn0.02O4 | Nd2Cu0.98Zn0.02O4 | Nd2(Cu0.98M0.02)O4 | Nd2CuO4 |  |  |  |  | Kurosaki2003JAC | 1000 | 0.03711677 | 26.942 | -63.68 | 0.10926 | 0.003009932 | 3.63 |  | 0.06573931089 | [5 empty] | solid state reaction, air | [5 empty] | Polycrystalline |  | 139 | 32 |  | http://dx.doi.org/10.1016/j.jssc.2011.01.035 | Kaluzhskikh | 189.28 | 2 | 7 | 14 | 13.52 | 261375 | 298
2 | http://dx.doi.org/10.1103/PhysRevB.81.125205 | La3Te3.8Sb0.2 | La3Te3.8Sb0.2 | La3Te4-xMx | La3Te4 |  |  | Sb1 |  | May2010PRB | 300 | 0.0005299979 | 1886.8 | -45 | 3.8208 | 0.047719668 | 2.402 |  | 1.381132 | [5 empty] | solid state reaction, Ar | [5 empty] | Polycrystalline |  | 220 | 48 |  | http://dx.doi.org/10.1103/PhysRevB.11.500 | Bucher | 893.06 | 4 | 7 | 28 | 31.895 | 642048 | 300
2 | http://dx.doi.org/10.1103/PhysRevB.81.125205 | La3Te3.8Sb0.2 | La3Te3.8Sb0.2 | La3Te4-xMx | La3Te4 |  |  | Sb1 |  | May2010PRB | 400 | 0.0005889975 | 1697.8 | -46.6 | 3.6869 | 0.057160606 | 2.58 |  | 1.657046 | [5 empty] | solid state reaction, Ar | [5 empty] | Polycrystalline |  | 220 | 48 |  | http://dx.doi.org/10.1103/PhysRevB.11.500 | Bucher | 893.06 | 4 | 7 | 28 | 31.895 | 642048 | 300
2 | http://dx.doi.org/10.1103/PhysRevB.81.125205 | La3Te3.8Sb0.2 | La3Te3.8Sb0.2 | La3Te4-xMx | La3Te4 |  |  | Sb1 |  | May2010PRB | 700 | 0.0008019889 | 1246.9 | -67.6 | 5.698 | 0.146638551 | 2.72 |  | 2.129676 | [5 empty] | solid state reaction, Ar | [5 empty] | Polycrystalline |  | 220 | 48 |  | http://dx.doi.org/10.1103/PhysRevB.11.500 | Bucher | 893.06 | 4 | 7 | 28 | 31.895 | 642048 | 300
2 | http://dx.doi.org/10.1103/PhysRevB.81.125205 | La3Te3.8Sb0.2 | La3Te3.8Sb0.2 | La3Te4-xMx | La3Te4 |  |  | Sb1 |  | May2010PRB | 1000 | 0.001030004 | 970.87 | -87.8 | 7.4843 | 0.281365063 | 2.66 |  | 2.368932 | [5 empty] | solid state reaction, Ar | [5 empty] | Polycrystalline |  | 220 | 48 |  | http://dx.doi.org/10.1103/PhysRevB.11.500 | Bucher | 893.06 | 4 | 7 | 28 | 31.895 | 642048 | 300
2 | http://dx.doi.org/10.1103/PhysRevB.81.125205 | La3Te3.65Sb0.35 | La3Te3.65Sb0.35 | La3Te4-xMx | La3Te4 |  |  | Sb2 |  | May2010PRB | 300 | 0.001100001 | 909.09 | -53 | 2.5536 | 0.037370288 | 2.05 |  | 0.6654545 | [5 empty] | solid state reaction, Ar | [5 empty] | Polycrystalline |  | 220 | 48 |  | http://dx.doi.org/10.1103/PhysRevB.11.500 | Bucher | 893.06 | 4 | 7 | 28 | 31.895 | 642048 | 300
2 | http://dx.doi.org/10.1103/PhysRevB.81.125205 | La3Te3.65Sb0.35 | La3Te3.65Sb0.35 | La3Te4-xMx | La3Te4 |  |  | Sb2 |  | May2010PRB | 400 | 0.001369994 | 729.93 | -58 | 2.4555 | 0.047679116 | 2.06 |  | 0.7124087597 | [5 empty] | solid state reaction, Ar | [5 empty] | Polycrystalline |  | 220 | 48 |  | http://dx.doi.org/10.1103/PhysRevB.11.500 | Bucher | 893.06 | 4 | 7 | 28 | 31.895 | 642048 | 300
2 | http://dx.doi.org/10.1103/PhysRevB.81.125205 | La3Te3.65Sb0.35 | La3Te3.65Sb0.35 | La3Te4-xMx | La3Te4 |  |  | Sb2 |  | May2010PRB | 700 | 0.001869998 | 534.76 | -87.2 | 4.0662 | 0.143755415 | 1.98 |  | 0.913369 | [5 empty] | solid state reaction, Ar | [5 empty] | Polycrystalline |  | 220 | 48 |  | http://dx.doi.org/10.1103/PhysRevB.11.500 | Bucher | 893.06 | 4 | 7 | 28 | 31.895 | 642048 | 300
2 | http://dx.doi.org/10.1103/PhysRevB.81.125205 | La3Te3.65Sb0.35 | La3Te3.65Sb0.35 | La3Te4-xMx | La3Te4 |  |  | Sb2 |  | May2010PRB | 1000 | 0.002250023 | 444.44 | -117.3 | 6.1152 | 0.330553514 | 1.85 |  | 1.084444 | [5 empty] | solid state reaction, Ar | [5 empty] | Polycrystalline |  | 220 | 48 |  | http://dx.doi.org/10.1103/PhysRevB.11.500 | Bucher | 893.06 | 4 | 7 | 28 | 31.895 | 642048 | 300
2 | http://dx.doi.org/10.1103/PhysRevB.81.125205 | La3Te3.35Sb0.65 | La3Te3.35Sb0.65 | La3Te4-xMx | La3Te4 |  |  | Sb4 |  | May2010PRB | 300 | 0.01799986 | 55.556 | -91 | 0.46006 | 0.009388889 | 1.47 |  | 0.04066666653 | [5 empty] | solid state reaction, Ar | [5 empty] | Polycrystalline |  | 220 | 48 |  | http://dx.doi.org/10.1103/PhysRevB.11.500 | Bucher | 893.06 | 4 | 7 | 28 | 31.895 | 642048 | 300
2 | http://dx.doi.org/10.1103/PhysRevB.81.125205 | La3Te3.35Sb0.65 | La3Te3.35Sb0.65 | La3Te4-xMx | La3Te4 |  |  | Sb4 |  | May2010PRB | 400 | 0.001350001 | 740.74 | -89.9 | 5.9867 | 0.176078649 | 1.36 |  | 0.722963 | [5 empty] | solid state reaction, Ar | [5 empty] | Polycrystalline |  | 220 | 48 |  | http://dx.doi.org/10.1103/PhysRevB.11.500 | Bucher | 893.06 | 4 | 7 | 28 | 31.895 | 642048 | 300
2 | http://dx.doi.org/10.1103/PhysRevB.81.125205 | La3Te3.35Sb0.65 | La3Te3.35Sb0.65 | La3Te4-xMx | La3Te4 |  |  | Sb4 |  | May2010PRB | 700 | 0.007209805 | 138.7 | -159.3 | 3.5196 | 0.210575803 | 1.17 |  | 0.2368932 | [5 empty] | solid state reaction, Ar | [5 empty] | Polycrystalline |  | 220 | 48 |  | http://dx.doi.org/10.1103/PhysRevB.11.500 | Bucher | 893.06 | 4 | 7 | 28 | 31.895 | 642048 | 300
2 | http://dx.doi.org/10.1103/PhysRevB.81.125205 | La3Te3.35Sb0.65 | La3Te3.35Sb0.65 | La3Te4-xMx | La3Te4 |  |  | Sb4 |  | May2010PRB | 1000 | 0.006870019 | 145.56 | -221.2 | 7.1222 | 0.721599719 | 0.987 |  | 0.3551674 | [5 empty] | solid state reaction, Ar | [5 empty] | Polycrystalline |  | 220 | 48 |  | http://dx.doi.org/10.1103/PhysRevB.11.500 | Bucher | 893.06 | 4 | 7 | 28 | 31.895 | 642048 | 300
2 | http://dx.doi.org/10.1103/PhysRevB.81.125205 | La3Te3.35Bi0.65 | La3Te3.35Bi0.65 | La3Te4-xMx | La3Te4 |  |  | Bi1 |  | May2010PRB | 300 | 0.007099752 | 140.85 | -71 | 0.71 | 0.010828673 | 1.967 |  | 0.1030986 | [5 empty] | solid state reaction, Ar | [5 empty] | Polycrystalline |  | 220 | 48 |  | http://dx.doi.org/10.1103/PhysRevB.11.500 | Bucher | 893.06 | 4 | 7 | 28 | 31.895 | 642048 | 300
2 | http://dx.doi.org/10.1103/PhysRevB.81.125205 | La3Te3.35Bi0.65 | La3Te3.35Bi0.65 | La3Te4-xMx | La3Te4 |  |  | Bi1 |  | May2010PRB | 400 | 0.005349882 | 186.92 | -69.5 | 0.90285 | 0.019734436 | 1.83 |  | 0.1824299 | [5 empty] | solid state reaction, Ar | [5 empty] | Polycrystalline |  | 220 | 48 |  | http://dx.doi.org/10.1103/PhysRevB.11.500 | Bucher | 893.06 | 4 | 7 | 28 | 31.895 | 642048 | 300
2 | http://dx.doi.org/10.1103/PhysRevB.81.125205 | La3Te3.35Bi0.65 | La3Te3.35Bi0.65 | La3Te4-xMx | La3Te4 |  |  | Bi1 |  | May2010PRB | 700 | 0.004370056 | 228.83 | -130.6 | 3.9031 | 0.175137182 | 1.56 |  | 0.3908466822 | [5 empty] | solid state reaction, Ar | [5 empty] | Polycrystalline |  | 220 | 48 |  | http://dx.doi.org/10.1103/PhysRevB.11.500 | Bucher | 893.06 | 4 | 7 | 28 | 31.895 | 642048 | 300
2 | http://dx.doi.org/10.1103/PhysRevB.81.125205 | La3Te3.35Bi0.65 | La3Te3.35Bi0.65 | La3Te4-xMx | La3Te4 |  |  | Bi1 |  | May2010PRB | 1000 | 0.005270092 | 189.75 | -185.2 | 6.5084 | 0.475062535 | 1.37 |  | 0.4629981 | [5 empty] | solid state reaction, Ar | [5 empty] | Polycrystalline |  | 220 | 48 |  | http://dx.doi.org/10.1103/PhysRevB.11.500 | Bucher | 893.06 | 4 | 7 | 28 | 31.895 | 642048 | 300
2 | http://dx.doi.org/10.1103/PhysRevB.81.125205 | La2.99Te4 | La2.99Te4 | La3Te4-xMx | La3Te4 |  |  | La1 |  | May2010PRB | 300 | 0.0006100165 | 1639.3 | -40.87 | 2.7383 | 0.03339378 | 2.46 |  | 1.2 | [5 empty] | solid state reaction, Ar | [5 empty] | Polycrystalline |  | 220 | 48 |  | http://dx.doi.org/10.1103/PhysRevB.11.500 | Bucher | 893.06 | 4 | 7 | 28 | 31.895 | 642048 | 300
2 | http://dx.doi.org/10.1103/PhysRevB.81.125205 | La2.99Te4 | La2.99Te4 | La3Te4-xMx | La3Te4 |  |  | La1 |  | May2010PRB | 400 | 0.0006100165 | 1639.3 | -41.6 | 2.837 | 0.043562128 | 2.605 |  | 1.6 | [5 empty] | solid state reaction, Ar | [5 empty] | Polycrystalline |  | 220 | 48 |  | http://dx.doi.org/10.1103/PhysRevB.11.500 | Bucher | 893.06 | 4 | 7 | 28 | 31.895 | 642048 | 300
2 | http://dx.doi.org/10.1103/PhysRevB.81.125205 | La2.99Te4 | La2.99Te4 | La3Te4-xMx | La3Te4 |  |  | La1 |  | May2010PRB | 700 | 0.0008019889 | 1246.9 | -57.6 | 4.1369 | 0.101964806 | 2.84 |  | 2.129676 | [5 empty] | solid state reaction, Ar | [5 empty] | Polycrystalline |  | 220 | 48 |  | http://dx.doi.org/10.1103/PhysRevB.11.500 | Bucher | 893.06 | 4 | 7 | 28 | 31.895 | 642048 | 300
2 | http://dx.doi.org/10.1103/PhysRevB.81.125205 | La2.99Te4 | La2.99Te4 | La3Te4-xMx | La3Te4 |  |  | La1 |  | May2010PRB | 1000 | 0.0009739944 | 1026.7 | -74.7 | 5.729 | 0.199618299 | 2.87 |  | 2.505133 | [5 empty] | solid state reaction, Ar | [5 empty] | Polycrystalline |  | 220 | 48 |  | http://dx.doi.org/10.1103/PhysRevB.11.500 | Bucher | 893.06 | 4 | 7 | 28 | 31.895 | 642048 | 300
2 | http://dx.doi.org/10.1103/PhysRevB.81.125205 | La2.74Te4 | La2.74Te4 | La3Te4-xMx | La3Te4 |  |  | La2 |  | May2010PRB | 300 | 0.002700003 | 370.37 | -41 | 0.62259 | 0.015062724 | 1.24 |  | 0.2711111 | [5 empty] | solid state reaction, Ar | [5 empty] | Polycrystalline |  | 220 | 48 |  | http://dx.doi.org/10.1103/PhysRevB.11.500 | Bucher | 893.06 | 4 | 7 | 28 | 31.895 | 642048 | 300
2 | http://dx.doi.org/10.1103/PhysRevB.81.125205 | La2.74Te4 | La2.74Te4 | La3Te4-xMx | La3Te4 |  |  | La2 |  | May2010PRB | 400 | 0.002680031 | 373.13 | -89 | 2.9556 | 0.101046052 | 1.17 |  | 0.3641791 | [5 empty] | solid state reaction, Ar | [5 empty] | Polycrystalline |  | 220 | 48 |  | http://dx.doi.org/10.1103/PhysRevB.11.500 | Bucher | 893.06 | 4 | 7 | 28 | 31.895 | 642048 | 300
2 | http://dx.doi.org/10.1103/PhysRevB.81.125205 | La2.74Te4 | La2.74Te4 | La3Te4-xMx | La3Te4 |  |  | La2 |  | May2010PRB | 700 | 0.004250074 | 235.29 | -159 | 5.9485 | 0.416392941 | 1 |  | 0.401882353 | [5 empty] | solid state reaction, Ar | [5 empty] | Polycrystalline |  | 220 | 48 |  | http://dx.doi.org/10.1103/PhysRevB.11.500 | Bucher | 893.06 | 4 | 7 | 28 | 31.895 | 642048 | 300
2 | http://dx.doi.org/10.1103/PhysRevB.81.125205 | La2.74Te4 | La2.74Te4 | La3Te4-xMx | La3Te4 |  |  | La2 |  | May2010PRB | 1000 | 0.006390185 | 156.49 | -215 | 7.234 | 0.810073831 | 0.893 |  | 0.3818466 | [5 empty] | solid state reaction, Ar | [5 empty] | Polycrystalline |  | 220 | 48 |  | http://dx.doi.org/10.1103/PhysRevB.11.500 | Bucher | 893.06 | 4 | 7 | 28 | 31.895 | 642048 | 300
2 | http://dx.doi.org/10.1021/nl202439h | Zn0.9975Al0.0025O | Zn0.9975Al0.0025O | Zn1-xAlxO | ZnO |  |  | 0.0025 |  | Jood2011NL | 300 | 0.2967359 | 3.37 | -210 | 0.14862 | 0.001603781 | 2.78 |  | 0.00246684134 | [5 empty] | microwave solvothermal, air | [5 empty] | Polycrystalline |  | 186 | 12 |  | http://dx.doi.org/10.1107/S0567740869003876 | Abrahams | 47.62 | 2 | 2 | 4 | 11.905 | 26170 | 295
2 | http://dx.doi.org/10.1021/nl202439h | Zn0.9975Al0.0025O | Zn0.9975Al0.0025O | Zn1-xAlxO | ZnO |  |  | 0.0025 |  | Jood2011NL | 400 | 0.1945525 | 5.14 | -220 | 0.24878 | 0.003703402 | 2.687 |  | 0.005016639748 | [5 empty] | microwave solvothermal, air | [5 empty] | Polycrystalline |  | 186 | 12 |  | http://dx.doi.org/10.1107/S0567740869003876 | Abrahams | 47.62 | 2 | 2 | 4 | 11.905 | 26170 | 295
2 | http://dx.doi.org/10.1021/nl202439h | Zn0.9975Al0.0025O | Zn0.9975Al0.0025O | Zn1-xAlxO | ZnO |  |  | 0.0025 |  | Jood2011NL | 700 | 0.06531679 | 15.31 | -268 | 1.0996 | 0.033716067 | 2.283 |  | 0.02614948 | [5 empty] | microwave solvothermal, air | [5 empty] | Polycrystalline |  | 186 | 12 |  | http://dx.doi.org/10.1107/S0567740869003876 | Abrahams | 47.62 | 2 | 2 | 4 | 11.905 | 26170 | 295
2 | http://dx.doi.org/10.1021/nl202439h | Zn0.9975Al0.0025O | Zn0.9975Al0.0025O | Zn1-xAlxO | ZnO |  |  | 0.0025 |  | Jood2011NL | 1000 | 0.01227144 | 81.49 | -316 | 8.1373 | 0.426280342 | 1.9089 |  | 0.1988356 | [5 empty] | microwave solvothermal, air | [5 empty] | Polycrystalline |  | 186 | 12 |  | http://dx.doi.org/10.1107/S0567740869003876 | Abrahams | 47.62 | 2 | 2 | 4 | 11.905 | 26170 | 295
2 | http://dx.doi.org/10.1063/1.3291563 | Sr0.61Ba0.39Nb2O6 | Sr0.61Ba0.39Nb2O6 | Sr0.6Ba0.4Nb2O6 | Sr0.6Ba0.4Nb2O6 |  |  |  |  | Lee2010APL | 300 | 0.002825976 | 353.86 | -92.4 | 3.0212 | 0.054370144 | 1.667 |  | 0.2590252 | [5 empty] | Czochralski method, anneal PO<sub>2</sub> 10<sup>-14</sup> | [5 empty] | Single Crystal |  | 100 | 8 |  | http://dx.doi.org/10.1590/S1516-14392002000100010 | Carrio | 610.4 | 5 | 9 | 45 | 13.56444444 | 96013 | 300
2 | http://dx.doi.org/10.1063/1.3291563 | Sr0.61Ba0.39Nb2O6 | Sr0.61Ba0.39Nb2O6 | Sr0.6Ba0.4Nb2O6 | Sr0.6Ba0.4Nb2O6 |  |  |  |  | Lee2010APL | 300 | 0.10502 | 9.522 | -186 | 0.32942 | 0.005928401 | 1.667 |  | 0.006970070402 | [5 empty] | Czochralski method, anneal PO<sub>2</sub> 10<sup>-14</sup> | [5 empty] | Single Crystal |  | 100 | 8 |  | http://dx.doi.org/10.1590/S1516-14392002000100010 | Carrio | 610.4 | 5 | 9 | 45 | 13.56444444 | 96013 | 300
2 | http://dx.doi.org/10.1063/1.3291563 | Sr0.61Ba0.39Nb2O6 | Sr0.61Ba0.39Nb2O6 | Sr0.6Ba0.4Nb2O6 | Sr0.6Ba0.4Nb2O6 |  |  |  |  | Lee2010APL | 400 | 0.01461369 | 68.429 | -194 | 2.5754 | 0.050985445 | 2.0205 |  | 0.06678692 | [5 empty] | Czochralski method, anneal PO<sub>2</sub> 10<sup>-14</sup> | [5 empty] | Single Crystal |  | 100 | 8 |  | http://dx.doi.org/10.1590/S1516-14392002000100010 | Carrio | 610.4 | 5 | 9 | 45 | 13.56444444 | 96013 | 300
2 | http://dx.doi.org/10.1063/1.3291563 | Sr0.61Ba0.39Nb2O6 | Sr0.61Ba0.39Nb2O6 | Sr0.6Ba0.4Nb2O6 | Sr0.6Ba0.4Nb2O6 |  |  |  |  | Lee2010APL | 700 | 0.001399992 | 714.29 | -201 | 28.858 | 0.930169913 | 2.1717 |  | 1.22 | [5 empty] | Czochralski method, anneal PO<sub>2</sub> 10<sup>-14</sup> | [5 empty] | Single Crystal |  | 100 | 8 |  | http://dx.doi.org/10.1590/S1516-14392002000100010 | Carrio | 610.4 | 5 | 9 | 45 | 13.56444444 | 96013 | 300
2 | http://dx.doi.org/10.1557/jmr.2010.78 | Sr0.61Ba0.39Nb2O6 | Sr0.61Ba0.39Nb2O6 | Sr0.6Ba0.4Nb2O6 | Sr0.6Ba0.4Nb2O6 |  |  |  |  | Lee2011JMR | 300 | 0.06188119 | 16.16 | -220 | 0.78214 | 0.014075777 | 1.667 |  | 0.01182912 | [5 empty] | templated grain growth, air, anneal PO<sub>2</sub> 10<sup>-14</sup> | [5 empty] | Polycrystalline |  | 100 | 8 |  | http://dx.doi.org/10.1590/S1516-14392002000100010 | Carrio | 610.4 | 5 | 9 | 45 | 13.56444444 | 96013 | 300
2 | http://dx.doi.org/10.1557/jmr.2010.78 | Sr0.61Ba0.39Nb2O6 | Sr0.61Ba0.39Nb2O6 | Sr0.6Ba0.4Nb2O6 | Sr0.6Ba0.4Nb2O6 |  |  |  |  | Lee2011JMR | 400 | 0.01622586 | 61.63 | -220 | 2.9829 | 0.059052551 | 2.0205 |  | 0.06015088 | [5 empty] | templated grain growth, air, anneal PO<sub>2</sub> 10<sup>-14</sup> | [5 empty] | Polycrystalline |  | 100 | 8 |  | http://dx.doi.org/10.1590/S1516-14392002000100010 | Carrio | 610.4 | 5 | 9 | 45 | 13.56444444 | 96013 | 300
2 | http://dx.doi.org/10.1557/jmr.2010.78 | Sr0.61Ba0.39Nb2O6 | Sr0.61Ba0.39Nb2O6 | Sr0.6Ba0.4Nb2O6 | Sr0.6Ba0.4Nb2O6 |  |  |  |  | Lee2011JMR | 700 | 0.008 | 125 | -216 | 5.832 | 0.187981765 | 2.1717 |  | 0.2135 | [5 empty] | templated grain growth, air, anneal PO<sub>2</sub> 10<sup>-14</sup> | [5 empty] | Polycrystalline |  | 100 | 8 |  | http://dx.doi.org/10.1590/S1516-14392002000100010 | Carrio | 610.4 | 5 | 9 | 45 | 13.56444444 | 96013 | 300
2 | http://dx.doi.org/10.1111/j.1551-2916.2012.05169.x | Sr4.5Nb4.5O15.5 | Sr4.5Nb4.5O15.5 | SrnNbnO3n+2 | SrnNbnO3n+2 |  |  |  |  | Sakai2012JACS | 300 | 0.001140004 | 877.19 | -19 | 0.31667 | 0.003877551 | 2.45 |  | 0.6421053 | [5 empty] | floating zone method, Ar | [5 empty] | Single Crystal |  | 31 | 4 |  | http://dx.doi.org/10.1002/zaac.19855280909 | Schuekel | 735.99 | 2 | 26 | 52 | 14.15365385 | 48207 | 300
2 | http://dx.doi.org/10.1111/j.1551-2916.2012.05169.x | Sr1.6La0.4Nb2O7 | Sr1.6La0.4Nb2O7 | Sr2-xLaxNb2O7 | Sr2Nb2O7 |  |  |  |  | Sakai2012JACS | 300 | 0.005 | 200 | -107 | 2.2898 | 0.038163333 | 1.8 |  | 0.1463999994 | [5 empty] | floating zone method, Ar | [5 empty] | Single Crystal |  | 36 | 8 |  | http://dx.doi.org/10.1107/S0567740875006462 | Ishizawa | 597.36 | 4 | 11 | 44 | 13.57636364 | 187 | 300
2 | http://dx.doi.org/10.1021/nl8026795 | Si0.8Ge0.2 | Si0.8Ge0.2 | Si(1-x)Gex | Si |  |  |  |  | Joshi2008NL | 300 | 0.001178245 | 848.72 | 120.75 | 12.374 | 0.151567098 | 2.44922 |  | 0.6212652 | [5 empty] | ball milling, hot-pressed nanopowders | [5 empty] | Polycrystalline |  | 227 | 192 |  | http://dx.doi.org/10.1021/j100792a049 | Dismukes | 169.78 | 4 | 2 | 8 | 21.2225 | 53910 | 300
2 | http://dx.doi.org/10.1021/nl8026795 | Si0.8Ge0.2 | Si0.8Ge0.2 | Si(1-x)Gex | Si |  |  |  |  | Joshi2008NL | 400 | 0.001291923 | 774.04 | 138.43 | 14.833 | 0.235493287 | 2.51953 |  | 0.755466 | [5 empty] | ball milling, hot-pressed nanopowders | [5 empty] | Polycrystalline |  | 227 | 192 |  | http://dx.doi.org/10.1021/j100792a049 | Dismukes | 169.78 | 4 | 2 | 8 | 21.2225 | 53910 | 300
2 | http://dx.doi.org/10.1021/nl8026795 | Si0.8Ge0.2 | Si0.8Ge0.2 | Si(1-x)Gex | Si |  |  |  |  | Joshi2008NL | 700 | 0.001787087 | 559.57 | 191.49 | 20.519 | 0.55966257 | 2.56641 |  | 0.9557524 | [5 empty] | ball milling, hot-pressed nanopowders | [5 empty] | Polycrystalline |  | 227 | 192 |  | http://dx.doi.org/10.1021/j100792a049 | Dismukes | 169.78 | 4 | 2 | 8 | 21.2225 | 53910 | 300
2 | http://dx.doi.org/10.1021/nl8026795 | Si0.8Ge0.2 | Si0.8Ge0.2 | Si(1-x)Gex | Si |  |  |  |  | Joshi2008NL | 1000 | 0.002484163 | 402.55 | 231.64 | 21.601 | 0.845526008 | 2.55469 |  | 0.9822293 | [5 empty] | ball milling, hot-pressed nanopowders | [5 empty] | Polycrystalline |  | 227 | 192 |  | http://dx.doi.org/10.1021/j100792a049 | Dismukes | 169.78 | 4 | 2 | 8 | 21.2225 | 53910 | 300
2 | http://dx.doi.org/10.1038/nature11439 | Pb0.96Sr0.4TeNa0.2 | Pb0.96Sr0.4TeNa0.2 | PbTe (4mol% SrTe, 2mol% Na) | PbTe |  |  |  |  | Biswas2012N | 300 | 0.0006788866 | 1473 | 81 | 9.6644 | 0.10173 | 2.85 |  | 1.078236 | [5 empty] | sparks plasma sintering | [5 empty] | Polycrystalline |  | 225 | 192 |  | http://dx.doi.org/10.1107/S0108270187091509 | Noda | 269.84 | 4 | 2 | 8 | 33.73 | 63099 | 298
2 | http://dx.doi.org/10.1038/nature11439 | Pb0.96Sr0.4TeNa0.2 | Pb0.96Sr0.4TeNa0.2 | PbTe (4mol% SrTe, 2mol% Na) | PbTe |  |  |  |  | Biswas2012N | 400 | 0.0008445946 | 1184 | 128 | 19.399 | 0.364979 | 2.126 |  | 1.155584 | [5 empty] | sparks plasma sintering | [5 empty] | Polycrystalline |  | 225 | 192 |  | http://dx.doi.org/10.1107/S0108270187091509 | Noda | 269.84 | 4 | 2 | 8 | 33.73 | 63099 | 298
2 | http://dx.doi.org/10.1038/nature11439 | Pb0.96Sr0.4TeNa0.2 | Pb0.96Sr0.4TeNa0.2 | PbTe (4mol% SrTe, 2mol% Na) | PbTe |  |  |  |  | Biswas2012N | 700 | 0.002123142 | 471 | 239 | 26.904 | 1.596 | 1.18 |  | 0.804468 | [5 empty] | sparks plasma sintering | [5 empty] | Polycrystalline |  | 225 | 192 |  | http://dx.doi.org/10.1107/S0108270187091509 | Noda | 269.84 | 4 | 2 | 8 | 33.73 | 63099 | 298
2 | http://dx.doi.org/10.1038/nature11439 | Pb0.96Sr0.4TeNa0.2 | Pb0.96Sr0.4TeNa0.2 | PbTe (4mol% SrTe, 2mol% Na) | PbTe |  |  |  |  | Biswas2012N | 1000 | 0.003154574 | 317 | 265 | 22.261 | 2.27156 | 0.98 |  | 0.77348 | [5 empty] | sparks plasma sintering | [5 empty] | Polycrystalline |  | 225 | 192 |  | http://dx.doi.org/10.1107/S0108270187091509 | Noda | 269.84 | 4 | 2 | 8 | 33.73 | 63099 | 298
2 | http://dx.doi.org/10.1038/nature11439 | Pb0.98Sr0.2TeNa0.1 | Pb0.98Sr0.2TeNa0.1 | PbTe (2 mol% SrTe, 1 mol% Na) | PbTe |  |  |  |  | Biswas2012N | 300 | 0.0004095004 | 2442 | 68 | 11.292 | 0.110523 | 3.065 |  | 1.787544 | [5 empty] | melting | [5 empty] | Polycrystalline |  | 225 | 192 |  | http://dx.doi.org/10.1107/S0108270187091509 | Noda | 269.84 | 4 | 2 | 8 | 33.73 | 63099 | 298
2 | http://dx.doi.org/10.1038/nature11439 | Pb0.98Sr0.2TeNa0.1 | Pb0.98Sr0.2TeNa0.1 | PbTe (2 mol% SrTe, 1 mol% Na) | PbTe |  |  |  |  | Biswas2012N | 400 | 0.0007067138 | 1415 | 117 | 19.37 | 0.347443 | 2.23 |  | 1.38104 | [5 empty] | melting | [5 empty] | Polycrystalline |  | 225 | 192 |  | http://dx.doi.org/10.1107/S0108270187091509 | Noda | 269.84 | 4 | 2 | 8 | 33.73 | 63099 | 298
2 | http://dx.doi.org/10.1038/nature11439 | Pb0.98Sr0.2TeNa0.1 | Pb0.98Sr0.2TeNa0.1 | PbTe (2 mol% SrTe, 1 mol% Na) | PbTe |  |  |  |  | Biswas2012N | 700 | 0.003012048 | 332 | 263 | 22.964 | 1.56067 | 1.03 |  | 0.567056 | [5 empty] | melting | [5 empty] | Polycrystalline |  | 225 | 192 |  | http://dx.doi.org/10.1107/S0108270187091509 | Noda | 269.84 | 4 | 2 | 8 | 33.73 | 63099 | 298
2 | http://dx.doi.org/10.1038/nature11439 | Pb0.98TeNa0.2 | Pb0.98TeNa0.2 | PbTe (2 mol% Na) | PbTe |  |  |  |  | Biswas2012N | 300 | 0.0004168404 | 2399 | 64 | 9.8263 | 0.0687154 | 4.29 |  | 1.756068 | [5 empty] | melting | [5 empty] | Polycrystalline |  | 225 | 192 |  | http://dx.doi.org/10.1107/S0108270187091509 | Noda | 269.84 | 4 | 2 | 8 | 33.73 | 63099 | 298
2 | http://dx.doi.org/10.1038/nature11439 | Pb0.98TeNa0.2 | Pb0.98TeNa0.2 | PbTe (2 mol% Na) | PbTe |  |  |  |  | Biswas2012N | 400 | 0.0005760369 | 1736 | 105 | 19.139 | 0.240747 | 3.18 |  | 1.694336 | [5 empty] | melting | [5 empty] | Polycrystalline |  | 225 | 192 |  | http://dx.doi.org/10.1107/S0108270187091509 | Noda | 269.84 | 4 | 2 | 8 | 33.73 | 63099 | 298
2 | http://dx.doi.org/10.1038/nature11439 | Pb0.98TeNa0.2 | Pb0.98TeNa0.2 | PbTe (2 mol% Na) | PbTe |  |  |  |  | Biswas2012N | 700 | 0.002252252 | 444 | 236 | 24.729 | 1.20211 | 1.44 |  | 0.758352 | [5 empty] | melting | [5 empty] | Polycrystalline |  | 225 | 192 |  | http://dx.doi.org/10.1107/S0108270187091509 | Noda | 269.84 | 4 | 2 | 8 | 33.73 | 63099 | 298
2 |  | W08 | W08 | WO3-Nb2O5 | WO3-Nb2O5 | [5 empty] | 300 | 0.003901982 | 256.28 | -43.647359 | 0.48824 | 0.0060512 | 2.42053025 |  | 0.1875969 | [5 empty] | SPS | [5 empty] | Polycrystalline
2 |  | W08 | W08 | WO3-Nb2O5 | WO3-Nb2O5 | [5 empty] | 400 | 0.004308859 | 232.08 | -58.451946 | 0.79292 | 0.0131869 | 2.4051656 |  | 0.2265057 | [5 empty] | SPS | [5 empty] | Polycrystalline
2 |  | W08 | W08 | WO3-Nb2O5 | WO3-Nb2O5 | [5 empty] | 700 | 0.005641749 | 177.25 | -98.148999 | 1.7075 | 0.0501844 | 2.38171745 |  | 0.3027452 | [5 empty] | SPS | [5 empty] | Polycrystalline
2 |  | W08 | W08 | WO3-Nb2O5 | WO3-Nb2O5 | [5 empty] | 1000 | 0.007142347 | 140.01 | -130.77099 | 2.3943 | 0.100087 | 2.392238 |  | 0.341626 | [5 empty] | SPS | [5 empty] | Polycrystalline
2 | https://doi.org/10.1039/C8EE03374A | Mg.305(Sb.03Bi.07).1999Te.001 | Mg.305(Sb.03Bi.07).1999Te.001 |  | MgSb | [5 empty] | 300 | 0.0007273256 | 1374.9 | -135.71 | 25.323 | 0.543877 | 1.3968 |  | 1.006408
2 | https://doi.org/10.1039/C8EE03374A | Mg.305(Sb.03Bi.07).1999Te.001 | Mg.305(Sb.03Bi.07).1999Te.001 | [7 empty] | 400 | 0.0009704969 | 1030.4 | -175 | 31.555 | 1.03751 | 1.21657 |  | 1.005641
2 | https://doi.org/10.1039/C8EE03374A | Mg.305(Sb.03Bi.07).1999Te.001 | Mg.305(Sb.03Bi.07).1999Te.001 | [7 empty] | 700 | 0.001876032 | 533.04 | -199.55 | 21.227 | 1.20979 | 1.2282 |  | 0.9104346
2 | https://doi.org/10.1039/C8EE03374A | Mg.305(Sb.03Bi.07)0.19975Te.00025 | Mg.305(Sb.03Bi.07)0.19975Te.00025 | [7 empty] | 300 | 0.001997004 | 500.75 | -205.05 | 21.054 | 0.679007 | 0.930233 |  | 0.3665456
2 | https://doi.org/10.1039/C8EE03374A | Mg.305(Sb.03Bi.07)0.19975Te.00025 | Mg.305(Sb.03Bi.07)0.19975Te.00025 | [7 empty] | 400 | 0.002615952 | 382.27 | -232.24 | 20.618 | 0.903528 | 0.912791
2 | https://doi.org/10.1039/C8EE03374A | Mg.305(Sb.03Bi.07)0.19975Te.00025 | Mg.305(Sb.03Bi.07)0.19975Te.00025 | [7 empty] | 700 | 0.003550254 | 281.67 | -192.12 | 10.397 | 0.562604 | 1.2936
2 | https://doi.org/10.1002/aenm.201502423 | BiCuSeO | BiCuSeO | [6 empty] | Liu2016 | 300 | 0.2043605 | 4.89331238 | 350 | 42.875 | 678.347 | 0.00189615
2 | https://doi.org/10.1002/aenm.201502423 | BiCuSeO | BiCuSeO | [6 empty] | Liu2016 | 400 | 0.2307042 | 4.334555614 | 350.63 | 43.107 | 572.993 | 0.00300922
2 | https://doi.org/10.1002/aenm.201502423 | BiCuSeO | BiCuSeO | [6 empty] | Liu2016 | 700 | 0.185845 | 5.380827658 | 367.92 | 49.805 | 380.643 | 0.00915916
2 | https://doi.org/10.1002/aenm.201502423 | BiCuSeO | BiCuSeO | [6 empty] | Liu2016 | 1000 | 0.1175107 | 8.509865549 | 386.79 | 57.867 | 330.525 | 0.0175077
2 | https://doi.org/10.1002/aenm.201502423 | Bi.98Ca.01Pb.01CuSeO | Bi.98Ca.01Pb.01CuSeO | [6 empty] | Liu2016 | 300 | 0.008212684 | 121.7628776 | 170.2595937 | 4.9355 | 2.30323 | 0.064286312
2 | https://doi.org/10.1002/aenm.201502423 | Bi.98Ca.01Pb.01CuSeO | Bi.98Ca.01Pb.01CuSeO | [6 empty] | Liu2016 | 400 | 0.01017837 | 98.24759909 | 182.4492099 | 6.0733 | 3.7146 | 0.0653994
2 | https://doi.org/10.1002/aenm.201502423 | Bi.98Ca.01Pb.01CuSeO | Bi.98Ca.01Pb.01CuSeO | [6 empty] | Liu2016 | 700 | 0.0180303 | 55.46219661 | 224.6049661 | 11.331 | 12.2932 | 0.0645194
2 | https://doi.org/10.1002/aenm.201502423 | Bi.98Ca.01Pb.01CuSeO | Bi.98Ca.01Pb.01CuSeO | [6 empty] | Liu2016 | 1000 | 0.01706577 | 58.59682207 | 240.8577878 | 13.973 | 16.4057 | 0.0851703
2 | https://doi.org/10.1002/aenm.201502423 | Bi.94Ca.02Pb.02CuSeO | Bi.94Ca.02Pb.02CuSeO | [6 empty] | Liu2016 | 300 | 0.004999406 | 200.0237472 | 161.6252822 | 4.2221 | 1.17039 | 0.108223
2 | https://doi.org/10.1002/aenm.201502423 | Bi.94Ca.02Pb.02CuSeO | Bi.94Ca.02Pb.02CuSeO | [6 empty] | Liu2016 | 400 | 0.00625732 | 159.8128165 | 174.8306998 | 5.3438 | 1.98695 | 0.107579
2 | https://doi.org/10.1002/aenm.201502423 | Bi.94Ca.02Pb.02CuSeO | Bi.94Ca.02Pb.02CuSeO | [6 empty] | Liu2016 | 700 | 0.01195656 | 83.63610966 | 213.9390519 | 9.792 | 7.064 | 0.0970326
2 | https://doi.org/10.1002/aenm.201502423 | Bi.94Ca.02Pb.02CuSeO | Bi.94Ca.02Pb.02CuSeO | [6 empty] | Liu2016 | 1000 | 0.01180864 | 84.68377859 | 228.1602709 | 11.877 | 9.79993 | 0.121198
2 | https://doi.org/10.1002/aenm.201502423 | Bi.92Ca.04Pb.04CuSeO | Bi.92Ca.04Pb.04CuSeO | [6 empty] | Liu2016 | 300 | 0.002724942 | 366.9802689 | 139.2776524 | 2.7017 | 0.393912 | 0.205763
2 | https://doi.org/10.1002/aenm.201502423 | Bi.92Ca.04Pb.04CuSeO | Bi.92Ca.04Pb.04CuSeO | [6 empty] | Liu2016 | 400 | 0.003372585 | 296.5084687 | 150.4514673 | 3.4056 | 0.664118 | 0.205118
2 | https://doi.org/10.1002/aenm.201502423 | Bi.92Ca.04Pb.04CuSeO | Bi.92Ca.04Pb.04CuSeO | [6 empty] | Liu2016 | 700 | 0.006936572 | 144.1634364 | 184.4808126 | 6.2785 | 2.57244 | 0.170846
2 | https://doi.org/10.1002/aenm.201502423 | Bi.92Ca.04Pb.04CuSeO | Bi.92Ca.04Pb.04CuSeO | [6 empty] | Liu2016 | 1000 | 0.007657154 | 130.5968221 | 196.1625282 | 7.5483 | 3.99674 | 0.188861
2 | https://doi.org/10.1002/aenm.201502423 | Bi.88Ca.06Pb.06CuSeO | Bi.88Ca.06Pb.06CuSeO | [6 empty] | Liu2016 | 300 | 0.002189528 | 456.7193993 | 147.9119639 | 3.236 | 0.383392 | 0.253214
2 | https://doi.org/10.1002/aenm.201502423 | Bi.88Ca.06Pb.06CuSeO | Bi.88Ca.06Pb.06CuSeO | [6 empty] | Liu2016 | 400 | 0.002675758 | 373.72586 | 161.1173815 | 4.1824 | 0.655535 | 0.255206
2 | https://doi.org/10.1002/aenm.201502423 | Bi.88Ca.06Pb.06CuSeO | Bi.88Ca.06Pb.06CuSeO | [6 empty] | Liu2016 | 700 | 0.005409526 | 184.8590885 | 206.8284424 | 8.8477 | 2.90735 | 0.213026
2 | https://doi.org/10.1002/aenm.201502423 | Bi.88Ca.06Pb.06CuSeO | Bi.88Ca.06Pb.06CuSeO | [6 empty] | Liu2016 | 1000 | 0.006257266 | 159.8142134 | 225.1128668 | 11.408 | 5.11258 | 0.223132
2 | https://doi.org/10.1002/aenm.201502423 | Bi.84Ca.08Pb.08CuSeO | Bi.84Ca.08Pb.08CuSeO | [6 empty] | Liu2016 | 300 | 0.001792318 | 557.9367906 | 114.8984199 | 1.5168 | 0.138036 | 0.329664
2 | https://doi.org/10.1002/aenm.201502423 | Bi.84Ca.08Pb.08CuSeO | Bi.84Ca.08Pb.08CuSeO | [6 empty] | Liu2016 | 400 | 0.002207358 | 453.0302078 | 129.1196388 | 2.1527 | 0.261707 | 0.32902
2 | https://doi.org/10.1002/aenm.201502423 | Bi.84Ca.08Pb.08CuSeO | Bi.84Ca.08Pb.08CuSeO | [6 empty] | Liu2016 | 700 | 0.004145818 | 241.2069146 | 169.751693 | 4.8915 | 1.19007 | 0.287718
2 | https://doi.org/10.1002/aenm.201502423 | Bi.84Ca.08Pb.08CuSeO | Bi.84Ca.08Pb.08CuSeO | [6 empty] | Liu2016 | 1000 | 0.004454147 | 224.5098655 | 181.4334086 | 5.9724 | 1.84229 | 0.324186
2 | https://doi.org/10.1002/aenm.201502423 | Bi.80Ca.10Pb.10CuSeO | Bi.80Ca.10Pb.10CuSeO | [6 empty] | Liu2016 | 300 | 0.001721487 | 580.8933124 | 100.1693002 | 1.0051 | 0.0836597 | 0.36042
2 | https://doi.org/10.1002/aenm.201502423 | Bi.80Ca.10Pb.10CuSeO | Bi.80Ca.10Pb.10CuSeO | [6 empty] | Liu2016 | 400 | 0.00206025 | 485.3780339 | 111.3431151 | 1.3804 | 0.151252 | 0.365048
2 | https://doi.org/10.1002/aenm.201502423 | Bi.80Ca.10Pb.10CuSeO | Bi.80Ca.10Pb.10CuSeO | [6 empty] | Liu2016 | 700 | 0.003726652 | 268.3373494 | 148.4198646 | 3.2695 | 0.690062 | 0.331655
2 | https://doi.org/10.1002/aenm.201502423 | Bi.80Ca.10Pb.10CuSeO | Bi.80Ca.10Pb.10CuSeO | [6 empty] | Liu2016 | 1000 | 0.004127984 | 242.248996 | 161.1173815 | 4.1824 | 1.16678 | 0.358457
2 | http://doi.org/10.7566/JPSJ.85.074702 | LaOBiS2 | LaOBiS2 | [6 empty] | Nishida2016 | 300 | 3.994887 | 0.25032 | -57.35099338 | 0.00082334
2 | http://doi.org/10.7566/JPSJ.85.074702 | LaOBiS2 | LaOBiS2 | [6 empty] | Nishida2016 | 400 | 4.300705 | 0.23252 | -93.77483444 | 0.0020447
2 | http://doi.org/10.7566/JPSJ.85.074702 | LaOBiS2 | LaOBiS2 | [6 empty] | Nishida2016 | 700 | 5.290445 | 0.18902 | -130.5298013 | 0.0032205
2 | http://doi.org/10.7566/JPSJ.85.074702 | LaOBiS.16Se.04 | LaOBiS.16Se.04 | [6 empty] | Nishida2016 | 300 | 3.221131 | 0.31045 | -67.28476821 | 0.0014055
2 | http://doi.org/10.7566/JPSJ.85.074702 | LaOBiS.16Se.04 | LaOBiS.16Se.04 | [6 empty] | Nishida2016 | 400 | 4.534736 | 0.22052 | -98.0794702 | 0.0021213
2 | http://doi.org/10.7566/JPSJ.85.074702 | LaOBiS.16Se.04 | LaOBiS.16Se.04 | [6 empty] | Nishida2016 | 700 | 6.784261 | 0.1474 | -143.4437086 | 0.003033
2 | http://doi.org/10.7566/JPSJ.85.074702 | LaOBiS.14Se.06 | LaOBiS.14Se.06 | [6 empty] | Nishida2016 | 300 | 2.987125 | 0.33477 | -72.58278146 | 0.0017636
2 | http://doi.org/10.7566/JPSJ.85.074702 | LaOBiS.14Se.06 | LaOBiS.14Se.06 | [6 empty] | Nishida2016 | 400 | 3.922953 | 0.25491 | -102.7152318 | 0.0026895
2 | http://doi.org/10.7566/JPSJ.85.074702 | LaOBiS.14Se.06 | LaOBiS.14Se.06 | [6 empty] | Nishida2016 | 700 | 6.226262 | 0.16061 | -146.4238411 | 0.0034435
2 | http://doi.org/10.7566/JPSJ.85.074702 | LaOBiS.12Se.08 | LaOBiS.12Se.08 | [6 empty] | Nishida2016 | 300 | 1.997443 | 0.50064 | -82.18543046 | 0.0033816
2 | http://doi.org/10.7566/JPSJ.85.074702 | LaOBiS.12Se.08 | LaOBiS.12Se.08 | [6 empty] | Nishida2016 | 400 | 2.4833 | 0.40269 | -104.7019868 | 0.0044145
2 | http://doi.org/10.7566/JPSJ.85.074702 | LaOBiS.12Se.08 | LaOBiS.12Se.08 | [6 empty] | Nishida2016 | 700 | 4.984548 | 0.20062 | -158.3443709 | 0.0050301
2 | http://doi.org/10.7566/JPSJ.85.074702 | LaOBiS.10Se.10 | LaOBiS.10Se.10 | [6 empty] | Nishida2016 | 300 | 1.547556 | 0.64618 | -79.53642384 | 0.0040878
2 | http://doi.org/10.7566/JPSJ.85.074702 | LaOBiS.10Se.10 | LaOBiS.10Se.10 | [6 empty] | Nishida2016 | 400 | 1.961438 | 0.50983 | -100.7284768 | 0.0051728
2 | http://doi.org/10.7566/JPSJ.85.074702 | LaOBiS.10Se.10 | LaOBiS.10Se.10 | [6 empty] | Nishida2016 | 700 | 4.030795 | 0.24809 | -150.0662252 | 0.0055869
2 | http://dx.doi.org/10.1063/1.4867186 | La.95F.05OBiS2 | La.95F.05OBiS2 | [6 empty] | Omachi2014 | 300 | 0.007137759 | 140.1 | -73.87022016 | 0.76448
2 | http://dx.doi.org/10.1063/1.4867186 | La.95F.05OBiS2 | La.95F.05OBiS2 | [6 empty] | Omachi2014 | 400 | 0.006523157 | 153.3 | -82.27114716 | 1.0376
2 | http://dx.doi.org/10.1063/1.4867186 | La.75F.25OBiS2 | La.75F.25OBiS2 | [6 empty] | Omachi2014 | 300 | 0.003995844 | 250.26 | -33.89339513 | 0.28749
2 | http://dx.doi.org/10.1063/1.4867186 | La.75F.25OBiS2 | La.75F.25OBiS2 | [6 empty] | Omachi2014 | 400 | 0.003586029 | 278.86 | -37.36964079 | 0.38942
2 | http://dx.doi.org/10.1063/1.4867186 | La.50F.50OBiS2 | La.50F.50OBiS2 | [6 empty] | Omachi2014 | 300 | 0.00262978 | 380.26 | -27.5202781 | 0.288
2 | http://dx.doi.org/10.1063/1.4867186 | La.50F.50OBiS2 | La.50F.50OBiS2 | [6 empty] | Omachi2014 | 400 | 0.003210376 | 311.49 | -33.02433372 | 0.33971
2 | http://dx.doi.org/10.1002/aenm.201900354 | Bi2O2Se | Bi2O2Se | [6 empty] | Tan2019 | 300 | #DIV/0! | 0 | -369.7876448 |  |  | 1.64378
2 | http://dx.doi.org/10.1002/aenm.201900354 | Bi2O2Se | Bi2O2Se | [6 empty] | Tan2019 | 400 | #DIV/0! | 0 | -392.3745174 |  |  | 1.32028
2 | http://dx.doi.org/10.1002/aenm.201900354 | Bi2O2Se | Bi2O2Se | [6 empty] | Tan2019 | 700 | 0.2942857 | 3.398058252 | -404.9227799 | 0.55715 | 0.0409145 | 0.953226
2 | http://dx.doi.org/10.1002/aenm.201900354 | Bi1.94Ta0.06O2 | Bi1.94Ta0.06O2 | [6 empty] | Tan2019 | 300 | 0.02 | 50 | -158.976834 | 1.2637 | 0.0235078 | 1.61267
2 | http://dx.doi.org/10.1002/aenm.201900354 | Bi1.94Ta0.06O2 | Bi1.94Ta0.06O2 | [6 empty] | Tan2019 | 400 | 0.01702479 | 58.73786408 | -189.0926641 | 2.1002 | 0.0629381 | 1.33479
2 | http://dx.doi.org/10.1002/aenm.201900354 | Bi1.94Ta0.06O2 | Bi1.94Ta0.06O2 | [6 empty] | Tan2019 | 700 | 0.01648 | 60.67961165 | -255.5984556 | 3.9642 | 0.291113 | 0.953226
2 | http://dx.doi.org/10.1002/aenm.201900354 | Bi1.92Ta0.08O2 | Bi1.92Ta0.08O2 | [6 empty] | Tan2019 | 300 | 0.009951691 | 100.4854369 | -126.3513514 | 1.6042 | 0.02969 | 1.62097
2 | http://dx.doi.org/10.1002/aenm.201900354 | Bi1.92Ta0.08O2 | Bi1.92Ta0.08O2 | [6 empty] | Tan2019 | 400 | 0.008917749 | 112.1359223 | -153.957529 | 2.6579 | 0.0804008 | 1.32235
2 | http://dx.doi.org/10.1002/aenm.201900354 | Bi1.92Ta0.08O2 | Bi1.92Ta0.08O2 | [6 empty] | Tan2019 | 700 | 0.01084211 | 92.23300971 | -212.9343629 | 4.1819 | 0.310477 | 0.942857
2 | http://dx.doi.org/10.1002/aenm.201900354 | Bi1.90Ta0.10O2 | Bi1.90Ta0.10O2 | [6 empty] | Tan2019 | 300 | 0.006710098 | 149.0291262 | -116.3127413 | 2.0162 | 0.0384453 | 1.57327
2 | http://dx.doi.org/10.1002/aenm.201900354 | Bi1.90Ta0.10O2 | Bi1.90Ta0.10O2 | [6 empty] | Tan2019 | 400 | 0.006602564 | 151.4563107 | -141.4092664 | 3.0286 | 0.0927768 | 1.30576
2 | http://dx.doi.org/10.1002/aenm.201900354 | Bi1.90Ta0.10O2 | Bi1.90Ta0.10O2 | [6 empty] | Tan2019 | 700 | 0.009155556 | 109.223301 | -199.1312741 | 4.3311 | 0.338681 | 0.895161
2 | http://dx.doi.org/10.1002/aenm.201900354 | Bi1.88Ta0.12O2 | Bi1.88Ta0.12O2 | [6 empty] | Tan2019 | 300 | 0.0071777 | 139.3203883 | -116.3127413 | 1.8848 | 0.0354271 | 1.59608
2 | http://dx.doi.org/10.1002/aenm.201900354 | Bi1.88Ta0.12O2 | Bi1.88Ta0.12O2 | [6 empty] | Tan2019 | 400 | 0.006843854 | 146.1165049 | -142.6640927 | 2.9739 | 0.0919779 | 1.29332
2 | http://dx.doi.org/10.1002/aenm.201900354 | Bi1.88Ta0.12O2 | Bi1.88Ta0.12O2 | [6 empty] | Tan2019 | 700 | 0.009363636 | 106.7961165 | -195.3667954 | 4.0762 | 0.317283 | 0.899309
2 | http://dx.doi.org/10.1016/j.jssc.2016.03.032 | Bi2YO4Cu2Se2 | Bi2YO4Cu2Se2 | [6 empty] | Xiao2016 | 300 | 0.001136221 | 880.1104972 | 19.58333333 | 0.33753 | 0.00553941 | 1.827966102
2 | http://dx.doi.org/10.1016/j.jssc.2016.03.032 | Bi2YO4Cu2Se2 | Bi2YO4Cu2Se2 | [6 empty] | Xiao2016 | 400 | 0.001512114 | 661.3259669 | 23.54166667 | 0.36651 | 0.00872387 | 1.680508475
2 | http://dx.doi.org/10.1016/j.jssc.2016.03.032 | Bi2YO4Cu2Se2 | Bi2YO4Cu2Se2 | [6 empty] | Xiao2016 | 700 | 0.004469136 | 223.7569061 | 45.625 | 0.46578 | 0.0301753 | 1.080508475
2 | http://dx.doi.org/10.1016/j.jssc.2016.03.032 | Bi2YO4Cu2Se2 | Bi2YO4Cu2Se2 | [6 empty] | Xiao2016 | 1000 | 0.006188034 | 161.6022099 | 61.875 | 0.6187 | 0.0647218 | 0.955932203
2 | http://dx.doi.org/10.1016/j.jssc.2016.03.032 | Bi2YO4Cu2Se1.95I.05 | Bi2YO4Cu2Se1.95I.05 | [6 empty] | Xiao2016 | 300 | 0.001431396 | 698.6187845 | 16.66666667 | 0.19406 | 0.00408185 | 1.426271186
2 | http://dx.doi.org/10.1016/j.jssc.2016.03.032 | Bi2YO4Cu2Se1.95I.05 | Bi2YO4Cu2Se1.95I.05 | [6 empty] | Xiao2016 | 400 | 0.001828283 | 546.961326 | 20.20833333 | 0.22337 | 0.00749317 | 1.192372881
2 | http://dx.doi.org/10.1016/j.jssc.2016.03.032 | Bi2YO4Cu2Se1.95I.05 | Bi2YO4Cu2Se1.95I.05 | [6 empty] | Xiao2016 | 700 | 0.007589099 | 131.7679558 | 50 | 0.32942 | 0.0287937 | 0.800847458
2 | http://dx.doi.org/10.1016/j.jssc.2016.03.032 | Bi2YO4Cu2Se1.9I.10 | Bi2YO4Cu2Se1.9I.10 | [6 empty] | Xiao2016 | 300 | 0.005746032 | 174.0331492 | 39.79166667 | 0.27556 | 0.00453502 | 1.822881356
2 | http://dx.doi.org/10.1016/j.jssc.2016.03.032 | Bi2YO4Cu2Se1.9I.10 | Bi2YO4Cu2Se1.9I.10 | [6 empty] | Xiao2016 | 400 | 0.004905149 | 203.8674033 | 36.45833333 | 0.27098 | 0.00711763 | 1.522881356
2 | http://dx.doi.org/10.1016/j.jssc.2016.03.032 | Bi2YO4Cu2Se1.9I.10 | Bi2YO4Cu2Se1.9I.10 | [6 empty] | Xiao2016 | 700 | 0.008743961 | 114.3646409 | 52.5 | 0.31522 | 0.0219721 | 1.004237288
2 | http://dx.doi.org/10.1016/j.jssc.2016.03.032 | Bi2YO4Cu2Se1.9I.10 | Bi2YO4Cu2Se1.9I.10 | [6 empty] | Xiao2016 | 1000 | 0.01149206 | 87.01657459 | 63.125 | 0.34674 | 0.0404702 | 0.856779661
2 | http://dx.doi.org/10.1016/j.jssc.2016.03.032 | Bi2YO4Cu2Se1.85I.15 | Bi2YO4Cu2Se1.85I.15 | [6 empty] | Xiao2016 | 300 | 0.005665102 | 176.519337 | 26.04166667 | 0.11971 | 0.00360351 | 0.996610169
2 | http://dx.doi.org/10.1016/j.jssc.2016.03.032 | Bi2YO4Cu2Se1.85I.15 | Bi2YO4Cu2Se1.85I.15 | [6 empty] | Xiao2016 | 400 | 0.006934866 | 144.198895 | 30.20833333 | 0.13159 | 0.00543389 | 0.968644068
2 | http://dx.doi.org/10.1016/j.jssc.2016.03.032 | Bi2YO4Cu2Se1.85I.15 | Bi2YO4Cu2Se1.85I.15 | [6 empty] | Xiao2016 | 700 | 0.02873016 | 34.80662983 | 68.125 | 0.16154 | 0.0144876 | 0.780508475
2 | http://dx.doi.org/10.1016/j.jssc.2016.03.032 | Bi2YO4Cu2Se1.80I.20 | Bi2YO4Cu2Se1.80I.20 | [6 empty] | Xiao2016 | 300 | 0.001795635 | 556.9060773 | 18.125 | 0.18295 | 0.00289001 | 1.899152542
2 | http://dx.doi.org/10.1016/j.jssc.2016.03.032 | Bi2YO4Cu2Se1.80I.20 | Bi2YO4Cu2Se1.80I.20 | [6 empty] | Xiao2016 | 400 | 0.002298413 | 435.0828729 | 21.66666667 | 0.20425 | 0.00505266 | 1.616949153
2 | http://dx.doi.org/10.1016/j.jssc.2016.03.032 | Bi2YO4Cu2Se1.80I.20 | Bi2YO4Cu2Se1.80I.20 | [6 empty] | Xiao2016 | 700 | 0.01256944 | 79.55801105 | 47.08333333 | 0.17637 | 0.0126129 | 0.978813559
2 | http://dx.doi.org/10.1016/j.jssc.2016.03.032 | Bi2YO4Cu2Se1.80I.20 | Bi2YO4Cu2Se1.80I.20 | [6 empty] | Xiao2016 | 1000 | 0.01149206 | 87.01657459 | 66.66666667 | 0.38674 | 0.0454083 | 0.851694915
2 | http://dx.doi.org/10.1021/acs.chemmater.7b01746 | Mg3.07Sb1.5Bi0.48Se.02 | Mg3.07Sb1.5Bi0.48Se.02 | [6 empty] | Zhang2017 | 300 | 0.00905469 | 110.44 | -275.7476636 | 8.3978 | 0.315569 | 0.798347107
2 | http://dx.doi.org/10.1021/acs.chemmater.7b01746 | Mg3.07Sb1.5Bi0.48Se.02 | Mg3.07Sb1.5Bi0.48Se.02 | [6 empty] | Zhang2017 | 400 | 0.009322271 | 107.27 | -285.1401869 | 8.7217 | 0.465926 | 0.748760331
2 | http://dx.doi.org/10.1021/acs.chemmater.7b01746 | Mg3.07Sb1.5Bi0.48Se.02 | Mg3.07Sb1.5Bi0.48Se.02 | [6 empty] | Zhang2017 | 700 | 0.008652765 | 115.57 | -301.8224299 | 10.528 | 1.16414 | 0.633057851
2 | http://dx.doi.org/10.1021/acs.chemmater.7b01746 | Mg3.07Sb1.5Bi0.47Se.03 | Mg3.07Sb1.5Bi0.47Se.03 | [6 empty] | Zhang2017 | 300 | 0.01322174 | 75.633 | -280.6542056 | 5.9574 | 0.229892 | 0.777410468
2 | http://dx.doi.org/10.1021/acs.chemmater.7b01746 | Mg3.07Sb1.5Bi0.47Se.03 | Mg3.07Sb1.5Bi0.47Se.03 | [6 empty] | Zhang2017 | 400 | 0.01159837 | 86.219 | -293.271028 | 7.4155 | 0.403272 | 0.73553719
2 | http://dx.doi.org/10.1021/acs.chemmater.7b01746 | Mg3.07Sb1.5Bi0.47Se.03 | Mg3.07Sb1.5Bi0.47Se.03 | [6 empty] | Zhang2017 | 700 | 0.008736677 | 114.46 | -301.2616822 | 10.389 | 1.09897 | 0.661707989
2 | http://dx.doi.org/10.1021/acs.chemmater.7b01746 | Mg3.07Sb1.5Bi0.46Se.04 | Mg3.07Sb1.5Bi0.46Se.04 | [6 empty] | Zhang2017 | 300 | 0.01362342 | 73.403 | -281.3551402 | 5.8106 | 0.234884 | 0.74214876
2 | http://dx.doi.org/10.1021/acs.chemmater.7b01746 | Mg3.07Sb1.5Bi0.46Se.04 | Mg3.07Sb1.5Bi0.46Se.04 | [6 empty] | Zhang2017 | 400 | 0.01223436 | 81.737 | -297.8971963 | 7.2536 | 0.411094 | 0.705785124
2 | http://dx.doi.org/10.1021/acs.chemmater.7b01746 | Mg3.07Sb1.5Bi0.46Se.04 | Mg3.07Sb1.5Bi0.46Se.04 | [6 empty] | Zhang2017 | 700 | 0.009221689 | 108.44 | -304.4859813 | 10.054 | 1.12143 | 0.627548209
2 | http://dx.doi.org/10.1021/acs.chemmater.7b01746 | Mg3.07Sb1.5Bi0.45Se.05 | Mg3.07Sb1.5Bi0.45Se.05 | [6 empty] | Zhang2017 | 300 | 0.01266945 | 78.93 | -278.9719626 | 6.1428 | 0.210493 | 0.875482094
2 | http://dx.doi.org/10.1021/acs.chemmater.7b01746 | Mg3.07Sb1.5Bi0.45Se.05 | Mg3.07Sb1.5Bi0.45Se.05 | [6 empty] | Zhang2017 | 400 | 0.01176567 | 84.993 | -293.8317757 | 7.338 | 0.36817 | 0.797245179
2 | http://dx.doi.org/10.1021/acs.chemmater.7b01746 | Mg3.07Sb1.5Bi0.45Se.05 | Mg3.07Sb1.5Bi0.45Se.05 | [6 empty] | Zhang2017 | 700 | 0.00938879 | 106.51 | -306.1682243 | 9.9838 | 1.0457 | 0.668319559
2 | http://dx.doi.org/10.1021/acs.chemmater.7b01746 | Mg3.07Sb1.5Bi0.44Se.06 | Mg3.07Sb1.5Bi0.44Se.06 | [6 empty] | Zhang2017 | 300 | 0.01481174 | 67.514 | -296.0747664 | 5.9183 | 0.214121 | 0.829201102
2 | http://dx.doi.org/10.1021/acs.chemmater.7b01746 | Mg3.07Sb1.5Bi0.44Se.06 | Mg3.07Sb1.5Bi0.44Se.06 | [6 empty] | Zhang2017 | 400 | 0.0134059 | 74.594 | -304.2056075 | 6.903 | 0.34924 | 0.790633609
2 | http://dx.doi.org/10.1021/acs.chemmater.7b01746 | Mg3.07Sb1.5Bi0.44Se.06 | Mg3.07Sb1.5Bi0.44Se.06 | [6 empty] | Zhang2017 | 700 | 0.009874593 | 101.27 | -314.1588785 | 9.995 | 1.0299 | 0.679338843
2 | http://dx.doi.org/10.1126/science.aad3749 | Sn.985Na.015Se | Sn.985Na.015Se (hole doped) B axis | [6 empty] | Zhao2015 | 300 | 0.0006583712 | 1518.9 | 160.74 | 39.243 | 0.711302 | 1.65512
2 | http://dx.doi.org/10.1126/science.aad3749 | Sn.985Na.015Se | Sn.985Na.015Se (hole doped) B axis | [6 empty] | Zhao2015 | 400 | 0.001137902 | 878.81 | 199.47 | 34.967 | 1.11006 | 1.26
2 | http://dx.doi.org/10.1126/science.aad3749 | Sn.985Na.015Se | Sn.985Na.015Se (hole doped) B axis | [6 empty] | Zhao2015 | 700 | 0.005698655 | 175.48 | 319.19 | 17.878 | 2.03613 | 0.614634
2 | http://dx.doi.org/10.1126/science.aad3749 | Sn.985Na.015Se | Sn.985Na.015Se (hole doped) A axis | [6 empty] | Zhao2015 | 300 | 0.002747555 | 363.96 | 150.18 | 8.2084 | 0.357265 | 0.689268
2 | http://dx.doi.org/10.1126/science.aad3749 | Sn.985Na.015Se | Sn.985Na.015Se (hole doped) A axis | [6 empty] | Zhao2015 | 400 | 0.005444844 | 183.66 | 183.63 | 6.193 | 0.464401 | 0.533415
2 | http://dx.doi.org/10.1126/science.aad3749 | Sn.985Na.015Se | Sn.985Na.015Se (hole doped) A axis | [6 empty] | Zhao2015 | 700 | 0.02378121 | 42.05 | 305.11 | 3.9144 | 0.960194 | 0.285366
2 | http://dx.doi.org/10.1126/science.aad3749 | Sn.985Na.015Se | Sn.985Na.015Se (hole doped) C axis | [6 empty] | Zhao2015 | 300 | 0.0009627419 | 1038.7 | 158.98 | 26.253 | 0.575911 | 1.36756
2 | http://dx.doi.org/10.1126/science.aad3749 | Sn.985Na.015Se | Sn.985Na.015Se (hole doped) C axis | [6 empty] | Zhao2015 | 400 | 0.001542115 | 648.46 | 194.19 | 24.453 | 0.903837 | 1.0822
2 | http://dx.doi.org/10.1126/science.aad3749 | Sn.985Na.015Se | Sn.985Na.015Se (hole doped) C axis | [6 empty] | Zhao2015 | 700 | 0.009409993 | 106.27 | 323.59 | 11.127 | 1.67379 | 0.465366
2 | http://dx.doi.org/10.1039/C9TA01962F | Bi.38Sb1.62Te3 | Bi.38Sb1.62Te3 | [6 empty] | Duan2019 | 300 | 0.0008455945 | 1182.6 | 185.72 | 40.792 | 0.885017 | 1.38276
2 | http://dx.doi.org/10.1039/C9TA01962F | Bi.38Sb1.62Te3 | Bi.38Sb1.62Te3 | [6 empty] | Duan2019 | 400 | 0.001402446 | 713.04 | 207.81 | 30.793 | 0.925392 | 1.33103
2 | http://dx.doi.org/10.1039/C9TA01962F | Bi.38Sb1.62Te3 | Bi.38Sb1.62Te3 | [6 empty] | Duan2019 | 700 | 0.002005817 | 498.55 | 197.04 | 19.356 | 0.837777 | 1.61724
2 | http://dx.doi.org/10.1039/C9TA01962F | Og | Bi.38Sb1.62Te3+.5%(Ge.5Mn.5Te) | [6 empty] | Duan2019 | 300 | 0.0006609385 | 1513 | 161.75 | 39.586 | 0.773934 | 1.53448
2 | http://dx.doi.org/10.1039/C9TA01962F | Og | Bi.38Sb1.62Te3+.5%(Ge.5Mn.5Te) | [6 empty] | Duan2019 | 400 | 0.001084905 | 921.74 | 187.07 | 32.257 | 0.908198 | 1.42069
2 | http://dx.doi.org/10.1039/C9TA01962F | Og | Bi.38Sb1.62Te3+.5%(Ge.5Mn.5Te) | [6 empty] | Duan2019 | 700 | 0.00155405 | 643.48 | 188.69 | 22.91 | 1.00663 | 1.5931
2 | http://dx.doi.org/10.1039/C9TA01962F | Og | Bi.38Sb1.62Te3+1%(Ge.5Mn.5Te) | [6 empty] | Duan2019 | 300 | 0.0005029169 | 1988.4 | 135.35 | 36.429 | 0.648119 | 1.68621
2 | http://dx.doi.org/10.1039/C9TA01962F | Og | Bi.38Sb1.62Te3+1%(Ge.5Mn.5Te) | [6 empty] | Duan2019 | 400 | 0.0008098477 | 1234.8 | 159.87 | 31.557 | 0.837675 | 1.5069
2 | http://dx.doi.org/10.1039/C9TA01962F | Og | Bi.38Sb1.62Te3+1%(Ge.5Mn.5Te) | [6 empty] | Duan2019 | 700 | 0.001181502 | 846.38 | 169.83 | 24.412 | 1.09395 | 1.56207
2 | http://dx.doi.org/10.1039/C9TA01962F | Og | Bi.38Sb1.62Te3+1.5%(Ge.5Mn.5Te) | [6 empty] | Duan2019 | 300 | 0.0004778287 | 2092.8 | 125.66 | 33.044 | 0.522691 | 1.89655
2 | http://dx.doi.org/10.1039/C9TA01962F | Og | Bi.38Sb1.62Te3+1.5%(Ge.5Mn.5Te) | [6 empty] | Duan2019 | 400 | 0.0007599362 | 1315.9 | 153.94 | 31.184 | 0.750494 | 1.66207
2 | http://dx.doi.org/10.1039/C9TA01962F | Og | Bi.38Sb1.62Te3+1.5%(Ge.5Mn.5Te) | [6 empty] | Duan2019 | 700 | 0.001112904 | 898.55 | 162.02 | 23.587 | 0.989308 | 1.66897
2 | http://dx.doi.org/10.1039/c5ra28088e | BiSbTe1.5Se1.5 | BiSbTe1.5Se1.5 | [6 empty] | Fan2015 | 300 | 77.1724 | 0.012958 | 146.1009174 | 0.00027659 | 1.28198e-05 | 0.647258
2 | http://dx.doi.org/10.1039/c5ra28088e | BiSbTe1.5Se1.5 | BiSbTe1.5Se1.5 | [6 empty] | Fan2015 | 400 | 75.25021 | 0.013289 | 135.4357798 | 0.00024376 | 1.61593e-05 | 0.603394
2 | http://dx.doi.org/10.1039/c5ra28088e | BiSbTe1.5Se1.5 | BiSbTe1.5Se1.5 | [6 empty] | Fan2015 | 700 | 76.99415 | 0.012988 | 140.940367 | 0.000258 | 2.42102e-05 | 0.745953
2 | http://dx.doi.org/10.1039/c5ra28088e | (BiSbTe1.5Se1.5).997Ag.003 | (BiSbTe1.5Se1.5).997Ag.003 | [6 empty] | Fan2015 | 300 | 83.37502 | 0.011994 | 200.8027523 | 0.00048362 | 2.46038e-05 | 0.589687
2 | http://dx.doi.org/10.1039/c5ra28088e | (BiSbTe1.5Se1.5).997Ag.003 | (BiSbTe1.5Se1.5).997Ag.003 | [6 empty] | Fan2015 | 400 | 83.167 | 0.012024 | 235.5504587 | 0.00066715 | 4.93037e-05 | 0.541253
2 | http://dx.doi.org/10.1039/c5ra28088e | (BiSbTe1.5Se1.5).997Ag.003 | (BiSbTe1.5Se1.5).997Ag.003 | [6 empty] | Fan2015 | 700 | 98.74593 | 0.010127 | 220.412844 | 0.00049196 | 4.94361e-05 | 0.696606
2 | http://dx.doi.org/10.1039/c5ra28088e | (BiSbTe1.5Se1.5).994Ag.006 | (BiSbTe1.5Se1.5).994Ag.006 | [6 empty] | Fan2015 | 300 | 83.167 | 0.012024 | 185.3211009 | 0.00041295 | 2.01351e-05 | 0.615274
2 | http://dx.doi.org/10.1039/c5ra28088e | (BiSbTe1.5Se1.5).994Ag.006 | (BiSbTe1.5Se1.5).994Ag.006 | [6 empty] | Fan2015 | 400 | 76.28929 | 0.013108 | 220.7568807 | 0.00063882 | 4.49345e-05 | 0.568668
2 | http://dx.doi.org/10.1039/c5ra28088e | (BiSbTe1.5Se1.5).994Ag.006 | (BiSbTe1.5Se1.5).994Ag.006 | [6 empty] | Fan2015 | 700 | 88.48774 | 0.011301 | 215.940367 | 0.00052698 | 5.30939e-05 | 0.694778
2 | http://dx.doi.org/10.1039/c5ra28088e | (BiSbTe1.5Se1.5).991Ag.009 | (BiSbTe1.5Se1.5).991Ag.009 | [6 empty] | Fan2015 | 300 | 79.57982 | 0.012566 | 176.0321101 | 0.00038939 | 2.28564e-05 | 0.511097
2 | http://dx.doi.org/10.1039/c5ra28088e | (BiSbTe1.5Se1.5).991Ag.009 | (BiSbTe1.5Se1.5).991Ag.009 | [6 empty] | Fan2015 | 400 | 70.16067 | 0.014253 | 211.4678899 | 0.00063738 | 5.78471e-05 | 0.440731
2 | http://dx.doi.org/10.1039/c5ra28088e | (BiSbTe1.5Se1.5).991Ag.009 | (BiSbTe1.5Se1.5).991Ag.009 | [6 empty] | Fan2015 | 700 | 82.96001 | 0.012054 | 218.3486239 | 0.0005747 | 7.47038e-05 | 0.538512
2 | http://dx.doi.org/10.1039/c5ra28088e | (BiSbTe1.5Se1.5).988Ag.012 | (BiSbTe1.5Se1.5).988Ag.012 | [6 empty] | Fan2015 | 300 | 159.4617 | 0.0062711 | 219.0366972 | 0.00030087 | 1.58214e-05 | 0.570496
2 | http://dx.doi.org/10.1039/c5ra28088e | (BiSbTe1.5Se1.5).988Ag.012 | (BiSbTe1.5Se1.5).988Ag.012 | [6 empty] | Fan2015 | 400 | 129.5857 | 0.0077169 | 241.0550459 | 0.00044841 | 3.1848e-05 | 0.563185
2 | http://dx.doi.org/10.1039/c5ra28088e | (BiSbTe1.5Se1.5).988Ag.012 | (BiSbTe1.5Se1.5).988Ag.012 | [6 empty] | Fan2015 | 700 | 124.7178 | 0.0080181 | 198.7385321 | 0.00031669 | 2.74328e-05 | 0.808094
2 | http://dx.doi.org/10.1016/j.jallcom.2017.02.182 | Bi0.5Sb1.5Te2.7Se.3 | Bi0.5Sb1.5Te2.7Se.3 | [6 empty] | Guo2017 | 300 | 0.0007519928 | 1329.8 | 106.67 | 15.13 | 0.472641 | 0.96035
2 | http://dx.doi.org/10.1016/j.jallcom.2017.02.182 | Bi0.5Sb1.5Te2.7Se.3 | Bi0.5Sb1.5Te2.7Se.3 | [6 empty] | Guo2017 | 400 | 0.001087997 | 919.12 | 131 | 15.774 | 0.783545 | 0.805248
2 | http://dx.doi.org/10.1016/j.jallcom.2017.02.182 | Bi0.5Sb1.5Te2.7Se.3 | Bi0.5Sb1.5Te2.7Se.3 | [6 empty] | Guo2017 | 700 | 0.002399981 | 416.67 | 154.69 | 9.9704 | 0.804944 | 0.867055
2 | http://dx.doi.org/10.1016/j.jallcom.2017.02.182 | Bi0.5Sb1.5Te2.5Se.5 | Bi0.5Sb1.5Te2.5Se.5 | [6 empty] | Guo2017 | 300 | 0.000623986 | 1602.6 | 87.85 | 12.367 | 0.381694 | 0.972012
2 | http://dx.doi.org/10.1016/j.jallcom.2017.02.182 | Bi0.5Sb1.5Te2.5Se.5 | Bi0.5Sb1.5Te2.5Se.5 | [6 empty] | Guo2017 | 400 | 0.0008799718 | 1136.4 | 110.88 | 13.972 | 0.64719 | 0.863557
2 | http://dx.doi.org/10.1016/j.jallcom.2017.02.182 | Bi0.5Sb1.5Te2.5Se.5 | Bi0.5Sb1.5Te2.5Se.5 | [6 empty] | Guo2017 | 700 | 0.001984009 | 504.03 | 147.23 | 10.925 | 0.809121 | 0.94519
2 | http://dx.doi.org/10.1016/j.jallcom.2017.02.182 | Bi0.5Sb1.5Te2.25Se.75 | Bi0.5Sb1.5Te2.25Se.75 | [6 empty] | Guo2017 | 300 | 0.002864016 | 349.16 | 160.21 | 8.9616 | 0.338777 | 0.793586
2 | http://dx.doi.org/10.1016/j.jallcom.2017.02.182 | Bi0.5Sb1.5Te2.25Se.75 | Bi0.5Sb1.5Te2.25Se.75 | [6 empty] | Guo2017 | 400 | 0.003648037 | 274.12 | 179.03 | 8.7858 | 0.5052 | 0.695627
2 | http://dx.doi.org/10.1016/j.jallcom.2017.02.182 | Bi0.5Sb1.5Te2.25Se.75 | Bi0.5Sb1.5Te2.25Se.75 | [6 empty] | Guo2017 | 700 | 0.005840098 | 171.23 | 137.49 | 3.237 | 0.219427 | 1.03265
2 | http://dx.doi.org/10.3390/ma10030251 | BI.4Sb1.6Te3 | BI.4Sb1.6Te3 | [6 empty] | Hao2017 | 300 | 0.001059951 | 943.44 | 213.25 | 42.904 | 1.10419 | 1.16567
2 | http://dx.doi.org/10.3390/ma10030251 | BI.4Sb1.6Te3 | BI.4Sb1.6Te3 | [6 empty] | Hao2017 | 400 | 0.00173584 | 576.09 | 228.5 | 30.078 | 1.1227 | 1.07164
2 | http://dx.doi.org/10.3390/ma10030251 | BI.4Sb1.6Te3 | BI.4Sb1.6Te3 | [6 empty] | Hao2017 | 700 | 0.002274537 | 439.65 | 174.6 | 13.403 | 0.66589 | 1.40896
2 | http://dx.doi.org/10.3390/ma10030251 | BI.4Sb1.590Ge.010Te3 | BI.4Sb1.590Ge.010Te3 | [6 empty] | Hao2017 | 300 | 0.0009170946 | 1090.4 | 209.6 | 47.903 | 1.39342 | 1.03134
2 | http://dx.doi.org/10.3390/ma10030251 | BI.4Sb1.590Ge.010Te3 | BI.4Sb1.590Ge.010Te3 | [6 empty] | Hao2017 | 400 | 0.001509024 | 662.68 | 222.7 | 32.866 | 1.353 | 0.971642
2 | http://dx.doi.org/10.3390/ma10030251 | BI.4Sb1.590Ge.010Te3 | BI.4Sb1.590Ge.010Te3 | [6 empty] | Hao2017 | 700 | 0.001989575 | 502.62 | 172.67 | 14.985 | 0.84575 | 1.2403
2 | http://dx.doi.org/10.3390/ma10030251 | BI.4Sb1.585Ge.015Te3 | BI.4Sb1.585Ge.015Te3 | [6 empty] | Hao2017 | 300 | 0.0008221656 | 1216.3 | 198.65 | 47.999 | 1.29848 | 1.10896
2 | http://dx.doi.org/10.3390/ma10030251 | BI.4Sb1.585Ge.015Te3 | BI.4Sb1.585Ge.015Te3 | [6 empty] | Hao2017 | 400 | 0.001408629 | 709.91 | 210.67 | 31.509 | 1.22382 | 1.02985
2 | http://dx.doi.org/10.3390/ma10030251 | BI.4Sb1.585Ge.015Te3 | BI.4Sb1.585Ge.015Te3 | [6 empty] | Hao2017 | 700 | 0.00189086 | 528.86 | 166.66 | 14.689 | 0.839106 | 1.22537
2 | http://dx.doi.org/10.3390/ma10030251 | BI.4Sb1.580Ge.020Te3 | BI.4Sb1.580Ge.020Te3 | [6 empty] | Hao2017 | 300 | 0.0006668 | 1499.7 | 152.7 | 34.969 | 0.811633 | 1.29254
2 | http://dx.doi.org/10.3390/ma10030251 | BI.4Sb1.580Ge.020Te3 | BI.4Sb1.580Ge.020Te3 | [6 empty] | Hao2017 | 400 | 0.001065882 | 938.19 | 170.31 | 27.212 | 0.927829 | 1.17313
2 | http://dx.doi.org/10.3390/ma10030251 | BI.4Sb1.580Ge.020Te3 | BI.4Sb1.580Ge.020Te3 | [6 empty] | Hao2017 | 700 | 0.001509024 | 662.68 | 152.7 | 15.452 | 0.839734 | 1.28806
2 | http://dx.doi.org/10.1021/acsami.8b06533 | Bi2Te2.4Se0.6 | Bi2Te2.4Se0.6 | [6 empty] | Hao2018 | 300 | 0.003946486 | 253.39 | -287.49 | 20.943 | 0.612555 | 1.025668449
2 | http://dx.doi.org/10.1021/acsami.8b06533 | Bi2Te2.4Se0.6 | Bi2Te2.4Se0.6 | [6 empty] | Hao2018 | 400 | 0.004933156 | 202.71 | -267.17 | 14.469 | 0.496014 | 1.16684492
2 | http://dx.doi.org/10.1021/acsami.8b06533 | Bi2Te2.4Se0.6 | Bi2Te2.4Se0.6 | [6 empty] | Hao2018 | 700 | 0.002721681 | 367.42 | -128.13 | 6.0319 | 0.191366 | 2.206417112
2 | http://dx.doi.org/10.1021/acsami.8b06533 | Bi2Te2.3I.1Se0.6 | Bi2Te2.3I.1Se0.6 | [6 empty] | Hao2018 | 300 | 0.0005443362 | 1837.1 | -114.22 | 23.969 | 0.381359 | 1.885561497
2 | http://dx.doi.org/10.1021/acsami.8b06533 | Bi2Te2.3I.1Se0.6 | Bi2Te2.3I.1Se0.6 | [6 empty] | Hao2018 | 400 | 0.0007814942 | 1279.6 | -133.48 | 22.798 | 0.566537 | 1.609625668
2 | http://dx.doi.org/10.1021/acsami.8b06533 | Bi2Te2.3I.1Se0.6 | Bi2Te2.3I.1Se0.6 | [6 empty] | Hao2018 | 700 | 0.00136084 | 734.84 | -153.8 | 17.382 | 0.694943 | 1.750802139
2 | http://dx.doi.org/10.1021/acsami.8b06533 | Bi2Te2.2I.2Se0.6 | Bi2Te2.2I.2Se0.6 | [6 empty] | Hao2018 | 300 | 0.0003850152 | 2597.3 | -77.86 | 15.746 | 0.21102 | 2.238502674
2 | http://dx.doi.org/10.1021/acsami.8b06533 | Bi2Te2.2I.2Se0.6 | Bi2Te2.2I.2Se0.6 | [6 empty] | Hao2018 | 400 | 0.0005519373 | 1811.8 | -98.18 | 17.465 | 0.36552 | 1.911229947
2 | http://dx.doi.org/10.1021/acsami.8b06533 | Bi2Te2.2I.2Se0.6 | Bi2Te2.2I.2Se0.6 | [6 empty] | Hao2018 | 700 | 0.0009991008 | 1000.9 | -125.99 | 15.888 | 0.666997 | 1.667379679
2 | http://dx.doi.org/10.1021/acsami.8b06533 | Bi2Te2.5Se0.6 | Bi2Te2.5Se0.6 | [6 empty] | Hao2018 | 300 | 0.0008868393 | 1127.6 | -165.56 | 30.908 | 0.708893 | 1.30802139
2 | http://dx.doi.org/10.1021/acsami.8b06533 | Bi2Te2.5Se0.6 | Bi2Te2.5Se0.6 | [6 empty] | Hao2018 | 400 | 0.001293912 | 772.85 | -188.02 | 27.322 | 0.624213 | 1.160427807
2 | http://dx.doi.org/10.1021/acsami.8b06533 | Bi2Te2.5Se0.6 | Bi2Te2.5Se0.6 | [6 empty] | Hao2018 | 700 | 0.001973204 | 506.79 | -161.28 | 13.183 | 0.705486 | 1.737967914
2 | http://dx.doi.org/10.1021/acsami.8b06533 | Bi2Te2.6Se0.6 | Bi2Te2.6Se0.6 | [6 empty] | Hao2018 | 300 | 0.0006314327 | 1583.7 | -127.06 | 25.567 | 0.401323 | 1.577540107
2 | http://dx.doi.org/10.1021/acsami.8b06533 | Bi2Te2.6Se0.6 | Bi2Te2.6Se0.6 | [6 empty] | Hao2018 | 400 | 0.0009395847 | 1064.3 | -147.38 | 23.116 | 0.554556 | 1.33368984
2 | http://dx.doi.org/10.1021/acsami.8b06533 | Bi2Te2.6Se0.6 | Bi2Te2.6Se0.6 | [6 empty] | Hao2018 | 700 | 0.001644358 | 608.14 | -158.07 | 15.196 | 0.674296 | 1.596791444
2 | https://doi.org/10.1007/s10854-018-8765-1 | Og | Bi.048SB.152Te.3///Bi.048SB.152Te.3+Xwt% | [6 empty] | Liang2018 | 300 | 0.0007793625 | 1283.1 | 196.2219959 | 49.404 | 1.1331 | 1.685622318
2 | https://doi.org/10.1007/s10854-018-8765-1 | Og | Bi.048SB.152Te.3///Bi.048SB.152Te.3+Xwt% | [6 empty] | Liang2018 | 400 | 0.00135232 | 739.47 | 215.1527495 | 34.231 | 1.17993 | 1.645922747
2 | https://doi.org/10.1007/s10854-018-8765-1 | Og | Bi.048SB.152Te.3///Bi.048SB.152Te.3+Xwt% | [6 empty] | Liang2018 | 700 | 0.001921968 | 520.3 | 169.5621181 | 14.959 | 0.62123 | 2.381974249
2 | https://doi.org/10.1007/s10854-018-8765-1 | Og | Bi.048SB.152Te.3+.005wt%PbTe | [6 empty] | Liang2018 | 300 | 0.0005587216 | 1789.8 | 176.7311609 | 55.901 | 1.0189 | 1.846566524
2 | https://doi.org/10.1007/s10854-018-8765-1 | Og | Bi.048SB.152Te.3+.005wt%PbTe | [6 empty] | Liang2018 | 400 | 0.0009819324 | 1018.4 | 202.3828921 | 41.713 | 1.25105 | 1.780042918
2 | https://doi.org/10.1007/s10854-018-8765-1 | Og | Bi.048SB.152Te.3+.005wt%PbTe | [6 empty] | Liang2018 | 700 | 0.001465116 | 682.54 | 179.4195519 | 21.972 | 0.963206 | 2.44527897
2 | https://doi.org/10.1007/s10854-018-8765-1 | Og | Bi.048SB.152Te.3+.01wt%PbTe | [6 empty] | Liang2018 | 300 | 0.0004723442 | 2117.1 | 159.8167006 | 54.073 | 0.911322 | 1.930257511
2 | https://doi.org/10.1007/s10854-018-8765-1 | Og | Bi.048SB.152Te.3+.01wt%PbTe | [6 empty] | Liang2018 | 400 | 0.0008573388 | 1166.4 | 184.4602851 | 39.688 | 0.649217 | 1.755364807
2 | https://doi.org/10.1007/s10854-018-8765-1 | Og | Bi.048SB.152Te.3+.01wt%PbTe | [6 empty] | Liang2018 | 700 | 0.001496312 | 668.31 | 180.98778 | 21.892 | 0.793889 | 2.136266094
2 | https://doi.org/10.1007/s10854-018-8765-1 | Og | Bi.048SB.152Te.3+.015wt%PbTe | [6 empty] | Liang2018 | 300 | 0.0004814173 | 2077.2 | 155.7841141 | 50.412 | 0.861558 | 1.846566524
2 | https://doi.org/10.1007/s10854-018-8765-1 | Og | Bi.048SB.152Te.3+.015wt%PbTe | [6 empty] | Liang2018 | 400 | 0.0008368901 | 1194.9 | 182.2199593 | 39.675 | 0.742882 | 1.78111588
2 | https://doi.org/10.1007/s10854-018-8765-1 | Og | Bi.048SB.152Te.3+.015wt%PbTe | [6 empty] | Liang2018 | 700 | 0.001326788 | 753.7 | 186.700611 | 26.272 | 0.995917 | 2.408798283
2 | http://doi.org/10.1038/s41598-017-05428-4 | Bi.035Sb1.65Te3 | Bi.035Sb1.65Te3 | [6 empty] | Serrano-SÃ¡nchez2017 | 300 | 2744764.4 | 3.6433e-07 | 283.99 | 2.9383e-08 | 4.94902e-10 | 0.925134
2 | http://doi.org/10.1038/s41598-017-05428-4 | Bi.035Sb1.65Te3 | Bi.035Sb1.65Te3 | [6 empty] | Serrano-SÃ¡nchez2017 | 400 | 1897029.3 | 5.2714e-07 | 374.38 | 7.3883e-08 | 1.22688e-09 | 1.04813
2 | http://doi.org/10.1038/s41598-017-05428-4 | Bi.05Sb1.5Te3 | Bi.05Sb1.5Te3 | [6 empty] | Serrano-SÃ¡nchez2017 | 300 | 3511236.0 | 2.848e-07 | 173.67 | 8.5896e-09 | 2.78541e-10 | 0.839572
2 | http://doi.org/10.1038/s41598-017-05428-4 | Bi.05Sb1.5Te3 | Bi.05Sb1.5Te3 | [6 empty] | Serrano-SÃ¡nchez2017 | 400 | 2487252.8 | 4.0205e-07 | 209.25 | 1.7604e-08 | 6.7184e-10 | 1.05348
2 | http://doi.org/10.1038/s41598-017-05428-4 | BiSbTe3 | BiSbTe3 | [6 empty] | Serrano-SÃ¡nchez2017 | 300 | 1232848.0 | 8.1113e-07 | 160.14 | 2.0802e-08 | 7.43304e-10 | 0.566845
2 | http://doi.org/10.1038/s41598-017-05428-4 | Bi2Te3 | Bi2Te3 | [6 empty] | Serrano-SÃ¡nchez2017 | 300 | 17837712.5 | 5.6061e-08 | 52.67 | 1.5552e-10 | 4.42864e-12 | 2.62032
2 | https://doi.org/10.1039/C6TA08467B | Cu3Sb1Se4 | Cu3Sb1Se4 | [6 empty] | Liu 2016-2 | 300 | 3.514074e-06 | 284570 | 340.57 | 33005 | 578.582 | 1.711363636
2 | https://doi.org/10.1039/C6TA08467B | Cu3Sb1Se4 | Cu3Sb1Se4 | [6 empty] | Liu 2016-2 | 400 | 3.387534e-06 | 295200 | 366.51 | 39654 | 1237.44 | 1.281818182
2 | https://doi.org/10.1039/C6TA08467B | Cu3Sb1Se4 | Cu3Sb1Se4 | [6 empty] | Liu 2016-2 | 700 | 1.618699e-06 | 617780 | 300 | 55601 | 4796.91 | 0.811363636
2 | https://doi.org/10.1039/C6TA08467B | Cu3Sb.99Bi.01Se4 | Cu3Sb.99Bi.01Se4 | [6 empty] | Liu 2016-2 | 300 | 3.764352e-06 | 265650 | 439.15 | 51231 | 1218.46 | 1.261363636
2 | https://doi.org/10.1039/C6TA08467B | Cu3Sb.99Bi.01Se4 | Cu3Sb.99Bi.01Se4 | [6 empty] | Liu 2016-2 | 400 | 4.069673e-06 | 245720 | 475.94 | 55661 | 2236.6 | 0.995454545
2 | https://doi.org/10.1039/C6TA08467B | Cu3Sb.99Bi.01Se4 | Cu3Sb.99Bi.01Se4 | [6 empty] | Liu 2016-2 | 700 | 2.211166e-06 | 452250 | 403.77 | 73732 | 7209.32 | 0.715909091
2 | https://doi.org/10.1039/C6TA08467B | Cu3Sb.98Bi.02Se4 | Cu3Sb.98Bi.02Se4 | [6 empty] | Liu 2016-2 | 300 | 3.546477e-06 | 281970 | 431.6 | 52525 | 1551.09 | 1.015909091
2 | https://doi.org/10.1039/C6TA08467B | Cu3Sb.98Bi.02Se4 | Cu3Sb.98Bi.02Se4 | [6 empty] | Liu 2016-2 | 400 | 3.764352e-06 | 265650 | 433.49 | 49919 | 2410.33 | 0.828409091
2 | https://doi.org/10.1039/C6TA08467B | Cu3Sb.98Bi.02Se4 | Cu3Sb.98Bi.02Se4 | [6 empty] | Liu 2016-2 | 700 | 1.807044e-06 | 553390 | 368.87 | 75296 | 8834.69 | 0.596590909
2 | https://doi.org/10.1039/C6TA08467B | Cu3Sb.96Bi.04Se4 | Cu3Sb.96Bi.04Se4 | [6 empty] | Liu 2016-2 | 300 | 5.142181e-06 | 194470 | 418.4 | 34042 | 942.054 | 1.084090909
2 | https://doi.org/10.1039/C6TA08467B | Cu3Sb.96Bi.04Se4 | Cu3Sb.96Bi.04Se4 | [6 empty] | Liu 2016-2 | 400 | 5.359057e-06 | 186600 | 464.62 | 40283 | 1839.1 | 0.876136364
2 | https://doi.org/10.1039/C6TA08467B | Cu3Sb.96Bi.04Se4 | Cu3Sb.96Bi.04Se4 | [6 empty] | Liu 2016-2 | 700 | 3.020509e-06 | 331070 | 375.47 | 46674 | 4940.06 | 0.661363636
2 | https://doi.org/10.1039/C6TA08467B | Cu3Sb.8Bi.1Se4 | Cu3Sb.8Bi.1Se4 | [6 empty] | Liu 2016-2 | 300 | 4.756469e-06 | 210240 | 402.36 | 34036 | 691.72 | 1.476136364
2 | https://doi.org/10.1039/C6TA08467B | Cu3Sb.8Bi.1Se4 | Cu3Sb.8Bi.1Se4 | [6 empty] | Liu 2016-2 | 400 | 5.928034e-06 | 168690 | 443.87 | 33235 | 1188.9 | 1.118181818
2 | https://doi.org/10.1039/C6TA08467B | Cu3Sb.8Bi.1Se4 | Cu3Sb.8Bi.1Se4 | [6 empty] | Liu 2016-2 | 700 | 3.325905e-06 | 300670 | 392.92 | 46420 | 4604.63 | 0.705681818
2 | http://dx.doi.org/10.1088/1674-1056/26/1/017202 | Bi.48SB1.52Te3 | Bi.48SB1.52Te3 | [6 empty] | cao2017 | 300 | 0.002008113 | 497.98 | 245.1724138 | 29.933 | 1.14064 | 0.787273
2 | http://dx.doi.org/10.1088/1674-1056/26/1/017202 | Bi.48SB1.52Te3 | Bi.48SB1.52Te3 | [6 empty] | cao2017 | 400 | 0.003089471 | 323.68 | 248.6206897 | 20.008 | 0.849746 | 0.941818
2 | http://dx.doi.org/10.1088/1674-1056/26/1/017202 | Bi.48SB1.52Te3 | Bi.48SB1.52Te3 | [6 empty] | cao2017 | 700 | 0.003268294 | 305.97 | 139.137931 | 5.9234 | 0.261826 | 1.58364
2 | http://dx.doi.org/10.1088/1674-1056/26/1/017202 | Og | Bi.48SB1.52Te3+1%(MnSb2Se4) | [6 empty] | cao2017 | 300 | 0.00101626 | 984 | 185.2586207 | 33.772 | 1.03768 | 0.976364
2 | http://dx.doi.org/10.1088/1674-1056/26/1/017202 | Og | Bi.48SB1.52Te3+1%(MnSb2Se4) | [6 empty] | cao2017 | 400 | 0.001560988 | 640.62 | 210.0431034 | 28.263 | 1.17987 | 0.958182
2 | http://dx.doi.org/10.1088/1674-1056/26/1/017202 | Og | Bi.48SB1.52Te3+1%(MnSb2Se4) | [6 empty] | cao2017 | 700 | 0.002317068 | 431.58 | 189.3534483 | 15.474 | 0.801823 | 1.35091
2 | http://dx.doi.org/10.1088/1674-1056/26/1/017202 | Og | Bi.48SB1.52Te3+2%(MnSb2Se4) | [6 empty] | cao2017 | 300 | 0.001195129 | 836.73 | 194.9568966 | 31.803 | 1.0422 | 0.915455
2 | http://dx.doi.org/10.1088/1674-1056/26/1/017202 | Og | Bi.48SB1.52Te3+2%(MnSb2Se4) | [6 empty] | cao2017 | 400 | 0.00170733 | 585.71 | 217.8017241 | 27.785 | 1.18348 | 0.939091
2 | http://dx.doi.org/10.1088/1674-1056/26/1/017202 | Og | Bi.48SB1.52Te3+2%(MnSb2Se4) | [6 empty] | cao2017 | 700 | 0.002471516 | 404.61 | 185.4741379 | 13.919 | 0.687894 | 1.41636
2 | http://dx.doi.org/10.1088/1674-1056/26/1/017202 | Og | Bi.48SB1.52Te3+3%(MnSb2Se4) | [6 empty] | cao2017 | 300 | 0.001674789 | 597.09 | 214.7844828 | 27.545 | 0.989104 | 0.835455
2 | http://dx.doi.org/10.1088/1674-1056/26/1/017202 | Og | Bi.48SB1.52Te3+3%(MnSb2Se4) | [6 empty] | cao2017 | 400 | 0.002479667 | 403.28 | 235.0431034 | 22.279 | 1.00749 | 0.884545
2 | http://dx.doi.org/10.1088/1674-1056/26/1/017202 | Og | Bi.48SB1.52Te3+3%(MnSb2Se4) | [6 empty] | cao2017 | 700 | 0.003195092 | 312.98 | 183.9655172 | 10.592 | 0.544095 | 1.36273
2 | http://dx.doi.org/10.1088/1674-1056/26/1/017202 | Og | Bi.48SB1.52Te3+4%(MnSb2Se4) | [6 empty] | cao2017 | 300 | 0.001813007 | 551.57 | 222.112069 | 27.211 | 1.00107 | 0.815455
2 | http://dx.doi.org/10.1088/1674-1056/26/1/017202 | Og | Bi.48SB1.52Te3+4%(MnSb2Se4) | [6 empty] | cao2017 | 400 | 0.002642287 | 378.46 | 236.9827586 | 21.255 | 0.967123 | 0.879091
2 | http://dx.doi.org/10.1088/1674-1056/26/1/017202 | Og | Bi.48SB1.52Te3+4%(MnSb2Se4) | [6 empty] | cao2017 | 700 | 0.003341464 | 299.27 | 180.3017241 | 9.7289 | 0.496109 | 1.37273
2 | http://dx.doi.org/10.1088/1674-1056/26/1/017202 | Og | Bi.48SB1.52Te3+2%(Mn.8Cu.2Sb2Se4) | [6 empty] | cao2017 | 300 | 0.001097562 | 911.11 | 195.8189655 | 34.937 | 1.19596 | 0.876364
2 | http://dx.doi.org/10.1088/1674-1056/26/1/017202 | Og | Bi.48SB1.52Te3+2%(Mn.8Cu.2Sb2Se4) | [6 empty] | cao2017 | 400 | 0.001504076 | 664.86 | 215.6465517 | 30.919 | 1.41415 | 0.874545
2 | http://dx.doi.org/10.1088/1674-1056/26/1/017202 | Og | Bi.48SB1.52Te3+2%(Mn.8Cu.2Sb2Se4) | [6 empty] | cao2017 | 700 | 0.002170751 | 460.67 | 194.5258621 | 17.432 | 0.96566 | 1.26364
2 | https://doi.org/10.1039/c3ta12508d | Cu2Se | Cu2Se | [6 empty] | Ballikaya2013 | 300 | 0.001127192 | 887.16 | 66.35 | 3.9051 | 0.0924636 | 1.26702
2 | https://doi.org/10.1039/c3ta12508d | Cu2Se | Cu2Se | [6 empty] | Ballikaya2013 | 400 | 0.003019962 | 331.13 | 86.06 | 2.4523 | 0.0436732 | 2.24607
2 | https://doi.org/10.1039/c3ta12508d | Cu2Se | Cu2Se | [6 empty] | Ballikaya2013 | 700 | 0.004742483 | 210.86 | 192.31 | 7.7982 | 0.516147 | 1.05759
2 | https://doi.org/10.1039/c3ta12508d | Cu2Se | Cu2Se | [6 empty] | Ballikaya2013 | 1000 | 0.007447125 | 134.28 | 260.1 | 9.0838 | 1.30452 | 0.696335
2 | https://doi.org/10.1039/c3ta12508d | Cu1.98Ag.02Se | Cu1.98Ag.02Se | [6 empty] | Ballikaya2013 | 300 | 0.00226989 | 440.55 | 50 | 1.1014 | 0.0404548 | 0.816754
2 | https://doi.org/10.1039/c3ta12508d | Cu1.98Ag.02Se | Cu1.98Ag.02Se | [6 empty] | Ballikaya2013 | 400 | 0.01116869 | 89.536 | 198.08 | 3.5129 | 0.0601764 | 2.33508
2 | https://doi.org/10.1039/c3ta12508d | Cu1.98Ag.02Se | Cu1.98Ag.02Se | [6 empty] | Ballikaya2013 | 700 | 0.03076071 | 32.509 | 323.56 | 3.4033 | 0.529098 | 0.450262
2 | https://doi.org/10.1039/c3ta12508d | Cu1.98Ag.02Se | Cu1.98Ag.02Se | [6 empty] | Ballikaya2013 | 1000 | 0.04168751 | 23.988 | 264.9 | 1.6834 | 0.459316 | 0.366492
2 | https://doi.org/10.1039/c3ta12508d | Cu2Te | Cu2Te | [6 empty] | Ballikaya2013 | 300 | 0.0001803004 | 5546.3 | 18.27 | 1.8511 | 0.0136689 | 4.06283
2 | https://doi.org/10.1039/c3ta12508d | Cu2Te | Cu2Te | [6 empty] | Ballikaya2013 | 400 | 0.0002207993 | 4529 | 28.85 | 3.7686 | 0.0353708 | 4.26178
2 | https://doi.org/10.1039/c3ta12508d | Cu2Te | Cu2Te | [6 empty] | Ballikaya2013 | 700 | 0.0004742483 | 2108.6 | 46.63 | 4.5858 | 0.0861129 | 3.72775
2 | https://doi.org/10.1039/c3ta12508d | Cu2Te | Cu2Te | [6 empty] | Ballikaya2013 | 1000 | 0.0006194252 | 1614.4 | 76.92 | 9.5524 | 0.33294 | 2.86911
2 | https://doi.org/10.1039/c3ta12508d | Cu1.98Ag.02Te | Cu1.98Ag.02Te | [6 empty] | Ballikaya2013 | 300 | 0.0004246285 | 2355 | 48.08 | 5.4434 | 0.0842997 | 1.93717
2 | https://doi.org/10.1039/c3ta12508d | Cu1.98Ag.02Te | Cu1.98Ag.02Te | [6 empty] | Ballikaya2013 | 400 | 0.0004655927 | 2147.8 | 58.17 | 7.2685 | 0.162372 | 1.79058
2 | https://doi.org/10.1039/c3ta12508d | Cu1.98Ag.02Te | Cu1.98Ag.02Te | [6 empty] | Ballikaya2013 | 700 | 0.001342769 | 744.73 | 111.06 | 9.1854 | 0.465184 | 1.3822
2 | https://doi.org/10.1039/c3ta12508d | Cu1.98Ag.02Te | Cu1.98Ag.02Te | [6 empty] | Ballikaya2013 | 1000 | 0.001706077 | 586.14 | 160.1 | 15.023 | 1.17599 | 1.27749
2 | Â https://doi.org/10.1038/am.2015.91 | Cu2S | Cu2S | [6 empty] | He2014 | 300 | 0.08613264 | 11.61 | 295.83 | 1.016 | 0.0855224 | 0.35641
2 | Â https://doi.org/10.1038/am.2015.91 | Cu2S | Cu2S | [6 empty] | He2014 | 400 | 0.1740765 | 5.7446 | 356.94 | 0.73191 | 0.0892021 | 0.328205
2 | Â https://doi.org/10.1038/am.2015.91 | Cu2S | Cu2S | [6 empty] | He2014 | 700 | 0.6255865 | 1.5985 | 337.5 | 0.18208 | 0.0368197 | 0.346154
2 | Â https://doi.org/10.1038/am.2015.91 | Cu2S | Cu2S | [6 empty] | He2014 | 1000 | 0.08798944 | 11.365 | 444.44 | 2.2449 | 0.648517 | 0.346154
2 | Â https://doi.org/10.1038/am.2015.91 | Cu1.98S | Cu1.98S | [6 empty] | He2014 | 300 | 0.02555127 | 39.137 | 152.78 | 0.91351 | 0.0614256 | 0.446154
2 | Â https://doi.org/10.1038/am.2015.91 | Cu1.98S | Cu1.98S | [6 empty] | He2014 | 400 | 0.01531745 | 65.285 | 191.67 | 2.3983 | 0.261635 | 0.394872
2 | Â https://doi.org/10.1038/am.2015.91 | Cu1.98S | Cu1.98S | [6 empty] | He2014 | 700 | 0.01778284 | 56.234 | 277.78 | 4.3391 | 0.789708 | 0.366667
2 | Â https://doi.org/10.1038/am.2015.91 | Cu1.98S | Cu1.98S | [6 empty] | He2014 | 1000 | 0.0220085 | 45.437 | 344.44 | 5.3907 | 0.938561 | 0.384615
2 | Â https://doi.org/10.1038/am.2015.91 | Cu1.97S | Cu1.97S | [6 empty] | He2014 | 300 | 0.01264302 | 79.095 | 101.39 | 0.81307 | 0.0480451 | 0.574359
2 | Â https://doi.org/10.1038/am.2015.91 | Cu1.97S | Cu1.97S | [6 empty] | He2014 | 400 | 0.007262692 | 137.69 | 148.61 | 3.0408 | 0.194413 | 0.507692
2 | Â https://doi.org/10.1038/am.2015.91 | Cu1.97S | Cu1.97S | [6 empty] | He2014 | 700 | 0.007262692 | 137.69 | 227.78 | 7.1435 | 1.03184 | 0.625641
2 | Â https://doi.org/10.1038/am.2015.91 | Cu1.97S | Cu1.97S | [6 empty] | He2014 | 1000 | 0.01136467 | 87.992 | 305.56 | 8.2153 | 0.413721 | 0.484615
2 | Â https://doi.org/10.1038/am.2015.91 | Cu2S.5Te.5 | Cu2S.5Te.5 | [6 empty] | He2015 | 300 | 0.002976368 | 335.98 | 56.52 | 1.0734 | 0.051175 | 0.521538
2 | Â https://doi.org/10.1038/am.2015.91 | Cu2S.5Te.5 | Cu2S.5Te.5 | [6 empty] | He2015 | 400 | 0.002976368 | 335.98 | 73.91 | 1.8355 | 0.114445 | 0.629231
2 | Â https://doi.org/10.1038/am.2015.91 | Cu2S.5Te.5 | Cu2S.5Te.5 | [6 empty] | He2015 | 700 | 0.005073052 | 197.12 | 166.67 | 5.4756 | 1.06928 | 0.641538
2 | Â https://doi.org/10.1038/am.2015.91 | Cu2S.5Te.5 | Cu2S.5Te.5 | [6 empty] | He2015 | 1000 | 0.01101807 | 90.76 | 273.91 | 6.8096 | 1.38753 | 0.358462
2 | Â https://doi.org/10.1038/am.2015.91 | Cu2S.52Te.48 | Cu2S.52Te.48 | [6 empty] | He2015 | 300 | 0.003526715 | 283.55 | 62.32 | 1.1012 | 0.0569592 | 0.490769
2 | Â https://doi.org/10.1038/am.2015.91 | Cu2S.52Te.48 | Cu2S.52Te.48 | [6 empty] | He2015 | 400 | 0.003359763 | 297.64 | 76.81 | 1.7561 | 0.130823 | 0.58
2 | Â https://doi.org/10.1038/am.2015.91 | Cu2S.52Te.48 | Cu2S.52Te.48 | [6 empty] | He2015 | 700 | 0.003701921 | 270.13 | 143.48 | 5.561 | 1.01616 | 0.536923
2 | Â https://doi.org/10.1038/am.2015.91 | Cu2S.52Te.48 | Cu2S.52Te.48 | [6 empty] | He2015 | 1000 | 0.005455537 | 183.3 | 218.84 | 8.7784 | 2.10551 | 0.383077
2 | Â https://doi.org/10.1038/am.2015.91 | Cu2S.54Te.46 | Cu2S.54Te.46 | [6 empty] | He2015 | 300 | 0.005197505 | 192.4 | 71.01 | 0.9703 | 0.0548429 | 0.416923
2 | Â https://doi.org/10.1038/am.2015.91 | Cu2S.54Te.46 | Cu2S.54Te.46 | [6 empty] | He2015 | 400 | 0.004717204 | 211.99 | 88.41 | 1.6568 | 0.115489 | 0.530769
2 | Â https://doi.org/10.1038/am.2015.91 | Cu2S.54Te.46 | Cu2S.54Te.46 | [6 empty] | He2015 | 700 | 0.005589402 | 178.91 | 159.42 | 4.5469 | 0.741525 | 0.573846
2 | Â https://doi.org/10.1038/am.2015.91 | Cu2S.54Te.46 | Cu2S.54Te.46 | [6 empty] | He2015 | 1000 | 0.008439531 | 118.49 | 243.48 | 7.0243 | 1.97654 | 0.429231
2 | Â https://doi.org/10.1038/am.2015.91 | Cu2S | Cu2S | [6 empty] | He2015 | 300 | 0.07847446 | 12.743 | 294.2 | 1.103 | 0.102907 | 0.355385
2 | Â https://doi.org/10.1038/am.2015.91 | Cu2S | Cu2S | [6 empty] | He2015 | 400 | 0.1213975 | 8.2374 | 344.93 | 0.98004 | 0.114265 | 0.321538
2 | Â https://doi.org/10.1038/am.2015.91 | Cu2S | Cu2S | [6 empty] | He2015 | 700 | 0.601106 | 1.6636 | 336.23 | 0.18807 | 0.038374 | 0.343077
2 | Â https://doi.org/10.1038/am.2015.91 | Cu2S | Cu2S | [6 empty] | He2015 | 1000 | 0.08858965 | 11.288 | 440.58 | 2.1912 | 0.227157 | 0.343077
2 | Â https://doi.org/10.1038/am.2015.91 | Cu2Se | Cu2Se | [6 empty] | He2015 | 300 | 0.0009760859 | 1024.5 | 88.41 | 8.0073 | 0.23064 | 0.964615
2 | Â https://doi.org/10.1038/am.2015.91 | Cu2Se | Cu2Se | [6 empty] | He2015 | 400 | 0.001746237 | 572.66 | 105.8 | 6.4098 | 0.280091 | 1.04154
2 | Â https://doi.org/10.1038/am.2015.91 | Cu2Se | Cu2Se | [6 empty] | He2015 | 700 | 0.00398105 | 251.19 | 198.55 | 9.9025 | 0.936719 | 0.915385
2 | Â https://doi.org/10.1038/am.2015.91 | Cu2Se | Cu2Se | [6 empty] | He2015 | 1000 | 0.0076599 | 130.55 | 297.1 | 11.524 | 0.571298 | 0.74
2 | Â https://doi.org/10.1038/am.2015.91 | Cu1.97Se | Cu1.97Se | [6 empty] | He2015 | 300 | 0.01274275 | 78.476 | 101.45 | 0.80767 | 0.0472961 | 0.567692
2 | Â https://doi.org/10.1038/am.2015.91 | Cu1.97Se | Cu1.97Se | [6 empty] | He2015 | 400 | 0.0104967 | 95.268 | 140.58 | 1.8827 | 0.127147 | 0.512308
2 | Â https://doi.org/10.1038/am.2015.91 | Cu1.97Se | Cu1.97Se | [6 empty] | He2015 | 700 | 0.007476077 | 133.76 | 223.19 | 6.6628 | 0.968559 | 0.592308
2 | Â https://doi.org/10.1038/am.2015.91 | Cu1.97Se | Cu1.97Se | [6 empty] | He2015 | 1000 | 0.01128834 | 88.587 | 302.9 | 8.1276 | 0.402927 | 0.481538
2 | Â https://doi.org/10.1038/am.2015.91 | Cu2Te | Cu2Te | [6 empty] | He2015 | 300 | 0.0003049338 | 3279.4 | 23.19 | 1.7633 | 0.0260773 | 2.01714
2 | Â https://doi.org/10.1038/am.2015.91 | Cu2Te | Cu2Te | [6 empty] | He2015 | 400 | 0.0003442222 | 2905.1 | 27.54 | 2.2028 | 0.0438049 | 2.02857
2 | Â https://doi.org/10.1038/am.2015.91 | Cu2Te | Cu2Te | [6 empty] | He2015 | 700 | 0.0006952169 | 1438.4 | 52.17 | 3.9156 | 0.138033 | 2.01143
2 | Â https://doi.org/10.1038/am.2015.91 | Cu2Te | Cu2Te | [6 empty] | He2015 | 1000 | 0.0008439531 | 1184.9 | 89.86 | 9.5669 |  | 1.98571
2 | https://doi.org/10.1016/j.nanoen.2016.11.010 | Cu3Sb1Se4 | Cu3Sb1Se4 | [6 empty] | Liu2016 | 300 | 0.03383855 | 29.55209235 | 356.48 |  | 0.0889449 | 1.60952
2 | https://doi.org/10.1016/j.nanoen.2016.11.010 | Cu3Sb1Se4 | Cu3Sb1Se4 | [6 empty] | Liu2016 | 400 | 0.03308323 | 30.22679891 | 370.37 |  | 0.204878 | 1.26667
2 | https://doi.org/10.1016/j.nanoen.2016.11.010 | Cu3Sb1Se4 | Cu3Sb1Se4 | [6 empty] | Liu2016 | 700 | 0.01588475 | 62.95346049 | 301.85 |  | 0.32937 | 0.809524
2 | https://doi.org/10.1016/j.nanoen.2016.11.010 | Cu3Sb.96Sn.02Bi.02Se4 | Cu3Sb.96Sn.02Bi.02Se4 | [6 empty] | Liu2016 | 300 | 0.003126785 | 319.8173061 | 150 |  | 0.188892 | 1.21905
2 | https://doi.org/10.1016/j.nanoen.2016.11.010 | Cu3Sb.96Sn.02Bi.02Se4 | Cu3Sb.96Sn.02Bi.02Se4 | [6 empty] | Liu2016 | 400 | 0.003580318 | 279.3048206 | 184.26 |  | 0.445003 | 1.14286
2 | https://doi.org/10.1016/j.nanoen.2016.11.010 | Cu3Sb.96Sn.02Bi.02Se4 | Cu3Sb.96Sn.02Bi.02Se4 | [6 empty] | Liu2016 | 700 | 0.006295346 | 158.8475029 | 281.48 |  | 0.651447 | 0.852381
2 | https://doi.org/10.1016/j.nanoen.2016.11.010 | Cu3Sb.93Sn.05Bi.02Se4 | Cu3Sb.93Sn.05Bi.02Se4 | [6 empty] | Liu2016 | 300 | 0.001132196 | 883.2393946 | 85.19 |  | 0.157727 | 1.35238
2 | https://doi.org/10.1016/j.nanoen.2016.11.010 | Cu3Sb.93Sn.05Bi.02Se4 | Cu3Sb.93Sn.05Bi.02Se4 | [6 empty] | Liu2016 | 400 | 0.001326017 | 754.1382701 | 108.33 |  | 0.395455 | 1.21905
2 | https://doi.org/10.1016/j.nanoen.2016.11.010 | Cu3Sb.93Sn.05Bi.02Se4 | Cu3Sb.93Sn.05Bi.02Se4 | [6 empty] | Liu2016 | 700 | 0.002154435 | 464.1588834 | 178.7 |  | 0.672521 | 0.895238
2 | https://doi.org/10.1016/j.nanoen.2016.11.010 | Cu3Sb.88Sn.1Bi.02Se4 | Cu3Sb.88Sn.1Bi.02Se4 | [6 empty] | Liu2016 | 300 | 0.0007713561 | 1296.418136 | 75 |  | 0.164078 | 1.54286
2 | https://doi.org/10.1016/j.nanoen.2016.11.010 | Cu3Sb.88Sn.1Bi.02Se4 | Cu3Sb.88Sn.1Bi.02Se4 | [6 empty] | Liu2016 | 400 | 0.0008832394 | 1132.195876 | 91.67 |  | 0.384203 | 1.33333
2 | https://doi.org/10.1016/j.nanoen.2016.11.010 | Cu3Sb.88Sn.1Bi.02Se4 | Cu3Sb.88Sn.1Bi.02Se4 | [6 empty] | Liu2016 | 700 | 0.001403004 | 712.7564834 | 157.41 |  | 0.600932 | 0.990476
2 | https://doi.org/10.1016/j.nanoen.2016.11.010 | Cu3Sb.9Sn.1Se4 | Cu3Sb.9Sn.1Se4 | [6 empty] | Liu2016 | 300 | 0.001119488 | 893.265153 | 62.96 |  | 0.0614589 | 2.05714
2 | https://doi.org/10.1016/j.nanoen.2016.11.010 | Cu3Sb.9Sn.1Se4 | Cu3Sb.9Sn.1Se4 | [6 empty] | Liu2016 | 400 | 0.001281868 | 780.1118281 | 75.93 |  | 0.200936 | 1.72857
2 | https://doi.org/10.1016/j.nanoen.2016.11.010 | Cu3Sb.9Sn.1Se4 | Cu3Sb.9Sn.1Se4 | [6 empty] | Liu2016 | 700 | 0.001990763 | 502.3199099 | 115.74 |  | 0.466589 | 0.895238
2 | https://doi.org/10.1016/j.nanoen.2016.11.010 | Cu3Sb.98Bi.02Se4 | Cu3Sb.98Bi.02Se4 | [6 empty] | Liu2016 | 300 | 0.03703629 | 27.00054616 | 434.26 |  | 0.186502 | 1.00952
2 | https://doi.org/10.1016/j.nanoen.2016.11.010 | Cu3Sb.98Bi.02Se4 | Cu3Sb.98Bi.02Se4 | [6 empty] | Liu2016 | 400 | 0.03745669 | 26.69749957 | 439.81 |  | 0.344286 | 0.819048
2 | https://doi.org/10.1016/j.nanoen.2016.11.010 | Cu3Sb.98Bi.02Se4 | Cu3Sb.98Bi.02Se4 | [6 empty] | Liu2016 | 700 | 0.01798465 | 55.60297633 | 372.22 |  | 0.328216 | 0.6
2 | https://doi.org/10.1016/j.nanoen.2016.11.010 | Cu3Sb1Se4 | Cu3Sb1Se4 | [6 empty] | Liu2016 | 300 | 0.03464883 | 28.861 | 353.90625 |  | 0.0851817 | 1.64301
2 | https://doi.org/10.1016/j.nanoen.2016.11.010 | Cu3Sb1Se4 | Cu3Sb1Se4 | [6 empty] | Liu2016 | 400 | 0.03402055 | 29.394 | 368.75 |  | 0.195635 | 1.27312
2 | https://doi.org/10.1016/j.nanoen.2016.11.010 | Cu3Sb1Se4 | Cu3Sb1Se4 | [6 empty] | Liu2016 | 700 | 0.01608234 | 62.18 | 300.78125 |  | 0.311405 | 0.817204
2 | https://doi.org/10.1016/j.nanoen.2016.11.010 | Cu3Sb.99Sn.01Se4 | Cu3Sb.99Sn.01Se4 | [6 empty] | Liu2016 | 300 | 0.005940359 | 168.34 | 151.5625 |  | 0.10661 | 1.26452
2 | https://doi.org/10.1016/j.nanoen.2016.11.010 | Cu3Sb.99Sn.01Se4 | Cu3Sb.99Sn.01Se4 | [6 empty] | Liu2016 | 400 | 0.006689411 | 149.49 | 175.78125 |  | 0.27894 | 1.08817
2 | https://doi.org/10.1016/j.nanoen.2016.11.010 | Cu3Sb.99Sn.01Se4 | Cu3Sb.99Sn.01Se4 | [6 empty] | Liu2016 | 700 | 0.01009184 | 99.09 | 239.0625 |  | 0.233334 | 0.662366
2 | https://doi.org/10.1016/j.nanoen.2016.11.010 | Cu3Sb.98Sn.02Se4 | Cu3Sb.98Sn.02Se4 | [6 empty] | Liu2016 | 300 | 0.0022143 | 451.61 | 119.53125 |  | 0.134346 | 1.69892
2 | https://doi.org/10.1016/j.nanoen.2016.11.010 | Cu3Sb.98Sn.02Se4 | Cu3Sb.98Sn.02Se4 | [6 empty] | Liu2016 | 400 | 0.002470905 | 404.71 | 140.625 |  | 0.398024 | 1.44086
2 | https://doi.org/10.1016/j.nanoen.2016.11.010 | Cu3Sb.98Sn.02Se4 | Cu3Sb.98Sn.02Se4 | [6 empty] | Liu2016 | 700 | 0.003866378 | 258.64 | 210.15625 |  | 0.438468 | 0.804301
2 | https://doi.org/10.1016/j.nanoen.2016.11.010 | Cu3Sb.95Sn.05Se4 | Cu3Sb.95Sn.05Se4 | [6 empty] | Liu2016 | 300 | 0.001746084 | 572.71 | 86.71875 |  | 0.080754 | 1.82366
2 | https://doi.org/10.1016/j.nanoen.2016.11.010 | Cu3Sb.95Sn.05Se4 | Cu3Sb.95Sn.05Se4 | [6 empty] | Liu2016 | 400 | 0.001984363 | 503.94 | 106.25 |  | 0.297236 | 1.6
2 | https://doi.org/10.1016/j.nanoen.2016.11.010 | Cu3Sb.95Sn.05Se4 | Cu3Sb.95Sn.05Se4 | [6 empty] | Liu2016 | 700 | 0.003371203 | 296.63 | 169.53125 |  | 0.28668 | 0.765591
2 | https://doi.org/10.1016/j.nanoen.2016.11.010 | Cu3Sb1-xSnxSe4 | Cu3Sb1-xSnxSe4 | [6 empty] | Liu2016 | 300 | 0.00110573 | 904.38 | 66.40625 |  | 0.0688541 | 2.08172
2 | https://doi.org/10.1016/j.nanoen.2016.11.010 | Cu3Sb.9Sn.1Se4 | Cu3Sb.9Sn.1Se4 | [6 empty] | Liu2016 | 400 | 0.001279803 | 781.37 | 75.78125 |  | 0.196847 | 1.73763
2 | https://doi.org/10.1016/j.nanoen.2016.11.010 | Cu3Sb.9Sn.1Se4 | Cu3Sb.9Sn.1Se4 | [6 empty] | Liu2016 | 700 | 0.002002563 | 499.36 | 118.75 |  | 0.303008 | 0.911828
2 | https://doi.org/10.1016/j.nanoen.2016.11.010 | Cu3Sb1Se4 | Cu3Sb1Se4 | [6 empty] | Liu2016 | 300 | 0.03503977 | 28.539 | 351.7 |  | 0.0824492 | 1.62676
2 | https://doi.org/10.1016/j.nanoen.2016.11.010 | Cu3Sb1Se4 | Cu3Sb1Se4 | [6 empty] | Liu2016 | 400 | 0.03347729 | 29.871 | 366.48 |  | 0.195766 | 1.28451
2 | https://doi.org/10.1016/j.nanoen.2016.11.010 | Cu3Sb1Se4 | Cu3Sb1Se4 | [6 empty] | Liu2016 | 700 | 0.01614075 | 61.955 | 302.84 |  | 0.33619 | 0.819718
2 | https://doi.org/10.1016/j.nanoen.2016.11.010 | Cu3Sb.99Bi.01Se4 | Cu3Sb.99Bi.01Se4 | [6 empty] | Liu2016 | 300 | 0.03972037 | 25.176 | 435.8 |  | 0.146327 | 1.1831
2 | https://doi.org/10.1016/j.nanoen.2016.11.010 | Cu3Sb.99Bi.01Se4 | Cu3Sb.99Bi.01Se4 | [6 empty] | Liu2016 | 400 | 0.04086804 | 24.469 | 472.16 |  | 0.300234 | 0.980282
2 | https://doi.org/10.1016/j.nanoen.2016.11.010 | Cu3Sb.99Bi.01Se4 | Cu3Sb.99Bi.01Se4 | [6 empty] | Liu2016 | 700 | 0.02233639 | 44.77 | 401.7 |  | 0.500773 | 0.726761
2 | https://doi.org/10.1016/j.nanoen.2016.11.010 | Cu3Sb.98Bi.02Se4 | Cu3Sb.98Bi.02Se4 | [6 empty] | Liu2016 | 300 | 0.03730647 | 26.805 | 426.7 |  | 0.18238 | 1.00986
2 | https://doi.org/10.1016/j.nanoen.2016.11.010 | Cu3Sb.98Bi.02Se4 | Cu3Sb.98Bi.02Se4 | [6 empty] | Liu2016 | 400 | 0.03904725 | 25.61 | 430.11 |  | 0.315857 | 0.802817
2 | https://doi.org/10.1016/j.nanoen.2016.11.010 | Cu3Sb.98Bi.02Se4 | Cu3Sb.98Bi.02Se4 | [6 empty] | Liu2016 | 700 | 0.0180894 | 55.281 | 368.18 |  | 0.494607 | 0.6
2 | https://doi.org/10.1016/j.nanoen.2016.11.010 | Cu3Sb.96Bi.04Se4 | Cu3Sb.96Bi.04Se4 | [6 empty] | Liu2016 | 300 | 0.05403361 | 18.507 | 415.34 |  | 0.110571 | 1.06056
2 | https://doi.org/10.1016/j.nanoen.2016.11.010 | Cu3Sb.96Bi.04Se4 | Cu3Sb.96Bi.04Se4 | [6 empty] | Liu2016 | 400 | 0.05342166 | 18.719 | 461.93 |  | 0.239317 | 0.866197
2 | https://doi.org/10.1016/j.nanoen.2016.11.010 | Cu3Sb.96Bi.04Se4 | Cu3Sb.96Bi.04Se4 | [6 empty] | Liu2016 | 700 | 0.03055955 | 32.723 | 378.98 |  | 0.2418 | 0.667606
2 | https://doi.org/10.1016/j.nanoen.2016.11.010 | Cu3Sb.9Bi.1Se4 | Cu3Sb.9Bi.1Se4 | [6 empty] | Liu2016 | 300 | 0.05403361 | 18.507 | 403.98 |  | 0.081226 | 1.36056
2 | https://doi.org/10.1016/j.nanoen.2016.11.010 | Cu3Sb.9Bi.1Se4 | Cu3Sb.9Bi.1Se4 | [6 empty] | Liu2016 | 400 | 0.05987307 | 16.702 | 440.34 |  | 0.178246 | 1.11549
2 | https://doi.org/10.1016/j.nanoen.2016.11.010 | Cu3Sb.9Bi.1Se4 | Cu3Sb.9Bi.1Se4 | [6 empty] | Liu2016 | 700 | 0.03424892 | 29.198 | 389.2 |  |  | 0.726761
2 | https://doi.org/10.1039/c2cc30318c | CuInTe2 | CuInTe2(annealed 1hr) | [6 empty] | Liu2012 | 300 | 0.02897291 | 34.515 | 382.39 |  | 0.0451301 | 5.46774
2 | https://doi.org/10.1039/c2cc30318c | CuInTe2 | CuInTe2(annealed 1hr) | [6 empty] | Liu2012 | 400 | 0.03141098 | 31.836 | 403.41 |  | 0.149406 | 3.35484
2 | https://doi.org/10.1039/c2cc30318c | CuInTe2 | CuInTe2(annealed 1hr) | [6 empty] | Liu2012 | 700 | 0.008394191 | 119.13 | 307.39 |  | 0.872357 | 1.3871
2 | https://doi.org/10.1039/c2cc30318c | CuInTe2 | CuInTe2(annealed 1hr) | [6 empty] | Liu2012 | 1000 | 0.007742935 | 129.15 | 284.09 |  | 0.177548 | 0.903226
2 | https://doi.org/10.1039/c2cc30318c | CuInTe2 | CuInTe2(annealed 3 Days) | [6 empty] | Liu2012 | 300 | 0.01257229 | 79.54 | 272.16 |  | 0.0454702 | 5.87097
2 | https://doi.org/10.1039/c2cc30318c | CuInTe2 | CuInTe2(annealed 3 Days) | [6 empty] | Liu2012 | 400 | 0.01326805 | 75.369 | 300 |  | 0.178961 | 3.8871
2 | https://doi.org/10.1039/c2cc30318c | CuInTe2 | CuInTe2(annealed 3 Days) | [6 empty] | Liu2012 | 700 | 0.007046223 | 141.92 | 290.91 |  | 0.777994 | 1.51613
2 | https://doi.org/10.1039/c2cc30318c | CuInTe2 | CuInTe2(annealed 3 Days) | [6 empty] | Liu2012 | 1000 | 0.006952169 | 143.84 | 275.57 |  | 0.180598 | 1.08065
2 | https://doi.org/10.1039/c2cc30318c | CuInTe2 | CuInTe2(annealed 7 Days) | [6 empty] | Liu2012 | 300 | 0.007046223 | 141.92 | 253.98 |  | 0.0692172 | 6.04839
2 | https://doi.org/10.1039/c2cc30318c | CuInTe2 | CuInTe2(annealed 7 Days) | [6 empty] | Liu2012 | 400 | 0.00743605 | 134.48 | 284.66 |  | 0.284468 | 3.96774
2 | https://doi.org/10.1039/c2cc30318c | CuInTe2 | CuInTe2(annealed 7 Days) | [6 empty] | Liu2012 | 700 | 0.005835668 | 171.36 | 276.14 |  | 0.872452 | 1.53226
2 | https://doi.org/10.1039/c2cc30318c | CuInTe2 | CuInTe2(annealed 7 Days) | [6 empty] | Liu2012 | 1000 | 0.006158394 | 162.38 | 280.68 |  |  | 1.04839
2 | http://dx.doi.org/10.1016/j.nanoen.2016.11.010 | MgAg0.97Sb.985As.005 | MgAg0.97Sb.985As.005 | [6 empty] | Liu2016 | 300 | 0.00207284 | 482.43 | 198.99
2 | http://dx.doi.org/10.1016/j.nanoen.2016.11.010 | MgAg0.97Sb.985As.005 | MgAg0.97Sb.985As.005 | [6 empty] | Liu2016 | 400 | 0.002284774 | 437.68 | 214.32
2 | https://doi.org/10.1016/j.nanoen.2016.11.010 | MgAg0.97Sb.985As.005 | MgAg0.97Sb.985As.005 | [6 empty] | Liu2016 | 700 | 0.001476821 | 677.13 | 175.13
2 | https://doi.org/10.1016/j.nanoen.2016.11.010 | MgAg0.97Sb.98As.01 | MgAg0.97Sb.98As.01 | [6 empty] | Liu2016 | 300 | 0.001701983 | 587.55 | 181.41
2 | https://doi.org/10.1016/j.nanoen.2016.11.010 | MgAg0.97Sb.98As.01 | MgAg0.97Sb.98As.01 | [6 empty] | Liu2016 | 400 | 0.001900671 | 526.13 | 204.52
2 | https://doi.org/10.1016/j.nanoen.2016.11.010 | MgAg0.97Sb.98As.01 | MgAg0.97Sb.98As.01 | [6 empty] | Liu2016 | 700 | 0.001304631 | 766.5 | 168.59
2 | https://doi.org/10.1016/j.nanoen.2016.11.010 | MgAg0.97Sb.985Bi.005 | MgAg0.97Sb.985Bi.005 | [6 empty] | Liu2016 | 300 | 0.003794634 | 263.53 | 257.04
2 | https://doi.org/10.1016/j.nanoen.2016.11.010 | MgAg0.97Sb.985Bi.005 | MgAg0.97Sb.985Bi.005 | [6 empty] | Liu2016 | 400 | 0.003781433 | 264.45 | 261.56
2 | https://doi.org/10.1016/j.nanoen.2016.11.010 | MgAg0.97Sb.985Bi.005 | MgAg0.97Sb.985Bi.005 | [6 empty] | Liu2016 | 700 | 0.002152297 | 464.62 | 211.81
2 | https://doi.org/10.1016/j.nanoen.2016.11.010 | MgAg0.97Sb.98Bi.01 | MgAg0.97Sb.98Bi.01 | [6 empty] | Liu2016 | 300 | 0.004066198 | 245.93 | 261.06
2 | https://doi.org/10.1016/j.nanoen.2016.11.010 | MgAg0.97Sb.98Bi.01 | MgAg0.97Sb.98Bi.01 | [6 empty] | Liu2016 | 400 | 0.004099369 | 243.94 | 263.82
2 | https://doi.org/10.1016/j.nanoen.2016.11.010 | MgAg0.97Sb.98Bi.01 | MgAg0.97Sb.98Bi.01 | [6 empty] | Liu2016 | 700 | 0.00216558 | 461.77 | 214.82
2 | https://doi.org/10.1016/j.nanoen.2016.11.010 | MgAg0.97Sb.985Sn.005 | MgAg0.97Sb.985Sn.005 | [6 empty] | Liu2016 | 300 | 0.002967711 | 336.96 | 235.56
2 | https://doi.org/10.1016/j.nanoen.2016.11.010 | MgAg0.97Sb.985Sn.005 | MgAg0.97Sb.985Sn.005 | [6 empty] | Liu2016 | 400 | 0.003064477 | 326.32 | 243.48
2 | https://doi.org/10.1016/j.nanoen.2016.11.010 | MgAg0.97Sb.985Sn.005 | MgAg0.97Sb.985Sn.005 | [6 empty] | Liu2016 | 700 | 0.00181452 | 551.11 | 197.36
2 | https://doi.org/10.1016/j.nanoen.2016.11.010 | MgAg0.97Sb.98Sn.01 | MgAg0.97Sb.98Sn.01 | [6 empty] | Liu2016 | 300 | 0.002572612 | 388.71 | 218.17
2 | https://doi.org/10.1016/j.nanoen.2016.11.010 | MgAg0.97Sb.98Sn.01 | MgAg0.97Sb.98Sn.01 | [6 empty] | Liu2016 | 400 | 0.002729854 | 366.32 | 229.19
2 | https://doi.org/10.1016/j.nanoen.2016.11.010 | MgAg0.97Sb.98Sn.01 | MgAg0.97Sb.98Sn.01 | [6 empty] | Liu2016 | 700 | 0.001612903 | 620 | 183.23
2 | https://doi.org/10.1016/j.nanoen.2016.11.010 | MgAg0.97Sb.985Pb.005 | MgAg0.97Sb.985Pb.005 | [6 empty] | Liu2016 | 300 | 0.003483835 | 287.04 | 251.4
2 | https://doi.org/10.1016/j.nanoen.2016.11.010 | MgAg0.97Sb.985Pb.005 | MgAg0.97Sb.985Pb.005 | [6 empty] | Liu2016 | 400 | 0.003572577 | 279.91 | 255.59
2 | https://doi.org/10.1016/j.nanoen.2016.11.010 | MgAg0.97Sb.985Pb.005 | MgAg0.97Sb.985Pb.005 | [6 empty] | Liu2016 | 700 | 0.002108859 | 474.19 | 207.14
2 | https://doi.org/10.1016/j.nanoen.2016.11.010 | MgAg0.97Sb.98Pb.01 | MgAg0.97Sb.98Pb.01 | [6 empty] | Liu2016 | 300 | 0.003362927 | 297.36 | 246.12
2 | https://doi.org/10.1016/j.nanoen.2016.11.010 | MgAg0.97Sb.98Pb.01 | MgAg0.97Sb.98Pb.01 | [6 empty] | Liu2016 | 400 | 0.003479834 | 287.37 | 252.95
2 | https://doi.org/10.1016/j.nanoen.2016.11.010 | MgAg0.97Sb.98Pb.01 | MgAg0.97Sb.98Pb.01 | [6 empty] | Liu2016 | 700 | 0.001899191 | 526.54 | 202.8 |  | 1.23441
2 | https://doi.org/10.1016/j.intermet.2016.11.002 | BiSbTe | BiSbTe | [6 empty] | Madavali2017 | 300 | 0.001040539 | 961.04 | 194.79 |  | 1.05538 | 1.0086
2 | https://doi.org/10.1016/j.intermet.2016.11.002 | BiSbTe | BiSbTe | [6 empty] | Madavali2017 | 400 | 0.001663063 | 601.3 | 218.06 |  | 0.934599 | 1.03656
2 | https://doi.org/10.1016/j.intermet.2016.11.002 | BiSbTe | BiSbTe | [6 empty] | Madavali2017 | 700 | 0.002244921 | 445.45 | 205.56 |  | 1.37984 | 1.22366
2 | https://doi.org/10.1016/j.intermet.2016.11.002 | Og | BiSbTe+(T2O3)2wt% | [6 empty] | Madavali2017 | 300 | 0.001954308 | 511.69 | 278.47 |  | 1.07691 | 0.954839
2 | https://doi.org/10.1016/j.intermet.2016.11.002 | Og | BiSbTe+(T2O3)2wt% | [6 empty] | Madavali2017 | 400 | 0.002916642 | 342.86 | 253.47 |  | 0.560492 | 1.10538
2 | https://doi.org/10.1016/j.intermet.2016.11.002 | Og | BiSbTe+(T2O3)2wt% | [6 empty] | Madavali2017 | 700 | 0.003333333 | 300 | 175.69 |  | 0.719406 | 1.57204
2 | https://doi.org/10.1016/j.intermet.2016.11.002 | Og | BiSbTe+(T2O3)4wt% | [6 empty] | Madavali2017 | 300 | 0.002010454 | 497.4 | 260.42 |  | 1.00763 | 0.901075
2 | https://doi.org/10.1016/j.intermet.2016.11.002 | Og | BiSbTe+(T2O3)4wt% | [6 empty] | Madavali2017 | 400 | 0.002862459 | 349.35 | 220.83 |  | 0.468767 | 1.0043
2 | https://doi.org/10.1016/j.intermet.2016.11.002 | Og | BiSbTe+(T2O3)4wt% | [6 empty] | Madavali2017 | 700 | 0.003377237 | 296.1 | 164.58 |  | 0.715277 | 1.45376
2 | https://doi.org/10.1016/j.intermet.2016.11.002 | Og | BiSbTe+(T2O3)6% | [6 empty] | Madavali2017 | 300 | 0.002053346 | 487.01 | 223.26 |  | 0.798704 | 0.784946
2 | https://doi.org/10.1016/j.intermet.2016.11.002 | Og | BiSbTe+(T2O3)6wt% | [6 empty] | Madavali2017 | 400 | 0.002916642 | 342.86 | 227.08 |  | 0.575918 | 0.911828
2 | https://doi.org/10.1016/j.intermet.2016.11.002 | Og | BiSbTe+(T2O3)6wt% | [6 empty] | Madavali2017 | 700 | 0.003362475 | 297.4 | 161.11 |  | 1.17391 | 1.22796
2 | https://doi.org/10.1002/ejic.201100284 | BaCu5.7Se.6Te6.4 | BaCu5.7Se.6Te6.4 | [6 empty] | Mayasree2011 | 300 | 0.03427005 | 29.18 | 108.21 |  | 0.0212796 | 0.512698
2 | https://doi.org/10.1002/ejic.201100284 | BaCu5.7Se.6Te6.4 | BaCu5.7Se.6Te6.4 | [6 empty] | Mayasree2011 | 400 | 0.02623639 | 38.115 | 121.43 |  | 0.0488357 | 0.481746
2 | https://doi.org/10.1002/ejic.201100284 | BaCu5.7Se.6Te6.4 | BaCu5.7Se.6Te6.4 | [6 empty] | Mayasree2011 | 700 | 0.01687422 | 59.262 | 136.43 |  | 0.0575584 | 0.460317
2 | https://doi.org/10.1063/1.3103604 | Cu2ZnSn.90In0.10Se4 | Cu2ZnSn.90In0.10Se4 | [6 empty] | Shi2009 | 300 | 277.1081 | 0.0036087 | 0.932515337
2 | https://doi.org/10.1063/1.3103604 | Cu2ZnSn.90In0.10Se4 | Cu2ZnSn.90In0.10Se4 | [6 empty] | Shi2009 | 400 | 246.3843 | 0.0040587 | 1.128834356
2 | https://doi.org/10.1063/1.3103604 | Cu2ZnSn.90In0.10Se4 | Cu2ZnSn.90In0.10Se4 | [6 empty] | Shi2009 | 700 | 146.9875 | 0.0068033 | 1.889570552
2 | https://doi.org/10.1063/1.3103604 | Cu2ZnSn.90In0.10Se4 | Cu2ZnSn.90In0.10Se4 | [6 empty] | Shi2009 | 1000 | 100 | 0.01 | 2.957055215 |  | 2.70915e-09
2 | https://doi.org/10.1063/1.3103604 | Cu2ZnSnSe4 | Cu2ZnSnSe4 | [6 empty] | Shi2009 | 300 | 418025.2 | 2.3922e-06 | 136.5 |  | 5.63216e-10 | 3.22764
2 | https://doi.org/10.1063/1.3103604 | Cu2ZnSnSe4 | Cu2ZnSnSe4 | [6 empty] | Shi2009 | 400 | 409836.1 | 2.44e-06 | 178.83 |  | 2.93072e-09 | 2.37398
2 | https://doi.org/10.1063/1.3103604 | Cu2ZnSnSe4 | Cu2ZnSnSe4 | [6 empty] | Shi2009 | 700 | 459010.4 | 2.1786e-06 | 305.11 |  | 4.24859e-09 | 1.06504
2 | https://doi.org/10.1063/1.3103604 | Cu2ZnSn.95In0.05Se4 | Cu2ZnSn.95In0.05Se4 | [6 empty] | Shi2009 | 300 | 2114746.1 | 4.7287e-07 | 91.97 |  | 4.79199e-11 | 3.34146
2 | https://doi.org/10.1063/1.3103604 | Cu2ZnSn.95In0.05Se4 | Cu2ZnSn.95In0.05Se4 | [6 empty] | Shi2009 | 400 | 1827852.8 | 5.4709e-07 | 124.82 |  | 2.79563e-10 | 2.50407
2 | https://doi.org/10.1063/1.3103604 | Cu2ZnSn.95In0.05Se4 | Cu2ZnSn.95In0.05Se4 | [6 empty] | Shi2009 | 700 | 1106561.9 | 9.037e-07 | 233.58 |  | 1.03792e-09 | 1.21951
2 | https://doi.org/10.1063/1.3103604 | Cu2ZnSn.90In0.10Se4 | Cu2ZnSn.90In0.10Se4 | [6 empty] | Shi2009 | 300 | 2606542.4 | 3.8365e-07 | 93.43 |  | 3.93558e-11 | 3.3252
2 | https://doi.org/10.1063/1.3103604 | Cu2ZnSn.90In0.10Se4 | Cu2ZnSn.90In0.10Se4 | [6 empty] | Shi2009 | 400 | 2213123.8 | 4.5185e-07 | 119.71 |  | 2.08217e-10 | 2.55285
2 | https://doi.org/10.1063/1.3103604 | Cu2ZnSn.90In0.10Se4 | Cu2ZnSn.90In0.10Se4 | [6 empty] | Shi2009 | 700 | 1442626.7 | 6.9318e-07 | 213.87 |  | 6.39317e-10 | 1.2439
2 | https://doi.org/10.1063/1.3103604 | Cu2ZnSn.85In0.15Se4 | Cu2ZnSn.85In0.15Se4 | [6 empty] | Shi2009 | 300 | 2885253.5 | 3.4659e-07 | 78.83 |  | 2.43799e-11 | 3.47154
2 | https://doi.org/10.1063/1.3103604 | Cu2ZnSn.85In0.15Se4 | Cu2ZnSn.85In0.15Se4 | [6 empty] | Shi2009 | 400 | 2483608.2 | 4.0264e-07 | 92.7 |  | 1.03173e-10 | 2.65041
2 | https://doi.org/10.1063/1.3103604 | Cu2ZnSn.85In0.15Se4 | Cu2ZnSn.85In0.15Se4 | [6 empty] | Shi2009 | 700 | 1655738.8 | 6.0396e-07 | 197.81 |  |  | 1.34146
2 | https://doi.org/10.1021/ic502055z | BaCu5.9SeTe6 | BaCu5.9SeTe6 | [6 empty] | Oudah2015 | 300 | 150.5616 | 0.0066418 | 181.03 |  | 1.08124e-05 | 0.655446
2 | https://doi.org/10.1021/ic502055z | BaCu5.9SeTe6 | BaCu5.9SeTe6 | [6 empty] | Oudah2015 | 400 | 121.7982 | 0.0082103 | 215.52 |  | 3.36388e-05 | 0.60396
2 | https://doi.org/10.1021/ic502055z | BaCu5.9SeTe6 | BaCu5.9SeTe6 | [6 empty] | Oudah2015 | 700 | 130.7873 | 0.007646 | 215.8 |  | 4.00884e-05 | 0.453465
2 | https://doi.org/10.1021/ic502055z | BaCu5.9STe6 | BaCu5.9STe6 | [6 empty] | Oudah2015 | 300 | 80 | 0.0125 | 205.75 |  | 3.18119e-05 | 0.621782
2 | https://doi.org/10.1021/ic502055z | BaCu5.9STe6 | BaCu5.9STe6 | [6 empty] | Oudah2015 | 400 | 75.50589 | 0.013244 | 216.67 |  | 7.05564e-05 | 0.49901
2 | https://doi.org/10.1021/ic502055z | BaCu5.9STe6 | BaCu5.9STe6 | [6 empty] | Oudah2015 | 700 | 84.49514 | 0.011835 | 195.4 |  |  | 0.352475
2 | https://doi.org/10.1002/adfm.200901817 | Ba8Ni4Ge42 | Ba8Ni4Ge42 | [6 empty] | Shi2010 | 300 | 0.003446137 | 290.18 | -106.79
2 | https://doi.org/10.1002/adfm.200901817 | Ba8Ni4Ge42 | Ba8Ni4Ge42 | [6 empty] | Shi2010 | 400 | 0.003696858 | 270.5 | -130.68
2 | https://doi.org/10.1002/adfm.200901817 | Ba8Ni4Ge42 | Ba8Ni4Ge42 | [6 empty] | Shi2010 | 700 | 0.002485645 | 402.31 | -84.02
2 | https://doi.org/10.1002/adfm.200901817 | Ba8Ni4Ge42 | Ba8Ni4Ge42 | [6 empty] | Shi2010 | 1000 | 0.001918171 | 521.33 | -60.82
2 | https://doi.org/10.1002/adfm.200901817 | Ba8Ni2.97Ga3.94Ge39.09 | Ba8Ni2.97Ga3.94Ge39.09 | [6 empty] | Shi2010 | 300 | 0.00253717 | 394.14 | -117.62
2 | https://doi.org/10.1002/adfm.200901817 | Ba8Ni2.97Ga3.94Ge39.09 | Ba8Ni2.97Ga3.94Ge39.09 | [6 empty] | Shi2010 | 400 | 0.003165058 | 315.95 | -145.26
2 | https://doi.org/10.1002/adfm.200901817 | Ba8Ni2.97Ga3.94Ge39.09 | Ba8Ni2.97Ga3.94Ge39.09 | [6 empty] | Shi2010 | 700 | 0.003867425 | 258.57 | -153.59
2 | https://doi.org/10.1002/adfm.200901817 | Ba8Ni2.97Ga3.94Ge39.09 | Ba8Ni2.97Ga3.94Ge39.09 | [6 empty] | Shi2010 | 1000 | 0.002250731 | 444.3 | -90.96
2 | https://doi.org/10.1002/adfm.200901817 | Ba8Ni1.90Ga8.04Ge36.06 | Ba8Ni1.90Ga8.04Ge36.06 | [6 empty] | Shi2010 | 300 | 0.001909928 | 523.58 | -102.63
2 | https://doi.org/10.1002/adfm.200901817 | Ba8Ni1.90Ga8.04Ge36.06 | Ba8Ni1.90Ga8.04Ge36.06 | [6 empty] | Shi2010 | 400 | 0.002297108 | 435.33 | -126.51
2 | https://doi.org/10.1002/adfm.200901817 | Ba8Ni1.90Ga8.04Ge36.06 | Ba8Ni1.90Ga8.04Ge36.06 | [6 empty] | Shi2010 | 700 | 0.003612717 | 276.8 | -182.34
2 | https://doi.org/10.1002/adfm.200901817 | Ba8Ni1.90Ga8.04Ge36.06 | Ba8Ni1.90Ga8.04Ge36.06 | [6 empty] | Shi2010 | 1000 | 0.002768933 | 361.15 | -77.77
2 | https://doi.org/10.1002/adfm.200901817 | Ba8Ni.84Ga12.07Ge33.09 | Ba8Ni.84Ga12.07Ge33.09 | [6 empty] | Shi2010 | 300 | 0.000982801 | 1017.5 | -62.2
2 | https://doi.org/10.1002/adfm.200901817 | Ba8Ni.84Ga12.07Ge33.09 | Ba8Ni.84Ga12.07Ge33.09 | [6 empty] | Shi2010 | 400 | 0.001197261 | 835.24 | -83.6
2 | https://doi.org/10.1002/adfm.200901817 | Ba8Ni.84Ga12.07Ge33.09 | Ba8Ni.84Ga12.07Ge33.09 | [6 empty] | Shi2010 | 700 | 0.00208581 | 479.43 | -155.67
2 | https://doi.org/10.1002/adfm.200901817 | Ba8Ni.84Ga12.07Ge33.09 | Ba8Ni.84Ga12.07Ge33.09 | [6 empty] | Shi2010 | 1000 | 0.001892577 | 528.38 | -179.29
2 | https://doi.org/10.1002/adfm.200901817 | Ba8Ni.32Ga13.63Ge32.05 | Ba8Ni.32Ga13.63Ge32.05 | [6 empty] | Shi2010 | 300 | 0.0007602828 | 1315.3 | -45.95
2 | https://doi.org/10.1002/adfm.200901817 | Ba8Ni.32Ga13.63Ge32.05 | Ba8Ni.32Ga13.63Ge32.05 | [6 empty] | Shi2010 | 400 | 0.0009336196 | 1071.1 | -61.51
2 | https://doi.org/10.1002/adfm.200901817 | Ba8Ni.32Ga13.63Ge32.05 | Ba8Ni.32Ga13.63Ge32.05 | [6 empty] | Shi2010 | 700 | 0.001700131 | 588.19 | -120.26
2 | https://doi.org/10.1002/adfm.200901817 | Ba8Ni.32Ga13.63Ge32.05 | Ba8Ni.32Ga13.63Ge32.05 | [6 empty] | Shi2010 | 1000 | 0.002238038 | 446.82 | -169.43
2 | https://doi.org/10.1021/ja111199y | Ba0.06La0.05Yb0.02Co4Sb12 | Ba0.06La0.05Yb0.02Co4Sb12 | [6 empty] | Shi2011 | 300 | 0.0005366534 | 1863.4 | -137.91 |  |  | 2.95134
2 | https://doi.org/10.1021/ja111199y | Ba0.06La0.05Yb0.02Co4Sb12 | Ba0.06La0.05Yb0.02Co4Sb12 | [6 empty] | Shi2011 | 400 | 0.0006335931 | 1578.3 | -165.97 |  |  | 2.9154
2 | https://doi.org/10.1021/ja111199y | Ba0.06La0.05Yb0.02Co4Sb12 | Ba0.06La0.05Yb0.02Co4Sb12 | [6 empty] | Shi2011 | 700 | 0.0008516437 | 1174.2 | -208.96 |  |  | 2.76566
2 | https://doi.org/10.1021/ja111199y | Ba0.06La0.05Yb0.02Co4Sb12 | Ba0.06La0.05Yb0.02Co4Sb12 | [6 empty] | Shi2011 | 1000 | 0.0009020386 | 1108.6 | -211.04 |  |  | 2.93855
2 | https://doi.org/10.1021/ja111199y | Ba0.08La0.05Yb0.04Co4Sb12 | Ba0.08La0.05Yb0.04Co4Sb12 | [6 empty] | Shi2011 | 300 | 0.0004081299 | 2450.2 | -126.27 |  |  | 2.69423
2 | https://doi.org/10.1021/ja111199y | Ba0.08La0.05Yb0.04Co4Sb12 | Ba0.08La0.05Yb0.04Co4Sb12 | [6 empty] | Shi2011 | 400 | 0.0004726568 | 2115.7 | -142.39 |  |  | 2.71284
2 | https://doi.org/10.1021/ja111199y | Ba0.08La0.05Yb0.04Co4Sb12 | Ba0.08La0.05Yb0.04Co4Sb12 | [6 empty] | Shi2011 | 700 | 0.0006341154 | 1577 | -182.39 |  |  | 2.6005
2 | https://doi.org/10.1021/ja111199y | Ba0.08La0.05Yb0.04Co4Sb12 | Ba0.08La0.05Yb0.04Co4Sb12 | [6 empty] | Shi2011 | 1000 | 0.00068573 | 1458.3 | -194.03 |  |  | 2.66432
2 | https://doi.org/10.1021/ja111199y | Ba0.10La0.05Yb0.07Co4Sb12 | Ba0.10La0.05Yb0.07Co4Sb12 | [6 empty] | Shi2011 | 300 | 0.0003230809 | 3095.2 | -106.87 |  |  | 3.12421
2 | https://doi.org/10.1021/ja111199y | Ba0.10La0.05Yb0.07Co4Sb12 | Ba0.10La0.05Yb0.07Co4Sb12 | [6 empty] | Shi2011 | 400 | 0.0003820293 | 2617.6 | -131.94 |  |  | 3.11642
2 | https://doi.org/10.1021/ja111199y | Ba0.10La0.05Yb0.07Co4Sb12 | Ba0.10La0.05Yb0.07Co4Sb12 | [6 empty] | Shi2011 | 700 | 0.0005082334 | 1967.6 | -173.73 |  |  | 3.01651
2 | https://doi.org/10.1021/ja111199y | Ba0.10La0.05Yb0.07Co4Sb12 | Ba0.10La0.05Yb0.07Co4Sb12 | [6 empty] | Shi2011 | 1000 | 0.0005628412 | 1776.7 | -185.67 |  |  | 3.04916
2 | https://doi.org/10.1021/ja111199y | Ba0.09La0.04Yb0.13Co4Sb12 | Ba0.09La0.04Yb0.13Co4Sb12 | [6 empty] | Shi2011 | 300 | 0.0003189182 | 3135.6 | -104.18 |  |  | 3.05568
2 | https://doi.org/10.1021/ja111199y | Ba0.09La0.04Yb0.13Co4Sb12 | Ba0.09La0.04Yb0.13Co4Sb12 | [6 empty] | Shi2011 | 400 | 0.0003651501 | 2738.6 | -121.19 |  |  | 3.16158
2 | https://doi.org/10.1021/ja111199y | Ba0.09La0.04Yb0.13Co4Sb12 | Ba0.09La0.04Yb0.13Co4Sb12 | [6 empty] | Shi2011 | 700 | 0.0004812088 | 2078.1 | -161.79 |  |  | 3.22057
2 | https://doi.org/10.1021/ja111199y | Ba0.09La0.04Yb0.13Co4Sb12 | Ba0.09La0.04Yb0.13Co4Sb12 | [6 empty] | Shi2011 | 1000 | 0.00053183 | 1880.3 | -174.63 |  |  | 3.22516
2 | https://doi.org/10.1021/ja111199y | Ba0.09La0.04Yb0.14Co4Sb12 | Ba0.09La0.04Yb0.14Co4Sb12 | [6 empty] | Shi2011 | 300 | 0.0002849165 | 3509.8 | -93.73 |  |  | 3.05252
2 | https://doi.org/10.1021/ja111199y | Ba0.09La0.04Yb0.14Co4Sb12 | Ba0.09La0.04Yb0.14Co4Sb12 | [6 empty] | Shi2011 | 400 | 0.0003240756 | 3085.7 | -109.25 |  |  | 3.19581
2 | https://doi.org/10.1021/ja111199y | Ba0.09La0.04Yb0.14Co4Sb12 | Ba0.09La0.04Yb0.14Co4Sb12 | [6 empty] | Shi2011 | 700 | 0.0004107114 | 2434.8 | -148.36 |  |  | 3.34835
2 | https://doi.org/10.1021/ja111199y | Ba0.09La0.04Yb0.14Co4Sb12 | Ba0.09La0.04Yb0.14Co4Sb12 | [6 empty] | Shi2011 | 1000 | 0.000456767 | 2189.3 | -161.49 | 57.096 | 2.17899 | 3.43246
2 | https://doi.org/10.1007/s11664-014-3075-8 | Cu2HgSnTe4 | Cu2HgSnTe4 | [6 empty] | Navratil 2014 | 300 | 0.0004460096 | 2242.104 | 36.37306 | 2.9663 | 0.0259258 | 2.546053
2 | https://doi.org/10.1007/s11664-014-3075-8 | Cu2HgSnTe4 | Cu2HgSnTe4 | [6 empty] | Navratil 2014 | 400 | 0.0005377333 | 1859.658 | 45.69948 | 3.8838 | 0.0610166 | 2.381579
2 | https://doi.org/10.1007/s11664-014-3075-8 | Cu2HgSnTe4 | Cu2HgSnTe4 | [6 empty] | Navratil 2014 | 700 | 0.0007208018 | 1387.344 | 61.5544 | 5.2566 | 0.154502 | 2.092105
2 | https://doi.org/10.1007/s11664-014-3075-8 | Cu2HgSnSe0.8Te3.2 | Cu2HgSnSe0.8Te3.2 | [6 empty] | Navratil 2014 | 300 | 0.001157657 | 863.8134 | 58.75648 | 2.9822 | 0.0427631 | 1.796053
2 | https://doi.org/10.1007/s11664-014-3075-8 | Cu2HgSnSe0.8Te3.2 | Cu2HgSnSe0.8Te3.2 | [6 empty] | Navratil 2014 | 400 | 0.001327833 | 753.1069 | 74.30052 | 4.1576 | 0.0925936 | 1.657895
2 | https://doi.org/10.1007/s11664-014-3075-8 | Cu2HgSnSe0.8Te3.2 | Cu2HgSnSe0.8Te3.2 | [6 empty] | Navratil 2014 | 700 | 0.001600907 | 624.6459 | 97.61658 | 5.9522 | 0.251317 | 1.457237
2 | https://doi.org/10.1007/s11664-014-3075-8 | Cu2HgSnSe2Te2 | Cu2HgSnSe2Te2 | [6 empty] | Navratil 2014 | 300 | 0.002341634 | 427.0523 | 78.34197 | 2.621 | 0.0539587 | 1.026316
2 | https://doi.org/10.1007/s11664-014-3075-8 | Cu2HgSnSe2Te2 | Cu2HgSnSe2Te2 | [6 empty] | Navratil 2014 | 400 | 0.002619706 | 381.7222 | 97.61658 |  |  | 0.743421
2 | https://doi.org/10.1007/s11664-014-3075-8 | Cu2HgSnSe2Te2 | Cu2HgSnSe2Te2 | [6 empty] | Navratil 2014 | 700 | 0.003004802 | 332.8006 | 129.6373 | 5.593 | 0.696017 | 0.5625
2 | https://doi.org/10.1007/s11664-014-3075-8 | Cu2HgSnSe3.2Te0.8 | Cu2HgSnSe3.2Te0.8 | [6 empty] | Navratil 2014 | 300 | 0.008834867 | 113.1879 | 132.1244 | 1.9759 | 0.0690431 | 0.858553
2 | https://doi.org/10.1007/s11664-014-3075-8 | Cu2HgSnSe3.2Te0.8 | Cu2HgSnSe3.2Te0.8 | [6 empty] | Navratil 2014 | 400 | 0.01013359 | 98.68167 | 162.5906736 | 2.6087 | 0.17526 | 0.595395
2 | https://doi.org/10.1007/s11664-014-3075-8 | Cu2HgSnSe3.2Te0.8 | Cu2HgSnSe3.2Te0.8 | [6 empty] | Navratil 2014 | 700 | 0.01341521 | 74.54224 | 214.1968912 | 3.42 | 0.601472 | 0.398026
2 | https://doi.org/10.1007/s11664-014-3075-8 | Cu2HgSnSe4 | Cu2HgSnSe4 | [6 empty] | Navratil 2014 | 300 | 0.01454769 | 68.73943 | 201.76 | 2.7982 | 0.101268 | 0.828947
2 | https://doi.org/10.1007/s11664-014-3075-8 | Cu2HgSnSe4 | Cu2HgSnSe4 | [6 empty] | Navratil 2014 | 400 | 0.0170012 | 58.81937 | 244.66 | 3.5208 | 0.251843 | 0.559211
2 | https://doi.org/10.1007/s11664-014-3075-8 | Cu2HgSnSe4 | Cu2HgSnSe4 | [6 empty] | Navratil 2014 | 700 | 0.02380568 | 42.00679 | 283.8342 | 3.3841 | 0.673033 | 0.351974
2 |  | Cu0.98GaTe2 | Cu0.98GaTe2 | [7 empty] | 300 | 0.00141965 | 704.3987966 | 129.8979592 |  |  | 7.185335742
2 |  | Cu0.98GaTe2 | Cu0.98GaTe2 | [7 empty] | 400 | 0.001701591 | 587.6854445 | 150.1020408 |  |  | 5.039897621
2 |  | Cu0.98GaTe2 | Cu0.98GaTe2 | [7 empty] | 700 | 0.002280233 | 438.551717 | 192.9591837 |  |  | 2.318369634
2 |  | Cu0.98GaTe2 | Cu0.98GaTe2 | [7 empty] | 1000 | 0.002482071 | 402.8893039 | 190.5102041 |  |  | 1.874017197
2 |  | Cu0.985GaTe2 | Cu0.985GaTe2 | [7 empty] | 300 | 0.002039051 | 490.4243179 | 155.6122449 |  |  | 7.110057212
2 |  | Cu0.985GaTe2 | Cu0.985GaTe2 | [7 empty] | 400 | 0.00240467 | 415.8574541 | 178.877551 |  |  | 4.821589883
2 |  | Cu0.985GaTe2 | Cu0.985GaTe2 | [7 empty] | 700 | 0.003160207 | 316.434969 | 216.2244898 |  |  | 2.098807254
2 |  | Cu0.985GaTe2 | Cu0.985GaTe2 | [7 empty] | 1000 | 0.003055845 | 327.2417609 | 217.4489796 |  |  | 1.701503898
2 |  | Cu0.99GaTe2 | Cu0.99GaTe2 | [7 empty] | 300 | 0.006135778 | 162.9785247 | 262.755102 |  |  | 7.606895513
2 |  | Cu0.99GaTe2 | Cu0.99GaTe2 | [7 empty] | 400 | 0.006218242 | 160.8171664 | 284.1836735 |  |  | 4.942035531
2 |  | Cu0.99GaTe2 | Cu0.99GaTe2 | [7 empty] | 700 | 0.004097866 | 244.0294636 | 251.7346939 |  |  | 2.051758172
2 |  | Cu0.99GaTe2 | Cu0.99GaTe2 | [7 empty] | 1000 | 0.003547946 | 281.8532351 | 224.7959184 |  |  | 1.549901301
2 |  | CuGaTe2 | CuGaTe2 | [7 empty] | 300 | 0.04670812 | 21.40955147 | 412.755102 |  |  | 8.276874435
2 |  | CuGaTe2 | CuGaTe2 | [7 empty] | 400 | 0.03729541 | 26.8129474 | 427.4489796 |  |  | 5.235621801
2 |  | CuGaTe2 | CuGaTe2 | [7 empty] | 700 | 0.00741395 | 134.8808659 | 282.9591837 |  |  | 2.020392118
2 |  | CuGaTe2 | CuGaTe2 | [7 empty] | 1000 | 0.005547253 | 180.2693917 | 262.755102 |  |  | 1.696276222
2 |  | Sb2Te3 | Sb2Te3 | [7 empty] | 300 | 0.0003350005 | 2985.07 | 91.0627 |  |  | 2.9937
2 |  | Sb2Te3 | Sb2Te3 | [7 empty] | 400 | 0.00053076 | 1884.090738 | 105.2744 |  |  | 2.4608
2 |  | Sb2Te3 | Sb2Te3 | [7 empty] | 700 | 0.00129058 | 774.8454183 | 136.489 |  |  | 1.8665
2 |  | Sb1.95In0.05Te3 | Sb1.95In0.05Te3 | [7 empty] | 300 | 0.00048373 | 2067.268931 | 90.8395 |  |  | 2.03445
2 |  | Sb1.95In0.05Te3 | Sb1.95In0.05Te3 | [7 empty] | 400 | 0.0007255 | 1378.359752 | 112.0402 |  |  | 1.7021
2 |  | Sb1.95In0.05Te3 | Sb1.95In0.05Te3 | [7 empty] | 700 | 0.00155162 | 644.4876967 | 164.112 |  |  | 1.3233
2 |  | Sb1.9In0.10Te3 | Sb1.9In0.10Te3 | [7 empty] | 300 | 0.00086584 | 1154.947796 | 100.7167 |  |  | 1.4717
2 |  | Sb1.9In0.10Te3 | Sb1.9In0.10Te3 | [7 empty] | 400 | 0.00121068 | 825.9820927 | 133.5027 |  |  | 1.2554
2 |  | Sb1.9In0.10Te3 | Sb1.9In0.10Te3 | [7 empty] | 700 | 0.00234807 | 425.8816816 | 188.936 |  |  | 1.083
2 |  | Sb1.85In0.15Te3 | Sb1.85In0.15Te3 | [7 empty] | 300 | 0.00132434 | 755.093103 | 120.7189 |  |  | 1.2156
2 |  | Sb1.85In0.15Te3 | Sb1.85In0.15Te3 | [7 empty] | 400 | 0.00196132 | 509.8607061 | 165.1041 |  |  | 1.0086
2 |  | Sb1.85In0.15Te3 | Sb1.85In0.15Te3 | [7 empty] | 700 | 0.00330217 | 302.8311686 | 209.4892 |  |  | 1.0047
2 |  | Sb1.80In0.20Te3 | Sb1.80In0.20Te3 | [7 empty] | 300 | 0.00280298 | 356.7631592 | 146.8612 |  |  | 0.8986
2 |  | Sb1.80In0.20Te3 | Sb1.80In0.20Te3 | [7 empty] | 400 | 0.00389172 | 256.9557933 | 196.84323 |  |  | 0.7713
2 |  | Sb1.80In0.20Te3 | Sb1.80In0.20Te3 | [7 empty] | 700 | 0.0047551 | 210.3005194 | 211.349 |  |  | 0.9148
2 |  | Bi0.4Sb1.6Te3 | Bi0.4Sb1.6Te3 | [7 empty] | 300 | 0.00097 | 1030.927835 | 210.7 |  |  | 1.18
2 |  | Bi0.4Sb1.6Te3 | Bi0.4Sb1.6Te3 | [7 empty] | 400 | 0.00058 | 1724.137931 | 229.5 |  |  | 1.07
2 |  | Bi0.4Sb1.6Te3 | Bi0.4Sb1.6Te3 | [7 empty] | 700 | 0.00044 | 2272.727273 | 174.8 |  |  | 1.42
2 |  | Bi0.4Sb1.590Ge0.01Te3 | Bi0.4Sb1.590Ge0.01Te3 | [7 empty] | 300 | 0.00111 | 900.9009009 | 208.2 |  |  | 1.04
2 |  | Bi0.4Sb1.590Ge0.01Te3 | Bi0.4Sb1.590Ge0.01Te3 | [7 empty] | 400 | 0.00067 | 1492.537313 | 222.8 |  |  | 0.97
2 |  | Bi0.4Sb1.590Ge0.01Te3 | Bi0.4Sb1.590Ge0.01Te3 | [7 empty] | 700 | 0.00051 | 1960.784314 | 170.5 |  |  | 1.26
2 |  | Bi0.4Sb1.585Ge0.015Te3 | Bi0.4Sb1.585Ge0.015Te3 | [7 empty] | 300 | 0.00123 | 813.0081301 | 197.5 |  |  | 1.12
2 |  | Bi0.4Sb1.585Ge0.015Te3 | Bi0.4Sb1.585Ge0.015Te3 | [7 empty] | 400 | 0.00072 | 1388.888889 | 212.7 |  |  | 1.03
2 |  | Bi0.4Sb1.585Ge0.015Te3 | Bi0.4Sb1.585Ge0.015Te3 | [7 empty] | 700 | 0.00052 | 1923.076923 | 166.9 |  |  | 1.24
2 |  | Bi0.4Sb1.580Ge0.02Te3 | Bi0.4Sb1.580Ge0.02Te3 | [7 empty] | 300 | 0.00148 | 675.6756757 | 153.5 |  |  | 1.3
2 |  | Bi0.4Sb1.580Ge0.02Te3 | Bi0.4Sb1.580Ge0.02Te3 | [7 empty] | 400 | 0.00094 | 1063.829787 | 170.3 |  |  | 1.17
2 |  | Bi0.4Sb1.580Ge0.02Te3 | Bi0.4Sb1.580Ge0.02Te3 | [7 empty] | 700 | 0.00066 | 1515.151515 | 152.7 |  |  | 1.3
2 |  | Bi0.46Sb1.54Te3 | Bi0.46Sb1.54Te3 | [7 empty] | 300 | 0.001152034 | 868.03 |  |  |  | 1.2257
2 |  | Bi0.46Sb1.54Te3 | Bi0.46Sb1.54Te3 | [7 empty] | 400 | 0.001909235 | 523.77 |  |  |  | 1.207
2 |  | Bi0.46Sb1.54Te3 | Bi0.46Sb1.54Te3 | [7 empty] | 700 | 0.002420721 | 413.1 |  |  |  | 1.6205
2 |  | Znx0.005Bi0.46Sb1.54Te3.005 | Znx0.005Bi0.46Sb1.54Te3.005 | [7 empty] | 300 | 0.001053541 | 949.18 |  |  |  | 1.2117
2 |  | Znx0.005Bi0.46Sb1.54Te3.005 | Znx0.005Bi0.46Sb1.54Te3.005 | [7 empty] | 400 | 0.001799403 | 555.74 |  |  |  | 1.1868
2 |  | Znx0.005Bi0.46Sb1.54Te3.005 | Znx0.005Bi0.46Sb1.54Te3.005 | [7 empty] | 700 | 0.002365184 | 422.8 |  |  |  | 1.61
2 |  | Znx0.015Bi0.46Sb1.54Te3.015 | Znx0.015Bi0.46Sb1.54Te3.015 | [7 empty] | 300 | 0.001093135 | 914.8 |  |  |  | 1.1728
2 |  | Znx0.015Bi0.46Sb1.54Te3.015 | Znx0.015Bi0.46Sb1.54Te3.015 | [7 empty] | 400 | 0.001799403 | 555.74 |  |  |  | 1.126
2 |  | Znx0.015Bi0.46Sb1.54Te3.015 | Znx0.015Bi0.46Sb1.54Te3.015 | [7 empty] | 700 | 0.002271695 | 440.2 |  |  |  | 1.499
2 |  | Znx0.03Bi0.46Sb1.54Te3.03 | Znx0.03Bi0.46Sb1.54Te3.03 | [7 empty] | 300 | 0.0009636697 | 1037.7 |  |  |  | 1.1572
2 |  | Znx0.03Bi0.46Sb1.54Te3.03 | Znx0.03Bi0.46Sb1.54Te3.03 | [7 empty] | 400 | 0.001633186 | 612.3 |  |  |  | 1.1214
2 |  | Znx0.03Bi0.46Sb1.54Te3.03 | Znx0.03Bi0.46Sb1.54Te3.03 | [7 empty] | 700 | 0.002136752 | 468 |  |  |  | 1.514
2 |  | Znx0.06Bi0.46Sb1.54Te3.06 | Znx0.06Bi0.46Sb1.54Te3.06 | [7 empty] | 300 | 0.0007820443 | 1278.7 |  |  |  | 1.2521
2 |  | Znx0.06Bi0.46Sb1.54Te3.06 | Znx0.06Bi0.46Sb1.54Te3.06 | [7 empty] | 400 | 0.001360082 | 735.25 |  |  |  | 1.137
2 |  | Znx0.06Bi0.46Sb1.54Te3.06 | Znx0.06Bi0.46Sb1.54Te3.06 | [7 empty] | 700 | 0.001958058 | 510.71 |  |  |  | 1.443
2 |  | Znx0.12Bi0.46Sb1.54Te3.12 | Znx0.12Bi0.46Sb1.54Te3.12 | [7 empty] | 300 | 0.0007047713 | 1418.9 |  |  |  | 1.459
2 |  | Znx0.12Bi0.46Sb1.54Te3.12 | Znx0.12Bi0.46Sb1.54Te3.12 | [7 empty] | 400 | 0.001178745 | 848.36 |  |  |  | 1.2366
2 |  | Znx0.12Bi0.46Sb1.54Te3.12 | Znx0.12Bi0.46Sb1.54Te3.12 | [7 empty] | 700 | 0.001722327 | 580.61 |  |  |  | 1.4231
2 |  | Bi0.5Sb1.5Te2.7Se0.3 | Bi0.5Sb1.5Te2.7Se0.3 | [7 empty] | 300 | 0.005533299 | 180.7240249 | 151.5671642 |  |  | 0.8
2 |  | Bi0.5Sb1.5Te2.7Se0.3 | Bi0.5Sb1.5Te2.7Se0.3 | [7 empty] | 400 | 0.003519351 | 284.1433252 | 167.9104478 |  |  | 1.1033
2 |  | Bi0.5Sb1.5Te2.7Se0.3 | Bi0.5Sb1.5Te2.7Se0.3 | [7 empty] | 300 | 0.009256388 | 108.033506 | 236.1940299 |  |  | 0.8
2 |  | Bi0.5Sb1.5Te2.7Se0.3 | Bi0.5Sb1.5Te2.7Se0.3 | [7 empty] | 400 | 0.00651593 | 153.4700349 | 241.3432836 |  |  | 1.1033
2 |  | YbCd2Sb2 | YbCd2Sb2 | [7 empty] | 300 | 0.002196885 | 455.19 | 116.476 |  |  | 2.053
2 |  | YbCd2Sb2 | YbCd2Sb2 | [7 empty] | 400 | 0.002449359 | 408.27 | 143.81 |  |  | 1.656
2 |  | YbCd2Sb2 | YbCd2Sb2 | [7 empty] | 700 | 0.003200041 | 312.496 | 205.25 |  |  | 1.11
2 |  | YbCd1.9Mg0.1Sb2 | YbCd1.9Mg0.1Sb2 | [7 empty] | 300 | 0.002016292 | 495.96 | 142.66 |  |  | 1.58
2 |  | YbCd1.9Mg0.1Sb2 | YbCd1.9Mg0.1Sb2 | [7 empty] | 400 | 0.002343457 | 426.72 | 171.73 |  |  | 1.39
2 |  | YbCd1.9Mg0.1Sb2 | YbCd1.9Mg0.1Sb2 | [7 empty] | 700 | 0.003365757 | 297.11 | 229.71 |  |  | 1.02
2 |  | YbCd1.8Mg0.2Sb2 | YbCd1.8Mg0.2Sb2 | [7 empty] | 300 | 0.003227785 | 309.81 | 134.03 |  |  | 1.37
2 |  | YbCd1.8Mg0.2Sb2 | YbCd1.8Mg0.2Sb2 | [7 empty] | 400 | 0.003727588 | 268.27 | 161.37 |  |  | 1.16
2 |  | YbCd1.8Mg0.2Sb2 | YbCd1.8Mg0.2Sb2 | [7 empty] | 700 | 0.005033979 | 198.65 | 199.79 |  |  | 0.9
2 |  | YbCd1.6Mg0.4Sb2 | YbCd1.6Mg0.4Sb2 | [7 empty] | 300 | 0.006139112 | 162.89 | 179.21 |  |  | 1.19
2 |  | YbCd1.6Mg0.4Sb2 | YbCd1.6Mg0.4Sb2 | [7 empty] | 400 | 0.007568877 | 132.12 | 203.96 |  |  | 0.99
2 |  | YbCd1.6Mg0.4Sb2 | YbCd1.6Mg0.4Sb2 | [7 empty] | 700 | 0.008710043 | 114.81 | 246.98 |  |  | 0.79
2 |  | YbCd1.4Mg0.6Sb2 | YbCd1.4Mg0.6Sb2 | [7 empty] | 300 | 0.0143246 | 69.81 | 194.17 |  |  | 1.2
2 |  | YbCd1.4Mg0.6Sb2 | YbCd1.4Mg0.6Sb2 | [7 empty] | 400 | 0.01716237 | 58.267 | 217.19 |  |  | 1.04
2 |  | YbCd1.4Mg0.6Sb2 | YbCd1.4Mg0.6Sb2 | [7 empty] | 700 | 0.01409245 | 70.96 | 240.94 |  |  | 0.84
2 |  | YbCd1.2Mg0.8Sb2 | YbCd1.2Mg0.8Sb2 | [7 empty] | 300 | 0.006381621 | 156.7 | 130 |  |  | 1.34
2 |  | YbCd1.2Mg0.8Sb2 | YbCd1.2Mg0.8Sb2 | [7 empty] | 400 | 0.007656968 | 130.6 | 144.101 |  |  | 1.11
2 |  | YbCd1.2Mg0.8Sb2 | YbCd1.2Mg0.8Sb2 | [7 empty] | 700 | 0.009683354 | 103.27 | 172.158 |  |  | 0.92
2 |  | Bi0.5Sb1.5Te3 | Bi0.5Sb1.5Te3 | [7 empty] | 300 | 0.002585549 | 386.765 | 228.33 |  |  | 0.833
2 |  | Bi0.5Sb1.5Te3 | Bi0.5Sb1.5Te3 | [7 empty] | 400 | 0.003725824 | 268.397 | 228.02 |  |  | 0.858
2 |  | Bi0.5Sb1.5Te3 | Bi0.5Sb1.5Te3 | [7 empty] | 600 | 0.004099923 | 243.907 | 150.51 |  |  | 1.337
2 |  | Cu0.005Bi0.5Sb1.495Te3 | Cu0.005Bi0.5Sb1.495Te3 | [7 empty] | 300 | 0.0007232316 | 1382.683 | 154.86 |  |  | 1.01
2 |  | Cu0.005Bi0.5Sb1.495Te3 | Cu0.005Bi0.5Sb1.495Te3 | [7 empty] | 400 | 0.001284355 | 778.601 | 190.66 |  |  | 0.837
2 |  | Cu0.005Bi0.5Sb1.495Te3 | Cu0.005Bi0.5Sb1.495Te3 | [7 empty] | 600 | 0.002791924 | 358.176 | 191.91 |  |  | 1.122
2 |  | Cu0.01Bi0.5Sb1.48Te3 | Cu0.01Bi0.5Sb1.48Te3 | [7 empty] | 300 | 0.0006190662 | 1615.336 | 143.97 |  |  | 1.114
2 |  | Cu0.01Bi0.5Sb1.48Te3 | Cu0.01Bi0.5Sb1.48Te3 | [7 empty] | 400 | 0.001066342 | 937.785 | 173.23 |  |  | 0.909
2 |  | Cu0.01Bi0.5Sb1.48Te3 | Cu0.01Bi0.5Sb1.48Te3 | [7 empty] | 600 | 0.002384256 | 419.418 | 185.68 |  |  | 1.104
2 |  | Cu0.015Bi0.5Sb1.475Te3 | Cu0.015Bi0.5Sb1.475Te3 | [7 empty] | 300 | 0.0005622393 | 1778.602 | 125.6 |  |  | 1.25
2 |  | Cu0.015Bi0.5Sb1.475Te3 | Cu0.015Bi0.5Sb1.475Te3 | [7 empty] | 400 | 0.0009693088 | 1031.663 | 160.78 |  |  | 0.99
2 |  | Cu0.015Bi0.5Sb1.475Te3 | Cu0.015Bi0.5Sb1.475Te3 | [7 empty] | 600 | 0.002361375 | 423.482 | 187.55 |  |  | 1.071
2 |  | Og | Bi0.5Sb1.5Te3+1.0wt%Pb | [7 empty] | 300 | 0.0008099593 | 1234.63 | 128.51 |  |  | 1.47
2 |  | Og | Bi0.5Sb1.5Te3+1.0wt%Pb | [7 empty] | 400 | 0.001022223 | 978.26 | 145.54 |  |  | 1.37
2 |  | Og | Bi0.5Sb1.5Te3+.5wt%Pb | [7 empty] | 300 | 0.001326453 | 753.89 | 167.35 |  |  | 1.18
2 |  | Og | Bi0.5Sb1.5Te3+.5wt%Pb | [7 empty] | 400 | 0.001780722 | 561.57 | 182.77 |  |  | 1.06
2 |  | Cu2ZnGeSe4 | Cu2ZnGeSe4 | [7 empty] | 300 | 0.02418 | 41.3565 | 90.7545 |  |  | 1.3212
2 |  | Cu2ZnGeSe4 | Cu2ZnGeSe4 | [7 empty] | 400 | 0.01870001 | 53.4759 | 113.1782 |  |  | 1.2802
2 |  | Cu2ZnGeSe4 | Cu2ZnGeSe4 | [7 empty] | 700 | 0.01269 | 78.8022 | 184.9119 |  |  | 1.0082
2 |  | Cu2ZnGe0.975In0.025Se4 | Cu2ZnGe0.975In0.025Se4 | [7 empty] | 300 | 0.007649997 | 130.719 | 64.2377 |  |  | 2.1316
2 |  | Cu2ZnGe0.975In0.025Se4 | Cu2ZnGe0.975In0.025Se4 | [7 empty] | 400 | 0.005979999 | 167.2241 | 82.6165 |  |  | 2.0926
2 |  | Cu2ZnGe0.975In0.025Se4 | Cu2ZnGe0.975In0.025Se4 | [7 empty] | 700 | 0.00496 | 201.6129 | 154.7996 |  |  | 1.513
2 |  | Cu2ZnGe0.95In0.05Se4 | Cu2ZnGe0.95In0.05Se4 | [7 empty] | 300 | 0.00686 | 145.7726 | 108.9567 |  |  | 2.5506
2 |  | Cu2ZnGe0.95In0.05Se4 | Cu2ZnGe0.95In0.05Se4 | [7 empty] | 400 | 0.005710002 | 175.1313 | 124.1894 |  |  | 2.4701
2 |  | Cu2ZnGe0.95In0.05Se4 | Cu2ZnGe0.95In0.05Se4 | [7 empty] | 700 | 0.00618 | 161.8123 | 194.5748 |  |  | 1.5566
2 |  | Cu2ZnGe0.925In0.075Se4 | Cu2ZnGe0.925In0.075Se4 | [7 empty] | 300 | 0.01318001 | 75.8725 | 113.2264 |  |  | 2.0693
2 |  | Cu2ZnGe0.925In0.075Se4 | Cu2ZnGe0.925In0.075Se4 | [7 empty] | 400 | 0.01033 | 96.8054 | 131.3804 |  |  | 2.0056
2 |  | Cu2ZnGe0.925In0.075Se4 | Cu2ZnGe0.925In0.075Se4 | [7 empty] | 700 | 0.008179999 | 122.2494 | 202.8894 |  |  | 1.3078
2 |  | Cu2ZnGe0.9In0.1Se4 | Cu2ZnGe0.9In0.1Se4 | [7 empty] | 300 | 0.00621 | 161.0306 | 94.5747 |  |  | 1.9426
2 |  | Cu2ZnGe0.9In0.1Se4 | Cu2ZnGe0.9In0.1Se4 | [7 empty] | 400 | 0.00529 | 189.0359 | 113.8524 |  |  | 1.9026
2 |  | Cu2ZnGe0.9In0.1Se4 | Cu2ZnGe0.9In0.1Se4 | [7 empty] | 700 | 0.005750001 | 173.913 | 185.8108 |  |  | 1.263
2 |  | Cu2ZnSnS4 | Cu2ZnSnS4 | [7 empty] | 300 | 2.892682 | 0.3457 | 331 |  |  | 4.7
2 |  | Cu2ZnSnS4 | Cu2ZnSnS4 | [7 empty] | 400 | 1.239772 | 0.8066 | 344 |  |  | 3.47
2 |  | Cu2ZnSnS4 | Cu2ZnSnS4 | [7 empty] | 700 | 0.1934722 | 5.1687 | 359 |  |  | 1.21
2 |  | Cu2.1Zn0.9SnS4 | Cu2.1Zn0.9SnS4 | [7 empty] | 300 | 0.04200004 | 23.8095 | 125 |  |  | 2.79
2 |  | Cu2.1Zn0.9SnS4 | Cu2.1Zn0.9SnS4 | [7 empty] | 400 | 0.02239998 | 44.6429 | 145 |  |  | 2.11
2 |  | Cu2.1Zn0.9SnS4 | Cu2.1Zn0.9SnS4 | [7 empty] | 700 | 0.007148934 | 139.881 | 217 |  |  | 1.01
2 |  | Cu2ZnSnSe4 | Cu2ZnSnSe4 | [7 empty] | 300 | 0.002921739 | 342.2619 | 81.8 |  |  | 4.23
2 |  | Cu2ZnSnSe4 | Cu2ZnSnSe4 | [7 empty] | 400 | 0.003140187 | 318.4524 | 98 |  |  | 3.32
2 |  | Cu2ZnSnSe4 | Cu2ZnSnSe4 | [7 empty] | 700 | 0.00454054 | 220.2381 | 160 |  |  | 2.06
2 |  | Cu2.1Zn0.9SnSe4 | Cu2.1Zn0.9SnSe4 | [7 empty] | 300 | 0.00116263 | 860.119 | 58 |  |  | 3.67
2 |  | Cu2.1Zn0.9SnSe4 | Cu2.1Zn0.9SnSe4 | [7 empty] | 400 | 0.001183099 | 845.2381 | 67 |  |  | 2.72
2 |  | Cu2.1Zn0.9SnSe4 | Cu2.1Zn0.9SnSe4 | [7 empty] | 700 | 0.001235294 | 809.5238 | 116 |  |  | 1.53
2 |  | NaCoO2 | NaCoO2 | [7 empty] | 300 | 0.0118624 | 84.3 | 5 |  |  | 1.2
2 |  | NaCoO2 | NaCoO2 | [7 empty] | 400 | 0.0125 | 80 | 51.6 |  |  | 1.08
2 |  | NaCoO2 | NaCoO2 | [7 empty] | 700 | 0.01375516 | 72.7 | 183.2 |  |  | 0.894
2 |  | NaCoO2 | NaCoO2 | [7 empty] | 1000 | 0.01466276 | 68.2 | 316.8 |  |  | 0.88
2 |  | Na.98CoO2 | Na.98CoO2 | [7 empty] | 300 | 0.01132503 | 88.3 | 18.9 |  |  | 1.3
2 |  | Na.98CoO2 | Na.98CoO2 | [7 empty] | 400 | 0.01190476 | 84 | 62.1 |  |  | 1.18
2 |  | Na.98CoO2 | Na.98CoO2 | [7 empty] | 700 | 0.01305483 | 76.6 | 196.8 |  |  | 0.996
2 |  | Na.98CoO2 | Na.98CoO2 | [7 empty] | 1000 | 0.01386963 | 72.1 | 330.5 |  |  | 0.97
2 |  | Na.96CoO2 | Na.96CoO2 | [7 empty] | 300 | 0.01082251 | 92.4 | 32.6 |  |  | 1.38
2 |  | Na.96CoO2 | Na.96CoO2 | [7 empty] | 400 | 0.01136364 | 88 | 75 |  |  | 1.28
2 |  | Na.96CoO2 | Na.96CoO2 | [7 empty] | 700 | 0.01240695 | 80.6 | 212.6 |  |  | 1.08
2 |  | Na.96CoO2 | Na.96CoO2 | [7 empty] | 1000 | 0.01312336 | 76.2 | 349 |  |  | 1.08
2 |  | Na.94CoO2 | Na.94CoO2 | [7 empty] | 300 | 0.01055966 | 94.7 | 32.6 |  |  | 1.48
2 |  | Na.94CoO2 | Na.94CoO2 | [7 empty] | 400 | 0.01108647 | 90.2 | 83.1 |  |  | 1.38
2 |  | Na.94CoO2 | Na.94CoO2 | [7 empty] | 700 | 0.01206273 | 82.9 | 237.9 |  |  | 1.2
2 |  | Na.94CoO2 | Na.94CoO2 | [7 empty] | 1000 | 0.01273885 | 78.5 | 392.6 |  |  | 1.17
2 |  | CaMg2Bi2 | CaMg2Bi2 | [7 empty] | 300 | 0.01217878 | 82.11 | 273.66 |  |  | 3.396
2 |  | CaMg2Bi2 | CaMg2Bi2 | [7 empty] | 400 | 0.01677852 | 59.6 | 307.8 |  |  | 2.405
2 |  | CaMg2Bi2 | CaMg2Bi2 | [7 empty] | 700 | 0.00594495 | 168.21 | 255.76 |  |  | 1.315
2 |  | CaMg1.95Zn0.05Bi1.98 | CaMg1.95Zn0.05Bi1.98 | [7 empty] | 300 | 0.01481481 | 67.5 | 280.35 |  |  | 2.35
2 |  | CaMg1.95Zn0.05Bi1.98 | CaMg1.95Zn0.05Bi1.98 | [7 empty] | 400 | 0.02040816 | 49 | 310.98 |  |  | 1.817
2 |  | CaMg1.95Zn0.05Bi1.98 | CaMg1.95Zn0.05Bi1.98 | [7 empty] | 700 | 0.005136107 | 194.7 | 242.39 |  |  | 1.19
2 |  | CaMg1.9Zn0.1Bi1.98 | CaMg1.9Zn0.1Bi1.98 | [7 empty] | 300 | 0.01540832 | 64.9 | 282.58 |  |  | 1.969
2 |  | CaMg1.9Zn0.1Bi1.98 | CaMg1.9Zn0.1Bi1.98 | [7 empty] | 400 | 0.01937984 | 51.6 | 303.34 |  |  | 1.55
2 |  | CaMg1.9Zn0.1Bi1.98 | CaMg1.9Zn0.1Bi1.98 | [7 empty] | 700 | 0.004718762 | 211.92 | 234.42 |  |  | 1.114
2 |  | CaMg1.8Zn0.2Bi1.98 | CaMg1.8Zn0.2Bi1.98 | [7 empty] | 300 | 0.01480385 | 67.55 | 251.36 |  |  | 1.691
2 |  | CaMg1.8Zn0.2Bi1.98 | CaMg1.8Zn0.2Bi1.98 | [7 empty] | 400 | 0.01573069 | 63.57 | 262.8 |  |  | 1.354
2 |  | CaMg1.8Zn0.2Bi1.98 | CaMg1.8Zn0.2Bi1.98 | [7 empty] | 700 | 0.003612456 | 276.82 | 202.8 |  |  | 1.06
2 |  | Cu2MgSnSe4 | Cu2MgSnSe4 | [7 empty] | 300 | 0.03799392 | 26.32 | 272.794 |  |  | 2.156
2 |  | Cu2MgSnSe4 | Cu2MgSnSe4 | [7 empty] | 400 | 0.03968254 | 25.2 | 292.647 |  |  | 1.702
2 |  | Cu2MgSnSe4 | Cu2MgSnSe4 | [7 empty] | 700 | 0.02534854 | 39.45 | 313.235 |  |  | 1.12
2 |  | Cu2.05Mg0.95SnSe4 | Cu2.05Mg0.95SnSe4 | [7 empty] | 300 | 0.006862005 | 145.73 | 93.382 |  |  | 2.089
2 |  | Cu2.05Mg0.95SnSe4 | Cu2.05Mg0.95SnSe4 | [7 empty] | 400 | 0.0072812 | 137.34 | 115.44 |  |  | 1.568
2 |  | Cu2.05Mg0.95SnSe4 | Cu2.05Mg0.95SnSe4 | [7 empty] | 700 | 0.009937394 | 100.63 | 191.911 |  |  | 0.84
2 |  | Cu2.075Mg0.925SnSe4 | Cu2.075Mg0.925SnSe4 | [7 empty] | 300 | 0.005320054 | 187.968 | 69.853 |  |  | 2.146
2 |  | Cu2.075Mg0.925SnSe4 | Cu2.075Mg0.925SnSe4 | [7 empty] | 400 | 0.006007016 | 166.472 | 86.764 |  |  | 1.669
2 |  | Cu2.075Mg0.925SnSe4 | Cu2.075Mg0.925SnSe4 | [7 empty] | 700 | 0.007975245 | 125.388 | 157.35 |  |  | 0.897
2 |  | Cu2.1Mg0.9SnSe4 | Cu2.1Mg0.9SnSe4 | [7 empty] | 300 | 0.00204115 | 489.92 | 75 |  |  | 2.419
2 |  | Cu2.1Mg0.9SnSe4 | Cu2.1Mg0.9SnSe4 | [7 empty] | 400 | 0.002432321 | 411.13 | 94.852 |  |  | 1.793
2 |  | Cu2.1Mg0.9SnSe4 | Cu2.1Mg0.9SnSe4 | [7 empty] | 700 | 0.006018658 | 166.15 | 169.117 |  |  | 0.94
2 |  | Ti2FeNiSb1.7Sn0.3 | Ti2FeNiSb1.7Sn0.3 | [7 empty] | 300 | 0.00310559 | 322 | 166.74 |  |  | 5.385
2 |  | Ti2FeNiSb1.7Sn0.3 | Ti2FeNiSb1.7Sn0.3 | [7 empty] | 400 | 0.003233107 | 309.3 | 182.812 |  |  | 4.805
2 |  | Ti2FeNiSb1.7Sn0.3 | Ti2FeNiSb1.7Sn0.3 | [7 empty] | 700 | 0.003604903 | 277.4 | 235.044 |  |  | 3.962
2 |  | Ti2FeNiSb1.7Sn0.3 | Ti2FeNiSb1.7Sn0.3 | [7 empty] | 1000 | 0.003554924 | 281.3 | 231.026 |  |  | 3.782
2 |  | Ti1.8Hf0.2FeNiSb1.7Sn0.3 | Ti1.8Hf0.2FeNiSb1.7Sn0.3 | [7 empty] | 300 | 0.003211304 | 311.4 | 155.192 |  |  | 3.294
2 |  | Ti1.8Hf0.2FeNiSb1.7Sn0.3 | Ti1.8Hf0.2FeNiSb1.7Sn0.3 | [7 empty] | 400 | 0.003347841 | 298.7 | 179.438 |  |  | 2.966
2 |  | Ti1.8Hf0.2FeNiSb1.7Sn0.3 | Ti1.8Hf0.2FeNiSb1.7Sn0.3 | [7 empty] | 700 | 0.003763643 | 265.7 | 228.186 |  |  | 2.565
2 |  | Ti1.8Hf0.2FeNiSb1.7Sn0.3 | Ti1.8Hf0.2FeNiSb1.7Sn0.3 | [7 empty] | 1000 | 0.003614022 | 276.7 | 211.186 |  |  | 2.638
2 |  | Ti1.6Hf0.4FeNiSb1.7Sn0.3 | Ti1.6Hf0.4FeNiSb1.7Sn0.3 | [7 empty] | 300 | 0.003128911 | 319.6 | 153.118 |  |  | 2.583
2 |  | Ti1.6Hf0.4FeNiSb1.7Sn0.3 | Ti1.6Hf0.4FeNiSb1.7Sn0.3 | [7 empty] | 400 | 0.003260515 | 306.7 | 173.514 |  |  | 2.565
2 |  | Ti1.6Hf0.4FeNiSb1.7Sn0.3 | Ti1.6Hf0.4FeNiSb1.7Sn0.3 | [7 empty] | 700 | 0.00358038 | 279.3 | 221.67 |  |  | 2.31
2 |  | Ti1.6Hf0.4FeNiSb1.7Sn0.3 | Ti1.6Hf0.4FeNiSb1.7Sn0.3 | [7 empty] | 1000 | 0.003472222 | 288 | 203.188 |  |  | 2.455
2 |  | Ti1.4Hf0.6FeNiSb1.7Sn0.3 | Ti1.4Hf0.6FeNiSb1.7Sn0.3 | [7 empty] | 300 | 0.003314551 | 301.7 | 150.748 |  |  | 2.674
2 |  | Ti1.4Hf0.6FeNiSb1.7Sn0.3 | Ti1.4Hf0.6FeNiSb1.7Sn0.3 | [7 empty] | 400 | 0.003418803 | 292.5 | 172.625 |  |  | 2.383
2 |  | Ti1.4Hf0.6FeNiSb1.7Sn0.3 | Ti1.4Hf0.6FeNiSb1.7Sn0.3 | [7 empty] | 700 | 0.003731343 | 268 | 220.78 |  |  | 2.1823
2 |  | Ti1.4Hf0.6FeNiSb1.7Sn0.3 | Ti1.4Hf0.6FeNiSb1.7Sn0.3 | [7 empty] | 1000 | 0.003641661 | 274.6 | 203.48 |  |  | 2.237
2 |  | Ti1.0Hf1.0FeNiSb1.7Sn0.3 | Ti1.0Hf1.0FeNiSb1.7Sn0.3 | [7 empty] | 300 | 0.003154574 | 317 | 138.3 |  |  | 2.492
2 |  | Ti1.0Hf1.0FeNiSb1.7Sn0.3 | Ti1.0Hf1.0FeNiSb1.7Sn0.3 | [7 empty] | 400 | 0.00325839 | 306.9 | 160.77 |  |  | 2.419
2 |  | Ti1.0Hf1.0FeNiSb1.7Sn0.3 | Ti1.0Hf1.0FeNiSb1.7Sn0.3 | [7 empty] | 700 | 0.003457815 | 289.2 | 200.935 |  |  | 2.291
2 |  | Ti1.0Hf1.0FeNiSb1.7Sn0.3 | Ti1.0Hf1.0FeNiSb1.7Sn0.3 | [7 empty] | 1000 | 0.003284072 | 304.5 | 183.638 |  |  | 2.401
2 |  | Mg1Ag0.97Sb 0.99 | Mg1Ag0.97Sb 0.99 | [7 empty] | 300 | 0.003565098 | 280.4972232 | 255.9183673 |  |  | 0.78556701
2 |  | Mg1Ag0.97Sb 0.99 | Mg1Ag0.97Sb 0.99 | [7 empty] | 400 | 0.003619623 | 276.2718708 | 262.8571429 |  |  | 0.756185567
2 |  | Mg1Ag0.97Sb 0.99 | Mg1Ag0.97Sb 0.99 | [7 empty] | 700 | 0.002103793 | 475.3319555 | 214.6938776 |  |  | 0.92628866
2 |  | Mg0.9975Li0.0025Ag0.97Sb 0.99 | Mg0.9975Li0.0025Ag0.97Sb 0.99 | [7 empty] | 300 | 0.002048647 | 488.1270026 | 210.6122449 |  |  | 0.852061856
2 |  | Mg0.9975Li0.0025Ag0.97Sb 0.99 | Mg0.9975Li0.0025Ag0.97Sb 0.99 | [7 empty] | 400 | 0.002543324 | 393.1862216 | 233.877551 |  |  | 0.805670103
2 |  | Mg0.9975Li0.0025Ag0.97Sb 0.99 | Mg0.9975Li0.0025Ag0.97Sb 0.99 | [7 empty] | 700 | 0.001766836 | 565.983585 | 199.1836735 |  |  | 0.974226804
2 |  | Mg0.995Li0.005Ag0.97Sb 0.99 | Mg0.995Li0.005Ag0.97Sb 0.99 | [7 empty] | 300 | 0.001746836 | 572.463444 | 200 |  |  | 0.9
2 |  | Mg0.995Li0.005Ag0.97Sb 0.99 | Mg0.995Li0.005Ag0.97Sb 0.99 | [7 empty] | 400 | 0.002144089 | 466.3984944 | 226.122449 |  |  | 0.855154639
2 |  | Mg0.995Li0.005Ag0.97Sb 0.99 | Mg0.995Li0.005Ag0.97Sb 0.99 | [7 empty] | 700 | 0.001529583 | 653.7728241 | 186.5306122 |  |  | 1.022164948
2 |  | Mg0.99Li0.01Ag0.97Sb 0.99 | Mg0.99Li0.01Ag0.97Sb 0.99 | [7 empty] | 300 | 0.001241465 | 805.4998383 | 173.0612245 |  |  | 0.991237113
2 |  | Mg0.99Li0.01Ag0.97Sb 0.99 | Mg0.99Li0.01Ag0.97Sb 0.99 | [7 empty] | 400 | 0.001707514 | 585.646572 | 204.4897959 |  |  | 0.930927835
2 |  | Mg0.99Li0.01Ag0.97Sb 0.99 | Mg0.99Li0.01Ag0.97Sb 0.99 | [7 empty] | 700 | 0.001190712 | 839.8334654 | 170.2040816 |  |  | 1.087113402
2 |  | Mg0.98Li0.02Ag0.97Sb 0.99 | Mg0.98Li0.02Ag0.97Sb 0.99 | [7 empty] | 300 | 0.00107476 | 930.4402426 | 155.5102041 |  |  | 1.192268041
2 |  | Mg0.98Li0.02Ag0.97Sb 0.99 | Mg0.98Li0.02Ag0.97Sb 0.99 | [7 empty] | 400 | 0.001582723 | 631.8225094 | 192.244898 |  |  | 1.122680412
2 |  | Mg0.98Li0.02Ag0.97Sb 0.99 | Mg0.98Li0.02Ag0.97Sb 0.99 | [7 empty] | 700 | 0.001190712 | 839.8334654 | 165.7142857 |  |  | 1.26185567
2 |  | Mg0.96Li0.04Ag0.97Sb 0.99 | Mg0.96Li0.04Ag0.97Sb 0.99 | [7 empty] | 300 | 0.00145596 | 686.8320166 | 147.3469388 |  |  | 1.258762887
2 |  | Mg0.96Li0.04Ag0.97Sb 0.99 | Mg0.96Li0.04Ag0.97Sb 0.99 | [7 empty] | 400 | 0.002017787 | 495.592506 | 178.3673469 |  |  | 1.201546392
2 |  | Mg0.96Li0.04Ag0.97Sb 0.99 | Mg0.96Li0.04Ag0.97Sb 0.99 | [7 empty] | 700 | 0.00152379 | 656.2583442 | 149.7959184 |  |  | 1.292783505
2 |  | Yb9Mn4.2Sb9 | Yb9Mn4.2Sb9 | [7 empty] | 300 | 0.00318 | 314.4654088 | 53.7192 |  |  | 0.714059
2 |  | Yb9Mn4.2Sb9 | Yb9Mn4.2Sb9 | [7 empty] | 400 | 0.003594 | 278.2415136 | 85.4167 |  |  | 0.667037
2 |  | Yb9Mn4.2Sb9 | Yb9Mn4.2Sb9 | [7 empty] | 700 | 0.005551 | 180.1477211 | 145.8791 |  |  | 0.59587
2 |  | Yb9Mn4.2Sb9 | Yb9Mn4.2Sb9 | [7 empty] | 1000 | 0.008101 | 123.4415504 | 192.8612 |  |  | 0.600318
2 |  | Cu3SbSe4 | Cu3SbSe4 | [7 empty] | 300 | 0.03946204 | 25.34080853 | 481.1595172 |  |  | 2.747694024
2 |  | Cu3SbSe4 | Cu3SbSe4 | [7 empty] | 400 | 0.04026891 | 24.83305359 | 465.4071334 |  |  | 1.735795875
2 |  | Cu3SbSe4 | Cu3SbSe4 | [7 empty] | 700 | 0.01020581 | 97.98340357 | 327.1994279 |  |  | 0.971201087
2 |  | Cu2.4Ag0.6SbSe4 | Cu2.4Ag0.6SbSe4 | [7 empty] | 300 | 0.01479868 | 67.5735944 | 400.2204998 |  |  | 2.229314406
2 |  | Cu2.4Ag0.6SbSe4 | Cu2.4Ag0.6SbSe4 | [7 empty] | 400 | 0.02040306 | 49.012256 | 431.8144867 |  |  | 1.532585735
2 |  | Cu2.4Ag0.6SbSe4 | Cu2.4Ag0.6SbSe4 | [7 empty] | 700 | 0.01246484 | 80.22565873 | 346.1145446 |  |  | 0.902442488
2 |  | Cu2.1Ag0.9SbSe4 | Cu2.1Ag0.9SbSe4 | [7 empty] | 300 | 0.008516959 | 117.4127996 | 357.1116754 |  |  | 2.100756261
2 |  | Cu2.1Ag0.9SbSe4 | Cu2.1Ag0.9SbSe4 | [7 empty] | 400 | 0.01291064 | 77.45549407 | 387.528133 |  |  | 1.470412316
2 |  | Cu2.1Ag0.9SbSe4 | Cu2.1Ag0.9SbSe4 | [7 empty] | 700 | 0.011077 | 90.27715085 | 338.5342923 |  |  | 0.843872097
2 |  | Cu1.8Ag1.2SbSe4 | Cu1.8Ag1.2SbSe4 | [7 empty] | 300 | 0.007520031 | 132.9781752 | 339.9561228 |  |  | 1.988786263
2 |  | Cu1.8Ag1.2SbSe4 | Cu1.8Ag1.2SbSe4 | [7 empty] | 400 | 0.01129858 | 88.5066973 | 380.1386293 |  |  | 1.375021606
2 |  | Cu1.8Ag1.2SbSe4 | Cu1.8Ag1.2SbSe4 | [7 empty] | 700 | 0.010437 | 95.81297308 | 346.5633654 |  |  | 0.802780576
2 |  | Cu1.5Ag1.5SbSe4 | Cu1.5Ag1.5SbSe4 | [7 empty] | 300 | 0.008246054 | 121.2701251 | 345.6746403 |  |  | 1.880963303
2 |  | Cu1.5Ag1.5SbSe4 | Cu1.5Ag1.5SbSe4 | [7 empty] | 400 | 0.0126255 | 79.20478397 | 394.7899539 |  |  | 1.267215207
2 |  | Cu1.5Ag1.5SbSe4 | Cu1.5Ag1.5SbSe4 | [7 empty] | 700 | 0.01125395 | 88.85768997 | 365.0363093 |  |  | 0.742201886
2 |  | Cu1.2Ag1.8SbSe4 | Cu1.2Ag1.8SbSe4 | [7 empty] | 300 | 0.008720099 | 114.6775971 | 328.0792017 |  |  | 1.739964047
2 |  | Cu1.2Ag1.8SbSe4 | Cu1.2Ag1.8SbSe4 | [7 empty] | 400 | 0.01338174 | 74.72869746 | 381.5678459 |  |  | 1.139587372
2 |  | Cu1.2Ag1.8SbSe4 | Cu1.2Ag1.8SbSe4 | [7 empty] | 700 | 0.01075385 | 92.98995244 | 370.248854 |  |  | 0.752927972
2 |  | Cu3Sb0.98Bi0.02S4 | Cu3Sb0.98Bi0.02S4 | [7 empty] | 300 | 0.6214085 | 1.609247506 | 467.7886402 |  |  | 1.602498811
2 |  | Cu3Sb0.98Bi0.02S4 | Cu3Sb0.98Bi0.02S4 | [7 empty] | 400 | 0.3606946 | 2.772428393 | 492.6086984 |  |  | 1.201980972
2 |  | Cu3Sb0.98Bi0.02S4 | Cu3Sb0.98Bi0.02S4 | [7 empty] | 700 | 0.1605634 | 6.228070186 | 495.4554462 |  |  | 0.741596272
2 |  | Cu3Sb0.94Bi0.06S4 | Cu3Sb0.94Bi0.06S4 | [7 empty] | 300 | 0.03335126 | 29.98387198 | 352.1549322 |  |  | 2.020501849
2 |  | Cu3Sb0.94Bi0.06S4 | Cu3Sb0.94Bi0.06S4 | [7 empty] | 400 | 0.0285085 | 35.07726381 | 364.7250876 |  |  | 1.471220762
2 |  | Cu3Sb0.94Bi0.06S4 | Cu3Sb0.94Bi0.06S4 | [7 empty] | 700 | 0.0280704 | 35.62471246 | 395.0937409 |  |  | 0.888237831
2 |  | Cu3Sb0.9Bi0.1S4 | Cu3Sb0.9Bi0.1S4 | [7 empty] | 300 | 0.03745934 | 26.69560898 | 313.8468326 |  |  | 1.868178709
2 |  | Cu3Sb0.9Bi0.1S4 | Cu3Sb0.9Bi0.1S4 | [7 empty] | 400 | 0.02982936 | 33.52401345 | 335.8152087 |  |  | 1.409927189
2 |  | Cu3Sb0.9Bi0.1S4 | Cu3Sb0.9Bi0.1S4 | [7 empty] | 700 | 0.02497868 | 40.03413631 | 365.7596215 |  |  | 0.840405643
2 |  | Cu3Sb0.86Bi0.14S4 | Cu3Sb0.86Bi0.14S4 | [7 empty] | 300 | 0.03071035 | 32.56230781 | 246.0988296 |  |  | 1.793788337
2 |  | Cu3Sb0.86Bi0.14S4 | Cu3Sb0.86Bi0.14S4 | [7 empty] | 400 | 0.02556299 | 39.11904689 | 269.8429748 |  |  | 1.379082834
2 |  | Cu3Sb0.86Bi0.14S4 | Cu3Sb0.86Bi0.14S4 | [7 empty] | 700 | 0.02176061 | 45.95460255 | 306.6926187 |  |  | 0.910754954
Note on A1: [Threaded comment] Your version of Excel allows you to read this threaded comment; however, any edits to it will get removed if the file is opened in a newer version of Excel. Learn more: https://go.microsoft.com/fwlink/?linkid=870924 Comment: Source 1 - Layla and Leng Ze’s Data 2 - Sparks Doi - na et al (there are two papers)
Note on I1: [Threaded comment] Your version of Excel allows you to read this threaded comment; however, any edits to it will get removed if the file is opened in a newer version of Excel. Learn more: https://go.microsoft.com/fwlink/?linkid=870924 Comment: Remove this column? Confusing as it is not scaled to the base chemical itself
Note on X1: [Threaded comment] Your version of Excel allows you to read this threaded comment; however, any edits to it will get removed if the file is opened in a newer version of Excel. Learn more: https://go.microsoft.com/fwlink/?linkid=870924 Comment: Might want to also add a separate column for type of charge carrier
Note on AH1: [Threaded comment] Your version of Excel allows you to read this threaded comment; however, any edits to it will get removed if the file is opened in a newer version of Excel. Learn more: https://go.microsoft.com/fwlink/?linkid=870924 Comment: Different formats between sparks and our own
Note on J2: [Threaded comment] Your version of Excel allows you to read this threaded comment; however, any edits to it will get removed if the file is opened in a newer version of Excel. Learn more: https://go.microsoft.com/fwlink/?linkid=870924 Comment: Not sure for x%ZnTe if it is at% or wt%
Note on C14: [Threaded comment] Your version of Excel allows you to read this threaded comment; however, any edits to it will get removed if the file is opened in a newer version of Excel. Learn more: https://go.microsoft.com/fwlink/?linkid=870924 Comment: Not sure if it is 100-x% or just 100%.
Note on C88: [Threaded comment] Your version of Excel allows you to read this threaded comment; however, any edits to it will get removed if the file is opened in a newer version of Excel. Learn more: https://go.microsoft.com/fwlink/?linkid=870924 Comment: O49? Reply: Also weight fraction
Note on AF88: [Threaded comment] Your version of Excel allows you to read this threaded comment; however, any edits to it will get removed if the file is opened in a newer version of Excel. Learn more: https://go.microsoft.com/fwlink/?linkid=870924 Comment: Not explicitly stated
Note on AE140: [Threaded comment] Your version of Excel allows you to read this threaded comment; however, any edits to it will get removed if the file is opened in a newer version of Excel. Learn more: https://go.microsoft.com/fwlink/?linkid=870924 Comment: Inferred from previous study
Note on AF140: [Threaded comment] Your version of Excel allows you to read this threaded comment; however, any edits to it will get removed if the file is opened in a newer version of Excel. Learn more: https://go.microsoft.com/fwlink/?linkid=870924 Comment: Unsure
Note on C150: [Threaded comment] Your version of Excel allows you to read this threaded comment; however, any edits to it will get removed if the file is opened in a newer version of Excel. Learn more: https://go.microsoft.com/fwlink/?linkid=870924 Comment: Or is it Al0.1(Bi2Se3)?
Note on AF180: [Threaded comment] Your version of Excel allows you to read this threaded comment; however, any edits to it will get removed if the file is opened in a newer version of Excel. Learn more: https://go.microsoft.com/fwlink/?linkid=870924 Comment: Inferred
Note on J259: [Threaded comment] Your version of Excel allows you to read this threaded comment; however, any edits to it will get removed if the file is opened in a newer version of Excel. Learn more: https://go.microsoft.com/fwlink/?linkid=870924 Comment: Not explicitly mentioned
Note on AF411: [Threaded comment] Your version of Excel allows you to read this threaded comment; however, any edits to it will get removed if the file is opened in a newer version of Excel. Learn more: https://go.microsoft.com/fwlink/?linkid=870924 Comment: Inferred
Note on J554: [Threaded comment] Your version of Excel allows you to read this threaded comment; however, any edits to it will get removed if the file is opened in a newer version of Excel. Learn more: https://go.microsoft.com/fwlink/?linkid=870924 Comment: Inferred
Note on AF590: [Threaded comment] Your version of Excel allows you to read this threaded comment; however, any edits to it will get removed if the file is opened in a newer version of Excel. Learn more: https://go.microsoft.com/fwlink/?linkid=870924 Comment: Inferred
Note on H659: [Threaded comment] Your version of Excel allows you to read this threaded comment; however, any edits to it will get removed if the file is opened in a newer version of Excel. Learn more: https://go.microsoft.com/fwlink/?linkid=870924 Comment: Unsure if this is correct
Note on F734: [Threaded comment] Your version of Excel allows you to read this threaded comment; however, any edits to it will get removed if the file is opened in a newer version of Excel. Learn more: https://go.microsoft.com/fwlink/?linkid=870924 Comment: Unsure if this is correct
Note on J734: [Threaded comment] Your version of Excel allows you to read this threaded comment; however, any edits to it will get removed if the file is opened in a newer version of Excel. Learn more: https://go.microsoft.com/fwlink/?linkid=870924 Comment: Inferred
Note on E903: [Threaded comment] Your version of Excel allows you to read this threaded comment; however, any edits to it will get removed if the file is opened in a newer version of Excel. Learn more: https://go.microsoft.com/fwlink/?linkid=870924 Comment: Is this legible
Note on E943: [Threaded comment] Your version of Excel allows you to read this threaded comment; however, any edits to it will get removed if the file is opened in a newer version of Excel. Learn more: https://go.microsoft.com/fwlink/?linkid=870924 Comment: Unsure about representation
Note on G948: [Threaded comment] Your version of Excel allows you to read this threaded comment; however, any edits to it will get removed if the file is opened in a newer version of Excel. Learn more: https://go.microsoft.com/fwlink/?linkid=870924 Comment: Seems to be actual composition rather than nominal (as measured by EDS)
Note on F968: [Threaded comment] Your version of Excel allows you to read this threaded comment; however, any edits to it will get removed if the file is opened in a newer version of Excel. Learn more: https://go.microsoft.com/fwlink/?linkid=870924 Comment: Is it weird for Bi to be the minority here
Note on H968: [Threaded comment] Your version of Excel allows you to read this threaded comment; however, any edits to it will get removed if the file is opened in a newer version of Excel. Learn more: https://go.microsoft.com/fwlink/?linkid=870924 Comment: High dopant concentration
Note on J968: [Threaded comment] Your version of Excel allows you to read this threaded comment; however, any edits to it will get removed if the file is opened in a newer version of Excel. Learn more: https://go.microsoft.com/fwlink/?linkid=870924 Comment: Inferred
Note on AF980: [Threaded comment] Your version of Excel allows you to read this threaded comment; however, any edits to it will get removed if the file is opened in a newer version of Excel. Learn more: https://go.microsoft.com/fwlink/?linkid=870924 Comment: Unsure if peeling off a film from single crystal will result in single crystal.
Note on AF1004: [Threaded comment] Your version of Excel allows you to read this threaded comment; however, any edits to it will get removed if the file is opened in a newer version of Excel. Learn more: https://go.microsoft.com/fwlink/?linkid=870924 Comment: Unsure if peeling off a film from single crystal will result in single crystal.
Note on J1082: [Threaded comment] Your version of Excel allows you to read this threaded comment; however, any edits to it will get removed if the file is opened in a newer version of Excel. Learn more: https://go.microsoft.com/fwlink/?linkid=870924 Comment: Inferred
Note on AF1082: [Threaded comment] Your version of Excel allows you to read this threaded comment; however, any edits to it will get removed if the file is opened in a newer version of Excel. Learn more: https://go.microsoft.com/fwlink/?linkid=870924 Comment: Inferred
Note on AJ1154: [Threaded comment] Your version of Excel allows you to read this threaded comment; however, any edits to it will get removed if the file is opened in a newer version of Excel. Learn more: https://go.microsoft.com/fwlink/?linkid=870924 Comment: Apparently a gradual transition to cubic as Cu is added
Note on AF1202: [Threaded comment] Your version of Excel allows you to read this threaded comment; however, any edits to it will get removed if the file is opened in a newer version of Excel. Learn more: https://go.microsoft.com/fwlink/?linkid=870924 Comment: Inferred
Note on F1362: [Threaded comment] Your version of Excel allows you to read this threaded comment; however, any edits to it will get removed if the file is opened in a newer version of Excel. Learn more: https://go.microsoft.com/fwlink/?linkid=870924 Comment: Unsure about this
Note on F1423: [Threaded comment] Your version of Excel allows you to read this threaded comment; however, any edits to it will get removed if the file is opened in a newer version of Excel. Learn more: https://go.microsoft.com/fwlink/?linkid=870924 Comment: Unsure
Note on F1495: [Threaded comment] Your version of Excel allows you to read this threaded comment; however, any edits to it will get removed if the file is opened in a newer version of Excel. Learn more: https://go.microsoft.com/fwlink/?linkid=870924 Comment: Or is it (AgBiSes)0.8(PbS)0.2
Note on H1505: [Threaded comment] Your version of Excel allows you to read this threaded comment; however, any edits to it will get removed if the file is opened in a newer version of Excel. Learn more: https://go.microsoft.com/fwlink/?linkid=870924 Comment: Corrected these by multiplying 0.8
Note on H1535: [Threaded comment] Your version of Excel allows you to read this threaded comment; however, any edits to it will get removed if the file is opened in a newer version of Excel. Learn more: https://go.microsoft.com/fwlink/?linkid=870924 Comment: Added Te to dopant side
Note on J1626: [Threaded comment] Your version of Excel allows you to read this threaded comment; however, any edits to it will get removed if the file is opened in a newer version of Excel. Learn more: https://go.microsoft.com/fwlink/?linkid=870924 Comment: Inferred
Note on AF1626: [Threaded comment] Your version of Excel allows you to read this threaded comment; however, any edits to it will get removed if the file is opened in a newer version of Excel. Learn more: https://go.microsoft.com/fwlink/?linkid=870924 Comment: Inferred
Note on F1678: [Threaded comment] Your version of Excel allows you to read this threaded comment; however, any edits to it will get removed if the file is opened in a newer version of Excel. Learn more: https://go.microsoft.com/fwlink/?linkid=870924 Comment: Unsure about this
Note on AF1735: [Threaded comment] Your version of Excel allows you to read this threaded comment; however, any edits to it will get removed if the file is opened in a newer version of Excel. Learn more: https://go.microsoft.com/fwlink/?linkid=870924 Comment: Not sure if this is right…
Note on I2334: [Threaded comment] Your version of Excel allows you to read this threaded comment; however, any edits to it will get removed if the file is opened in a newer version of Excel. Learn more: https://go.microsoft.com/fwlink/?linkid=870924 Comment: Weird values
Note on X2594: [Threaded comment] Your version of Excel allows you to read this threaded comment; however, any edits to it will get removed if the file is opened in a newer version of Excel. Learn more: https://go.microsoft.com/fwlink/?linkid=870924 Comment: Problematic entries as range is given

## OLD Na et al data
Formula | temperature(K) | seebeck_coefficient(μV/K) | electrical_conductivity(S/m) | electrical_conductivity(S/cm) | thermal_conductivity(W/mK) | power_factor(W/mK2) | Power Factor (µW/cmK²) | ZT | original data reference | paper reference | Column1
Ca0.98Bi0.02Mn0.98Nb0.02O3.0 | 300 | -100 | 49.2 | 0.492 | 2.513 | 4.92e-05 | 0.492 | 0.00588 | http://www.mrl.ucsb.edu:8080/datamine/thermoelectric.jsp | https://doi.org/10.1038/s41524-021-00564-y | 198
Ca0.96Bi0.04Mn0.96Nb0.04O3.0 | 300 | -91 | 113 | 1.13 | 2.268 | 9.38e-05 | 0.938 | 0.01 | http://www.mrl.ucsb.edu:8080/datamine/thermoelectric.jsp | https://doi.org/10.1038/s41524-021-00564-y | 198
Ca1.0Mn0.98Nb0.02O3.0 | 300 | -180 | 50 | 0.5 | 2.5 | 0.000162 | 1.62 | 0.02 | http://www.mrl.ucsb.edu:8080/datamine/thermoelectric.jsp | https://doi.org/10.1038/s41524-021-00564-y | 198
Ca1.0Gd0.96Mn0.04O3.0 | 300 | -162 | 67.3 | 0.673 | 1.787 | 0.000177 | 1.77 | 0.03 | http://www.mrl.ucsb.edu:8080/datamine/thermoelectric.jsp | https://doi.org/10.1038/s41524-021-00564-y | 198
Ca1.0Gd0.94Mn0.06O3.0 | 300 | -104 | 68.8 | 0.688 | 2.85 | 7.48e-05 | 0.748 | 0.00787 | http://www.mrl.ucsb.edu:8080/datamine/thermoelectric.jsp | https://doi.org/10.1038/s41524-021-00564-y | 198
Ca0.9Tb0.1Mn1.0O3.0 | 300 | -75 | 174 | 1.74 | 1.484 | 9.76e-05 | 0.976 | 0.02 | http://www.mrl.ucsb.edu:8080/datamine/thermoelectric.jsp | https://doi.org/10.1038/s41524-021-00564-y | 198
Ca0.7Tb0.3Mn1.0O3.0 | 300 | -46 | 165 | 1.65 | 2.17 | 3.53e-05 | 0.353 | 0.00488 | http://www.mrl.ucsb.edu:8080/datamine/thermoelectric.jsp | https://doi.org/10.1038/s41524-021-00564-y | 198
Ca0.9Ho0.1Mn1.0O3.0 | 300 | -72 | 149 | 1.49 | 1.637 | 7.75e-05 | 0.775 | 0.01 | http://www.mrl.ucsb.edu:8080/datamine/thermoelectric.jsp | https://doi.org/10.1038/s41524-021-00564-y | 198
Ca0.7Ho0.3Mn1.0O3.0 | 300 | -44 | 195 | 1.95 | 2.144 | 3.73e-05 | 0.373 | 0.00522 | http://www.mrl.ucsb.edu:8080/datamine/thermoelectric.jsp | https://doi.org/10.1038/s41524-021-00564-y | 198
Ca0.9Y0.1Mn1.0O3.0 | 300 | -71 | 229 | 2.29 | 1.489 | 0.000114 | 1.14 | 0.02 | http://www.mrl.ucsb.edu:8080/datamine/thermoelectric.jsp | https://doi.org/10.1038/s41524-021-00564-y | 198
Ca0.7Y0.3Mn1.0O3.0 | 300 | -42 | 131 | 1.31 | 1.793 | 2.27e-05 | 0.227 | 0.0038 | http://www.mrl.ucsb.edu:8080/datamine/thermoelectric.jsp | https://doi.org/10.1038/s41524-021-00564-y | 198
Ca1.0Mn1.0O3.0 | 300 | -651 | 3.305 | 0.03305 | 3.562 | 0.00014 | 1.4 | 0.01 | http://www.mrl.ucsb.edu:8080/datamine/thermoelectric.jsp | https://doi.org/10.1038/s41524-021-00564-y | 198
Ca1.0Yb0.05Mn0.95O3.0 | 300 | -109 | 109 | 1.09 | 1.49 | 0.00013 | 1.3 | 0.03 | http://www.mrl.ucsb.edu:8080/datamine/thermoelectric.jsp | https://doi.org/10.1038/s41524-021-00564-y | 198
Ca1.0Yb0.1Mn0.9O3.0 | 300 | -53 | 256 | 2.56 | 1.725 | 7.15e-05 | 0.715 | 0.01 | http://www.mrl.ucsb.edu:8080/datamine/thermoelectric.jsp | https://doi.org/10.1038/s41524-021-00564-y | 198
Ca1.0Yb0.15Mn0.85O3.0 | 300 | -38 | 297 | 2.97 | 1.645 | 4.35e-05 | 0.435 | 0.00793 | http://www.mrl.ucsb.edu:8080/datamine/thermoelectric.jsp | https://doi.org/10.1038/s41524-021-00564-y | 198
Sm1.7Ca0.3Mn1.0O3.0 | 300 | 69 | 4.018 | 0.04018 | 1.1 | 1.94e-06 | 0.0194 | 0.000528 | http://www.mrl.ucsb.edu:8080/datamine/thermoelectric.jsp | https://doi.org/10.1038/s41524-021-00564-y | 198
Sm0.5Ca0.5Mn1.0O3.0 | 300 | -33 | 105 | 1.05 | 1.9 | 1.11e-05 | 0.111 | 0.00175 | http://www.mrl.ucsb.edu:8080/datamine/thermoelectric.jsp | https://doi.org/10.1038/s41524-021-00564-y | 198
Ca1.0Mn1.0O3.0 | 300 | -358 | 35 | 0.35 | 16.23 | 0.000448 | 4.48 | 0.00828 | http://www.mrl.ucsb.edu:8080/datamine/thermoelectric.jsp | https://doi.org/10.1038/s41524-021-00564-y | 198
Ca0.9Bi0.1Mn1.0O3.0 | 300 | -83 | 270 | 2.7 | 3.591 | 0.000184 | 1.84 | 0.02 | http://www.mrl.ucsb.edu:8080/datamine/thermoelectric.jsp | https://doi.org/10.1038/s41524-021-00564-y | 198
Ca1.0Mn1.0O3.0 | 300 | -477 | 0.143 | 0.00143 | 2.99 | 3.26e-06 | 0.0326 | 0.000327 | http://www.mrl.ucsb.edu:8080/datamine/thermoelectric.jsp | https://doi.org/10.1038/s41524-021-00564-y | 198
In2.0O3.0 | 300 | -156 | 74 | 0.74 | 9.67 | 0.00018 | 1.8 | 0.00559 | http://www.mrl.ucsb.edu:8080/datamine/thermoelectric.jsp | https://doi.org/10.1038/s41524-021-00564-y | 198
In1.998Ge0.002O3.0 | 300 | -89 | 475 | 4.75 | 9.156 | 0.000373 | 3.73 | 0.01 | http://www.mrl.ucsb.edu:8080/datamine/thermoelectric.jsp | https://doi.org/10.1038/s41524-021-00564-y | 198
In1.994Ge0.006O3.0 | 300 | -50 | 1200 | 12 | 9.715 | 0.000304 | 3.04 | 0.0094 | http://www.mrl.ucsb.edu:8080/datamine/thermoelectric.jsp | https://doi.org/10.1038/s41524-021-00564-y | 198
In1.985Ge0.015O3.0 | 300 | -47 | 1380 | 13.8 | 9.419 | 0.000302 | 3.02 | 0.00963 | http://www.mrl.ucsb.edu:8080/datamine/thermoelectric.jsp | https://doi.org/10.1038/s41524-021-00564-y | 198
In1.94Ge0.06O3.0 | 300 | -51 | 1120 | 11.2 | 8.868 | 0.000288 | 2.88 | 0.00974 | http://www.mrl.ucsb.edu:8080/datamine/thermoelectric.jsp | https://doi.org/10.1038/s41524-021-00564-y | 198
In1.9Ge0.1O3.0 | 300 | -53 | 757 | 7.57 | 6.847 | 0.000215 | 2.15 | 0.00941 | http://www.mrl.ucsb.edu:8080/datamine/thermoelectric.jsp | https://doi.org/10.1038/s41524-021-00564-y | 198
In1.8Ge0.2O3.0 | 300 | -52 | 348 | 3.48 | 3.238 | 9.53e-05 | 0.953 | 0.00883 | http://www.mrl.ucsb.edu:8080/datamine/thermoelectric.jsp | https://doi.org/10.1038/s41524-021-00564-y | 198
Sr2.0Ti0.8Nb0.2O4.0 | 300 | -54 | 210 | 2.1 | 4.37 | 6.03e-05 | 0.603 | 0.00414 | http://www.mrl.ucsb.edu:8080/datamine/thermoelectric.jsp | https://doi.org/10.1038/s41524-021-00564-y | 198
Sr3.0Ti1.6Nb0.4O7.0 | 300 | -42 | 538 | 5.38 | 4.96 | 9.67e-05 | 0.967 | 0.00585 | http://www.mrl.ucsb.edu:8080/datamine/thermoelectric.jsp | https://doi.org/10.1038/s41524-021-00564-y | 198
Sr1.0Ti0.8Nb0.2O3.0 | 300 | -52 | 689 | 6.89 | 10.42 | 0.000187 | 1.87 | 0.00539 | http://www.mrl.ucsb.edu:8080/datamine/thermoelectric.jsp | https://doi.org/10.1038/s41524-021-00564-y | 198
Sr0.9La0.1Ti1.0O3.0 | 300 | -98 | 383 | 3.83 | 5.88 | 0.000364 | 3.64 | 0.02 | http://www.mrl.ucsb.edu:8080/datamine/thermoelectric.jsp | https://doi.org/10.1038/s41524-021-00564-y | 198
Sr1.0Ti0.8Nb0.2O3.0 | 300 | -64 | 217 | 2.17 | 7.96 | 8.74e-05 | 0.874 | 0.0033 | http://www.mrl.ucsb.edu:8080/datamine/thermoelectric.jsp | https://doi.org/10.1038/s41524-021-00564-y | 198
Zn1.0O1.0 | 300 | -301 | 0.059 | 0.00059 | 48.7 | 3.49e-05 | 0.349 | 0.000215 | http://www.mrl.ucsb.edu:8080/datamine/thermoelectric.jsp | https://doi.org/10.1038/s41524-021-00564-y | 198
Zn0.995Al0.005O1.0 | 300 | -154 | 155 | 1.55 | 44.495 | 0.000422 | 4.22 | 0.00284 | http://www.mrl.ucsb.edu:8080/datamine/thermoelectric.jsp | https://doi.org/10.1038/s41524-021-00564-y | 198
Zn0.99Al0.01O1.0 | 300 | -179 | 312 | 3.12 | 44.495 | 0.00116 | 11.6 | 0.00783 | http://www.mrl.ucsb.edu:8080/datamine/thermoelectric.jsp | https://doi.org/10.1038/s41524-021-00564-y | 198
Zn0.98Al0.02O1.0 | 300 | -138 | 779 | 7.79 | 40.29 | 0.00158 | 15.8 | 0.01 | http://www.mrl.ucsb.edu:8080/datamine/thermoelectric.jsp | https://doi.org/10.1038/s41524-021-00564-y | 198
Zn0.95Al0.05O1.0 | 300 | -175 | 690 | 6.9 | 34.5 | 0.00232 | 23.2 | 0.02 | http://www.mrl.ucsb.edu:8080/datamine/thermoelectric.jsp | https://doi.org/10.1038/s41524-021-00564-y | 198
Sr1.0Nb0.15Ti0.85O3.0 | 300 | -40 | 0.199 | 0.00199 | 5.88 | 3.12e-08 | 0.000312 | 1.59e-06 | http://www.mrl.ucsb.edu:8080/datamine/thermoelectric.jsp | https://doi.org/10.1038/s41524-021-00564-y | 198
Sr0.9Y0.1Ti1.0O3.0 | 300 | -92 | 1140 | 11.4 | 7 | 0.000975 | 9.75 | 0.04 | http://www.mrl.ucsb.edu:8080/datamine/thermoelectric.jsp | https://doi.org/10.1038/s41524-021-00564-y | 198
Ba0.3Sr0.6La0.1Ti1.0O3.0 | 300 | -82 | 2030 | 20.3 | 4.07 | 0.00137 | 13.7 | 0.1 | http://www.mrl.ucsb.edu:8080/datamine/thermoelectric.jsp | https://doi.org/10.1038/s41524-021-00564-y | 198
Zn0.9975Al0.0025O1.0 | 300 | -210 | 3.37 | 0.0337 | 2.78 | 1.49e-05 | 0.149 | 0.0016 | http://www.mrl.ucsb.edu:8080/datamine/thermoelectric.jsp | https://doi.org/10.1038/s41524-021-00564-y | 198
Bi2.0Sr2.0Co2.0O8.0 | 300 | 109 | 471 | 4.71 | 2.185 | 0.000558 | 5.58 | 0.08 | http://www.mrl.ucsb.edu:8080/datamine/thermoelectric.jsp | https://doi.org/10.1038/s41524-021-00564-y | 198
Ca2.0Co2.0O5.0 | 300 | 135 | 681 | 6.81 | 2.3 | 0.00124 | 12.4 | 0.16 | http://www.mrl.ucsb.edu:8080/datamine/thermoelectric.jsp | https://doi.org/10.1038/s41524-021-00564-y | 198
La1.0Co1.0O3.0 | 300 | -390 | 0.13 | 0.0013 | 1.879 | 1.97e-06 | 0.0197 | 0.000315 | http://www.mrl.ucsb.edu:8080/datamine/thermoelectric.jsp | https://doi.org/10.1038/s41524-021-00564-y | 198
La0.99Sr0.01Co1.0O3.0 | 300 | 395 | 6.368 | 0.06368 | 1.807 | 9.94e-05 | 0.994 | 0.02 | http://www.mrl.ucsb.edu:8080/datamine/thermoelectric.jsp | https://doi.org/10.1038/s41524-021-00564-y | 198
La0.98Sr0.02Co1.0O3.0 | 300 | 330 | 14.5 | 0.145 | 1.8 | 0.000157 | 1.57 | 0.03 | http://www.mrl.ucsb.edu:8080/datamine/thermoelectric.jsp | https://doi.org/10.1038/s41524-021-00564-y | 198
La0.95Sr0.05Co1.0O3.0 | 300 | 215 | 62.7 | 0.627 | 1.8 | 0.000289 | 2.89 | 0.05 | http://www.mrl.ucsb.edu:8080/datamine/thermoelectric.jsp | https://doi.org/10.1038/s41524-021-00564-y | 198
La0.8Sr0.2Co1.0O3.0 | 300 | 21 | 2140 | 21.4 | 3.696 | 9.72e-05 | 0.972 | 0.00789 | http://www.mrl.ucsb.edu:8080/datamine/thermoelectric.jsp | https://doi.org/10.1038/s41524-021-00564-y | 198
Na1.0Co2.0O4.0 | 300 | 82 | 3390 | 33.9 | 19.08 | 0.00228 | 22.8 | 0.04 | http://www.mrl.ucsb.edu:8080/datamine/thermoelectric.jsp | https://doi.org/10.1038/s41524-021-00564-y | 198
Na1.0Co2.0O4.0 | 300 | 104 | 475 | 4.75 | 1.904 | 0.000514 | 5.14 | 0.08 | http://www.mrl.ucsb.edu:8080/datamine/thermoelectric.jsp | https://doi.org/10.1038/s41524-021-00564-y | 198
Ca3.0Co4.0O9.0 | 300 | 126 | 507 | 5.07 | 3.51 | 0.000799 | 7.99 | 0.07 | http://www.mrl.ucsb.edu:8080/datamine/thermoelectric.jsp | https://doi.org/10.1038/s41524-021-00564-y | 198
Ca3.0Co4.0O9.0 | 300 | 117 | 93.7 | 0.937 | 2 | 0.000128 | 1.28 | 0.02 | http://www.mrl.ucsb.edu:8080/datamine/thermoelectric.jsp | https://doi.org/10.1038/s41524-021-00564-y | 198
Ca2.7Na0.3Co4.0O9.0 | 300 | 117 | 123 | 1.23 | 2 | 0.000168 | 1.68 | 0.03 | http://www.mrl.ucsb.edu:8080/datamine/thermoelectric.jsp | https://doi.org/10.1038/s41524-021-00564-y | 198
Ca2.7Bi0.3Co4.0O9.0 | 300 | 135 | 96.6 | 0.966 | 2 | 0.000177 | 1.77 | 0.03 | http://www.mrl.ucsb.edu:8080/datamine/thermoelectric.jsp | https://doi.org/10.1038/s41524-021-00564-y | 198
Ca2.4Na0.3Bi0.3Co4.0O9.0 | 300 | 132 | 107 | 1.07 | 2 | 0.000186 | 1.86 | 0.03 | http://www.mrl.ucsb.edu:8080/datamine/thermoelectric.jsp | https://doi.org/10.1038/s41524-021-00564-y | 198
Ba1.0Pb1.0O3.0 | 300 | -26 | 2310 | 23.1 | 3.78 | 0.000156 | 1.56 | 0.01 | http://www.mrl.ucsb.edu:8080/datamine/thermoelectric.jsp | https://doi.org/10.1038/s41524-021-00564-y | 198
Ba0.8Sr0.2Pb1.0O3.0 | 300 | -24 | 2160 | 21.6 | 2.746 | 0.000129 | 1.29 | 0.01 | http://www.mrl.ucsb.edu:8080/datamine/thermoelectric.jsp | https://doi.org/10.1038/s41524-021-00564-y | 198
Ba0.6Sr0.4Pb1.0O3.0 | 300 | -42 | 766 | 7.66 | 2.306 | 0.000135 | 1.35 | 0.02 | http://www.mrl.ucsb.edu:8080/datamine/thermoelectric.jsp | https://doi.org/10.1038/s41524-021-00564-y | 198
Ba0.4Sr0.6Pb1.0O3.0 | 300 | -83 | 242 | 2.42 | 2.295 | 0.000166 | 1.66 | 0.02 | http://www.mrl.ucsb.edu:8080/datamine/thermoelectric.jsp | https://doi.org/10.1038/s41524-021-00564-y | 198
W1.0O2.9 | 300 | -28 | 808 | 8.08 | 3.083 | 6.42e-05 | 0.642 | 0.00625 | http://www.mrl.ucsb.edu:8080/datamine/thermoelectric.jsp | https://doi.org/10.1038/s41524-021-00564-y | 198
W1.0O2.722 | 300 | -26 | 15500 | 155 | 8.177 | 0.00103 | 10.3 | 0.04 | http://www.mrl.ucsb.edu:8080/datamine/thermoelectric.jsp | https://doi.org/10.1038/s41524-021-00564-y | 198
Cu1.0Cr1.0O2.0 | 300 | 1235 | 0.054 | 0.00054 | 6.586 | 8.31e-06 | 0.0831 | 0.000379 | http://www.mrl.ucsb.edu:8080/datamine/thermoelectric.jsp | https://doi.org/10.1038/s41524-021-00564-y | 198
Cu1.0Cr0.99Mg0.01O2.0 | 300 | 525 | 0.164 | 0.00164 | 6.966 | 4.51e-06 | 0.0451 | 0.000194 | http://www.mrl.ucsb.edu:8080/datamine/thermoelectric.jsp | https://doi.org/10.1038/s41524-021-00564-y | 198
Cu1.0Cr0.98Mg0.02O2.0 | 300 | 312 | 0.957 | 0.00957 | 7.558 | 9.29e-06 | 0.0929 | 0.000369 | http://www.mrl.ucsb.edu:8080/datamine/thermoelectric.jsp | https://doi.org/10.1038/s41524-021-00564-y | 198
Cu1.0Cr0.97Mg0.03O2.0 | 300 | 199 | 9.829 | 0.09829 | 7.14 | 3.89e-05 | 0.389 | 0.00164 | http://www.mrl.ucsb.edu:8080/datamine/thermoelectric.jsp | https://doi.org/10.1038/s41524-021-00564-y | 198
Cu1.0Cr0.96Mg0.04O2.0 | 300 | 197 | 9.374 | 0.09374 | 9.293 | 3.63e-05 | 0.363 | 0.00117 | http://www.mrl.ucsb.edu:8080/datamine/thermoelectric.jsp | https://doi.org/10.1038/s41524-021-00564-y | 198
Cu1.0Cr0.95Mg0.05O2.0 | 300 | 208 | 13.3 | 0.133 | 9.522 | 5.74e-05 | 0.574 | 0.00181 | http://www.mrl.ucsb.edu:8080/datamine/thermoelectric.jsp | https://doi.org/10.1038/s41524-021-00564-y | 198
Sr1.0Dy0.08Ti0.92O3.0 | 300 | -50 | 104 | 1.04 | 4.195 | 2.57e-05 | 0.257 | 0.00184 | http://www.mrl.ucsb.edu:8080/datamine/thermoelectric.jsp | https://doi.org/10.1038/s41524-021-00564-y | 198
Sr1.0Nd0.17Ti0.83O3.0 | 300 | -32 | 385 | 3.85 | 6.19 | 4.07e-05 | 0.407 | 0.00197 | http://www.mrl.ucsb.edu:8080/datamine/thermoelectric.jsp | https://doi.org/10.1038/s41524-021-00564-y | 198
Sr1.0Nd0.2Ti0.8O3.0 | 300 | -34 | 544 | 5.44 | 5.53 | 6.44e-05 | 0.644 | 0.00349 | http://www.mrl.ucsb.edu:8080/datamine/thermoelectric.jsp | https://doi.org/10.1038/s41524-021-00564-y | 198
Sr1.0Nd0.24Ti0.76O3.0 | 300 | -23 | 445 | 4.45 | 5.98 | 2.27e-05 | 0.227 | 0.00114 | http://www.mrl.ucsb.edu:8080/datamine/thermoelectric.jsp | https://doi.org/10.1038/s41524-021-00564-y | 198
Fe1.96Ti0.04O3.0 | 300 | -366 | 26600 | 266 | 7.82 | 3.57e-05 | 0.357 | 0.00137 | http://www.mrl.ucsb.edu:8080/datamine/thermoelectric.jsp | https://doi.org/10.1038/s41524-021-00564-y | 198
Fe1.94Ti0.06O3.0 | 300 | -335 | 24300 | 243 | 6.39 | 2.73e-05 | 0.273 | 0.00128 | http://www.mrl.ucsb.edu:8080/datamine/thermoelectric.jsp | https://doi.org/10.1038/s41524-021-00564-y | 198
Fe1.96Sn0.04O3.0 | 300 | -364 | 21400 | 214 | 6.84 | 2.84e-05 | 0.284 | 0.00125 | http://www.mrl.ucsb.edu:8080/datamine/thermoelectric.jsp | https://doi.org/10.1038/s41524-021-00564-y | 198
Nd2.0Cu1.0O4.0 | 300 | -752 | 0.343 | 0.00343 | 29.6 | 1.94e-05 | 0.194 | 0.000196 | http://www.mrl.ucsb.edu:8080/datamine/thermoelectric.jsp | https://doi.org/10.1038/s41524-021-00564-y | 198
Nd2.0Cu0.98Ni0.02O4.0 | 300 | -249 | 16.8 | 0.168 | 9.811 | 0.000105 | 1.05 | 0.0032 | http://www.mrl.ucsb.edu:8080/datamine/thermoelectric.jsp | https://doi.org/10.1038/s41524-021-00564-y | 198
Nd2.0Cu0.98Zn0.02O4.0 | 300 | -343 | 5.269 | 0.05269 | 17.1 | 6.21e-05 | 0.621 | 0.00109 | http://www.mrl.ucsb.edu:8080/datamine/thermoelectric.jsp | https://doi.org/10.1038/s41524-021-00564-y | 198
Sr0.61Ba0.39Nb2.0O6.0 | 300 | -92 | 354 | 3.54 | 1.667 | 0.000302 | 3.02 | 0.05 | http://www.mrl.ucsb.edu:8080/datamine/thermoelectric.jsp | https://doi.org/10.1038/s41524-021-00564-y | 198
Sr0.61Ba0.39Nb2.0O6.0 | 300 | -186 | 9.522 | 0.09522 | 1.667 | 3.29e-05 | 0.329 | 0.00593 | http://www.mrl.ucsb.edu:8080/datamine/thermoelectric.jsp | https://doi.org/10.1038/s41524-021-00564-y | 198
Sr0.61Ba0.39Nb2.0O6.0 | 300 | -220 | 16.2 | 0.162 | 1.667 | 7.82e-05 | 0.782 | 0.01 | http://www.mrl.ucsb.edu:8080/datamine/thermoelectric.jsp | https://doi.org/10.1038/s41524-021-00564-y | 198
Sr4.5Nb4.5O15.5 | 300 | -19 | 877 | 8.77 | 2.45 | 3.17e-05 | 0.317 | 0.00388 | http://www.mrl.ucsb.edu:8080/datamine/thermoelectric.jsp | https://doi.org/10.1038/s41524-021-00564-y | 198
Sr1.6La0.4Nb2.0O7.0 | 300 | -107 | 200 | 2 | 1.8 | 0.000229 | 2.29 | 0.04 | http://www.mrl.ucsb.edu:8080/datamine/thermoelectric.jsp | https://doi.org/10.1038/s41524-021-00564-y | 198
Ba8.0Ga16.0Ge30.0 | 300 | -43 | 1520 | 15.2 | 1.7 | 0.000277 | 2.77 | 0.05 | http://www.mrl.ucsb.edu:8080/datamine/thermoelectric.jsp | https://doi.org/10.1038/s41524-021-00564-y | 198
Ba8.0Ga16.0Ge30.0 | 300 | -50 | 1280 | 12.8 | 1.52 | 0.000315 | 3.15 | 0.06 | http://www.mrl.ucsb.edu:8080/datamine/thermoelectric.jsp | https://doi.org/10.1038/s41524-021-00564-y | 198
Ba8.0Ga16.0Ge30.0 | 300 | -50 | 1510 | 15.1 | 1.94 | 0.000378 | 3.78 | 0.06 | http://www.mrl.ucsb.edu:8080/datamine/thermoelectric.jsp | https://doi.org/10.1038/s41524-021-00564-y | 198
Tl9.0Bi1.0Te6.0 | 300 | 256 | 156 | 1.56 | 0.481 | 0.00102 | 10.2 | 0.64 | http://www.mrl.ucsb.edu:8080/datamine/thermoelectric.jsp | https://doi.org/10.1038/s41524-021-00564-y | 198
Ba8.0Au5.14Si39.51 | 300 | -102 | 303 | 3.03 | 1.86 | 0.000315 | 3.15 | 0.05 | http://www.mrl.ucsb.edu:8080/datamine/thermoelectric.jsp | https://doi.org/10.1038/s41524-021-00564-y | 198
Ba8.0Au5.59Si39.01 | 300 | 106 | 427 | 4.27 | 1.77 | 0.000482 | 4.82 | 0.08 | http://www.mrl.ucsb.edu:8080/datamine/thermoelectric.jsp | https://doi.org/10.1038/s41524-021-00564-y | 198
Ba8.0Au6.1Si38.97 | 300 | 46 | 1620 | 16.2 | 2.18 | 0.000347 | 3.47 | 0.05 | http://www.mrl.ucsb.edu:8080/datamine/thermoelectric.jsp | https://doi.org/10.1038/s41524-021-00564-y | 198
Sr0.145Ga0.302Ge0.553 | 300 | -320 | 77.5 | 0.775 | 0.81 | 0.000794 | 7.94 | 0.29 | http://www.mrl.ucsb.edu:8080/datamine/thermoelectric.jsp | https://doi.org/10.1038/s41524-021-00564-y | 198
Sr0.147Ga0.298Ge0.555 | 300 | -154 | 382 | 3.82 | 1.216 | 0.000905 | 9.05 | 0.22 | http://www.mrl.ucsb.edu:8080/datamine/thermoelectric.jsp | https://doi.org/10.1038/s41524-021-00564-y | 198
Sr0.146Ga0.285Ge0.569 | 300 | -128 | 515 | 5.15 | 1.06 | 0.000845 | 8.45 | 0.24 | http://www.mrl.ucsb.edu:8080/datamine/thermoelectric.jsp | https://doi.org/10.1038/s41524-021-00564-y | 198
Ba8.0Ga16.0Ge30.0 | 300 | 149 | 355 | 3.55 | 2 | 0.000788 | 7.88 | 0.12 | http://www.mrl.ucsb.edu:8080/datamine/thermoelectric.jsp | https://doi.org/10.1038/s41524-021-00564-y | 198
Ba8.0Ga18.0Ge28.0 | 300 | -79 | 129 | 1.29 | 1.5 | 8.02e-05 | 0.802 | 0.02 | http://www.mrl.ucsb.edu:8080/datamine/thermoelectric.jsp | https://doi.org/10.1038/s41524-021-00564-y | 198
Ba7.0Sr1.0Al16.0Si30.0 | 300 | -27 | 1700 | 17 | 2.31 | 0.00012 | 1.2 | 0.02 | http://www.mrl.ucsb.edu:8080/datamine/thermoelectric.jsp | https://doi.org/10.1038/s41524-021-00564-y | 198
In0.05Co4.0Sb12.0 | 300 | -280 | 167 | 1.67 | 2.087 | 0.00131 | 13.1 | 0.19 | http://www.mrl.ucsb.edu:8080/datamine/thermoelectric.jsp | https://doi.org/10.1038/s41524-021-00564-y | 198
In0.1Co4.0Sb12.0 | 300 | -257 | 342 | 3.42 | 2.188 | 0.00227 | 22.7 | 0.31 | http://www.mrl.ucsb.edu:8080/datamine/thermoelectric.jsp | https://doi.org/10.1038/s41524-021-00564-y | 198
In0.15Co4.0Sb12.0 | 300 | -247 | 534 | 5.34 | 2.299 | 0.00325 | 32.5 | 0.42 | http://www.mrl.ucsb.edu:8080/datamine/thermoelectric.jsp | https://doi.org/10.1038/s41524-021-00564-y | 198
In0.2Co4.0Sb12.0 | 300 | -222 | 670 | 6.7 | 2.476 | 0.00331 | 33.1 | 0.4 | http://www.mrl.ucsb.edu:8080/datamine/thermoelectric.jsp | https://doi.org/10.1038/s41524-021-00564-y | 198
In0.25Co4.0Sb12.0 | 300 | -217 | 878 | 8.78 | 2.559 | 0.00414 | 41.4 | 0.49 | http://www.mrl.ucsb.edu:8080/datamine/thermoelectric.jsp | https://doi.org/10.1038/s41524-021-00564-y | 198
In0.3Co4.0Sb12.0 | 300 | -212 | 662 | 6.62 | 2.688 | 0.00297 | 29.7 | 0.33 | http://www.mrl.ucsb.edu:8080/datamine/thermoelectric.jsp | https://doi.org/10.1038/s41524-021-00564-y | 198
In0.2Co4.0Sb12.0 | 300 | -192 | 882 | 8.82 | 2.57 | 0.00326 | 32.6 | 0.38 | http://www.mrl.ucsb.edu:8080/datamine/thermoelectric.jsp | https://doi.org/10.1038/s41524-021-00564-y | 198
Ce1.0Fe3.0Co1.0Sb12.0 | 300 | 101 | 971 | 9.71 | 1.91 | 0.00099 | 9.9 | 0.16 | http://www.mrl.ucsb.edu:8080/datamine/thermoelectric.jsp | https://doi.org/10.1038/s41524-021-00564-y | 198
Ce1.0Fe3.5Co0.5Sb12.0 | 300 | 87 | 1120 | 11.2 | 2.4 | 0.000851 | 8.51 | 0.11 | http://www.mrl.ucsb.edu:8080/datamine/thermoelectric.jsp | https://doi.org/10.1038/s41524-021-00564-y | 198
Ce1.0Fe4.0Sb12.0 | 300 | 58 | 1300 | 13 | 1.55 | 0.000439 | 4.39 | 0.09 | http://www.mrl.ucsb.edu:8080/datamine/thermoelectric.jsp | https://doi.org/10.1038/s41524-021-00564-y | 198
Ce1.0Fe3.0Co1.0Sb12.0 | 300 | 87 | 679 | 6.79 | 1.37 | 0.000509 | 5.09 | 0.11 | http://www.mrl.ucsb.edu:8080/datamine/thermoelectric.jsp | https://doi.org/10.1038/s41524-021-00564-y | 198
La1.0Fe3.0Co1.0Sb12.0 | 300 | 108 | 609 | 6.09 | 1.6 | 0.000715 | 7.15 | 0.13 | http://www.mrl.ucsb.edu:8080/datamine/thermoelectric.jsp | https://doi.org/10.1038/s41524-021-00564-y | 198
Ti1.0Ni1.0Sn1.0 | 300 | -200 | 133 | 1.33 | 7.72 | 0.000533 | 5.33 | 0.02 | http://www.mrl.ucsb.edu:8080/datamine/thermoelectric.jsp | https://doi.org/10.1038/s41524-021-00564-y | 198
Zr1.0Ni1.98Cu0.02Sn1.0 | 300 | -133 | 952 | 9.52 | 7.98 | 0.00168 | 16.8 | 0.06 | http://www.mrl.ucsb.edu:8080/datamine/thermoelectric.jsp | https://doi.org/10.1038/s41524-021-00564-y | 198
Zr1.0Ni0.76Co0.004Cu0.2Sn1.0 | 300 | -95 | 114 | 1.14 | 6.02 | 0.000103 | 1.03 | 0.00513 | http://www.mrl.ucsb.edu:8080/datamine/thermoelectric.jsp | https://doi.org/10.1038/s41524-021-00564-y | 198
Zr1.0Ni1.0Sn0.98Sb0.02 | 300 | -113 | 1670 | 16.7 | 8.5 | 0.00214 | 21.4 | 0.08 | http://www.mrl.ucsb.edu:8080/datamine/thermoelectric.jsp | https://doi.org/10.1038/s41524-021-00564-y | 198
Zr0.94Y0.06Ni1.0Sn0.96Sb0.04 | 300 | -92 | 1300 | 13 | 8.35 | 0.0011 | 11 | 0.04 | http://www.mrl.ucsb.edu:8080/datamine/thermoelectric.jsp | https://doi.org/10.1038/s41524-021-00564-y | 198
Nb1.0Co1.0Sn1.0 | 300 | -119 | 814 | 8.14 | 6.904 | 0.00116 | 11.6 | 0.05 | http://www.mrl.ucsb.edu:8080/datamine/thermoelectric.jsp | https://doi.org/10.1038/s41524-021-00564-y | 198
Nb1.0Co1.05Sn1.0 | 300 | -163 | 728 | 7.28 | 6.887 | 0.00194 | 19.4 | 0.08 | http://www.mrl.ucsb.edu:8080/datamine/thermoelectric.jsp | https://doi.org/10.1038/s41524-021-00564-y | 198
Nb1.0Co1.1Sn1.0 | 300 | -131 | 901 | 9.01 | 5.802 | 0.00154 | 15.4 | 0.08 | http://www.mrl.ucsb.edu:8080/datamine/thermoelectric.jsp | https://doi.org/10.1038/s41524-021-00564-y | 198
Ti1.0Ni1.0Sn1.0 | 300 | -271 | 31.8 | 0.318 | 6.076 | 0.000234 | 2.34 | 0.01 | http://www.mrl.ucsb.edu:8080/datamine/thermoelectric.jsp | https://doi.org/10.1038/s41524-021-00564-y | 198
Ti0.99Nb0.01Ni1.0Sn1.0 | 300 | -177 | 866 | 8.66 | 6.893 | 0.00272 | 27.2 | 0.12 | http://www.mrl.ucsb.edu:8080/datamine/thermoelectric.jsp | https://doi.org/10.1038/s41524-021-00564-y | 198
Ti0.98Nb0.02Ni1.0Sn1.0 | 300 | -140 | 1530 | 15.3 | 7.426 | 0.003 | 30 | 0.12 | http://www.mrl.ucsb.edu:8080/datamine/thermoelectric.jsp | https://doi.org/10.1038/s41524-021-00564-y | 198
Ti0.95Nb0.05Ni1.0Sn1.0 | 300 | -96 | 2850 | 28.5 | 6.96 | 0.00264 | 26.4 | 0.11 | http://www.mrl.ucsb.edu:8080/datamine/thermoelectric.jsp | https://doi.org/10.1038/s41524-021-00564-y | 198
Zr1.0Ni1.0Sn1.0 | 300 | -354 | 31.8 | 0.318 | 10.143 | 0.000398 | 3.98 | 0.01 | http://www.mrl.ucsb.edu:8080/datamine/thermoelectric.jsp | https://doi.org/10.1038/s41524-021-00564-y | 198
Zr0.99Nb0.01Ni1.0Sn1.0 | 300 | -171 | 913 | 9.13 | 9.676 | 0.00267 | 26.7 | 0.08 | http://www.mrl.ucsb.edu:8080/datamine/thermoelectric.jsp | https://doi.org/10.1038/s41524-021-00564-y | 198
Zr0.98Nb0.02Ni1.0Sn1.0 | 300 | -131 | 1620 | 16.2 | 10.059 | 0.0028 | 28 | 0.08 | http://www.mrl.ucsb.edu:8080/datamine/thermoelectric.jsp | https://doi.org/10.1038/s41524-021-00564-y | 198
Zr0.95Nb0.05Ni1.0Sn1.0 | 300 | -78 | 2970 | 29.7 | 8.859 | 0.00181 | 18.1 | 0.06 | http://www.mrl.ucsb.edu:8080/datamine/thermoelectric.jsp | https://doi.org/10.1038/s41524-021-00564-y | 198
Zr0.5Hf0.5Ni1.0Sn1.0 | 300 | -179 | 103 | 1.03 | 4.087 | 0.000328 | 3.28 | 0.02 | http://www.mrl.ucsb.edu:8080/datamine/thermoelectric.jsp | https://doi.org/10.1038/s41524-021-00564-y | 198
Zr0.4Hf0.4Ti0.2Ni1.0Sn1.0 | 300 | -189 | 111 | 1.11 | 3.814 | 0.000394 | 3.94 | 0.03 | http://www.mrl.ucsb.edu:8080/datamine/thermoelectric.jsp | https://doi.org/10.1038/s41524-021-00564-y | 198
Zr0.35Hf0.35Ti0.3Ni1.0Sn1.0 | 300 | -370 | 116 | 1.16 | 3.17 | 0.00159 | 15.9 | 0.15 | http://www.mrl.ucsb.edu:8080/datamine/thermoelectric.jsp | https://doi.org/10.1038/s41524-021-00564-y | 198
Zr0.25Hf0.25Ti0.5Ni1.0Sn1.0 | 300 | -312 | 210 | 2.1 | 3.063 | 0.00204 | 20.4 | 0.2 | http://www.mrl.ucsb.edu:8080/datamine/thermoelectric.jsp | https://doi.org/10.1038/s41524-021-00564-y | 198
Zr0.15Hf0.15Ti0.7Ni1.0Sn1.0 | 300 | -252 | 208 | 2.08 | 3.394 | 0.00132 | 13.2 | 0.12 | http://www.mrl.ucsb.edu:8080/datamine/thermoelectric.jsp | https://doi.org/10.1038/s41524-021-00564-y | 198
Zr0.5Hf0.5Ni1.0Sn1.0 | 300 | -177 | 107 | 1.07 | 3.949 | 0.000337 | 3.37 | 0.03 | http://www.mrl.ucsb.edu:8080/datamine/thermoelectric.jsp | https://doi.org/10.1038/s41524-021-00564-y | 198
Zr0.5Hf0.5Ni1.0Sn1.998Sb0.002 | 300 | -250 | 415 | 4.15 | 2.887 | 0.0026 | 26 | 0.27 | http://www.mrl.ucsb.edu:8080/datamine/thermoelectric.jsp | https://doi.org/10.1038/s41524-021-00564-y | 198
Zr0.5Hf0.5Ni1.0Sn1.994Sb0.006 | 300 | -211 | 858 | 8.58 | 2.767 | 0.00382 | 38.2 | 0.41 | http://www.mrl.ucsb.edu:8080/datamine/thermoelectric.jsp | https://doi.org/10.1038/s41524-021-00564-y | 198
Yb14.0Mn1.0Sb11.0 | 300 | 56 | 490 | 4.9 | 0.84 | 0.000156 | 1.56 | 0.06 | http://www.mrl.ucsb.edu:8080/datamine/thermoelectric.jsp | https://doi.org/10.1038/s41524-021-00564-y | 198
Zn4.0Sb3.0 | 300 | 111 | 475 | 4.75 | 1.01 | 0.000583 | 5.83 | 0.17 | http://www.mrl.ucsb.edu:8080/datamine/thermoelectric.jsp | https://doi.org/10.1038/s41524-021-00564-y | 198
Zn4.0Sb3.0 | 300 | 122 | 433 | 4.33 | 0.77 | 0.000646 | 6.46 | 0.25 | http://www.mrl.ucsb.edu:8080/datamine/thermoelectric.jsp | https://doi.org/10.1038/s41524-021-00564-y | 198
Zn4.0Sb3.0 | 300 | 127 | 470 | 4.7 | 0.76 | 0.000757 | 7.57 | 0.3 | http://www.mrl.ucsb.edu:8080/datamine/thermoelectric.jsp | https://doi.org/10.1038/s41524-021-00564-y | 198
Zn4.0Sb3.0 | 300 | 136 | 460 | 4.6 | 0.783 | 0.00085 | 8.5 | 0.33 | http://www.mrl.ucsb.edu:8080/datamine/thermoelectric.jsp | https://doi.org/10.1038/s41524-021-00564-y | 198
Ca3.0Al1.0Sb3.0 | 300 | 165 | 0.834 | 0.00834 | 1.45 | 2.27e-06 | 0.0227 | 0.00047 | http://www.mrl.ucsb.edu:8080/datamine/thermoelectric.jsp | https://doi.org/10.1038/s41524-021-00564-y | 198
Ca2.97Na0.03Al1.0Sb3.0 | 300 | 90 | 10.2 | 0.102 | 1.67 | 8.26e-06 | 0.0826 | 0.00148 | http://www.mrl.ucsb.edu:8080/datamine/thermoelectric.jsp | https://doi.org/10.1038/s41524-021-00564-y | 198
Ca2.94Na0.06Al1.0Sb3.0 | 300 | 82 | 17 | 0.17 | 1.65 | 1.13e-05 | 0.113 | 0.00205 | http://www.mrl.ucsb.edu:8080/datamine/thermoelectric.jsp | https://doi.org/10.1038/s41524-021-00564-y | 198
Ca2.85Na0.15Al1.0Sb3.0 | 300 | 113 | 36.4 | 0.364 | 1.59 | 4.61e-05 | 0.461 | 0.0087 | http://www.mrl.ucsb.edu:8080/datamine/thermoelectric.jsp | https://doi.org/10.1038/s41524-021-00564-y | 198
Ca5.0Al2.0Sb6.0 | 300 | 470 | 2.188 | 0.02188 | 1.54 | 4.83e-05 | 0.483 | 0.00941 | http://www.mrl.ucsb.edu:8080/datamine/thermoelectric.jsp | https://doi.org/10.1038/s41524-021-00564-y | 198
Ca4.95Na0.05Al2.0Sb6.0 | 300 | 193 | 30.1 | 0.301 | 1.49 | 0.000112 | 1.12 | 0.02 | http://www.mrl.ucsb.edu:8080/datamine/thermoelectric.jsp | https://doi.org/10.1038/s41524-021-00564-y | 198
Ca4.75Na0.25Al2.0Sb6.0 | 300 | 143 | 198 | 1.98 | 1.45 | 0.000402 | 4.02 | 0.08 | http://www.mrl.ucsb.edu:8080/datamine/thermoelectric.jsp | https://doi.org/10.1038/s41524-021-00564-y | 198
Bi2.0Te3.0 | 300 | 162 | 1820 | 18.2 | 1.468 | 0.00477 | 47.7 | 0.98 | http://www.mrl.ucsb.edu:8080/datamine/thermoelectric.jsp | https://doi.org/10.1038/s41524-021-00564-y | 198
Bi2.0Te3.0 | 300 | -174 | 2220 | 22.2 | 4.017 | 0.00673 | 67.3 | 0.5 | http://www.mrl.ucsb.edu:8080/datamine/thermoelectric.jsp | https://doi.org/10.1038/s41524-021-00564-y | 198
Sb2.0Te3.0 | 300 | 38 | 5260 | 52.6 | 3.378 | 0.00076 | 7.6 | 0.07 | http://www.mrl.ucsb.edu:8080/datamine/thermoelectric.jsp | https://doi.org/10.1038/s41524-021-00564-y | 198
Sb2.0Te3.0 | 300 | 63 | 8200 | 82 | 5.205 | 0.00325 | 32.5 | 0.19 | http://www.mrl.ucsb.edu:8080/datamine/thermoelectric.jsp | https://doi.org/10.1038/s41524-021-00564-y | 198
Ag0.15Sb0.15Te1.15Ge0.85 | 300 | 79 | 1440 | 14.4 | 1.499 | 0.000891 | 8.91 | 0.18 | http://www.mrl.ucsb.edu:8080/datamine/thermoelectric.jsp | https://doi.org/10.1038/s41524-021-00564-y | 198
Na0.02Pb1.0Te1.0 | 300 | 62 | 2710 | 27.1 | 3.996 | 0.00106 | 10.6 | 0.08 | http://www.mrl.ucsb.edu:8080/datamine/thermoelectric.jsp | https://doi.org/10.1038/s41524-021-00564-y | 198
Na0.02Pb1.0Te0.85Se0.15 | 300 | 51 | 2420 | 24.2 | 3.014 | 0.000628 | 6.28 | 0.06 | http://www.mrl.ucsb.edu:8080/datamine/thermoelectric.jsp | https://doi.org/10.1038/s41524-021-00564-y | 198
Na0.02Pb1.0Te0.75Se0.25 | 300 | 59 | 1950 | 19.5 | 2.696 | 0.000675 | 6.75 | 0.08 | http://www.mrl.ucsb.edu:8080/datamine/thermoelectric.jsp | https://doi.org/10.1038/s41524-021-00564-y | 198
Tl0.01Pb0.99Te1.0 | 300 | 140 | 365 | 3.65 | 1.942 | 0.000719 | 7.19 | 0.11 | http://www.mrl.ucsb.edu:8080/datamine/thermoelectric.jsp | https://doi.org/10.1038/s41524-021-00564-y | 198
Tl0.02Pb0.98Te1.0 | 300 | 136 | 418 | 4.18 | 2.168 | 0.000775 | 7.75 | 0.11 | http://www.mrl.ucsb.edu:8080/datamine/thermoelectric.jsp | https://doi.org/10.1038/s41524-021-00564-y | 198
K2.0Bi8.0Se13.0 | 300 | -196 | 30.8 | 0.308 | 1.285 | 0.000119 | 1.19 | 0.03 | http://www.mrl.ucsb.edu:8080/datamine/thermoelectric.jsp | https://doi.org/10.1038/s41524-021-00564-y | 198
Ag1.0Cr1.0Se2.0 | 300 | 279 | 22.4 | 0.224 | 0.956 | 0.000175 | 1.75 | 0.05 | http://www.mrl.ucsb.edu:8080/datamine/thermoelectric.jsp | https://doi.org/10.1038/s41524-021-00564-y | 198
Mo3.0Te4.0 | 300 | 4 | 1410 | 14.1 | 3.812 | 2.35e-06 | 0.0235 | 0.000185 | http://www.mrl.ucsb.edu:8080/datamine/thermoelectric.jsp | https://doi.org/10.1038/s41524-021-00564-y | 198
Mo6.0Te7.0S1.0 | 300 | 3 | 1300 | 13 | 2.773 | 1.46e-06 | 0.0146 | 0.000158 | http://www.mrl.ucsb.edu:8080/datamine/thermoelectric.jsp | https://doi.org/10.1038/s41524-021-00564-y | 198
Mo6.0Te6.0S2.0 | 300 | 6 | 1170 | 11.7 | 2.125 | 4.63e-06 | 0.0463 | 0.000654 | http://www.mrl.ucsb.edu:8080/datamine/thermoelectric.jsp | https://doi.org/10.1038/s41524-021-00564-y | 198
Cr1.3Mo6.0S8.0 | 300 | 22 | 1970 | 19.7 | 1.938 | 9.09e-05 | 0.909 | 0.01 | http://www.mrl.ucsb.edu:8080/datamine/thermoelectric.jsp | https://doi.org/10.1038/s41524-021-00564-y | 198
Mn1.3Mo6.0S8.0 | 300 | 27 | 1450 | 14.5 | 1.432 | 0.000108 | 1.08 | 0.02 | http://www.mrl.ucsb.edu:8080/datamine/thermoelectric.jsp | https://doi.org/10.1038/s41524-021-00564-y | 198
Fe1.3Mo6.0S8.0 | 300 | 23 | 1540 | 15.4 | 1.488 | 7.88e-05 | 0.788 | 0.02 | http://www.mrl.ucsb.edu:8080/datamine/thermoelectric.jsp | https://doi.org/10.1038/s41524-021-00564-y | 198
Ni2.0Mo6.0S8.0 | 300 | 8 | 1620 | 16.2 | 1.714 | 1.11e-05 | 0.111 | 0.00194 | http://www.mrl.ucsb.edu:8080/datamine/thermoelectric.jsp | https://doi.org/10.1038/s41524-021-00564-y | 198
Cu4.0Mo6.0S8.0 | 300 | 48 | 1200 | 12 | 1.348 | 0.000275 | 2.75 | 0.06 | http://www.mrl.ucsb.edu:8080/datamine/thermoelectric.jsp | https://doi.org/10.1038/s41524-021-00564-y | 198
Sb0.005I0.015Cs0.995Bi3.98Te5.97 | 300 | 154 | 1180 | 11.8 | 1.5 | 0.0028 | 28 | 0.56 | http://www.mrl.ucsb.edu:8080/datamine/thermoelectric.jsp | https://doi.org/10.1038/s41524-021-00564-y | 198
Bi1.2S4.0Ti2.0 | 300 | -41 | 3090 | 30.9 | 2.94 | 0.000526 | 5.26 | 0.05 | http://www.mrl.ucsb.edu:8080/datamine/thermoelectric.jsp | https://doi.org/10.1038/s41524-021-00564-y | 198
Pb1.8S4.0Ti2.0 | 300 | -51 | 2170 | 21.7 | 2.9 | 0.000561 | 5.61 | 0.06 | http://www.mrl.ucsb.edu:8080/datamine/thermoelectric.jsp | https://doi.org/10.1038/s41524-021-00564-y | 198
Sn1.2S4.0Ti2.0 | 300 | -65 | 2090 | 20.9 | 2.66 | 0.000878 | 8.78 | 0.1 | http://www.mrl.ucsb.edu:8080/datamine/thermoelectric.jsp | https://doi.org/10.1038/s41524-021-00564-y | 198
K1.0Bi6.33S10.0 | 300 | -25 | 6.061 | 0.06061 | 1.3 | 3.79e-07 | 0.00379 | 8.74e-05 | http://www.mrl.ucsb.edu:8080/datamine/thermoelectric.jsp | https://doi.org/10.1038/s41524-021-00564-y | 198
Tl1.0Ti1.0P1.0S5.0 | 300 | -160 | 6.9e-05 | 6.9e-07 | 0.783 | 1.77e-10 | 1.77e-06 | 6.76e-08 | http://www.mrl.ucsb.edu:8080/datamine/thermoelectric.jsp | https://doi.org/10.1038/s41524-021-00564-y | 198
Tl2.0Cu2.0Sn1.0Te4.0 | 300 | 345 | 0.00769 | 7.69e-05 | 0.377 | 9.16e-08 | 0.000916 | 7.29e-05 | http://www.mrl.ucsb.edu:8080/datamine/thermoelectric.jsp | https://doi.org/10.1038/s41524-021-00564-y | 198
Ag9.0Tl1.0Te5.0 | 300 | 388 | 3.931 | 0.03931 | 0.2 | 5.92e-05 | 0.592 | 0.09 | http://www.mrl.ucsb.edu:8080/datamine/thermoelectric.jsp | https://doi.org/10.1038/s41524-021-00564-y | 198
Tl2.0Sn1.0Te5.0 | 300 | 219 | 238 | 2.38 | 5.09 | 0.00114 | 11.4 | 0.07 | http://www.mrl.ucsb.edu:8080/datamine/thermoelectric.jsp | https://doi.org/10.1038/s41524-021-00564-y | 198
Tl2.0Ge1.0Te5.0 | 300 | 285 | 43.2 | 0.432 | 9.07 | 0.000351 | 3.51 | 0.01 | http://www.mrl.ucsb.edu:8080/datamine/thermoelectric.jsp | https://doi.org/10.1038/s41524-021-00564-y | 198
Tl2.0Sn1.0Te5.0 | 300 | 163 | 231 | 2.31 | 6.75 | 0.000614 | 6.14 | 0.03 | http://www.mrl.ucsb.edu:8080/datamine/thermoelectric.jsp | https://doi.org/10.1038/s41524-021-00564-y | 198
Cu2.0Se1.0 | 300 | 90 | 1000 | 10 | 0.97 | 0.00081 | 8.1 | 0.25 | http://www.mrl.ucsb.edu:8080/datamine/thermoelectric.jsp | https://doi.org/10.1038/s41524-021-00564-y | 198
Cu1.98Se1.0 | 300 | 62 | 1650 | 16.5 | 1.25 | 0.000644 | 6.44 | 0.15 | http://www.mrl.ucsb.edu:8080/datamine/thermoelectric.jsp | https://doi.org/10.1038/s41524-021-00564-y | 198
La3.0Te3.8Sb0.2 | 300 | -45 | 1890 | 18.9 | 2.402 | 0.000382 | 3.82 | 0.05 | http://www.mrl.ucsb.edu:8080/datamine/thermoelectric.jsp | https://doi.org/10.1038/s41524-021-00564-y | 198
La3.0Te3.65Sb0.35 | 300 | -53 | 909 | 9.09 | 2.05 | 0.000255 | 2.55 | 0.04 | http://www.mrl.ucsb.edu:8080/datamine/thermoelectric.jsp | https://doi.org/10.1038/s41524-021-00564-y | 198
La3.0Te3.35Sb0.65 | 300 | -91 | 55.6 | 0.556 | 1.47 | 4.6e-05 | 0.46 | 0.00939 | http://www.mrl.ucsb.edu:8080/datamine/thermoelectric.jsp | https://doi.org/10.1038/s41524-021-00564-y | 198
La3.0Te3.35Bi0.65 | 300 | -71 | 141 | 1.41 | 1.967 | 7.1e-05 | 0.71 | 0.01 | http://www.mrl.ucsb.edu:8080/datamine/thermoelectric.jsp | https://doi.org/10.1038/s41524-021-00564-y | 198
La2.99Te4.0 | 300 | -41 | 1640 | 16.4 | 2.46 | 0.000274 | 2.74 | 0.03 | http://www.mrl.ucsb.edu:8080/datamine/thermoelectric.jsp | https://doi.org/10.1038/s41524-021-00564-y | 198
La2.74Te4.0 | 300 | -41 | 370 | 3.7 | 1.24 | 6.23e-05 | 0.623 | 0.02 | http://www.mrl.ucsb.edu:8080/datamine/thermoelectric.jsp | https://doi.org/10.1038/s41524-021-00564-y | 198
Pb0.96Sr0.4Te1.0Na0.2 | 300 | 81 | 1470 | 14.7 | 2.85 | 0.000966 | 9.66 | 0.1 | http://www.mrl.ucsb.edu:8080/datamine/thermoelectric.jsp | https://doi.org/10.1038/s41524-021-00564-y | 198
Pb0.98Sr0.2Te1.0Na0.1 | 300 | 68 | 2440 | 24.4 | 3.065 | 0.00113 | 11.3 | 0.11 | http://www.mrl.ucsb.edu:8080/datamine/thermoelectric.jsp | https://doi.org/10.1038/s41524-021-00564-y | 198
Pb0.98Te1.0Na0.2 | 300 | 64 | 2400 | 24 | 4.29 | 0.000983 | 9.83 | 0.07 | http://www.mrl.ucsb.edu:8080/datamine/thermoelectric.jsp | https://doi.org/10.1038/s41524-021-00564-y | 198
Si0.79936Ge0.19984B0.0008 | 300 | 128 | 750 | 7.5 | 4.34 | 0.00122 | 12.2 | 0.08 | http://www.mrl.ucsb.edu:8080/datamine/thermoelectric.jsp | https://doi.org/10.1038/s41524-021-00564-y | 198
Si0.7956Ge0.1989P0.0055 | 300 | -123 | 855 | 8.55 | 4.139 | 0.00129 | 12.9 | 0.09 | http://www.mrl.ucsb.edu:8080/datamine/thermoelectric.jsp | https://doi.org/10.1038/s41524-021-00564-y | 198
Si0.8Ge0.2 | 300 | 121 | 849 | 8.49 | 2.449 | 0.00124 | 12.4 | 0.15 | http://www.mrl.ucsb.edu:8080/datamine/thermoelectric.jsp | https://doi.org/10.1038/s41524-021-00564-y | 198
Mg2.0Si0.999Bi0.001 | 300 | -151 | 692 | 6.92 | 8.52 | 0.00158 | 15.8 | 0.06 | http://www.mrl.ucsb.edu:8080/datamine/thermoelectric.jsp | https://doi.org/10.1038/s41524-021-00564-y | 198
Mg2.0Si0.9985Bi0.0015 | 300 | -107 | 1220 | 12.2 | 7.08 | 0.0014 | 14 | 0.06 | http://www.mrl.ucsb.edu:8080/datamine/thermoelectric.jsp | https://doi.org/10.1038/s41524-021-00564-y | 198
Mg2.0Si0.997Bi0.003 | 300 | -77 | 2050 | 20.5 | 6.16 | 0.0012 | 12 | 0.06 | http://www.mrl.ucsb.edu:8080/datamine/thermoelectric.jsp | https://doi.org/10.1038/s41524-021-00564-y | 198
Mg2.0Si0.995Bi0.005 | 300 | -68 | 2710 | 27.1 | 6.55 | 0.00124 | 12.4 | 0.06 | http://www.mrl.ucsb.edu:8080/datamine/thermoelectric.jsp | https://doi.org/10.1038/s41524-021-00564-y | 198
Mg2.0Si0.994Bi0.006 | 300 | -61 | 3030 | 30.3 | 6.55 | 0.00113 | 11.3 | 0.05 | http://www.mrl.ucsb.edu:8080/datamine/thermoelectric.jsp | https://doi.org/10.1038/s41524-021-00564-y | 198
Mg2.0Si0.98Bi0.02 | 300 | -83 | 658 | 6.58 | 7.13 | 0.000452 | 4.52 | 0.02 | http://www.mrl.ucsb.edu:8080/datamine/thermoelectric.jsp | https://doi.org/10.1038/s41524-021-00564-y | 198
Mg2.0Si0.6Ge0.4Bi0.02 | 300 | -83 | 667 | 6.67 | 2.98 | 0.000459 | 4.59 | 0.05 | http://www.mrl.ucsb.edu:8080/datamine/thermoelectric.jsp | https://doi.org/10.1038/s41524-021-00564-y | 198
Mg2.0Si0.98Ag0.02 | 300 | 26 | 0.806 | 0.00806 | 7.83 | 5.45e-08 | 0.000545 | 2.09e-06 | http://www.mrl.ucsb.edu:8080/datamine/thermoelectric.jsp | https://doi.org/10.1038/s41524-021-00564-y | 198
Mg2.0Si0.6Ge0.4Ag0.02 | 300 | 30 | 19.5 | 0.195 | 4.11 | 1.8e-06 | 0.018 | 0.000132 | http://www.mrl.ucsb.edu:8080/datamine/thermoelectric.jsp | https://doi.org/10.1038/s41524-021-00564-y | 198
Mg2.0Si1.0 | 300 | -89 | 616 | 6.16 | 4.5 | 0.000488 | 4.88 | 0.03 | http://www.mrl.ucsb.edu:8080/datamine/thermoelectric.jsp | https://doi.org/10.1038/s41524-021-00564-y | 198
Mg1.95Ca0.05Si1.0 | 300 | -75 | 964 | 9.64 | 5.6 | 0.00054 | 5.4 | 0.03 | http://www.mrl.ucsb.edu:8080/datamine/thermoelectric.jsp | https://doi.org/10.1038/s41524-021-00564-y | 198
Mg1.9Ca0.1Si1.0 | 300 | -61 | 472 | 4.72 | 5.2 | 0.000176 | 1.76 | 0.01 | http://www.mrl.ucsb.edu:8080/datamine/thermoelectric.jsp | https://doi.org/10.1038/s41524-021-00564-y | 198
Mg2.0Si1.0 | 300 | -178 | 821 | 8.21 | 7.25 | 0.0026 | 26 | 0.11 | http://www.mrl.ucsb.edu:8080/datamine/thermoelectric.jsp | https://doi.org/10.1038/s41524-021-00564-y | 198
Fe0.998Co0.002Si2.0 | 300 | -191 | 21.1 | 0.211 | 5.69 | 7.68e-05 | 0.768 | 0.00405 | http://www.mrl.ucsb.edu:8080/datamine/thermoelectric.jsp | https://doi.org/10.1038/s41524-021-00564-y | 198
Fe0.978Co0.00196Si1.96Y0.04O0.06 | 300 | -318 | 7.843 | 0.07843 | 4.59 | 7.93e-05 | 0.793 | 0.00518 | http://www.mrl.ucsb.edu:8080/datamine/thermoelectric.jsp | https://doi.org/10.1038/s41524-021-00564-y | 198
Fe0.978Co0.00196Si1.96Y0.12O0.18 | 300 | -226 | 3.704 | 0.03704 | 2.86 | 1.89e-05 | 0.189 | 0.00198 | http://www.mrl.ucsb.edu:8080/datamine/thermoelectric.jsp | https://doi.org/10.1038/s41524-021-00564-y | 198
Ca1.0Mn1.0O3.0 | 400 | -549 | 0.342 | 0.00342 | 3.306 | 1.03e-05 | 0.103 | 0.00125 | http://www.mrl.ucsb.edu:8080/datamine/thermoelectric.jsp | https://doi.org/10.1038/s41524-021-00564-y | 198
Ca0.98Bi0.02Mn0.98Nb0.02O3.0 | 400 | -119 | 46.4 | 0.464 | 2.275 | 6.6e-05 | 0.66 | 0.01 | http://www.mrl.ucsb.edu:8080/datamine/thermoelectric.jsp | https://doi.org/10.1038/s41524-021-00564-y | 198
Ca0.96Bi0.04Mn0.96Nb0.04O3.0 | 400 | -114 | 102 | 1.02 | 2.16 | 0.000133 | 1.33 | 0.02 | http://www.mrl.ucsb.edu:8080/datamine/thermoelectric.jsp | https://doi.org/10.1038/s41524-021-00564-y | 198
Ca1.0Mn0.98Nb0.02O3.0 | 400 | -204 | 46.4 | 0.464 | 2.075 | 0.000193 | 1.93 | 0.04 | http://www.mrl.ucsb.edu:8080/datamine/thermoelectric.jsp | https://doi.org/10.1038/s41524-021-00564-y | 198
Ca1.0Mn0.96Ru0.04O3.0 | 400 | -120 | 133 | 1.33 | 3.758 | 0.000191 | 1.91 | 0.02 | http://www.mrl.ucsb.edu:8080/datamine/thermoelectric.jsp | https://doi.org/10.1038/s41524-021-00564-y | 198
Ca1.0Gd0.96Mn0.04O3.0 | 400 | -164 | 77.7 | 0.777 | 1.615 | 0.000208 | 2.08 | 0.05 | http://www.mrl.ucsb.edu:8080/datamine/thermoelectric.jsp | https://doi.org/10.1038/s41524-021-00564-y | 198
Ca1.0Gd0.94Mn0.06O3.0 | 400 | -119 | 88.1 | 0.881 | 2.57 | 0.000124 | 1.24 | 0.02 | http://www.mrl.ucsb.edu:8080/datamine/thermoelectric.jsp | https://doi.org/10.1038/s41524-021-00564-y | 198
Ca0.9Nd0.1Mn1.0O3.0 | 400 | -90 | 83.8 | 0.838 | 2.413 | 6.83e-05 | 0.683 | 0.01 | http://www.mrl.ucsb.edu:8080/datamine/thermoelectric.jsp | https://doi.org/10.1038/s41524-021-00564-y | 198
Ca0.9Tb0.1Mn1.0O3.0 | 400 | -90 | 93 | 0.93 | 1.587 | 7.58e-05 | 0.758 | 0.02 | http://www.mrl.ucsb.edu:8080/datamine/thermoelectric.jsp | https://doi.org/10.1038/s41524-021-00564-y | 198
Ca0.9Ho0.1Mn1.0O3.0 | 400 | -90 | 143 | 1.43 | 2.068 | 0.000117 | 1.17 | 0.02 | http://www.mrl.ucsb.edu:8080/datamine/thermoelectric.jsp | https://doi.org/10.1038/s41524-021-00564-y | 198
Ca0.9Yb0.1Mn1.0O3.0 | 400 | -90 | 247 | 2.47 | 1.639 | 0.000201 | 2.01 | 0.05 | http://www.mrl.ucsb.edu:8080/datamine/thermoelectric.jsp | https://doi.org/10.1038/s41524-021-00564-y | 198
Ca1.0Mn1.0O3.0 | 400 | -600 | 2.169 | 0.02169 | 2.973 | 7.81e-05 | 0.781 | 0.01 | http://www.mrl.ucsb.edu:8080/datamine/thermoelectric.jsp | https://doi.org/10.1038/s41524-021-00564-y | 198
Ca0.9Tb0.1Mn1.0O3.0 | 400 | -94 | 157 | 1.57 | 1.571 | 0.000138 | 1.38 | 0.04 | http://www.mrl.ucsb.edu:8080/datamine/thermoelectric.jsp | https://doi.org/10.1038/s41524-021-00564-y | 198
Ca0.7Tb0.3Mn1.0O3.0 | 400 | -44 | 182 | 1.82 | 1.466 | 3.58e-05 | 0.358 | 0.00976 | http://www.mrl.ucsb.edu:8080/datamine/thermoelectric.jsp | https://doi.org/10.1038/s41524-021-00564-y | 198
Ca0.9Ho0.1Mn1.0O3.0 | 400 | -82 | 135 | 1.35 | 1.546 | 9.04e-05 | 0.904 | 0.02 | http://www.mrl.ucsb.edu:8080/datamine/thermoelectric.jsp | https://doi.org/10.1038/s41524-021-00564-y | 198
Ca0.7Ho0.3Mn1.0O3.0 | 400 | -45 | 228 | 2.28 | 1.524 | 4.62e-05 | 0.462 | 0.01 | http://www.mrl.ucsb.edu:8080/datamine/thermoelectric.jsp | https://doi.org/10.1038/s41524-021-00564-y | 198
Ca0.9Y0.1Mn1.0O3.0 | 400 | -82 | 209 | 2.09 | 1.482 | 0.00014 | 1.4 | 0.04 | http://www.mrl.ucsb.edu:8080/datamine/thermoelectric.jsp | https://doi.org/10.1038/s41524-021-00564-y | 198
Ca0.7Y0.3Mn1.0O3.0 | 400 | -42 | 154 | 1.54 | 1.467 | 2.67e-05 | 0.267 | 0.00728 | http://www.mrl.ucsb.edu:8080/datamine/thermoelectric.jsp | https://doi.org/10.1038/s41524-021-00564-y | 198
Ca1.0Mn1.0O3.0 | 400 | -587 | 4.138 | 0.04138 | 3.067 | 0.000143 | 1.43 | 0.02 | http://www.mrl.ucsb.edu:8080/datamine/thermoelectric.jsp | https://doi.org/10.1038/s41524-021-00564-y | 198
Ca1.0Yb0.05Mn0.95O3.0 | 400 | -125 | 94.3 | 0.943 | 1.472 | 0.000147 | 1.47 | 0.04 | http://www.mrl.ucsb.edu:8080/datamine/thermoelectric.jsp | https://doi.org/10.1038/s41524-021-00564-y | 198
Ca1.0Yb0.1Mn0.9O3.0 | 400 | -60 | 228 | 2.28 | 1.639 | 8.24e-05 | 0.824 | 0.02 | http://www.mrl.ucsb.edu:8080/datamine/thermoelectric.jsp | https://doi.org/10.1038/s41524-021-00564-y | 198
Ca1.0Yb0.15Mn0.85O3.0 | 400 | -49 | 279 | 2.79 | 1.571 | 6.73e-05 | 0.673 | 0.02 | http://www.mrl.ucsb.edu:8080/datamine/thermoelectric.jsp | https://doi.org/10.1038/s41524-021-00564-y | 198
Ca0.9Bi0.1Mn1.0O3.0 | 400 | -101 | 250 | 2.5 | 3.147 | 0.000254 | 2.54 | 0.03 | http://www.mrl.ucsb.edu:8080/datamine/thermoelectric.jsp | https://doi.org/10.1038/s41524-021-00564-y | 198
Ca1.0Mn1.0O3.0 | 400 | -461 | 0.348 | 0.00348 | 3.178 | 7.41e-06 | 0.0741 | 0.000932 | http://www.mrl.ucsb.edu:8080/datamine/thermoelectric.jsp | https://doi.org/10.1038/s41524-021-00564-y | 198
In2.0O3.0 | 400 | -173 | 66.9 | 0.669 | 6.773 | 0.0002 | 2 | 0.01 | http://www.mrl.ucsb.edu:8080/datamine/thermoelectric.jsp | https://doi.org/10.1038/s41524-021-00564-y | 198
In1.998Ge0.002O3.0 | 400 | -106 | 426 | 4.26 | 6.853 | 0.000477 | 4.77 | 0.03 | http://www.mrl.ucsb.edu:8080/datamine/thermoelectric.jsp | https://doi.org/10.1038/s41524-021-00564-y | 198
In1.994Ge0.006O3.0 | 400 | -62 | 1060 | 10.6 | 7.207 | 0.000414 | 4.14 | 0.02 | http://www.mrl.ucsb.edu:8080/datamine/thermoelectric.jsp | https://doi.org/10.1038/s41524-021-00564-y | 198
In1.985Ge0.015O3.0 | 400 | -57 | 1220 | 12.2 | 7.048 | 0.000392 | 3.92 | 0.02 | http://www.mrl.ucsb.edu:8080/datamine/thermoelectric.jsp | https://doi.org/10.1038/s41524-021-00564-y | 198
In1.94Ge0.06O3.0 | 400 | -61 | 1000 | 10 | 6.604 | 0.000369 | 3.69 | 0.02 | http://www.mrl.ucsb.edu:8080/datamine/thermoelectric.jsp | https://doi.org/10.1038/s41524-021-00564-y | 198
In1.9Ge0.1O3.0 | 400 | -66 | 697 | 6.97 | 5.091 | 0.0003 | 3 | 0.02 | http://www.mrl.ucsb.edu:8080/datamine/thermoelectric.jsp | https://doi.org/10.1038/s41524-021-00564-y | 198
In1.8Ge0.2O3.0 | 400 | -64 | 358 | 3.58 | 2.611 | 0.000147 | 1.47 | 0.02 | http://www.mrl.ucsb.edu:8080/datamine/thermoelectric.jsp | https://doi.org/10.1038/s41524-021-00564-y | 198
Sr2.0Ti0.8Nb0.2O4.0 | 400 | -68 | 176 | 1.76 | 3.59 | 8.06e-05 | 0.806 | 0.00898 | http://www.mrl.ucsb.edu:8080/datamine/thermoelectric.jsp | https://doi.org/10.1038/s41524-021-00564-y | 198
Sr3.0Ti1.6Nb0.4O7.0 | 400 | -57 | 460 | 4.6 | 3.89 | 0.00015 | 1.5 | 0.02 | http://www.mrl.ucsb.edu:8080/datamine/thermoelectric.jsp | https://doi.org/10.1038/s41524-021-00564-y | 198
Sr1.0Ti0.8Nb0.2O3.0 | 400 | -62 | 704 | 7.04 | 8.62 | 0.000274 | 2.74 | 0.01 | http://www.mrl.ucsb.edu:8080/datamine/thermoelectric.jsp | https://doi.org/10.1038/s41524-021-00564-y | 198
Sr0.9La0.1Ti1.0O3.0 | 400 | -115 | 606 | 6.06 | 5.28 | 0.000801 | 8.01 | 0.06 | http://www.mrl.ucsb.edu:8080/datamine/thermoelectric.jsp | https://doi.org/10.1038/s41524-021-00564-y | 198
Sr1.0Ti0.8Nb0.2O3.0 | 400 | -77 | 220 | 2.2 | 8.57 | 0.00013 | 1.3 | 0.00609 | http://www.mrl.ucsb.edu:8080/datamine/thermoelectric.jsp | https://doi.org/10.1038/s41524-021-00564-y | 198
Zn1.0O1.0 | 400 | -294 | 0.25 | 0.0025 | 33.22 | 2.22e-05 | 0.222 | 0.000267 | http://www.mrl.ucsb.edu:8080/datamine/thermoelectric.jsp | https://doi.org/10.1038/s41524-021-00564-y | 198
Zn0.995Al0.005O1.0 | 400 | -191 | 149 | 1.49 | 30.21 | 0.000589 | 5.89 | 0.0078 | http://www.mrl.ucsb.edu:8080/datamine/thermoelectric.jsp | https://doi.org/10.1038/s41524-021-00564-y | 198
Zn0.99Al0.01O1.0 | 400 | -204 | 254 | 2.54 | 30.21 | 0.00123 | 12.3 | 0.02 | http://www.mrl.ucsb.edu:8080/datamine/thermoelectric.jsp | https://doi.org/10.1038/s41524-021-00564-y | 198
Zn0.98Al0.02O1.0 | 400 | -148 | 704 | 7.04 | 27.2 | 0.00169 | 16.9 | 0.02 | http://www.mrl.ucsb.edu:8080/datamine/thermoelectric.jsp | https://doi.org/10.1038/s41524-021-00564-y | 198
Zn0.95Al0.05O1.0 | 400 | -174 | 569 | 5.69 | 20.25 | 0.00195 | 19.5 | 0.04 | http://www.mrl.ucsb.edu:8080/datamine/thermoelectric.jsp | https://doi.org/10.1038/s41524-021-00564-y | 198
Sr1.0Nb0.15Ti0.85O3.0 | 400 | -48 | 2.663 | 0.02663 | 4.696 | 6.02e-07 | 0.00602 | 5.13e-05 | http://www.mrl.ucsb.edu:8080/datamine/thermoelectric.jsp | https://doi.org/10.1038/s41524-021-00564-y | 198
Sr0.9Y0.1Ti1.0O3.0 | 400 | -120 | 794 | 7.94 | 6 | 0.00113 | 11.3 | 0.08 | http://www.mrl.ucsb.edu:8080/datamine/thermoelectric.jsp | https://doi.org/10.1038/s41524-021-00564-y | 198
Ba0.3Sr0.6La0.1Ti1.0O3.0 | 400 | -101 | 1310 | 13.1 | 3.36 | 0.00135 | 13.5 | 0.16 | http://www.mrl.ucsb.edu:8080/datamine/thermoelectric.jsp | https://doi.org/10.1038/s41524-021-00564-y | 198
Zn0.9975Al0.0025O1.0 | 400 | -220 | 5.14 | 0.0514 | 2.687 | 2.49e-05 | 0.249 | 0.0037 | http://www.mrl.ucsb.edu:8080/datamine/thermoelectric.jsp | https://doi.org/10.1038/s41524-021-00564-y | 198
Bi2.0Sr2.0Co2.0O8.0 | 400 | 120 | 420 | 4.2 | 2.125 | 0.000605 | 6.05 | 0.11 | http://www.mrl.ucsb.edu:8080/datamine/thermoelectric.jsp | https://doi.org/10.1038/s41524-021-00564-y | 198
Ca2.0Co2.0O5.0 | 400 | 142 | 682 | 6.82 | 2.35 | 0.00138 | 13.8 | 0.24 | http://www.mrl.ucsb.edu:8080/datamine/thermoelectric.jsp | https://doi.org/10.1038/s41524-021-00564-y | 198
Na1.0Co2.0O4.0 | 400 | 98 | 2830 | 28.3 | 13.53 | 0.00271 | 27.1 | 0.08 | http://www.mrl.ucsb.edu:8080/datamine/thermoelectric.jsp | https://doi.org/10.1038/s41524-021-00564-y | 198
Na1.0Co2.0O4.0 | 400 | 118 | 395 | 3.95 | 1.834 | 0.000551 | 5.51 | 0.12 | http://www.mrl.ucsb.edu:8080/datamine/thermoelectric.jsp | https://doi.org/10.1038/s41524-021-00564-y | 198
Ca3.0Co4.0O9.0 | 400 | 152 | 460 | 4.6 | 3.444 | 0.00106 | 10.6 | 0.12 | http://www.mrl.ucsb.edu:8080/datamine/thermoelectric.jsp | https://doi.org/10.1038/s41524-021-00564-y | 198
Ca3.0Co4.0O9.0 | 400 | 121 | 89.1 | 0.891 | 1.9 | 0.00013 | 1.3 | 0.03 | http://www.mrl.ucsb.edu:8080/datamine/thermoelectric.jsp | https://doi.org/10.1038/s41524-021-00564-y | 198
Ca2.7Na0.3Co4.0O9.0 | 400 | 126 | 189 | 1.89 | 1.9 | 0.000298 | 2.98 | 0.06 | http://www.mrl.ucsb.edu:8080/datamine/thermoelectric.jsp | https://doi.org/10.1038/s41524-021-00564-y | 198
Ca2.7Bi0.3Co4.0O9.0 | 400 | 141 | 98.5 | 0.985 | 1.9 | 0.000195 | 1.95 | 0.04 | http://www.mrl.ucsb.edu:8080/datamine/thermoelectric.jsp | https://doi.org/10.1038/s41524-021-00564-y | 198
Ca2.4Na0.3Bi0.3Co4.0O9.0 | 400 | 145 | 108 | 1.08 | 1.9 | 0.000227 | 2.27 | 0.05 | http://www.mrl.ucsb.edu:8080/datamine/thermoelectric.jsp | https://doi.org/10.1038/s41524-021-00564-y | 198
Li0.0024Ni0.9976O1.0 | 400 | 295 | 0.035 | 0.00035 | 16.172 | 3.01e-07 | 0.00301 | 7.46e-06 | http://www.mrl.ucsb.edu:8080/datamine/thermoelectric.jsp | https://doi.org/10.1038/s41524-021-00564-y | 198
Li0.0066Ni0.9944O1.0 | 400 | 249 | 0.197 | 0.00197 | 8.328 | 1.22e-06 | 0.0122 | 5.87e-05 | http://www.mrl.ucsb.edu:8080/datamine/thermoelectric.jsp | https://doi.org/10.1038/s41524-021-00564-y | 198
Li0.0242Ni0.9758O1.0 | 400 | 103 | 81 | 0.81 | 3.751 | 8.53e-05 | 0.853 | 0.00909 | http://www.mrl.ucsb.edu:8080/datamine/thermoelectric.jsp | https://doi.org/10.1038/s41524-021-00564-y | 198
Ba1.0Pb1.0O3.0 | 400 | -32 | 1960 | 19.6 | 4.156 | 0.000201 | 2.01 | 0.02 | http://www.mrl.ucsb.edu:8080/datamine/thermoelectric.jsp | https://doi.org/10.1038/s41524-021-00564-y | 198
Ba0.8Sr0.2Pb1.0O3.0 | 400 | -30 | 2100 | 21 | 3.306 | 0.000193 | 1.93 | 0.02 | http://www.mrl.ucsb.edu:8080/datamine/thermoelectric.jsp | https://doi.org/10.1038/s41524-021-00564-y | 198
Ba0.6Sr0.4Pb1.0O3.0 | 400 | -51 | 786 | 7.86 | 2.364 | 0.000207 | 2.07 | 0.04 | http://www.mrl.ucsb.edu:8080/datamine/thermoelectric.jsp | https://doi.org/10.1038/s41524-021-00564-y | 198
Ba0.4Sr0.6Pb1.0O3.0 | 400 | -96 | 253 | 2.53 | 2.133 | 0.000235 | 2.35 | 0.04 | http://www.mrl.ucsb.edu:8080/datamine/thermoelectric.jsp | https://doi.org/10.1038/s41524-021-00564-y | 198
W1.0O2.9 | 400 | -31 | 840 | 8.4 | 3.176 | 8.28e-05 | 0.828 | 0.01 | http://www.mrl.ucsb.edu:8080/datamine/thermoelectric.jsp | https://doi.org/10.1038/s41524-021-00564-y | 198
W1.0O2.722 | 400 | -25 | 10200 | 102 | 7.817 | 0.000649 | 6.49 | 0.03 | http://www.mrl.ucsb.edu:8080/datamine/thermoelectric.jsp | https://doi.org/10.1038/s41524-021-00564-y | 198
Cu1.0Rh0.9Mg0.1O2.0 | 400 | 153 | 370 | 3.7 | 9.767 | 0.000867 | 8.67 | 0.04 | http://www.mrl.ucsb.edu:8080/datamine/thermoelectric.jsp | https://doi.org/10.1038/s41524-021-00564-y | 198
Cu1.0Cr1.0O2.0 | 400 | 916 | 0.054 | 0.00054 | 6.156 | 4.49e-06 | 0.0449 | 0.000292 | http://www.mrl.ucsb.edu:8080/datamine/thermoelectric.jsp | https://doi.org/10.1038/s41524-021-00564-y | 198
Cu1.0Cr0.99Mg0.01O2.0 | 400 | 445 | 0.569 | 0.00569 | 6.403 | 1.13e-05 | 0.113 | 0.000703 | http://www.mrl.ucsb.edu:8080/datamine/thermoelectric.jsp | https://doi.org/10.1038/s41524-021-00564-y | 198
Cu1.0Cr0.98Mg0.02O2.0 | 400 | 332 | 1.757 | 0.01757 | 6.709 | 1.94e-05 | 0.194 | 0.00116 | http://www.mrl.ucsb.edu:8080/datamine/thermoelectric.jsp | https://doi.org/10.1038/s41524-021-00564-y | 198
Cu1.0Cr0.97Mg0.03O2.0 | 400 | 241 | 14.4 | 0.144 | 6.461 | 8.4e-05 | 0.84 | 0.0052 | http://www.mrl.ucsb.edu:8080/datamine/thermoelectric.jsp | https://doi.org/10.1038/s41524-021-00564-y | 198
Cu1.0Cr0.96Mg0.04O2.0 | 400 | 225 | 15.1 | 0.151 | 8.767 | 7.68e-05 | 0.768 | 0.00351 | http://www.mrl.ucsb.edu:8080/datamine/thermoelectric.jsp | https://doi.org/10.1038/s41524-021-00564-y | 198
Cu1.0Cr0.95Mg0.05O2.0 | 400 | 241 | 18.3 | 0.183 | 9.016 | 0.000107 | 1.07 | 0.00473 | http://www.mrl.ucsb.edu:8080/datamine/thermoelectric.jsp | https://doi.org/10.1038/s41524-021-00564-y | 198
Sr1.0Dy0.08Ti0.92O3.0 | 400 | -70 | 250 | 2.5 | 3.74 | 0.000124 | 1.24 | 0.01 | http://www.mrl.ucsb.edu:8080/datamine/thermoelectric.jsp | https://doi.org/10.1038/s41524-021-00564-y | 198
Sr1.0Nd0.17Ti0.83O3.0 | 400 | -42 | 519 | 5.19 | 5.35 | 9.24e-05 | 0.924 | 0.00691 | http://www.mrl.ucsb.edu:8080/datamine/thermoelectric.jsp | https://doi.org/10.1038/s41524-021-00564-y | 198
Sr1.0Nd0.2Ti0.8O3.0 | 400 | -45 | 678 | 6.78 | 4.83 | 0.000137 | 1.37 | 0.01 | http://www.mrl.ucsb.edu:8080/datamine/thermoelectric.jsp | https://doi.org/10.1038/s41524-021-00564-y | 198
Sr1.0Nd0.24Ti0.76O3.0 | 400 | -32 | 553 | 5.53 | 5.29 | 5.49e-05 | 0.549 | 0.00415 | http://www.mrl.ucsb.edu:8080/datamine/thermoelectric.jsp | https://doi.org/10.1038/s41524-021-00564-y | 198
Fe1.96Ti0.04O3.0 | 400 | -344 | 46700 | 467 | 6.87 | 5.53e-05 | 0.553 | 0.00322 | http://www.mrl.ucsb.edu:8080/datamine/thermoelectric.jsp | https://doi.org/10.1038/s41524-021-00564-y | 198
Fe1.94Ti0.06O3.0 | 400 | -309 | 48600 | 486 | 5.93 | 4.63e-05 | 0.463 | 0.00312 | http://www.mrl.ucsb.edu:8080/datamine/thermoelectric.jsp | https://doi.org/10.1038/s41524-021-00564-y | 198
Fe1.96Sn0.04O3.0 | 400 | -336 | 38000 | 380 | 6.17 | 4.27e-05 | 0.427 | 0.00277 | http://www.mrl.ucsb.edu:8080/datamine/thermoelectric.jsp | https://doi.org/10.1038/s41524-021-00564-y | 198
Nd2.0Cu1.0O4.0 | 400 | -618 | 0.463 | 0.00463 | 13.7 | 1.77e-05 | 0.177 | 0.000517 | http://www.mrl.ucsb.edu:8080/datamine/thermoelectric.jsp | https://doi.org/10.1038/s41524-021-00564-y | 198
Nd2.0Cu0.98Ni0.02O4.0 | 400 | -183 | 26.1 | 0.261 | 8.03 | 8.72e-05 | 0.872 | 0.00435 | http://www.mrl.ucsb.edu:8080/datamine/thermoelectric.jsp | https://doi.org/10.1038/s41524-021-00564-y | 198
Nd2.0Cu0.98Zn0.02O4.0 | 400 | -294 | 7.115 | 0.07115 | 11.1 | 6.17e-05 | 0.617 | 0.00222 | http://www.mrl.ucsb.edu:8080/datamine/thermoelectric.jsp | https://doi.org/10.1038/s41524-021-00564-y | 198
Sr0.61Ba0.39Nb2.0O6.0 | 400 | -194 | 68.4 | 0.684 | 2.02 | 0.000258 | 2.58 | 0.05 | http://www.mrl.ucsb.edu:8080/datamine/thermoelectric.jsp | https://doi.org/10.1038/s41524-021-00564-y | 198
Sr0.61Ba0.39Nb2.0O6.0 | 400 | -220 | 61.6 | 0.616 | 2.02 | 0.000298 | 2.98 | 0.06 | http://www.mrl.ucsb.edu:8080/datamine/thermoelectric.jsp | https://doi.org/10.1038/s41524-021-00564-y | 198
Ba8.0Ga16.0Ge30.0 | 400 | -56 | 1320 | 13.2 | 1.63 | 0.000412 | 4.12 | 0.1 | http://www.mrl.ucsb.edu:8080/datamine/thermoelectric.jsp | https://doi.org/10.1038/s41524-021-00564-y | 198
Ba8.0Ga16.0Ge30.0 | 400 | -62 | 1110 | 11.1 | 1.42 | 0.000429 | 4.29 | 0.12 | http://www.mrl.ucsb.edu:8080/datamine/thermoelectric.jsp | https://doi.org/10.1038/s41524-021-00564-y | 198
Ba8.0Ga16.0Ge30.0 | 400 | -75 | 1260 | 12.6 | 1.79 | 0.000711 | 7.11 | 0.16 | http://www.mrl.ucsb.edu:8080/datamine/thermoelectric.jsp | https://doi.org/10.1038/s41524-021-00564-y | 198
Tl9.0Bi1.0Te6.0 | 400 | 338 | 89.5 | 0.895 | 0.409 | 0.00102 | 10.2 | 1 | http://www.mrl.ucsb.edu:8080/datamine/thermoelectric.jsp | https://doi.org/10.1038/s41524-021-00564-y | 198
Ba8.0Au5.14Si39.51 | 400 | -118 | 292 | 2.92 | 1.61 | 0.000408 | 4.08 | 0.1 | http://www.mrl.ucsb.edu:8080/datamine/thermoelectric.jsp | https://doi.org/10.1038/s41524-021-00564-y | 198
Ba8.0Au5.59Si39.01 | 400 | 126 | 395 | 3.95 | 1.62 | 0.000632 | 6.32 | 0.16 | http://www.mrl.ucsb.edu:8080/datamine/thermoelectric.jsp | https://doi.org/10.1038/s41524-021-00564-y | 198
Ba8.0Au6.1Si38.97 | 400 | 57 | 1420 | 14.2 | 2.33 | 0.000463 | 4.63 | 0.08 | http://www.mrl.ucsb.edu:8080/datamine/thermoelectric.jsp | https://doi.org/10.1038/s41524-021-00564-y | 198
Ba8.0Ga16.0Ge30.0 | 400 | 185 | 328 | 3.28 | 2 | 0.00112 | 11.2 | 0.22 | http://www.mrl.ucsb.edu:8080/datamine/thermoelectric.jsp | https://doi.org/10.1038/s41524-021-00564-y | 198
Ba8.0Ga18.0Ge28.0 | 400 | -113 | 140 | 1.4 | 1.4 | 0.000178 | 1.78 | 0.05 | http://www.mrl.ucsb.edu:8080/datamine/thermoelectric.jsp | https://doi.org/10.1038/s41524-021-00564-y | 198
Ba7.0Sr1.0Al16.0Si30.0 | 400 | -34 | 1510 | 15.1 | 2.33 | 0.000172 | 1.72 | 0.03 | http://www.mrl.ucsb.edu:8080/datamine/thermoelectric.jsp | https://doi.org/10.1038/s41524-021-00564-y | 198
In0.05Co4.0Sb12.0 | 400 | -296 | 148 | 1.48 | 1.738 | 0.00129 | 12.9 | 0.3 | http://www.mrl.ucsb.edu:8080/datamine/thermoelectric.jsp | https://doi.org/10.1038/s41524-021-00564-y | 198
In0.1Co4.0Sb12.0 | 400 | -276 | 294 | 2.94 | 1.909 | 0.00224 | 22.4 | 0.47 | http://www.mrl.ucsb.edu:8080/datamine/thermoelectric.jsp | https://doi.org/10.1038/s41524-021-00564-y | 198
In0.15Co4.0Sb12.0 | 400 | -266 | 470 | 4.7 | 1.995 | 0.00333 | 33.3 | 0.67 | http://www.mrl.ucsb.edu:8080/datamine/thermoelectric.jsp | https://doi.org/10.1038/s41524-021-00564-y | 198
In0.2Co4.0Sb12.0 | 400 | -248 | 572 | 5.72 | 2.08 | 0.00352 | 35.2 | 0.68 | http://www.mrl.ucsb.edu:8080/datamine/thermoelectric.jsp | https://doi.org/10.1038/s41524-021-00564-y | 198
In0.25Co4.0Sb12.0 | 400 | -248 | 746 | 7.46 | 2.265 | 0.00458 | 45.8 | 0.81 | http://www.mrl.ucsb.edu:8080/datamine/thermoelectric.jsp | https://doi.org/10.1038/s41524-021-00564-y | 198
In0.3Co4.0Sb12.0 | 400 | -247 | 558 | 5.58 | 2.159 | 0.00341 | 34.1 | 0.63 | http://www.mrl.ucsb.edu:8080/datamine/thermoelectric.jsp | https://doi.org/10.1038/s41524-021-00564-y | 198
In0.2Co4.0Sb12.0 | 400 | -214 | 777 | 7.77 | 2.214 | 0.00357 | 35.7 | 0.64 | http://www.mrl.ucsb.edu:8080/datamine/thermoelectric.jsp | https://doi.org/10.1038/s41524-021-00564-y | 198
Ce1.0Fe3.0Co1.0Sb12.0 | 400 | 127 | 893 | 8.93 | 1.98 | 0.00144 | 14.4 | 0.29 | http://www.mrl.ucsb.edu:8080/datamine/thermoelectric.jsp | https://doi.org/10.1038/s41524-021-00564-y | 198
Ce1.0Fe3.5Co0.5Sb13.0 | 400 | 107 | 1030 | 10.3 | 2.38 | 0.00118 | 11.8 | 0.2 | http://www.mrl.ucsb.edu:8080/datamine/thermoelectric.jsp | https://doi.org/10.1038/s41524-021-00564-y | 198
Ce1.0Fe4.0Sb12.0 | 400 | 76 | 1200 | 12 | 1.57 | 0.000685 | 6.85 | 0.17 | http://www.mrl.ucsb.edu:8080/datamine/thermoelectric.jsp | https://doi.org/10.1038/s41524-021-00564-y | 198
La1.0Fe3.0Co1.0Sb12.0 | 400 | 143 | 546 | 5.46 | 1.6 | 0.00111 | 11.1 | 0.28 | http://www.mrl.ucsb.edu:8080/datamine/thermoelectric.jsp | https://doi.org/10.1038/s41524-021-00564-y | 198
Ti1.0Ni1.0Sn1.0 | 400 | -245 | 196 | 1.96 | 6.72 | 0.00118 | 11.8 | 0.07 | http://www.mrl.ucsb.edu:8080/datamine/thermoelectric.jsp | https://doi.org/10.1038/s41524-021-00564-y | 198
Zr1.0Ni1.98Cu0.02Sn1.0 | 400 | -136 | 855 | 8.55 | 6.795 | 0.00158 | 15.8 | 0.09 | http://www.mrl.ucsb.edu:8080/datamine/thermoelectric.jsp | https://doi.org/10.1038/s41524-021-00564-y | 198
Zr1.0Ni0.76Co0.004Cu0.2Sn1.0 | 400 | -130 | 144 | 1.44 | 5.3 | 0.000243 | 2.43 | 0.02 | http://www.mrl.ucsb.edu:8080/datamine/thermoelectric.jsp | https://doi.org/10.1038/s41524-021-00564-y | 198
Zr1.0Ni1.0Sn0.98Sb0.02 | 400 | -137 | 1600 | 16 | 7.95 | 0.00301 | 30.1 | 0.15 | http://www.mrl.ucsb.edu:8080/datamine/thermoelectric.jsp | https://doi.org/10.1038/s41524-021-00564-y | 198
Zr0.94Y0.06Ni1.0Sn0.96Sb0.04 | 400 | -109 | 1270 | 12.7 | 6.51 | 0.00151 | 15.1 | 0.09 | http://www.mrl.ucsb.edu:8080/datamine/thermoelectric.jsp | https://doi.org/10.1038/s41524-021-00564-y | 198
Nb1.0Co1.0Sn1.0 | 400 | -137 | 707 | 7.07 | 7.958 | 0.00133 | 13.3 | 0.07 | http://www.mrl.ucsb.edu:8080/datamine/thermoelectric.jsp | https://doi.org/10.1038/s41524-021-00564-y | 198
Nb1.0Co1.05Sn1.0 | 400 | -185 | 613 | 6.13 | 7.01 | 0.00211 | 21.1 | 0.12 | http://www.mrl.ucsb.edu:8080/datamine/thermoelectric.jsp | https://doi.org/10.1038/s41524-021-00564-y | 198
Nb1.0Co1.1Sn1.0 | 400 | -152 | 771 | 7.71 | 5.83 | 0.00178 | 17.8 | 0.12 | http://www.mrl.ucsb.edu:8080/datamine/thermoelectric.jsp | https://doi.org/10.1038/s41524-021-00564-y | 198
Ti1.0Ni1.0Sn1.0 | 400 | -296 | 119 | 1.19 | 5.195 | 0.00104 | 10.4 | 0.08 | http://www.mrl.ucsb.edu:8080/datamine/thermoelectric.jsp | https://doi.org/10.1038/s41524-021-00564-y | 198
Ti0.99Nb0.01Ni1.0Sn1.0 | 400 | -192 | 806 | 8.06 | 5.862 | 0.00299 | 29.9 | 0.2 | http://www.mrl.ucsb.edu:8080/datamine/thermoelectric.jsp | https://doi.org/10.1038/s41524-021-00564-y | 198
Ti0.98Nb0.02Ni1.0Sn1.0 | 400 | -159 | 1380 | 13.8 | 6.328 | 0.00346 | 34.6 | 0.22 | http://www.mrl.ucsb.edu:8080/datamine/thermoelectric.jsp | https://doi.org/10.1038/s41524-021-00564-y | 198
Ti0.95Nb0.05Ni1.0Sn1.0 | 400 | -111 | 2530 | 25.3 | 6.378 | 0.00311 | 31.1 | 0.2 | http://www.mrl.ucsb.edu:8080/datamine/thermoelectric.jsp | https://doi.org/10.1038/s41524-021-00564-y | 198
Zr1.0Ni1.0Sn1.0 | 400 | -343 | 114 | 1.14 | 8.395 | 0.00134 | 13.4 | 0.06 | http://www.mrl.ucsb.edu:8080/datamine/thermoelectric.jsp | https://doi.org/10.1038/s41524-021-00564-y | 198
Zr0.99Nb0.01Ni1.0Sn1.0 | 400 | -189 | 806 | 8.06 | 8.212 | 0.00288 | 28.8 | 0.14 | http://www.mrl.ucsb.edu:8080/datamine/thermoelectric.jsp | https://doi.org/10.1038/s41524-021-00564-y | 198
Zr0.98Nb0.02Ni1.0Sn1.0 | 400 | -148 | 1450 | 14.5 | 8.678 | 0.00318 | 31.8 | 0.15 | http://www.mrl.ucsb.edu:8080/datamine/thermoelectric.jsp | https://doi.org/10.1038/s41524-021-00564-y | 198
Zr0.95Nb0.05Ni1.0Sn1.0 | 400 | -89 | 2740 | 27.4 | 8.212 | 0.00218 | 21.8 | 0.11 | http://www.mrl.ucsb.edu:8080/datamine/thermoelectric.jsp | https://doi.org/10.1038/s41524-021-00564-y | 198
Zr0.5Hf0.5Ni1.0Sn1.0 | 400 | -209 | 160 | 1.6 | 3.53 | 0.000695 | 6.95 | 0.08 | http://www.mrl.ucsb.edu:8080/datamine/thermoelectric.jsp | https://doi.org/10.1038/s41524-021-00564-y | 198
Zr0.4Hf0.4Ti0.2Ni1.0Sn1.0 | 400 | -234 | 196 | 1.96 | 3.345 | 0.00107 | 10.7 | 0.13 | http://www.mrl.ucsb.edu:8080/datamine/thermoelectric.jsp | https://doi.org/10.1038/s41524-021-00564-y | 198
Zr0.35Hf0.35Ti0.3Ni1.0Sn1.0 | 400 | -379 | 180 | 1.8 | 2.837 | 0.00259 | 25.9 | 0.37 | http://www.mrl.ucsb.edu:8080/datamine/thermoelectric.jsp | https://doi.org/10.1038/s41524-021-00564-y | 198
Zr0.25Hf0.25Ti0.5Ni1.0Sn1.0 | 400 | -330 | 296 | 2.96 | 3.003 | 0.00322 | 32.2 | 0.43 | http://www.mrl.ucsb.edu:8080/datamine/thermoelectric.jsp | https://doi.org/10.1038/s41524-021-00564-y | 198
Zr0.15Hf0.15Ti0.7Ni1.0Sn1.0 | 400 | -265 | 319 | 3.19 | 3.072 | 0.00224 | 22.4 | 0.29 | http://www.mrl.ucsb.edu:8080/datamine/thermoelectric.jsp | https://doi.org/10.1038/s41524-021-00564-y | 198
Zr0.5Hf0.5Ni1.0Sn1.998Sb0.002 | 400 | -281 | 461 | 4.61 | 2.713 | 0.00364 | 36.4 | 0.54 | http://www.mrl.ucsb.edu:8080/datamine/thermoelectric.jsp | https://doi.org/10.1038/s41524-021-00564-y | 198
Zr0.5Hf0.5Ni1.0Sn1.994Sb0.006 | 400 | -237 | 798 | 7.98 | 2.646 | 0.00448 | 44.8 | 0.68 | http://www.mrl.ucsb.edu:8080/datamine/thermoelectric.jsp | https://doi.org/10.1038/s41524-021-00564-y | 198
Yb14.0Mn1.0Sb11.0 | 400 | 69 | 430 | 4.3 | 0.844 | 0.000203 | 2.03 | 0.1 | http://www.mrl.ucsb.edu:8080/datamine/thermoelectric.jsp | https://doi.org/10.1038/s41524-021-00564-y | 198
Zn4.0Sb3.0 | 400 | 146 | 386 | 3.86 | 0.664 | 0.000823 | 8.23 | 0.5 | http://www.mrl.ucsb.edu:8080/datamine/thermoelectric.jsp | https://doi.org/10.1038/s41524-021-00564-y | 198
Zn4.0Sb3.0 | 400 | 148 | 375 | 3.75 | 0.74 | 0.000824 | 8.24 | 0.45 | http://www.mrl.ucsb.edu:8080/datamine/thermoelectric.jsp | https://doi.org/10.1038/s41524-021-00564-y | 198
Zn4.0Sb3.0 | 400 | 155 | 405 | 4.05 | 0.743 | 0.000975 | 9.75 | 0.52 | http://www.mrl.ucsb.edu:8080/datamine/thermoelectric.jsp | https://doi.org/10.1038/s41524-021-00564-y | 198
Zn4.0Sb3.0 | 400 | 161 | 399 | 3.99 | 0.75 | 0.00103 | 10.3 | 0.55 | http://www.mrl.ucsb.edu:8080/datamine/thermoelectric.jsp | https://doi.org/10.1038/s41524-021-00564-y | 198
Ca3.0Al1.0Sb3.0 | 400 | 316 | 1.86 | 0.0186 | 1.1 | 1.86e-05 | 0.186 | 0.00675 | http://www.mrl.ucsb.edu:8080/datamine/thermoelectric.jsp | https://doi.org/10.1038/s41524-021-00564-y | 198
Ca2.97Na0.03Al1.0Sb3.0 | 400 | 165 | 21.7 | 0.217 | 1.24 | 5.89e-05 | 0.589 | 0.02 | http://www.mrl.ucsb.edu:8080/datamine/thermoelectric.jsp | https://doi.org/10.1038/s41524-021-00564-y | 198
Ca2.94Na0.06Al1.0Sb3.0 | 400 | 150 | 29.7 | 0.297 | 1.27 | 6.68e-05 | 0.668 | 0.02 | http://www.mrl.ucsb.edu:8080/datamine/thermoelectric.jsp | https://doi.org/10.1038/s41524-021-00564-y | 198
Ca2.85Na0.15Al1.0Sb3.0 | 400 | 152 | 53.5 | 0.535 | 1.24 | 0.000124 | 1.24 | 0.04 | http://www.mrl.ucsb.edu:8080/datamine/thermoelectric.jsp | https://doi.org/10.1038/s41524-021-00564-y | 198
Ca5.0Al2.0Sb6.0 | 400 | 463 | 2.445 | 0.02445 | 1.23 | 5.24e-05 | 0.524 | 0.02 | http://www.mrl.ucsb.edu:8080/datamine/thermoelectric.jsp | https://doi.org/10.1038/s41524-021-00564-y | 198
Ca4.95Na0.05Al2.0Sb6.0 | 400 | 220 | 44.6 | 0.446 | 1.2 | 0.000216 | 2.16 | 0.07 | http://www.mrl.ucsb.edu:8080/datamine/thermoelectric.jsp | https://doi.org/10.1038/s41524-021-00564-y | 198
Ca4.75Na0.25Al2.0Sb6.0 | 400 | 161 | 184 | 1.84 | 1.16 | 0.000476 | 4.76 | 0.16 | http://www.mrl.ucsb.edu:8080/datamine/thermoelectric.jsp | https://doi.org/10.1038/s41524-021-00564-y | 198
Ag0.15Sb0.15Te1.15Ge0.85 | 400 | 122 | 1180 | 11.8 | 1.531 | 0.00176 | 17.6 | 0.46 | http://www.mrl.ucsb.edu:8080/datamine/thermoelectric.jsp | https://doi.org/10.1038/s41524-021-00564-y | 198
Na0.02Pb1.0Te1.0 | 400 | 105 | 1760 | 17.6 | 2.675 | 0.00194 | 19.4 | 0.29 | http://www.mrl.ucsb.edu:8080/datamine/thermoelectric.jsp | https://doi.org/10.1038/s41524-021-00564-y | 198
Na0.02Pb1.0Te0.85Se0.15 | 400 | 98 | 1620 | 16.2 | 2.218 | 0.00156 | 15.6 | 0.28 | http://www.mrl.ucsb.edu:8080/datamine/thermoelectric.jsp | https://doi.org/10.1038/s41524-021-00564-y | 198
Na0.02Pb1.0Te0.75Se0.25 | 400 | 90 | 1450 | 14.5 | 2.154 | 0.00117 | 11.7 | 0.22 | http://www.mrl.ucsb.edu:8080/datamine/thermoelectric.jsp | https://doi.org/10.1038/s41524-021-00564-y | 198
Tl0.01Pb0.99Te1.0 | 400 | 201 | 282 | 2.82 | 1.552 | 0.00114 | 11.4 | 0.3 | http://www.mrl.ucsb.edu:8080/datamine/thermoelectric.jsp | https://doi.org/10.1038/s41524-021-00564-y | 198
Tl0.02Pb0.98Te1.0 | 400 | 195 | 344 | 3.44 | 1.656 | 0.00131 | 13.1 | 0.32 | http://www.mrl.ucsb.edu:8080/datamine/thermoelectric.jsp | https://doi.org/10.1038/s41524-021-00564-y | 198
Ag1.0Cr1.0Se2.0 | 400 | 300 | 24.9 | 0.249 | 0.4 | 0.000224 | 2.24 | 0.22 | http://www.mrl.ucsb.edu:8080/datamine/thermoelectric.jsp | https://doi.org/10.1038/s41524-021-00564-y | 198
Mo3.0Te4.0 | 400 | 8 | 1390 | 13.9 | 3.912 | 7.83e-06 | 0.0783 | 0.000801 | http://www.mrl.ucsb.edu:8080/datamine/thermoelectric.jsp | https://doi.org/10.1038/s41524-021-00564-y | 198
Mo6.0Te7.0S1.0 | 400 | 5 | 1280 | 12.8 | 3.097 | 3.84e-06 | 0.0384 | 0.000495 | http://www.mrl.ucsb.edu:8080/datamine/thermoelectric.jsp | https://doi.org/10.1038/s41524-021-00564-y | 198
Mo6.0Te6.0S2.0 | 400 | 8 | 1130 | 11.3 | 2.374 | 7.33e-06 | 0.0733 | 0.00123 | http://www.mrl.ucsb.edu:8080/datamine/thermoelectric.jsp | https://doi.org/10.1038/s41524-021-00564-y | 198
Cr1.3Mo6.0S8.0 | 400 | 27 | 1810 | 18.1 | 2.106 | 0.000133 | 1.33 | 0.03 | http://www.mrl.ucsb.edu:8080/datamine/thermoelectric.jsp | https://doi.org/10.1038/s41524-021-00564-y | 198
Mn1.3Mo6.0S8.0 | 400 | 31 | 1360 | 13.6 | 1.627 | 0.00013 | 1.3 | 0.03 | http://www.mrl.ucsb.edu:8080/datamine/thermoelectric.jsp | https://doi.org/10.1038/s41524-021-00564-y | 198
Fe1.3Mo6.0S8.0 | 400 | 28 | 1490 | 14.9 | 1.852 | 0.000118 | 1.18 | 0.03 | http://www.mrl.ucsb.edu:8080/datamine/thermoelectric.jsp | https://doi.org/10.1038/s41524-021-00564-y | 198
Ni2.0Mo6.0S8.0 | 400 | 9 | 1950 | 19.5 | 2.33 | 1.64e-05 | 0.164 | 0.00282 | http://www.mrl.ucsb.edu:8080/datamine/thermoelectric.jsp | https://doi.org/10.1038/s41524-021-00564-y | 198
Cu4.0Mo6.0S8.0 | 400 | 62 | 976 | 9.76 | 1.431 | 0.00037 | 3.7 | 0.1 | http://www.mrl.ucsb.edu:8080/datamine/thermoelectric.jsp | https://doi.org/10.1038/s41524-021-00564-y | 198
Bi1.2S4.0Ti2.0 | 400 | -55 | 2000 | 20 | 2.41 | 0.000603 | 6.03 | 0.1 | http://www.mrl.ucsb.edu:8080/datamine/thermoelectric.jsp | https://doi.org/10.1038/s41524-021-00564-y | 198
Pb1.8S4.0Ti2.0 | 400 | -71 | 1370 | 13.7 | 2.51 | 0.000689 | 6.89 | 0.11 | http://www.mrl.ucsb.edu:8080/datamine/thermoelectric.jsp | https://doi.org/10.1038/s41524-021-00564-y | 198
Sn1.2S4.0Ti2.0 | 400 | -89 | 1180 | 11.8 | 2.03 | 0.000928 | 9.28 | 0.18 | http://www.mrl.ucsb.edu:8080/datamine/thermoelectric.jsp | https://doi.org/10.1038/s41524-021-00564-y | 198
Ag9.0Tl1.0Te5.0 | 400 | 327 | 12 | 0.12 | 0.21 | 0.000129 | 1.29 | 0.24 | http://www.mrl.ucsb.edu:8080/datamine/thermoelectric.jsp | https://doi.org/10.1038/s41524-021-00564-y | 198
Cu2.0Se1.0 | 400 | 107 | 621 | 6.21 | 1.04 | 0.000711 | 7.11 | 0.27 | http://www.mrl.ucsb.edu:8080/datamine/thermoelectric.jsp | https://doi.org/10.1038/s41524-021-00564-y | 198
Cu1.98Se1.0 | 400 | 64 | 1390 | 13.9 | 1.73 | 0.000573 | 5.73 | 0.13 | http://www.mrl.ucsb.edu:8080/datamine/thermoelectric.jsp | https://doi.org/10.1038/s41524-021-00564-y | 198
La3.0Te3.8Sb0.2 | 400 | -47 | 1700 | 17 | 2.58 | 0.000369 | 3.69 | 0.06 | http://www.mrl.ucsb.edu:8080/datamine/thermoelectric.jsp | https://doi.org/10.1038/s41524-021-00564-y | 198
La3.0Te3.65Sb0.35 | 400 | -58 | 730 | 7.3 | 2.06 | 0.000246 | 2.46 | 0.05 | http://www.mrl.ucsb.edu:8080/datamine/thermoelectric.jsp | https://doi.org/10.1038/s41524-021-00564-y | 198
La3.0Te3.35Sb0.65 | 400 | -90 | 741 | 7.41 | 1.36 | 0.000599 | 5.99 | 0.18 | http://www.mrl.ucsb.edu:8080/datamine/thermoelectric.jsp | https://doi.org/10.1038/s41524-021-00564-y | 198
La3.0Te3.35Bi0.65 | 400 | -70 | 187 | 1.87 | 1.83 | 9.03e-05 | 0.903 | 0.02 | http://www.mrl.ucsb.edu:8080/datamine/thermoelectric.jsp | https://doi.org/10.1038/s41524-021-00564-y | 198
La2.99Te4.0 | 400 | -42 | 1640 | 16.4 | 2.605 | 0.000284 | 2.84 | 0.04 | http://www.mrl.ucsb.edu:8080/datamine/thermoelectric.jsp | https://doi.org/10.1038/s41524-021-00564-y | 198
La2.74Te4.0 | 400 | -89 | 373 | 3.73 | 1.17 | 0.000296 | 2.96 | 0.1 | http://www.mrl.ucsb.edu:8080/datamine/thermoelectric.jsp | https://doi.org/10.1038/s41524-021-00564-y | 198
Pb0.96Sr0.4Te1.0Na0.2 | 400 | 128 | 1180 | 11.8 | 2.126 | 0.00194 | 19.4 | 0.36 | http://www.mrl.ucsb.edu:8080/datamine/thermoelectric.jsp | https://doi.org/10.1038/s41524-021-00564-y | 198
Pb0.98Sr0.2Te1.0Na0.1 | 400 | 117 | 1420 | 14.2 | 2.23 | 0.00194 | 19.4 | 0.35 | http://www.mrl.ucsb.edu:8080/datamine/thermoelectric.jsp | https://doi.org/10.1038/s41524-021-00564-y | 198
Pb0.98Te1.0Na0.2 | 400 | 105 | 1740 | 17.4 | 3.18 | 0.00191 | 19.1 | 0.24 | http://www.mrl.ucsb.edu:8080/datamine/thermoelectric.jsp | https://doi.org/10.1038/s41524-021-00564-y | 198
Si0.79936Ge0.19984B0.0008 | 400 | 151 | 659 | 6.59 | 4.145 | 0.00151 | 15.1 | 0.15 | http://www.mrl.ucsb.edu:8080/datamine/thermoelectric.jsp | https://doi.org/10.1038/s41524-021-00564-y | 198
Si0.7956Ge0.1989P0.0055 | 400 | -150 | 749 | 7.49 | 4.229 | 0.00169 | 16.9 | 0.16 | http://www.mrl.ucsb.edu:8080/datamine/thermoelectric.jsp | https://doi.org/10.1038/s41524-021-00564-y | 198
Si0.8Ge0.2 | 400 | 138 | 774 | 7.74 | 2.52 | 0.00148 | 14.8 | 0.24 | http://www.mrl.ucsb.edu:8080/datamine/thermoelectric.jsp | https://doi.org/10.1038/s41524-021-00564-y | 198
Mg2.0Si0.999Bi0.001 | 400 | -164 | 586 | 5.86 | 5.7 | 0.00158 | 15.8 | 0.11 | http://www.mrl.ucsb.edu:8080/datamine/thermoelectric.jsp | https://doi.org/10.1038/s41524-021-00564-y | 198
Mg2.0Si0.9985Bi0.0015 | 400 | -149 | 1110 | 11.1 | 5.07 | 0.00246 | 24.6 | 0.19 | http://www.mrl.ucsb.edu:8080/datamine/thermoelectric.jsp | https://doi.org/10.1038/s41524-021-00564-y | 198
Mg2.0Si0.997Bi0.003 | 400 | -101 | 1850 | 18.5 | 4.76 | 0.00189 | 18.9 | 0.16 | http://www.mrl.ucsb.edu:8080/datamine/thermoelectric.jsp | https://doi.org/10.1038/s41524-021-00564-y | 198
Mg2.0Si0.995Bi0.005 | 400 | -84 | 2530 | 25.3 | 5.41 | 0.00176 | 17.6 | 0.13 | http://www.mrl.ucsb.edu:8080/datamine/thermoelectric.jsp | https://doi.org/10.1038/s41524-021-00564-y | 198
Mg2.0Si0.993Bi0.007 | 400 | -79 | 2870 | 28.7 | 5.68 | 0.00178 | 17.8 | 0.13 | http://www.mrl.ucsb.edu:8080/datamine/thermoelectric.jsp | https://doi.org/10.1038/s41524-021-00564-y | 198
Mg2.0Si0.98Bi0.02 | 400 | -110 | 826 | 8.26 | 5.63 | 0.00101 | 10.1 | 0.07 | http://www.mrl.ucsb.edu:8080/datamine/thermoelectric.jsp | https://doi.org/10.1038/s41524-021-00564-y | 198
Mg2.0Si0.6Ge0.4Bi0.02 | 400 | -118 | 787 | 7.87 | 2.62 | 0.00109 | 10.9 | 0.17 | http://www.mrl.ucsb.edu:8080/datamine/thermoelectric.jsp | https://doi.org/10.1038/s41524-021-00564-y | 198
Mg2.0Si0.98Ag0.02 | 400 | 178 | 2.421 | 0.02421 | 6.06 | 7.67e-06 | 0.0767 | 0.000506 | http://www.mrl.ucsb.edu:8080/datamine/thermoelectric.jsp | https://doi.org/10.1038/s41524-021-00564-y | 198
Mg2.0Si0.6Ge0.4Ag0.02 | 400 | 158 | 35.2 | 0.352 | 3.09 | 8.78e-05 | 0.878 | 0.01 | http://www.mrl.ucsb.edu:8080/datamine/thermoelectric.jsp | https://doi.org/10.1038/s41524-021-00564-y | 198
Mg2.0Si1.0 | 400 | -189 | 506 | 5.06 | 4 | 0.00181 | 18.1 | 0.18 | http://www.mrl.ucsb.edu:8080/datamine/thermoelectric.jsp | https://doi.org/10.1038/s41524-021-00564-y | 198
Mg1.95Ca0.05Si1.0 | 400 | -95 | 870 | 8.7 | 4.9 | 0.000781 | 7.81 | 0.06 | http://www.mrl.ucsb.edu:8080/datamine/thermoelectric.jsp | https://doi.org/10.1038/s41524-021-00564-y | 198
Mg1.9Ca0.1Si1.0 | 400 | -74 | 467 | 4.67 | 4.7 | 0.000256 | 2.56 | 0.02 | http://www.mrl.ucsb.edu:8080/datamine/thermoelectric.jsp | https://doi.org/10.1038/s41524-021-00564-y | 198
Mg2.0Si1.0 | 400 | -205 | 578 | 5.78 | 6.15 | 0.00243 | 24.3 | 0.16 | http://www.mrl.ucsb.edu:8080/datamine/thermoelectric.jsp | https://doi.org/10.1038/s41524-021-00564-y | 198
Fe0.998Co0.002Si2.0 | 400 | -183 | 38.5 | 0.385 | 5.34 | 0.000129 | 1.29 | 0.00965 | http://www.mrl.ucsb.edu:8080/datamine/thermoelectric.jsp | https://doi.org/10.1038/s41524-021-00564-y | 198
Fe0.978Co0.00196Si1.96Y0.04O0.06 | 400 | -327 | 17.8 | 0.178 | 4.09 | 0.00019 | 1.9 | 0.02 | http://www.mrl.ucsb.edu:8080/datamine/thermoelectric.jsp | https://doi.org/10.1038/s41524-021-00564-y | 198
Ca1.0Mn1.0O3.0 | 700 | -477 | 1.555 | 0.01555 | 2.047 | 3.54e-05 | 0.354 | 0.01 | http://www.mrl.ucsb.edu:8080/datamine/thermoelectric.jsp | https://doi.org/10.1038/s41524-021-00564-y | 198
Ca0.98Bi0.02Mn0.98Nb0.02O3.0 | 700 | -184 | 38.6 | 0.386 | 1.878 | 0.000131 | 1.31 | 0.05 | http://www.mrl.ucsb.edu:8080/datamine/thermoelectric.jsp | https://doi.org/10.1038/s41524-021-00564-y | 198
Ca0.96Bi0.04Mn0.96Nb0.04O3.0 | 700 | -164 | 80 | 0.8 | 1.878 | 0.000215 | 2.15 | 0.08 | http://www.mrl.ucsb.edu:8080/datamine/thermoelectric.jsp | https://doi.org/10.1038/s41524-021-00564-y | 198
Ca1.0Mn0.98Nb0.02O3.0 | 700 | -235 | 35.3 | 0.353 | 1.631 | 0.000194 | 1.94 | 0.08 | http://www.mrl.ucsb.edu:8080/datamine/thermoelectric.jsp | https://doi.org/10.1038/s41524-021-00564-y | 198
Ca1.0Mn0.96Ru0.04O3.0 | 700 | -137 | 98.2 | 0.982 | 3.24 | 0.000185 | 1.85 | 0.04 | http://www.mrl.ucsb.edu:8080/datamine/thermoelectric.jsp | https://doi.org/10.1038/s41524-021-00564-y | 198
Ca1.0Gd0.96Mn0.04O3.0 | 700 | -173 | 85.7 | 0.857 | 1.346 | 0.000255 | 2.55 | 0.13 | http://www.mrl.ucsb.edu:8080/datamine/thermoelectric.jsp | https://doi.org/10.1038/s41524-021-00564-y | 198
Ca1.0Gd0.94Mn0.06O3.0 | 700 | -145 | 115 | 1.15 | 2.139 | 0.000242 | 2.42 | 0.08 | http://www.mrl.ucsb.edu:8080/datamine/thermoelectric.jsp | https://doi.org/10.1038/s41524-021-00564-y | 198
Ca0.9Nd0.1Mn1.0O3.0 | 700 | -124 | 57.5 | 0.575 | 2.416 | 8.81e-05 | 0.881 | 0.03 | http://www.mrl.ucsb.edu:8080/datamine/thermoelectric.jsp | https://doi.org/10.1038/s41524-021-00564-y | 198
Ca0.9Tb0.1Mn1.0O3.0 | 700 | -124 | 65.2 | 0.652 | 1.756 | 0.0001 | 1 | 0.04 | http://www.mrl.ucsb.edu:8080/datamine/thermoelectric.jsp | https://doi.org/10.1038/s41524-021-00564-y | 198
Ca0.9Ho0.1Mn1.0O3.0 | 700 | -124 | 102 | 1.02 | 2.185 | 0.000156 | 1.56 | 0.05 | http://www.mrl.ucsb.edu:8080/datamine/thermoelectric.jsp | https://doi.org/10.1038/s41524-021-00564-y | 198
Ca0.9Yb0.1Mn1.0O3.0 | 700 | -124 | 167 | 1.67 | 1.609 | 0.000256 | 2.56 | 0.11 | http://www.mrl.ucsb.edu:8080/datamine/thermoelectric.jsp | https://doi.org/10.1038/s41524-021-00564-y | 198
Ca1.0Mn1.0O3.0 | 700 | -375 | 4.29 | 0.0429 | 2.165 | 6.03e-05 | 0.603 | 0.02 | http://www.mrl.ucsb.edu:8080/datamine/thermoelectric.jsp | https://doi.org/10.1038/s41524-021-00564-y | 198
Ca0.9Tb0.1Mn1.0O3.0 | 700 | -125 | 120 | 1.2 | 1.575 | 0.000187 | 1.87 | 0.08 | http://www.mrl.ucsb.edu:8080/datamine/thermoelectric.jsp | https://doi.org/10.1038/s41524-021-00564-y | 198
Ca0.7Tb0.3Mn1.0O3.0 | 700 | -55 | 190 | 1.9 | 1.462 | 5.82e-05 | 0.582 | 0.03 | http://www.mrl.ucsb.edu:8080/datamine/thermoelectric.jsp | https://doi.org/10.1038/s41524-021-00564-y | 198
Ca0.9Ho0.1Mn1.0O3.0 | 700 | -101 | 105 | 1.05 | 1.518 | 0.000108 | 1.08 | 0.05 | http://www.mrl.ucsb.edu:8080/datamine/thermoelectric.jsp | https://doi.org/10.1038/s41524-021-00564-y | 198
Ca0.7Ho0.3Mn1.0O3.0 | 700 | -51 | 265 | 2.65 | 1.417 | 6.9e-05 | 0.69 | 0.03 | http://www.mrl.ucsb.edu:8080/datamine/thermoelectric.jsp | https://doi.org/10.1038/s41524-021-00564-y | 198
Ca0.9Y0.1Mn1.0O3.0 | 700 | -113 | 169 | 1.69 | 1.601 | 0.000215 | 2.15 | 0.09 | http://www.mrl.ucsb.edu:8080/datamine/thermoelectric.jsp | https://doi.org/10.1038/s41524-021-00564-y | 198
Ca0.7Y0.3Mn1.0O3.0 | 700 | -52 | 159 | 1.59 | 1.515 | 4.38e-05 | 0.438 | 0.02 | http://www.mrl.ucsb.edu:8080/datamine/thermoelectric.jsp | https://doi.org/10.1038/s41524-021-00564-y | 198
Ca1.0Mn1.0O3.0 | 700 | -362 | 9.699 | 0.09699 | 2.158 | 0.000127 | 1.27 | 0.04 | http://www.mrl.ucsb.edu:8080/datamine/thermoelectric.jsp | https://doi.org/10.1038/s41524-021-00564-y | 198
Ca1.0Yb0.05Mn0.95O3.0 | 700 | -168 | 64.2 | 0.642 | 1.602 | 0.000182 | 1.82 | 0.08 | http://www.mrl.ucsb.edu:8080/datamine/thermoelectric.jsp | https://doi.org/10.1038/s41524-021-00564-y | 198
Ca1.0Yb0.1Mn0.9O3.0 | 700 | -85 | 163 | 1.63 | 1.614 | 0.000117 | 1.17 | 0.05 | http://www.mrl.ucsb.edu:8080/datamine/thermoelectric.jsp | https://doi.org/10.1038/s41524-021-00564-y | 198
Ca1.0Yb0.15Mn0.85O3.0 | 700 | -61 | 208 | 2.08 | 1.67 | 7.72e-05 | 0.772 | 0.03 | http://www.mrl.ucsb.edu:8080/datamine/thermoelectric.jsp | https://doi.org/10.1038/s41524-021-00564-y | 198
Ca0.9Bi0.1Mn1.0O3.0 | 700 | -120 | 200 | 2 | 2.214 | 0.000287 | 2.87 | 0.09 | http://www.mrl.ucsb.edu:8080/datamine/thermoelectric.jsp | https://doi.org/10.1038/s41524-021-00564-y | 198
Ca1.0Mn1.0O3.0 | 700 | -332 | 2.061 | 0.02061 | 3.311 | 2.27e-05 | 0.227 | 0.0048 | http://www.mrl.ucsb.edu:8080/datamine/thermoelectric.jsp | https://doi.org/10.1038/s41524-021-00564-y | 198
In2.0O3.0 | 700 | -202 | 51.3 | 0.513 | 3.866 | 0.00021 | 2.1 | 0.04 | http://www.mrl.ucsb.edu:8080/datamine/thermoelectric.jsp | https://doi.org/10.1038/s41524-021-00564-y | 198
In1.998Ge0.002O3.0 | 700 | -146 | 297 | 2.97 | 3.923 | 0.000634 | 6.34 | 0.11 | http://www.mrl.ucsb.edu:8080/datamine/thermoelectric.jsp | https://doi.org/10.1038/s41524-021-00564-y | 198
In1.994Ge0.006O3.0 | 700 | -94 | 774 | 7.74 | 4.584 | 0.000686 | 6.86 | 0.1 | http://www.mrl.ucsb.edu:8080/datamine/thermoelectric.jsp | https://doi.org/10.1038/s41524-021-00564-y | 198
In1.985Ge0.015O3.0 | 700 | -83 | 884 | 8.84 | 4.619 | 0.000613 | 6.13 | 0.09 | http://www.mrl.ucsb.edu:8080/datamine/thermoelectric.jsp | https://doi.org/10.1038/s41524-021-00564-y | 198
In1.94Ge0.06O3.0 | 700 | -89 | 716 | 7.16 | 3.9 | 0.000562 | 5.62 | 0.1 | http://www.mrl.ucsb.edu:8080/datamine/thermoelectric.jsp | https://doi.org/10.1038/s41524-021-00564-y | 198
In1.9Ge0.1O3.0 | 700 | -93 | 578 | 5.78 | 3.244 | 0.000502 | 5.02 | 0.11 | http://www.mrl.ucsb.edu:8080/datamine/thermoelectric.jsp | https://doi.org/10.1038/s41524-021-00564-y | 198
In1.8Ge0.2O3.0 | 700 | -86 | 410 | 4.1 | 1.836 | 0.000306 | 3.06 | 0.12 | http://www.mrl.ucsb.edu:8080/datamine/thermoelectric.jsp | https://doi.org/10.1038/s41524-021-00564-y | 198
Sr2.0Ti0.8Nb0.2O4.0 | 700 | -110 | 116 | 1.16 | 2.48 | 0.000141 | 1.41 | 0.04 | http://www.mrl.ucsb.edu:8080/datamine/thermoelectric.jsp | https://doi.org/10.1038/s41524-021-00564-y | 198
Sr3.0Ti1.6Nb0.4O7.0 | 700 | -98 | 233 | 2.33 | 2.72 | 0.000225 | 2.25 | 0.06 | http://www.mrl.ucsb.edu:8080/datamine/thermoelectric.jsp | https://doi.org/10.1038/s41524-021-00564-y | 198
Sr1.0Ti0.8Nb0.2O3.0 | 700 | -110 | 585 | 5.85 | 4.92 | 0.000708 | 7.08 | 0.1 | http://www.mrl.ucsb.edu:8080/datamine/thermoelectric.jsp | https://doi.org/10.1038/s41524-021-00564-y | 198
Sr0.9La0.1Ti1.0O3.0 | 700 | -179 | 273 | 2.73 | 3.83 | 0.000876 | 8.76 | 0.16 | http://www.mrl.ucsb.edu:8080/datamine/thermoelectric.jsp | https://doi.org/10.1038/s41524-021-00564-y | 198
Sr1.0Ti0.8Nb0.2O3.0 | 700 | -122 | 217 | 2.17 | 6.14 | 0.000324 | 3.24 | 0.04 | http://www.mrl.ucsb.edu:8080/datamine/thermoelectric.jsp | https://doi.org/10.1038/s41524-021-00564-y | 198
Zn1.0O1.0 | 700 | -330 | 9.345 | 0.09345 | 14.65 | 6.09e-06 | 0.0609 | 0.000291 | http://www.mrl.ucsb.edu:8080/datamine/thermoelectric.jsp | https://doi.org/10.1038/s41524-021-00564-y | 198
Zn0.995Al0.005O1.0 | 700 | -166 | 94.9 | 0.949 | 13.525 | 0.000303 | 3.03 | 0.02 | http://www.mrl.ucsb.edu:8080/datamine/thermoelectric.jsp | https://doi.org/10.1038/s41524-021-00564-y | 198
Zn0.99Al0.01O1.0 | 700 | -182 | 200 | 2 | 13.525 | 0.000834 | 8.34 | 0.04 | http://www.mrl.ucsb.edu:8080/datamine/thermoelectric.jsp | https://doi.org/10.1038/s41524-021-00564-y | 198
Zn0.98Al0.02O1.0 | 700 | -171 | 548 | 5.48 | 12.4 | 0.00199 | 19.9 | 0.11 | http://www.mrl.ucsb.edu:8080/datamine/thermoelectric.jsp | https://doi.org/10.1038/s41524-021-00564-y | 198
Zn0.95Al0.05O1.0 | 700 | -196 | 450 | 4.5 | 14.3 | 0.00183 | 18.3 | 0.09 | http://www.mrl.ucsb.edu:8080/datamine/thermoelectric.jsp | https://doi.org/10.1038/s41524-021-00564-y | 198
Sr1.0Nb0.15Ti0.85O3.0 | 700 | -100 | 18.1 | 0.181 | 3.49 | 1.81e-05 | 0.181 | 0.00363 | http://www.mrl.ucsb.edu:8080/datamine/thermoelectric.jsp | https://doi.org/10.1038/s41524-021-00564-y | 198
Sr0.9Y0.1Ti1.0O3.0 | 700 | -185 | 291 | 2.91 | 5 | 0.000998 | 9.98 | 0.14 | http://www.mrl.ucsb.edu:8080/datamine/thermoelectric.jsp | https://doi.org/10.1038/s41524-021-00564-y | 198
Ba0.3Sr0.6La0.1Ti1.0O3.0 | 700 | -163 | 366 | 3.66 | 1.91 | 0.000973 | 9.73 | 0.36 | http://www.mrl.ucsb.edu:8080/datamine/thermoelectric.jsp | https://doi.org/10.1038/s41524-021-00564-y | 198
Zn0.9975Al0.0025O1.0 | 700 | -268 | 15.3 | 0.153 | 2.283 | 0.00011 | 1.1 | 0.03 | http://www.mrl.ucsb.edu:8080/datamine/thermoelectric.jsp | https://doi.org/10.1038/s41524-021-00564-y | 198
Bi2.0Sr2.0Co2.0O8.0 | 700 | 171 | 362 | 3.62 | 2.068 | 0.00106 | 10.6 | 0.36 | http://www.mrl.ucsb.edu:8080/datamine/thermoelectric.jsp | https://doi.org/10.1038/s41524-021-00564-y | 198
Ca2.0Co2.0O5.0 | 700 | 173 | 691 | 6.91 | 2.6 | 0.00208 | 20.8 | 0.56 | http://www.mrl.ucsb.edu:8080/datamine/thermoelectric.jsp | https://doi.org/10.1038/s41524-021-00564-y | 198
Na1.0Co2.0O4.0 | 700 | 146 | 2060 | 20.6 | 5.702 | 0.0044 | 44 | 0.54 | http://www.mrl.ucsb.edu:8080/datamine/thermoelectric.jsp | https://doi.org/10.1038/s41524-021-00564-y | 198
Na1.0Co2.0O4.0 | 700 | 161 | 294 | 2.94 | 2.093 | 0.000762 | 7.62 | 0.25 | http://www.mrl.ucsb.edu:8080/datamine/thermoelectric.jsp | https://doi.org/10.1038/s41524-021-00564-y | 198
Ca3.0Co4.0O9.0 | 700 | 197 | 432 | 4.32 | 3.15 | 0.00168 | 16.8 | 0.37 | http://www.mrl.ucsb.edu:8080/datamine/thermoelectric.jsp | https://doi.org/10.1038/s41524-021-00564-y | 198
Ca3.0Co4.0O9.0 | 700 | 147 | 101 | 1.01 | 1.8 | 0.000218 | 2.18 | 0.08 | http://www.mrl.ucsb.edu:8080/datamine/thermoelectric.jsp | https://doi.org/10.1038/s41524-021-00564-y | 198
Ca2.7Na0.3Co4.0O9.0 | 700 | 154 | 125 | 1.25 | 2 | 0.000295 | 2.95 | 0.1 | http://www.mrl.ucsb.edu:8080/datamine/thermoelectric.jsp | https://doi.org/10.1038/s41524-021-00564-y | 198
Ca2.7Bi0.3Co4.0O9.0 | 700 | 169 | 110 | 1.1 | 2 | 0.000314 | 3.14 | 0.11 | http://www.mrl.ucsb.edu:8080/datamine/thermoelectric.jsp | https://doi.org/10.1038/s41524-021-00564-y | 198
Ca2.4Na0.3Bi0.3Co4.0O9.0 | 700 | 173 | 118 | 1.18 | 1.8 | 0.000352 | 3.52 | 0.14 | http://www.mrl.ucsb.edu:8080/datamine/thermoelectric.jsp | https://doi.org/10.1038/s41524-021-00564-y | 198
Li0.0024Ni0.9976O1.0 | 700 | 250 | 3.804 | 0.03804 | 11.391 | 2.37e-05 | 0.237 | 0.00146 | http://www.mrl.ucsb.edu:8080/datamine/thermoelectric.jsp | https://doi.org/10.1038/s41524-021-00564-y | 198
Li0.0066Ni0.9944O1.0 | 700 | 200 | 31.6 | 0.316 | 6.01 | 0.000127 | 1.27 | 0.01 | http://www.mrl.ucsb.edu:8080/datamine/thermoelectric.jsp | https://doi.org/10.1038/s41524-021-00564-y | 198
Li0.0242Ni0.9758O1.0 | 700 | 77 | 206 | 2.06 | 3.496 | 0.000123 | 1.23 | 0.02 | http://www.mrl.ucsb.edu:8080/datamine/thermoelectric.jsp | https://doi.org/10.1038/s41524-021-00564-y | 198
Ba1.0Pb1.0O3.0 | 700 | -34 | 1900 | 19 | 5.116 | 0.000215 | 2.15 | 0.03 | http://www.mrl.ucsb.edu:8080/datamine/thermoelectric.jsp | https://doi.org/10.1038/s41524-021-00564-y | 198
Ba0.8Sr0.2Pb1.0O3.0 | 700 | -42 | 1820 | 18.2 | 4.029 | 0.000317 | 3.17 | 0.06 | http://www.mrl.ucsb.edu:8080/datamine/thermoelectric.jsp | https://doi.org/10.1038/s41524-021-00564-y | 198
Ba0.6Sr0.4Pb1.0O3.0 | 700 | -66 | 851 | 8.51 | 2.445 | 0.000368 | 3.68 | 0.11 | http://www.mrl.ucsb.edu:8080/datamine/thermoelectric.jsp | https://doi.org/10.1038/s41524-021-00564-y | 198
Ba0.4Sr0.6Pb1.0O3.0 | 700 | -118 | 285 | 2.85 | 1.983 | 0.000396 | 3.96 | 0.14 | http://www.mrl.ucsb.edu:8080/datamine/thermoelectric.jsp | https://doi.org/10.1038/s41524-021-00564-y | 198
W1.0O2.9 | 700 | -45 | 949 | 9.49 | 3.473 | 0.000196 | 1.96 | 0.04 | http://www.mrl.ucsb.edu:8080/datamine/thermoelectric.jsp | https://doi.org/10.1038/s41524-021-00564-y | 198
W1.0O2.722 | 700 | -27 | 4960 | 49.6 | 6.88 | 0.000362 | 3.62 | 0.04 | http://www.mrl.ucsb.edu:8080/datamine/thermoelectric.jsp | https://doi.org/10.1038/s41524-021-00564-y | 198
Cu1.0Rh0.9Mg0.1O2.0 | 700 | 203 | 255 | 2.55 | 10.01 | 0.00105 | 10.5 | 0.07 | http://www.mrl.ucsb.edu:8080/datamine/thermoelectric.jsp | https://doi.org/10.1038/s41524-021-00564-y | 198
Cu1.0Cr1.0O2.0 | 700 | 634 | 0.293 | 0.00293 | 4.884 | 1.18e-05 | 0.118 | 0.00169 | http://www.mrl.ucsb.edu:8080/datamine/thermoelectric.jsp | https://doi.org/10.1038/s41524-021-00564-y | 198
Cu1.0Cr0.99Mg0.01O2.0 | 700 | 428 | 2.118 | 0.02118 | 5.704 | 3.88e-05 | 0.388 | 0.00477 | http://www.mrl.ucsb.edu:8080/datamine/thermoelectric.jsp | https://doi.org/10.1038/s41524-021-00564-y | 198
Cu1.0Cr0.98Mg0.02O2.0 | 700 | 368 | 3.772 | 0.03772 | 5.838 | 5.11e-05 | 0.511 | 0.00613 | http://www.mrl.ucsb.edu:8080/datamine/thermoelectric.jsp | https://doi.org/10.1038/s41524-021-00564-y | 198
Cu1.0Cr0.97Mg0.03O2.0 | 700 | 290 | 20.6 | 0.206 | 5.666 | 0.000173 | 1.73 | 0.02 | http://www.mrl.ucsb.edu:8080/datamine/thermoelectric.jsp | https://doi.org/10.1038/s41524-021-00564-y | 198
Cu1.0Cr0.96Mg0.04O2.0 | 700 | 270 | 21.3 | 0.213 | 7.973 | 0.000156 | 1.56 | 0.01 | http://www.mrl.ucsb.edu:8080/datamine/thermoelectric.jsp | https://doi.org/10.1038/s41524-021-00564-y | 198
Cu1.0Cr0.95Mg0.05O2.0 | 700 | 282 | 24.6 | 0.246 | 8.087 | 0.000195 | 1.95 | 0.02 | http://www.mrl.ucsb.edu:8080/datamine/thermoelectric.jsp | https://doi.org/10.1038/s41524-021-00564-y | 198
Sr1.0Dy0.08Ti0.92O3.0 | 700 | -147 | 218 | 2.18 | 3.17 | 0.000471 | 4.71 | 0.1 | http://www.mrl.ucsb.edu:8080/datamine/thermoelectric.jsp | https://doi.org/10.1038/s41524-021-00564-y | 198
Sr1.0Nd0.17Ti0.83O3.0 | 700 | -96 | 441 | 4.41 | 3.87 | 0.000406 | 4.06 | 0.07 | http://www.mrl.ucsb.edu:8080/datamine/thermoelectric.jsp | https://doi.org/10.1038/s41524-021-00564-y | 198
Sr1.0Nd0.2Ti0.8O3.0 | 700 | -94 | 512 | 5.12 | 3.45 | 0.000456 | 4.56 | 0.09 | http://www.mrl.ucsb.edu:8080/datamine/thermoelectric.jsp | https://doi.org/10.1038/s41524-021-00564-y | 198
Sr1.0Nd0.24Ti0.76O3.0 | 700 | -81 | 537 | 5.37 | 3.76 | 0.00035 | 3.5 | 0.07 | http://www.mrl.ucsb.edu:8080/datamine/thermoelectric.jsp | https://doi.org/10.1038/s41524-021-00564-y | 198
Fe1.96Ti0.04O3.0 | 700 | -323 | 106000 | 1060 | 4.7 | 0.000111 | 1.11 | 0.02 | http://www.mrl.ucsb.edu:8080/datamine/thermoelectric.jsp | https://doi.org/10.1038/s41524-021-00564-y | 198
Fe1.94Ti0.06O3.0 | 700 | -292 | 132000 | 1320 | 4.34 | 0.000112 | 1.12 | 0.02 | http://www.mrl.ucsb.edu:8080/datamine/thermoelectric.jsp | https://doi.org/10.1038/s41524-021-00564-y | 198
Fe1.96Sn0.04O3.0 | 700 | -318 | 93000 | 930 | 4.22 | 9.4e-05 | 0.94 | 0.02 | http://www.mrl.ucsb.edu:8080/datamine/thermoelectric.jsp | https://doi.org/10.1038/s41524-021-00564-y | 198
Nd2.0Cu1.0O4.0 | 700 | -100 | 41 | 0.41 | 4.19 | 4.08e-05 | 0.408 | 0.00681 | http://www.mrl.ucsb.edu:8080/datamine/thermoelectric.jsp | https://doi.org/10.1038/s41524-021-00564-y | 198
Nd2.0Cu0.98Ni0.02O4.0 | 700 | -99 | 46.3 | 0.463 | 5.25 | 4.49e-05 | 0.449 | 0.00598 | http://www.mrl.ucsb.edu:8080/datamine/thermoelectric.jsp | https://doi.org/10.1038/s41524-021-00564-y | 198
Nd2.0Cu0.98Zn0.02O4.0 | 700 | -176 | 13.1 | 0.131 | 5.22 | 4.04e-05 | 0.404 | 0.00542 | http://www.mrl.ucsb.edu:8080/datamine/thermoelectric.jsp | https://doi.org/10.1038/s41524-021-00564-y | 198
Sr0.61Ba0.39Nb2.0O6.0 | 700 | -201 | 714 | 7.14 | 2.172 | 0.00289 | 28.9 | 0.93 | http://www.mrl.ucsb.edu:8080/datamine/thermoelectric.jsp | https://doi.org/10.1038/s41524-021-00564-y | 198
Sr0.61Ba0.39Nb2.0O6.0 | 700 | -216 | 125 | 1.25 | 2.172 | 0.000583 | 5.83 | 0.19 | http://www.mrl.ucsb.edu:8080/datamine/thermoelectric.jsp | https://doi.org/10.1038/s41524-021-00564-y | 198
Ba8.0Ga16.0Ge30.0 | 700 | -102 | 813 | 8.13 | 1.62 | 0.00085 | 8.5 | 0.37 | http://www.mrl.ucsb.edu:8080/datamine/thermoelectric.jsp | https://doi.org/10.1038/s41524-021-00564-y | 198
Ba8.0Ga16.0Ge30.0 | 700 | -107 | 621 | 6.21 | 1.3 | 0.000716 | 7.16 | 0.39 | http://www.mrl.ucsb.edu:8080/datamine/thermoelectric.jsp | https://doi.org/10.1038/s41524-021-00564-y | 198
Ba8.0Ga16.0Ge30.0 | 700 | -150 | 705 | 7.05 | 1.56 | 0.00159 | 15.9 | 0.71 | http://www.mrl.ucsb.edu:8080/datamine/thermoelectric.jsp | https://doi.org/10.1038/s41524-021-00564-y | 198
Ba8.0Au5.14Si39.51 | 700 | -98 | 348 | 3.48 | 2.45 | 0.000336 | 3.36 | 0.1 | http://www.mrl.ucsb.edu:8080/datamine/thermoelectric.jsp | https://doi.org/10.1038/s41524-021-00564-y | 198
Ba8.0Au5.59Si39.01 | 700 | 136 | 364 | 3.64 | 2.41 | 0.000677 | 6.77 | 0.2 | http://www.mrl.ucsb.edu:8080/datamine/thermoelectric.jsp | https://doi.org/10.1038/s41524-021-00564-y | 198
Ba8.0Au6.1Si38.97 | 700 | 77 | 1270 | 12.7 | 2.95 | 0.000749 | 7.49 | 0.18 | http://www.mrl.ucsb.edu:8080/datamine/thermoelectric.jsp | https://doi.org/10.1038/s41524-021-00564-y | 198
Ba8.0Ga16.0Ge30.0 | 700 | 288 | 216 | 2.16 | 2 | 0.00179 | 17.9 | 0.63 | http://www.mrl.ucsb.edu:8080/datamine/thermoelectric.jsp | https://doi.org/10.1038/s41524-021-00564-y | 198
Ba8.0Ga18.0Ge28.0 | 700 | -219 | 135 | 1.35 | 1.1 | 0.000647 | 6.47 | 0.41 | http://www.mrl.ucsb.edu:8080/datamine/thermoelectric.jsp | https://doi.org/10.1038/s41524-021-00564-y | 198
Ba7.0Sr1.0Al16.0Si30.0 | 700 | -53 | 1140 | 11.4 | 2.46 | 0.000322 | 3.22 | 0.09 | http://www.mrl.ucsb.edu:8080/datamine/thermoelectric.jsp | https://doi.org/10.1038/s41524-021-00564-y | 198
In0.05Co4.0Sb12.0 | 700 | -335 | 119 | 1.19 | 1.564 | 0.00133 | 13.3 | 0.59 | http://www.mrl.ucsb.edu:8080/datamine/thermoelectric.jsp | https://doi.org/10.1038/s41524-021-00564-y | 198
In0.1Co4.0Sb12.0 | 700 | -310 | 231 | 2.31 | 1.742 | 0.00221 | 22.1 | 0.89 | http://www.mrl.ucsb.edu:8080/datamine/thermoelectric.jsp | https://doi.org/10.1038/s41524-021-00564-y | 198
In0.15Co4.0Sb12.0 | 700 | -302 | 372 | 3.72 | 1.862 | 0.00338 | 33.8 | 1.27 | http://www.mrl.ucsb.edu:8080/datamine/thermoelectric.jsp | https://doi.org/10.1038/s41524-021-00564-y | 198
In0.2Co4.0Sb12.0 | 700 | -282 | 466 | 4.66 | 1.941 | 0.0037 | 37 | 1.33 | http://www.mrl.ucsb.edu:8080/datamine/thermoelectric.jsp | https://doi.org/10.1038/s41524-021-00564-y | 198
In0.25Co4.0Sb12.0 | 700 | -276 | 604 | 6.04 | 2.135 | 0.00459 | 45.9 | 1.5 | http://www.mrl.ucsb.edu:8080/datamine/thermoelectric.jsp | https://doi.org/10.1038/s41524-021-00564-y | 198
In0.3Co4.0Sb12.0 | 700 | -278 | 438 | 4.38 | 2.014 | 0.0034 | 34 | 1.18 | http://www.mrl.ucsb.edu:8080/datamine/thermoelectric.jsp | https://doi.org/10.1038/s41524-021-00564-y | 198
In0.2Co4.0Sb12.0 | 700 | -248 | 626 | 6.26 | 1.937 | 0.00383 | 38.3 | 1.39 | http://www.mrl.ucsb.edu:8080/datamine/thermoelectric.jsp | https://doi.org/10.1038/s41524-021-00564-y | 198
Ce1.0Fe3.0Co1.0Sb12.0 | 700 | 176 | 775 | 7.75 | 2.07 | 0.0024 | 24 | 0.81 | http://www.mrl.ucsb.edu:8080/datamine/thermoelectric.jsp | https://doi.org/10.1038/s41524-021-00564-y | 198
Ce1.0Fe3.5Co0.5Sb14.0 | 700 | 158 | 935 | 9.35 | 2.49 | 0.00233 | 23.3 | 0.66 | http://www.mrl.ucsb.edu:8080/datamine/thermoelectric.jsp | https://doi.org/10.1038/s41524-021-00564-y | 198
Ce1.0Fe4.0Sb12.0 | 700 | 127 | 1130 | 11.3 | 1.703 | 0.00182 | 18.2 | 0.75 | http://www.mrl.ucsb.edu:8080/datamine/thermoelectric.jsp | https://doi.org/10.1038/s41524-021-00564-y | 198
La1.0Fe3.0Co1.0Sb12.0 | 700 | 210 | 431 | 4.31 | 1.57 | 0.00191 | 19.1 | 0.85 | http://www.mrl.ucsb.edu:8080/datamine/thermoelectric.jsp | https://doi.org/10.1038/s41524-021-00564-y | 198
Ti1.0Ni1.0Sn1.0 | 700 | -233 | 461 | 4.61 | 5.51 | 0.0025 | 25 | 0.32 | http://www.mrl.ucsb.edu:8080/datamine/thermoelectric.jsp | https://doi.org/10.1038/s41524-021-00564-y | 198
Nb1.0Co1.0Sn1.0 | 700 | -168 | 493 | 4.93 | 9.741 | 0.00139 | 13.9 | 0.1 | http://www.mrl.ucsb.edu:8080/datamine/thermoelectric.jsp | https://doi.org/10.1038/s41524-021-00564-y | 198
Nb1.0Co1.05Sn1.0 | 700 | -237 | 428 | 4.28 | 7.232 | 0.0024 | 24 | 0.23 | http://www.mrl.ucsb.edu:8080/datamine/thermoelectric.jsp | https://doi.org/10.1038/s41524-021-00564-y | 198
Nb1.0Co1.1Sn1.0 | 700 | -189 | 543 | 5.43 | 6.232 | 0.00194 | 19.4 | 0.22 | http://www.mrl.ucsb.edu:8080/datamine/thermoelectric.jsp | https://doi.org/10.1038/s41524-021-00564-y | 198
Ti1.0Ni1.0Sn1.0 | 700 | -255 | 362 | 3.62 | 4.552 | 0.00236 | 23.6 | 0.36 | http://www.mrl.ucsb.edu:8080/datamine/thermoelectric.jsp | https://doi.org/10.1038/s41524-021-00564-y | 198
Ti0.99Nb0.01Ni1.0Sn1.0 | 700 | -211 | 784 | 7.84 | 4.818 | 0.0035 | 35 | 0.51 | http://www.mrl.ucsb.edu:8080/datamine/thermoelectric.jsp | https://doi.org/10.1038/s41524-021-00564-y | 198
Ti0.98Nb0.02Ni1.0Sn1.0 | 700 | -189 | 1100 | 11 | 5.085 | 0.00392 | 39.2 | 0.54 | http://www.mrl.ucsb.edu:8080/datamine/thermoelectric.jsp | https://doi.org/10.1038/s41524-021-00564-y | 198
Ti0.95Nb0.05Ni1.0Sn1.0 | 700 | -146 | 1760 | 17.6 | 5.252 | 0.00377 | 37.7 | 0.5 | http://www.mrl.ucsb.edu:8080/datamine/thermoelectric.jsp | https://doi.org/10.1038/s41524-021-00564-y | 198
Zr1.0Ni1.0Sn1.0 | 700 | -285 | 357 | 3.57 | 5.985 | 0.0029 | 29 | 0.34 | http://www.mrl.ucsb.edu:8080/datamine/thermoelectric.jsp | https://doi.org/10.1038/s41524-021-00564-y | 198
Zr0.99Nb0.01Ni1.0Sn1.0 | 700 | -228 | 741 | 7.41 | 6.052 | 0.00387 | 38.7 | 0.45 | http://www.mrl.ucsb.edu:8080/datamine/thermoelectric.jsp | https://doi.org/10.1038/s41524-021-00564-y | 198
Zr0.98Nb0.02Ni1.0Sn1.0 | 700 | -194 | 1140 | 11.4 | 6.452 | 0.00429 | 42.9 | 0.47 | http://www.mrl.ucsb.edu:8080/datamine/thermoelectric.jsp | https://doi.org/10.1038/s41524-021-00564-y | 198
Zr0.95Nb0.05Ni1.0Sn1.0 | 700 | -129 | 2110 | 21.1 | 6.668 | 0.00353 | 35.3 | 0.37 | http://www.mrl.ucsb.edu:8080/datamine/thermoelectric.jsp | https://doi.org/10.1038/s41524-021-00564-y | 198
Zr0.5Hf0.5Ni1.0Sn1.0 | 700 | -236 | 462 | 4.62 | 3.274 | 0.00257 | 25.7 | 0.55 | http://www.mrl.ucsb.edu:8080/datamine/thermoelectric.jsp | https://doi.org/10.1038/s41524-021-00564-y | 198
Zr0.4Hf0.4Ti0.2Ni1.0Sn1.0 | 700 | -277 | 566 | 5.66 | 3.196 | 0.00433 | 43.3 | 0.95 | http://www.mrl.ucsb.edu:8080/datamine/thermoelectric.jsp | https://doi.org/10.1038/s41524-021-00564-y | 198
Zr0.35Hf0.35Ti0.3Ni1.0Sn1.0 | 700 | -348 | 438 | 4.38 | 2.942 | 0.00531 | 53.1 | 1.26 | http://www.mrl.ucsb.edu:8080/datamine/thermoelectric.jsp | https://doi.org/10.1038/s41524-021-00564-y | 198
Zr0.25Hf0.25Ti0.5Ni1.0Sn1.0 | 700 | -328 | 612 | 6.12 | 3.254 | 0.0066 | 66 | 1.42 | http://www.mrl.ucsb.edu:8080/datamine/thermoelectric.jsp | https://doi.org/10.1038/s41524-021-00564-y | 198
Zr0.15Hf0.15Ti0.7Ni1.0Sn1.0 | 700 | -261 | 675 | 6.75 | 3.157 | 0.00458 | 45.8 | 1.02 | http://www.mrl.ucsb.edu:8080/datamine/thermoelectric.jsp | https://doi.org/10.1038/s41524-021-00564-y | 198
Zr0.5Hf0.5Ni1.0Sn1.0 | 700 | -238 | 423 | 4.23 | 3.113 | 0.0024 | 24 | 0.54 | http://www.mrl.ucsb.edu:8080/datamine/thermoelectric.jsp | https://doi.org/10.1038/s41524-021-00564-y | 198
Zr0.5Hf0.5Ni1.0Sn1.998Sb0.002 | 700 | -307 | 648 | 6.48 | 2.947 | 0.0061 | 61 | 1.45 | http://www.mrl.ucsb.edu:8080/datamine/thermoelectric.jsp | https://doi.org/10.1038/s41524-021-00564-y | 198
Zr0.5Hf0.5Ni1.0Sn1.994Sb0.006 | 700 | -274 | 758 | 7.58 | 2.964 | 0.00569 | 56.9 | 1.34 | http://www.mrl.ucsb.edu:8080/datamine/thermoelectric.jsp | https://doi.org/10.1038/s41524-021-00564-y | 198
Yb14.0Mn1.0Sb11.0 | 700 | 117 | 289 | 2.89 | 0.816 | 0.000397 | 3.97 | 0.34 | http://www.mrl.ucsb.edu:8080/datamine/thermoelectric.jsp | https://doi.org/10.1038/s41524-021-00564-y | 198
Zn4.0Sb3.0 | 700 | 206 | 301 | 3.01 | 0.693 | 0.00127 | 12.7 | 1.29 | http://www.mrl.ucsb.edu:8080/datamine/thermoelectric.jsp | https://doi.org/10.1038/s41524-021-00564-y | 198
Zn4.0Sb3.0 | 700 | 185 | 298 | 2.98 | 0.74 | 0.00102 | 10.2 | 0.96 | http://www.mrl.ucsb.edu:8080/datamine/thermoelectric.jsp | https://doi.org/10.1038/s41524-021-00564-y | 198
Zn4.0Sb3.0 | 700 | 188 | 316 | 3.16 | 0.743 | 0.00112 | 11.2 | 1.06 | http://www.mrl.ucsb.edu:8080/datamine/thermoelectric.jsp | https://doi.org/10.1038/s41524-021-00564-y | 198
Zn4.0Sb3.0 | 700 | 192 | 304 | 3.04 | 0.75 | 0.00112 | 11.2 | 1.04 | http://www.mrl.ucsb.edu:8080/datamine/thermoelectric.jsp | https://doi.org/10.1038/s41524-021-00564-y | 198
Ca3.0Al1.0Sb3.0 | 700 | 412 | 4.023 | 0.04023 | 0.745 | 6.82e-05 | 0.682 | 0.06 | http://www.mrl.ucsb.edu:8080/datamine/thermoelectric.jsp | https://doi.org/10.1038/s41524-021-00564-y | 198
Ca2.97Na0.03Al1.0Sb3.0 | 700 | 248 | 58.1 | 0.581 | 0.84 | 0.000358 | 3.58 | 0.3 | http://www.mrl.ucsb.edu:8080/datamine/thermoelectric.jsp | https://doi.org/10.1038/s41524-021-00564-y | 198
Ca2.94Na0.06Al1.0Sb3.0 | 700 | 233 | 72.5 | 0.725 | 0.86 | 0.000393 | 3.93 | 0.32 | http://www.mrl.ucsb.edu:8080/datamine/thermoelectric.jsp | https://doi.org/10.1038/s41524-021-00564-y | 198
Ca2.85Na0.15Al1.0Sb3.0 | 700 | 215 | 82 | 0.82 | 0.84 | 0.000379 | 3.79 | 0.32 | http://www.mrl.ucsb.edu:8080/datamine/thermoelectric.jsp | https://doi.org/10.1038/s41524-021-00564-y | 198
Ca5.0Al2.0Sb6.0 | 700 | 390 | 4.257 | 0.04257 | 0.764 | 6.48e-05 | 0.648 | 0.06 | http://www.mrl.ucsb.edu:8080/datamine/thermoelectric.jsp | https://doi.org/10.1038/s41524-021-00564-y | 198
Ca4.95Na0.05Al2.0Sb6.0 | 700 | 262 | 55.2 | 0.552 | 0.833 | 0.000378 | 3.78 | 0.32 | http://www.mrl.ucsb.edu:8080/datamine/thermoelectric.jsp | https://doi.org/10.1038/s41524-021-00564-y | 198
Ca4.75Na0.25Al2.0Sb6.0 | 700 | 201 | 136 | 1.36 | 0.82 | 0.00055 | 5.5 | 0.47 | http://www.mrl.ucsb.edu:8080/datamine/thermoelectric.jsp | https://doi.org/10.1038/s41524-021-00564-y | 198
Ag0.15Sb0.15Te1.15Ge0.85 | 700 | 199 | 824 | 8.24 | 1.651 | 0.00326 | 32.6 | 1.38 | http://www.mrl.ucsb.edu:8080/datamine/thermoelectric.jsp | https://doi.org/10.1038/s41524-021-00564-y | 198
Na0.02Pb1.0Te1.0 | 700 | 213 | 584 | 5.84 | 1.393 | 0.00265 | 26.5 | 1.33 | http://www.mrl.ucsb.edu:8080/datamine/thermoelectric.jsp | https://doi.org/10.1038/s41524-021-00564-y | 198
Na0.02Pb1.0Te0.85Se0.15 | 700 | 209 | 623 | 6.23 | 1.268 | 0.00272 | 27.2 | 1.5 | http://www.mrl.ucsb.edu:8080/datamine/thermoelectric.jsp | https://doi.org/10.1038/s41524-021-00564-y | 198
Na0.02Pb1.0Te0.75Se0.25 | 700 | 205 | 612 | 6.12 | 1.296 | 0.00258 | 25.8 | 1.39 | http://www.mrl.ucsb.edu:8080/datamine/thermoelectric.jsp | https://doi.org/10.1038/s41524-021-00564-y | 198
Tl0.01Pb0.99Te1.0 | 700 | 324 | 115 | 1.15 | 0.965 | 0.0012 | 12 | 0.87 | http://www.mrl.ucsb.edu:8080/datamine/thermoelectric.jsp | https://doi.org/10.1038/s41524-021-00564-y | 198
Tl0.02Pb0.98Te1.0 | 700 | 328 | 186 | 1.86 | 1.01 | 0.002 | 20 | 1.39 | http://www.mrl.ucsb.edu:8080/datamine/thermoelectric.jsp | https://doi.org/10.1038/s41524-021-00564-y | 198
Ag1.0Cr1.0Se2.0 | 700 | 307 | 30.4 | 0.304 | 0.206 | 0.000286 | 2.86 | 0.97 | http://www.mrl.ucsb.edu:8080/datamine/thermoelectric.jsp | https://doi.org/10.1038/s41524-021-00564-y | 198
Mo3.0Te4.0 | 700 | 17 | 1400 | 14 | 4.452 | 3.84e-05 | 0.384 | 0.00603 | http://www.mrl.ucsb.edu:8080/datamine/thermoelectric.jsp | https://doi.org/10.1038/s41524-021-00564-y | 198
Mo6.0Te7.0S1.0 | 700 | 14 | 1220 | 12.2 | 3.978 | 2.39e-05 | 0.239 | 0.00421 | http://www.mrl.ucsb.edu:8080/datamine/thermoelectric.jsp | https://doi.org/10.1038/s41524-021-00564-y | 198
Mo6.0Te6.0S2.0 | 700 | 12 | 1060 | 10.6 | 2.931 | 1.44e-05 | 0.144 | 0.00345 | http://www.mrl.ucsb.edu:8080/datamine/thermoelectric.jsp | https://doi.org/10.1038/s41524-021-00564-y | 198
Cr1.3Mo6.0S8.0 | 700 | 51 | 1440 | 14.4 | 2.69 | 0.000378 | 3.78 | 0.1 | http://www.mrl.ucsb.edu:8080/datamine/thermoelectric.jsp | https://doi.org/10.1038/s41524-021-00564-y | 198
Mn1.3Mo6.0S8.0 | 700 | 48 | 1140 | 11.4 | 2.353 | 0.000259 | 2.59 | 0.08 | http://www.mrl.ucsb.edu:8080/datamine/thermoelectric.jsp | https://doi.org/10.1038/s41524-021-00564-y | 198
Fe1.3Mo6.0S8.0 | 700 | 45 | 1320 | 13.2 | 2.775 | 0.00027 | 2.7 | 0.07 | http://www.mrl.ucsb.edu:8080/datamine/thermoelectric.jsp | https://doi.org/10.1038/s41524-021-00564-y | 198
Ni2.0Mo6.0S8.0 | 700 | 21 | 2190 | 21.9 | 4.237 | 9.49e-05 | 0.949 | 0.02 | http://www.mrl.ucsb.edu:8080/datamine/thermoelectric.jsp | https://doi.org/10.1038/s41524-021-00564-y | 198
Cu4.0Mo6.0S8.0 | 700 | 105 | 592 | 5.92 | 1.791 | 0.000657 | 6.57 | 0.26 | http://www.mrl.ucsb.edu:8080/datamine/thermoelectric.jsp | https://doi.org/10.1038/s41524-021-00564-y | 198
Bi1.2S4.0Ti2.0 | 700 | -89 | 1050 | 10.5 | 2.11 | 0.000838 | 8.38 | 0.28 | http://www.mrl.ucsb.edu:8080/datamine/thermoelectric.jsp | https://doi.org/10.1038/s41524-021-00564-y | 198
Pb1.8S4.0Ti2.0 | 700 | -129 | 460 | 4.6 | 1.95 | 0.000764 | 7.64 | 0.27 | http://www.mrl.ucsb.edu:8080/datamine/thermoelectric.jsp | https://doi.org/10.1038/s41524-021-00564-y | 198
Sn1.2S4.0Ti2.0 | 700 | -141 | 460 | 4.6 | 1.69 | 0.000912 | 9.12 | 0.38 | http://www.mrl.ucsb.edu:8080/datamine/thermoelectric.jsp | https://doi.org/10.1038/s41524-021-00564-y | 198
Ag9.0Tl1.0Te5.0 | 700 | 311 | 37.9 | 0.379 | 0.2 | 0.000366 | 3.66 | 1.28 | http://www.mrl.ucsb.edu:8080/datamine/thermoelectric.jsp | https://doi.org/10.1038/s41524-021-00564-y | 198
Cu2.0Se1.0 | 700 | 201 | 238 | 2.38 | 0.915 | 0.000962 | 9.62 | 0.74 | http://www.mrl.ucsb.edu:8080/datamine/thermoelectric.jsp | https://doi.org/10.1038/s41524-021-00564-y | 198
Cu1.98Se1.0 | 700 | 129 | 662 | 6.62 | 1.45 | 0.0011 | 11 | 0.53 | http://www.mrl.ucsb.edu:8080/datamine/thermoelectric.jsp | https://doi.org/10.1038/s41524-021-00564-y | 198
La3.0Te3.8Sb0.2 | 700 | -68 | 1250 | 12.5 | 2.72 | 0.00057 | 5.7 | 0.15 | http://www.mrl.ucsb.edu:8080/datamine/thermoelectric.jsp | https://doi.org/10.1038/s41524-021-00564-y | 198
La3.0Te3.65Sb0.35 | 700 | -87 | 535 | 5.35 | 1.98 | 0.000407 | 4.07 | 0.14 | http://www.mrl.ucsb.edu:8080/datamine/thermoelectric.jsp | https://doi.org/10.1038/s41524-021-00564-y | 198
La3.0Te3.35Sb0.65 | 700 | -159 | 139 | 1.39 | 1.17 | 0.000352 | 3.52 | 0.21 | http://www.mrl.ucsb.edu:8080/datamine/thermoelectric.jsp | https://doi.org/10.1038/s41524-021-00564-y | 198
La3.0Te3.35Bi0.65 | 700 | -131 | 229 | 2.29 | 1.56 | 0.00039 | 3.9 | 0.18 | http://www.mrl.ucsb.edu:8080/datamine/thermoelectric.jsp | https://doi.org/10.1038/s41524-021-00564-y | 198
La2.99Te4.0 | 700 | -58 | 1250 | 12.5 | 2.84 | 0.000414 | 4.14 | 0.1 | http://www.mrl.ucsb.edu:8080/datamine/thermoelectric.jsp | https://doi.org/10.1038/s41524-021-00564-y | 198
La2.74Te4.0 | 700 | -159 | 235 | 2.35 | 1 | 0.000595 | 5.95 | 0.42 | http://www.mrl.ucsb.edu:8080/datamine/thermoelectric.jsp | https://doi.org/10.1038/s41524-021-00564-y | 198
Pb0.96Sr0.4Te1.0Na0.2 | 700 | 239 | 471 | 4.71 | 1.18 | 0.00269 | 26.9 | 1.6 | http://www.mrl.ucsb.edu:8080/datamine/thermoelectric.jsp | https://doi.org/10.1038/s41524-021-00564-y | 198
Pb0.98Sr0.2Te1.0Na0.1 | 700 | 263 | 332 | 3.32 | 1.03 | 0.0023 | 23 | 1.56 | http://www.mrl.ucsb.edu:8080/datamine/thermoelectric.jsp | https://doi.org/10.1038/s41524-021-00564-y | 198
Pb0.98Te1.0Na0.2 | 700 | 236 | 444 | 4.44 | 1.44 | 0.00247 | 24.7 | 1.2 | http://www.mrl.ucsb.edu:8080/datamine/thermoelectric.jsp | https://doi.org/10.1038/s41524-021-00564-y | 198
Si0.79936Ge0.19984B0.0008 | 700 | 210 | 458 | 4.58 | 3.817 | 0.00202 | 20.2 | 0.37 | http://www.mrl.ucsb.edu:8080/datamine/thermoelectric.jsp | https://doi.org/10.1038/s41524-021-00564-y | 198
Si0.7956Ge0.1989P0.0055 | 700 | -231 | 515 | 5.15 | 3.723 | 0.00274 | 27.4 | 0.52 | http://www.mrl.ucsb.edu:8080/datamine/thermoelectric.jsp | https://doi.org/10.1038/s41524-021-00564-y | 198
Si0.8Ge0.2 | 700 | 191 | 560 | 5.6 | 2.566 | 0.00205 | 20.5 | 0.56 | http://www.mrl.ucsb.edu:8080/datamine/thermoelectric.jsp | https://doi.org/10.1038/s41524-021-00564-y | 198
Mg2.0Si0.999Bi0.001 | 700 | -231 | 316 | 3.16 | 3.66 | 0.00168 | 16.8 | 0.32 | http://www.mrl.ucsb.edu:8080/datamine/thermoelectric.jsp | https://doi.org/10.1038/s41524-021-00564-y | 198
Mg2.0Si0.9985Bi0.0015 | 700 | -217 | 635 | 6.35 | 3.29 | 0.00299 | 29.9 | 0.64 | http://www.mrl.ucsb.edu:8080/datamine/thermoelectric.jsp | https://doi.org/10.1038/s41524-021-00564-y | 198
Mg2.0Si0.997Bi0.003 | 700 | -153 | 1080 | 10.8 | 3.53 | 0.00252 | 25.2 | 0.5 | http://www.mrl.ucsb.edu:8080/datamine/thermoelectric.jsp | https://doi.org/10.1038/s41524-021-00564-y | 198
Mg2.0Si0.995Bi0.005 | 700 | -121 | 1610 | 16.1 | 4.29 | 0.00237 | 23.7 | 0.39 | http://www.mrl.ucsb.edu:8080/datamine/thermoelectric.jsp | https://doi.org/10.1038/s41524-021-00564-y | 198
Mg2.0Si0.993Bi0.007 | 700 | -125 | 1760 | 17.6 | 4.4 | 0.00275 | 27.5 | 0.44 | http://www.mrl.ucsb.edu:8080/datamine/thermoelectric.jsp | https://doi.org/10.1038/s41524-021-00564-y | 198
Mg2.0Si0.98Bi0.02 | 700 | -175 | 802 | 8.02 | 3.6 | 0.00245 | 24.5 | 0.48 | http://www.mrl.ucsb.edu:8080/datamine/thermoelectric.jsp | https://doi.org/10.1038/s41524-021-00564-y | 198
Mg2.0Si0.6Ge0.4Bi0.02 | 700 | -176 | 730 | 7.3 | 1.94 | 0.00227 | 22.7 | 0.82 | http://www.mrl.ucsb.edu:8080/datamine/thermoelectric.jsp | https://doi.org/10.1038/s41524-021-00564-y | 198
Mg2.0Si0.98Ag0.02 | 700 | 149 | 25.2 | 0.252 | 3.67 | 5.59e-05 | 0.559 | 0.01 | http://www.mrl.ucsb.edu:8080/datamine/thermoelectric.jsp | https://doi.org/10.1038/s41524-021-00564-y | 198
Mg2.0Si0.6Ge0.4Ag0.02 | 700 | 319 | 67.1 | 0.671 | 2.57 | 0.000682 | 6.82 | 0.19 | http://www.mrl.ucsb.edu:8080/datamine/thermoelectric.jsp | https://doi.org/10.1038/s41524-021-00564-y | 198
Mg2.0Si1.0 | 700 | -267 | 263 | 2.63 | 3.25 | 0.00188 | 18.8 | 0.4 | http://www.mrl.ucsb.edu:8080/datamine/thermoelectric.jsp | https://doi.org/10.1038/s41524-021-00564-y | 198
Mg1.95Ca0.05Si1.0 | 700 | -153 | 392 | 3.92 | 3.8 | 0.000917 | 9.17 | 0.17 | http://www.mrl.ucsb.edu:8080/datamine/thermoelectric.jsp | https://doi.org/10.1038/s41524-021-00564-y | 198
Mg1.9Ca0.1Si1.0 | 700 | -130 | 364 | 3.64 | 3.8 | 0.000614 | 6.14 | 0.11 | http://www.mrl.ucsb.edu:8080/datamine/thermoelectric.jsp | https://doi.org/10.1038/s41524-021-00564-y | 198
Mg2.0Si1.0 | 700 | -283 | 242 | 2.42 | 3.05 | 0.00194 | 19.4 | 0.44 | http://www.mrl.ucsb.edu:8080/datamine/thermoelectric.jsp | https://doi.org/10.1038/s41524-021-00564-y | 198
Fe0.998Co0.002Si2.0 | 700 | -181 | 81.3 | 0.813 | 4.9 | 0.000265 | 2.65 | 0.04 | http://www.mrl.ucsb.edu:8080/datamine/thermoelectric.jsp | https://doi.org/10.1038/s41524-021-00564-y | 198
Fe0.978Co0.00196Si1.96Y0.04O0.06 | 700 | -287 | 41.7 | 0.417 | 3.95 | 0.000343 | 3.43 | 0.06 | http://www.mrl.ucsb.edu:8080/datamine/thermoelectric.jsp | https://doi.org/10.1038/s41524-021-00564-y | 198
Fe0.978Co0.00196Si1.96Y0.12O0.18 | 700 | -222 | 19.3 | 0.193 | 2.96 | 9.51e-05 | 0.951 | 0.02 | http://www.mrl.ucsb.edu:8080/datamine/thermoelectric.jsp | https://doi.org/10.1038/s41524-021-00564-y | 198
BiSb(Se0.92Br0.08)3 | 300 | -110 | 27766 | 277.66 | 0.63 | 0.0003359686 | 3.359686 | 0.159985 | 10.1002/adfm.201806558 | https://doi.org/10.1038/s41524-022-00897-2 | 198
BiSb(Se0.92Br0.08)3 | 400 | -138 | 23883 | 238.83 | 0.57 | 0.000454827852 | 4.54827852 | 0.31917744 | 10.1002/adfm.201806558 | https://doi.org/10.1038/s41524-022-00897-2 | 198
BiSb(Se0.92Br0.08)3 | 500 | -163 | 20850 | 208.5 | 0.53 | 0.00055396365 | 5.5396365 | 0.5226072 | 10.1002/adfm.201806558 | https://doi.org/10.1038/s41524-022-00897-2 | 198
BiSb(Se0.92Br0.08)3 | 600 | -181 | 19000 | 190 | 0.51 | 0.000622459 | 6.22459 | 0.7323047 | 10.1002/adfm.201806558 | https://doi.org/10.1038/s41524-022-00897-2 | 198
BiSb(Se0.92Br0.08)3 | 700 | -193 | 17925 | 179.25 | 0.5 | 0.000667688325 | 6.67688325 | 0.94 | 10.1002/adfm.201806558 | https://doi.org/10.1038/s41524-022-00897-2 | 198
BiSb(Se0.92Br0.08)3 | 800 | -203 | 17340 | 173.4 | 0.44 | 0.00071456406 | 7.1456406 | 1.299207 | 10.1002/adfm.201806558 | https://doi.org/10.1038/s41524-022-00897-2 | 198
BiSb(Se0.94Br0.06)3 | 300 | -112 | 26117 | 261.17 | 0.64 | 0.000327611648 | 3.27611648 | 0.15356796 | 10.1002/adfm.201806558 | https://doi.org/10.1038/s41524-022-00897-2 | 198
BiSb(Se0.94Br0.06)3 | 400 | -141 | 22500 | 225 | 0.57 | 0.0004473225 | 4.473225 | 0.3139105 | 10.1002/adfm.201806558 | https://doi.org/10.1038/s41524-022-00897-2 | 198
BiSb(Se0.94Br0.06)3 | 500 | -169 | 19362 | 193.62 | 0.53 | 0.000552998082 | 5.52998082 | 0.5216963 | 10.1002/adfm.201806558 | https://doi.org/10.1038/s41524-022-00897-2 | 198
BiSb(Se0.94Br0.06)3 | 600 | -186 | 17500 | 175 | 0.51 | 0.00060543 | 6.0543 | 0.7122706 | 10.1002/adfm.201806558 | https://doi.org/10.1038/s41524-022-00897-2 | 198
BiSb(Se0.94Br0.06)3 | 700 | -203 | 16277 | 162.77 | 0.5 | 0.000670758893 | 6.70758893 | 0.9390624502 | 10.1002/adfm.201806558 | https://doi.org/10.1038/s41524-022-00897-2 | 198
BiSb(Se0.94Br0.06)3 | 800 | -219 | 15479 | 154.79 | 0.44 | 0.000742388319 | 7.42388319 | 1.349797 | 10.1002/adfm.201806558 | https://doi.org/10.1038/s41524-022-00897-2 | 198
BiSb(Se0.96Br0.04)3 | 300 | -100 | 21000 | 210 | 0.65 | 0.00021 | 2.1 | 0.12 | 10.1002/adfm.201806558 | https://doi.org/10.1038/s41524-022-00897-2 | 198
BiSb(Se0.96Br0.04)3 | 400 | -141 | 19000 | 190 | 0.59 | 0.000377739 | 3.77739 | 0.28 | 10.1002/adfm.201806558 | https://doi.org/10.1038/s41524-022-00897-2 | 198
BiSb(Se0.96Br0.04)3 | 500 | -169 | 16436 | 164.36 | 0.55 | 0.000469428596 | 4.69428596 | 0.4267533 | 10.1002/adfm.201806558 | https://doi.org/10.1038/s41524-022-00897-2 | 198
BiSb(Se0.96Br0.04)3 | 600 | -192 | 14630 | 146.3 | 0.53 | 0.00053932032 | 5.3932032 | 0.63 | 10.1002/adfm.201806558 | https://doi.org/10.1038/s41524-022-00897-2 | 198
BiSb(Se0.96Br0.04)3 | 700 | -213 | 13298 | 132.98 | 0.5 | 0.000603316962 | 6.03316962 | 0.8446437468 | 10.1002/adfm.201806558 | https://doi.org/10.1038/s41524-022-00897-2 | 198
BiSb(Se0.96Br0.04)3 | 800 | -228 | 12500 | 125 | 0.45 | 0.0006498 | 6.498 | 1.1552 | 10.1002/adfm.201806558 | https://doi.org/10.1038/s41524-022-00897-2 | 198
BiSb(Se0.98Br0.02)3 | 300 | -109 | 21915 | 219.15 | 0.68 | 0.000260372115 | 2.60372115 | 0.12 | 10.1002/adfm.201806558 | https://doi.org/10.1038/s41524-022-00897-2 | 198
BiSb(Se0.98Br0.02)3 | 400 | -147 | 19362 | 193.62 | 0.61 | 0.000418393458 | 4.18393458 | 0.2743564 | 10.1002/adfm.201806558 | https://doi.org/10.1038/s41524-022-00897-2 | 198
BiSb(Se0.98Br0.02)3 | 500 | -173 | 16702 | 167.02 | 0.58 | 0.000499874158 | 4.99874158 | 0.42 | 10.1002/adfm.201806558 | https://doi.org/10.1038/s41524-022-00897-2 | 198
BiSb(Se0.98Br0.02)3 | 600 | -190 | 15000 | 150 | 0.56 | 0.0005415 | 5.415 | 0.5801786 | 10.1002/adfm.201806558 | https://doi.org/10.1038/s41524-022-00897-2 | 198
BiSb(Se0.98Br0.02)3 | 700 | -208 | 13776 | 137.76 | 0.53 | 0.000596004864 | 5.96004864 | 0.7871762 | 10.1002/adfm.201806558 | https://doi.org/10.1038/s41524-022-00897-2 | 198
BiSb(Se0.98Br0.02)3 | 800 | -229 | 12128 | 121.28 | 0.48 | 0.000636004448 | 6.36004448 | 1.060007 | 10.1002/adfm.201806558 | https://doi.org/10.1038/s41524-022-00897-2 | 198
Cu2.025Cd0.975SnSe4 | 300 | 173 | 5362 | 53.62 | 2.673 | 0.000160479298 | 1.60479298 | 0.01801114 | 10.1002/adma.200900409 | https://doi.org/10.1038/s41524-022-00897-2 | 198
Cu2.025Cd0.975SnSe4 | 350 | 176.3 | 5862 | 58.62 | 2.236 | 0.0001822009 | 1.822009 | 0.02851981 | 10.1002/adma.200900409 | https://doi.org/10.1038/s41524-022-00897-2 | 198
Cu2.025Cd0.975SnSe4 | 400 | 179.3 | 6175 | 61.75 | 1.875 | 0.0001985169 | 1.985169 | 0.04235028 | 10.1002/adma.200900409 | https://doi.org/10.1038/s41524-022-00897-2 | 198
Cu2.025Cd0.975SnSe4 | 450 | 183.4 | 6552 | 65.52 | 1.555 | 0.0002203802 | 2.203802 | 0.06377562 | 10.1002/adma.200900409 | https://doi.org/10.1038/s41524-022-00897-2 | 198
Cu2.025Cd0.975SnSe4 | 500 | 186.4 | 6793 | 67.93 | 1.3149 | 0.0002360225 | 2.360225 | 0.08974923 | 10.1002/adma.200900409 | https://doi.org/10.1038/s41524-022-00897-2 | 198
Cu2.025Cd0.975SnSe4 | 550 | 191.2 | 7069 | 70.69 | 1.13 | 0.0002584245 | 2.584245 | 0.1257819 | 10.1002/adma.200900409 | https://doi.org/10.1038/s41524-022-00897-2 | 198
Cu2.025Cd0.975SnSe4 | 600 | 194.8 | 6879 | 68.79 | 0.993 | 0.0002610377 | 2.610377 | 0.1577267 | 10.1002/adma.200900409 | https://doi.org/10.1038/s41524-022-00897-2 | 198
Cu2.025Cd0.975SnSe4 | 650 | 200 | 6448 | 64.48 | 0.854 | 0.00025792 | 2.5792 | 0.1963091 | 10.1002/adma.200900409 | https://doi.org/10.1038/s41524-022-00897-2 | 198
Cu2.025Cd0.975SnSe4 | 700 | 204.2 | 6259 | 62.59 | 0.75 | 0.0002609855 | 2.609855 | 0.2435865 | 10.1002/adma.200900409 | https://doi.org/10.1038/s41524-022-00897-2 | 198
Cu2.05Cd0.95SnSe4 | 300 | 142.2 | 10750 | 107.5 | 2.338 | 0.00021737403 | 2.1737403 | 0.0278923 | 10.1002/adma.200900409 | https://doi.org/10.1038/s41524-022-00897-2 | 198
Cu2.05Cd0.95SnSe4 | 350 | 143.2 | 12135 | 121.35 | 1.953 | 0.0002488432224 | 2.488432224 | 0.04459556 | 10.1002/adma.200900409 | https://doi.org/10.1038/s41524-022-00897-2 | 198
Cu2.05Cd0.95SnSe4 | 400 | 144.8 | 13595 | 135.95 | 1.677 | 0.0002850469088 | 2.850469088 | 0.06798972 | 10.1002/adma.200900409 | https://doi.org/10.1038/s41524-022-00897-2 | 198
Cu2.05Cd0.95SnSe4 | 450 | 147.4 | 16236 | 162.36 | 1.394 | 0.0003527557 | 3.527557 | 0.1138738 | 10.1002/adma.200900409 | https://doi.org/10.1038/s41524-022-00897-2 | 198
Cu2.05Cd0.95SnSe4 | 500 | 152 | 18427 | 184.27 | 1.15 | 0.000425737408 | 4.25737408 | 0.1851032 | 10.1002/adma.200900409 | https://doi.org/10.1038/s41524-022-00897-2 | 198
Cu2.05Cd0.95SnSe4 | 550 | 156 | 18258 | 182.58 | 0.9646 | 0.000444326688 | 4.44326688 | 0.2533482 | 10.1002/adma.200900409 | https://doi.org/10.1038/s41524-022-00897-2 | 198
Cu2.05Cd0.95SnSe4 | 600 | 160.7 | 16910 | 169.1 | 0.8346 | 0.0004366921259 | 4.366921259 | 0.3139411 | 10.1002/adma.200900409 | https://doi.org/10.1038/s41524-022-00897-2 | 198
Cu2.05Cd0.95SnSe4 | 650 | 165.3 | 15510 | 155.1 | 0.7 | 0.0004237966359 | 4.237966359 | 0.3935254 | 10.1002/adma.200900409 | https://doi.org/10.1038/s41524-022-00897-2 | 198
Cu2.05Cd0.95SnSe4 | 700 | 171 | 14330 | 143.3 | 0.607 | 0.00041902353 | 4.1902353 | 0.4832232 | 10.1002/adma.200900409 | https://doi.org/10.1038/s41524-022-00897-2 | 198
Cu2.1Cd0.9SnSe4 | 300 | 129.5 | 20517 | 205.17 | 2.05 | 0.0003440752 | 3.440752 | 0.05035247 | 10.1002/adma.200900409 | https://doi.org/10.1038/s41524-022-00897-2 | 198
Cu2.1Cd0.9SnSe4 | 350 | 132 | 21034 | 210.34 | 1.713 | 0.000366496416 | 3.66496416 | 0.07488251 | 10.1002/adma.200900409 | https://doi.org/10.1038/s41524-022-00897-2 | 198
Cu2.1Cd0.9SnSe4 | 400 | 134.7 | 22184 | 221.84 | 1.45 | 0.0004025085 | 4.025085 | 0.1110368 | 10.1002/adma.200900409 | https://doi.org/10.1038/s41524-022-00897-2 | 198
Cu2.1Cd0.9SnSe4 | 450 | 138.6 | 23908 | 239.08 | 1.224 | 0.0004592717 | 4.592717 | 0.1688499 | 10.1002/adma.200900409 | https://doi.org/10.1038/s41524-022-00897-2 | 198
Cu2.1Cd0.9SnSe4 | 500 | 141 | 25517 | 255.17 | 1.008 | 0.000507303477 | 5.07303477 | 0.2516386 | 10.1002/adma.200900409 | https://doi.org/10.1038/s41524-022-00897-2 | 198
Cu2.1Cd0.9SnSe4 | 550 | 143.8 | 24080 | 240.8 | 0.8346 | 0.0004979368352 | 4.979368352 | 0.3281395 | 10.1002/adma.200900409 | https://doi.org/10.1038/s41524-022-00897-2 | 198
Cu2.1Cd0.9SnSe4 | 600 | 148 | 21900 | 219 | 0.72 | 0.0004796976 | 4.796976 | 0.399748 | 10.1002/adma.200900409 | https://doi.org/10.1038/s41524-022-00897-2 | 198
Cu2.1Cd0.9SnSe4 | 650 | 151.3 | 20100 | 201 | 0.598 | 0.000460122969 | 4.60122969 | 0.5001337 | 10.1002/adma.200900409 | https://doi.org/10.1038/s41524-022-00897-2 | 198
Cu2.1Cd0.9SnSe4 | 700 | 156.7 | 18960 | 189.6 | 0.5 | 0.0004655607144 | 4.655607144 | 0.651785 | 10.1002/adma.200900409 | https://doi.org/10.1038/s41524-022-00897-2 | 198
Cu2CdSnSe4 | 300 | 235.7 | 2431 | 24.31 | 2.776 | 0.000135053 | 1.35053 | 0.01459506 | 10.1002/adma.200900409 | https://doi.org/10.1038/s41524-022-00897-2 | 198
Cu2CdSnSe4 | 350 | 238 | 2741 | 27.41 | 2.35 | 0.000155261204 | 1.55261204 | 0.02312401 | 10.1002/adma.200900409 | https://doi.org/10.1038/s41524-022-00897-2 | 198
Cu2CdSnSe4 | 400 | 241.6 | 3138 | 31.38 | 2.024 | 0.0001831668 | 1.831668 | 0.03619898 | 10.1002/adma.200900409 | https://doi.org/10.1038/s41524-022-00897-2 | 198
Cu2CdSnSe4 | 450 | 244.8 | 3328 | 33.28 | 1.74 | 0.0001994372 | 1.994372 | 0.05157858 | 10.1002/adma.200900409 | https://doi.org/10.1038/s41524-022-00897-2 | 198
Cu2CdSnSe4 | 500 | 251.3 | 3466 | 34.66 | 1.52 | 0.0002188838 | 2.188838 | 0.07200124 | 10.1002/adma.200900409 | https://doi.org/10.1038/s41524-022-00897-2 | 198
Cu2CdSnSe4 | 550 | 261.7 | 3465 | 34.65 | 1.37 | 0.0002373071 | 2.373071 | 0.09526926 | 10.1002/adma.200900409 | https://doi.org/10.1038/s41524-022-00897-2 | 198
Cu2CdSnSe4 | 600 | 275 | 3450 | 34.5 | 1.25 | 0.00026090625 | 2.6090625 | 0.125235 | 10.1002/adma.200900409 | https://doi.org/10.1038/s41524-022-00897-2 | 198
Cu2CdSnSe4 | 650 | 285.7 | 3328 | 33.28 | 1.122 | 0.0002716463 | 2.716463 | 0.1573709 | 10.1002/adma.200900409 | https://doi.org/10.1038/s41524-022-00897-2 | 198
Cu2CdSnSe4 | 700 | 297.4 | 3103 | 31.03 | 1.012 | 0.0002744503 | 2.744503 | 0.1898372 | 10.1002/adma.200900409 | https://doi.org/10.1038/s41524-022-00897-2 | 198
In4Se2.32Cl0.03 | 323 | -213.1 | 31000 | 310 | 1.2467 | 0.00140775991 | 14.0775991 | 0.3676 | 10.1002/adma.201004739 | https://doi.org/10.1038/s41524-022-00897-2 | 198
In4Se2.32Cl0.03 | 698 | -311 | 10860 | 108.6 | 0.705 | 0.00105039006 | 10.5039006 | 1.039961 | 10.1002/adma.201004739 | https://doi.org/10.1038/s41524-022-00897-2 | 198
In4Se2.32Cl0.03 | 373 | -228 | 27400 | 274 | 1.087 | 0.0014243616 | 14.243616 | 0.493 | 10.1002/adma.201004739 | https://doi.org/10.1038/s41524-022-00897-2 | 198
In4Se2.32Cl0.03 | 423 | -246.15 | 23400 | 234 | 0.993 | 0.001408 | 14.08 | 0.6 | 10.1002/adma.201004739 | https://doi.org/10.1038/s41524-022-00897-2 | 198
In4Se2.32Cl0.03 | 473 | -256.6 | 19471 | 194.71 | 0.907 | 0.00128204 | 12.8204 | 0.6685831 | 10.1002/adma.201004739 | https://doi.org/10.1038/s41524-022-00897-2 | 198
In4Se2.32Cl0.03 | 523 | -270.3 | 16390 | 163.9 | 0.82 | 0.00119 | 11.9 | 0.7637635 | 10.1002/adma.201004739 | https://doi.org/10.1038/s41524-022-00897-2 | 198
In4Se2.32Cl0.03 | 598 | -292.8 | 12460 | 124.6 | 0.743 | 0.001068219 | 10.68219 | 0.8597507 | 10.1002/adma.201004739 | https://doi.org/10.1038/s41524-022-00897-2 | 198
In4Se2.32Cl0.03 | 623 | -296.7 | 12000 | 120 | 0.738 | 0.00105637068 | 10.5637068 | 0.8917601 | 10.1002/adma.201004739 | https://doi.org/10.1038/s41524-022-00897-2 | 198
In4Se2.32Cl0.03 | 648 | -301.7 | 11516 | 115.16 | 0.7327 | 0.00104822 | 10.4822 | 0.9270456 | 10.1002/adma.201004739 | https://doi.org/10.1038/s41524-022-00897-2 | 198
In4Se2.32Cl0.03 | 673 | -306.1 | 11180 | 111.8 | 0.7247 | 0.001047535 | 10.47535 | 0.9728038 | 10.1002/adma.201004739 | https://doi.org/10.1038/s41524-022-00897-2 | 198
In4Se2.67Cl0.03 | 323 | -103.3 | 105263 | 1052.63 | 0.88 | 0.00112325 | 11.2325 | 0.4122838 | 10.1002/adma.201004739 | https://doi.org/10.1038/s41524-022-00897-2 | 198
In4Se2.67Cl0.03 | 423 | -137.08 | 71050 | 710.5 | 0.742 | 0.001335095 | 13.35095 | 0.7611123 | 10.1002/adma.201004739 | https://doi.org/10.1038/s41524-022-00897-2 | 198
In4Se2.67Cl0.03 | 473 | -151.2 | 50000 | 500 | 0.683 | 0.001558 | 15.58 | 0.791615 | 10.1002/adma.201004739 | https://doi.org/10.1038/s41524-022-00897-2 | 198
In4Se2.67Cl0.03 | 523 | -164.8 | 40910 | 409.1 | 0.661 | 0.00117 | 11.7 | 0.8791118 | 10.1002/adma.201004739 | https://doi.org/10.1038/s41524-022-00897-2 | 198
In4Se2.67Cl0.03 | 573 | -179.2 | 33333 | 333.33 | 0.618 | 0.00108 | 10.8 | 0.996 | 10.1002/adma.201004739 | https://doi.org/10.1038/s41524-022-00897-2 | 198
In4Se2.67Cl0.03 | 598 | -192.86 | 31890 | 318.9 | 0.6173 | 0.001186148 | 11.86148 | 1.149063 | 10.1002/adma.201004739 | https://doi.org/10.1038/s41524-022-00897-2 | 198
In4Se2.67Cl0.03 | 623 | -202.75 | 30451 | 304.51 | 0.612 | 0.001251766 | 12.51766 | 1.274265 | 10.1002/adma.201004739 | https://doi.org/10.1038/s41524-022-00897-2 | 198
In4Se2.67Cl0.03 | 648 | -208.24 | 29137 | 291.37 | 0.6 | 0.001263494 | 12.63494 | 1.364573 | 10.1002/adma.201004739 | https://doi.org/10.1038/s41524-022-00897-2 | 198
In4Se2.67Cl0.03 | 698 | -218.7 | 26300 | 263 | 0.575 | 0.001257920847 | 12.57920847 | 1.533 | 10.1002/adma.201004739 | https://doi.org/10.1038/s41524-022-00897-2 | 198
In3.94Pb0.06Se3 | 330 | -200 | 7300 | 73 | 1.52 | 0.000292 | 2.92 | 0.06339474 | 10.1002/adma.201302038 | https://doi.org/10.1038/s41524-022-00897-2 | 198
In3.94Pb0.06Se3 | 405 | -220 | 7800 | 78 | 1.345 | 0.00037752 | 3.7752 | 0.113677 | 10.1002/adma.201302038 | https://doi.org/10.1038/s41524-022-00897-2 | 198
In3.94Pb0.06Se3 | 480 | -256 | 8700 | 87 | 1.22 | 0.0005701632 | 5.701632 | 0.2243265 | 10.1002/adma.201302038 | https://doi.org/10.1038/s41524-022-00897-2 | 198
In3.94Pb0.06Se3 | 518 | -256 | 8100 | 81 | 1.174 | 0.0005308416 | 5.308416 | 0.2342214 | 10.1002/adma.201302038 | https://doi.org/10.1038/s41524-022-00897-2 | 198
In3.95Pb0.05Se3 | 330 | -207 | 5150 | 51.5 | 1.055 | 0.00022067235 | 2.2067235 | 0.06902547 | 10.1002/adma.201302038 | https://doi.org/10.1038/s41524-022-00897-2 | 198
In3.95Pb0.05Se3 | 405 | -230 | 7500 | 75 | 0.93 | 0.00039675 | 3.9675 | 0.1727782 | 10.1002/adma.201302038 | https://doi.org/10.1038/s41524-022-00897-2 | 198
In3.95Pb0.05Se3 | 480 | -242 | 11200 | 112 | 0.86 | 0.0006559168 | 6.559168 | 0.3660931 | 10.1002/adma.201302038 | https://doi.org/10.1038/s41524-022-00897-2 | 198
In3.95Pb0.05Se3 | 518 | -259 | 10900 | 109 | 0.81 | 0.0007311829 | 7.311829 | 0.467596 | 10.1002/adma.201302038 | https://doi.org/10.1038/s41524-022-00897-2 | 198
In3.96Pb0.04Se3 | 330 | -192 | 7000 | 70 | 1.243 | 0.000258048 | 2.58048 | 0.06850832 | 10.1002/adma.201302038 | https://doi.org/10.1038/s41524-022-00897-2 | 198
In3.96Pb0.04Se3 | 405 | -221 | 8700 | 87 | 1.04 | 0.0004249167 | 4.249167 | 0.1654724 | 10.1002/adma.201302038 | https://doi.org/10.1038/s41524-022-00897-2 | 198
In3.96Pb0.04Se3 | 480 | -245 | 10000 | 100 | 0.91 | 0.00060025 | 6.0025 | 0.3166154 | 10.1002/adma.201302038 | https://doi.org/10.1038/s41524-022-00897-2 | 198
In3.96Pb0.04Se3 | 518 | -272 | 9500 | 95 | 0.86 | 0.000702848 | 7.02848 | 0.4233433 | 10.1002/adma.201302038 | https://doi.org/10.1038/s41524-022-00897-2 | 198
In3.99Pb0.01Se3 | 330 | -206 | 10000 | 100 | 1.12 | 0.00042436 | 4.2436 | 0.1250346 | 10.1002/adma.201302038 | https://doi.org/10.1038/s41524-022-00897-2 | 198
In3.99Pb0.01Se3 | 405 | -221 | 10700 | 107 | 0.97 | 0.0005225987 | 5.225987 | 0.2181984 | 10.1002/adma.201302038 | https://doi.org/10.1038/s41524-022-00897-2 | 198
In3.99Pb0.01Se3 | 480 | -242 | 12247 | 122.47 | 0.91 | 0.000717233308 | 7.17233308 | 0.3783209 | 10.1002/adma.201302038 | https://doi.org/10.1038/s41524-022-00897-2 | 198
In3.99Pb0.01Se3 | 518 | -252 | 11111 | 111.11 | 0.88 | 0.000705592944 | 7.05592944 | 0.4153377 | 10.1002/adma.201302038 | https://doi.org/10.1038/s41524-022-00897-2 | 198
Cu2Se | 410 | 85 | 55023 | 550.23 | 0.8589 | 0.000397541175 | 3.97541175 | 0.1897682 | 10.1002/adma.201302660 | https://doi.org/10.1038/s41524-022-00897-2 | 198
Cu2Se | 300 | 92 | 99586 | 995.86 | 0.88 | 0.000842895904 | 8.42895904 | 0.2873509 | 10.1002/adma.201302660 | https://doi.org/10.1038/s41524-022-00897-2 | 198
Cu2Se | 425 | 118 | 51060 | 510.6 | 0.856 | 0.00071095944 | 7.1095944 | 0.352988 | 10.1002/adma.201302660 | https://doi.org/10.1038/s41524-022-00897-2 | 198
Cu2Se | 350 | 101.48 | 87320 | 873.2 | 0.8 | 0.000899238 | 8.99238 | 0.3934166 | 10.1002/adma.201302660 | https://doi.org/10.1038/s41524-022-00897-2 | 198
Cu2Se | 450 | 126 | 47255 | 472.55 | 0.856 | 0.00075022038 | 7.5022038 | 0.3943916 | 10.1002/adma.201302660 | https://doi.org/10.1038/s41524-022-00897-2 | 198
Cu2Se | 359 | 104.4 | 82534 | 825.34 | 0.73 | 0.0008995678 | 8.995678 | 0.4423902 | 10.1002/adma.201302660 | https://doi.org/10.1038/s41524-022-00897-2 | 198
Cu2Se | 365 | 107.4 | 76750 | 767.5 | 0.67 | 0.00088529283 | 8.8529283 | 0.4822864 | 10.1002/adma.201302660 | https://doi.org/10.1038/s41524-022-00897-2 | 198
Cu2Se | 375 | 114.57 | 64785 | 647.85 | 0.54 | 0.0008503864 | 8.503864 | 0.5905461 | 10.1002/adma.201302660 | https://doi.org/10.1038/s41524-022-00897-2 | 198
Cu2Se | 385 | 127.4 | 52850 | 528.5 | 0.3835 | 0.000857795666 | 8.57795666 | 0.8611508 | 10.1002/adma.201302660 | https://doi.org/10.1038/s41524-022-00897-2 | 198
Cu2Se | 400 | 166.7 | 40986 | 409.86 | 0.2 | 0.001138955 | 11.38955 | 2.277911 | 10.1002/adma.201302660 | https://doi.org/10.1038/s41524-022-00897-2 | 198
Cu2Se0.92I0.08 | 300 | 144.7 | 15720 | 157.2 | 0.4739 | 0.0003291467748 | 3.291467748 | 0.2083647 | 10.1002/adma.201302660 | https://doi.org/10.1038/s41524-022-00897-2 | 198
Cu2Se0.92I0.08 | 385 | 180 | 10760 | 107.6 | 0.5055 | 0.000348624 | 3.48624 | 0.2655198 | 10.1002/adma.201302660 | https://doi.org/10.1038/s41524-022-00897-2 | 198
Cu2Se0.92I0.08 | 400 | 186 | 10472 | 104.72 | 0.518 | 0.000362289312 | 3.62289312 | 0.2797601 | 10.1002/adma.201302660 | https://doi.org/10.1038/s41524-022-00897-2 | 198
Cu2Se0.92I0.08 | 410 | 190 | 10278 | 102.78 | 0.519 | 0.0003710358 | 3.710358 | 0.2931111 | 10.1002/adma.201302660 | https://doi.org/10.1038/s41524-022-00897-2 | 198
Cu2Se0.92I0.08 | 425 | 197.5 | 9940 | 99.4 | 0.522 | 0.000387722125 | 3.87722125 | 0.3156741 | 10.1002/adma.201302660 | https://doi.org/10.1038/s41524-022-00897-2 | 198
Cu2Se0.92I0.08 | 375 | 175 | 10900 | 109 | 0.385 | 0.0003338 | 3.338 | 0.325 | 10.1002/adma.201302660 | https://doi.org/10.1038/s41524-022-00897-2 | 198
Cu2Se0.92I0.08 | 450 | 209 | 9353 | 93.53 | 0.518 | 0.000408548393 | 4.08548393 | 0.3549166 | 10.1002/adma.201302660 | https://doi.org/10.1038/s41524-022-00897-2 | 198
Cu2Se0.92I0.08 | 365 | 154.8 | 10657 | 106.57 | 0.248 | 0.0002553741 | 2.553741 | 0.375853 | 10.1002/adma.201302660 | https://doi.org/10.1038/s41524-022-00897-2 | 198
Cu2Se0.92I0.08 | 350 | 175 | 11446 | 114.46 | 0.256 | 0.00035053375 | 3.5053375 | 0.4792454 | 10.1002/adma.201302660 | https://doi.org/10.1038/s41524-022-00897-2 | 198
Cu2Se0.92I0.08 | 359 | 191 | 8986 | 89.86 | 0.14 | 0.000327818266 | 3.27818266 | 0.8406197 | 10.1002/adma.201302660 | https://doi.org/10.1038/s41524-022-00897-2 | 198
Cu2Se0.96I0.04 | 300 | 84.7 | 64438 | 644.38 | 0.74 | 0.000462284 | 4.62284 | 0.1874124 | 10.1002/adma.201302660 | https://doi.org/10.1038/s41524-022-00897-2 | 198
Cu2Se0.96I0.04 | 385 | 94 | 40986 | 409.86 | 0.644 | 0.000362 | 3.62 | 0.216 | 10.1002/adma.201302660 | https://doi.org/10.1038/s41524-022-00897-2 | 198
Cu2Se0.96I0.04 | 400 | 112 | 41410 | 414.1 | 0.78767 | 0.00051944704 | 5.1944704 | 0.2637892 | 10.1002/adma.201302660 | https://doi.org/10.1038/s41524-022-00897-2 | 198
Cu2Se0.96I0.04 | 410 | 115.56 | 40864 | 408.64 | 0.78767 | 0.0005457025 | 5.457025 | 0.2840505 | 10.1002/adma.201302660 | https://doi.org/10.1038/s41524-022-00897-2 | 198
Cu2Se0.96I0.04 | 425 | 121 | 39380 | 393.8 | 0.79 | 0.00057656258 | 5.7656258 | 0.3101761 | 10.1002/adma.201302660 | https://doi.org/10.1038/s41524-022-00897-2 | 198
Cu2Se0.96I0.04 | 450 | 129 | 36963 | 369.63 | 0.79 | 0.000615101283 | 6.15101283 | 0.3503741 | 10.1002/adma.201302660 | https://doi.org/10.1038/s41524-022-00897-2 | 198
Cu2Se0.96I0.04 | 350 | 106.4 | 47628 | 476.28 | 0.5 | 0.0005391947 | 5.391947 | 0.3774363 | 10.1002/adma.201302660 | https://doi.org/10.1038/s41524-022-00897-2 | 198
Cu2Se0.96I0.04 | 359 | 115 | 40033 | 400.33 | 0.41 | 0.000529436425 | 5.29436425 | 0.4635797 | 10.1002/adma.201302660 | https://doi.org/10.1038/s41524-022-00897-2 | 198
Cu2Se0.96I0.04 | 365 | 120 | 34927 | 349.27 | 0.35 | 0.0005029488 | 5.029488 | 0.5245037 | 10.1002/adma.201302660 | https://doi.org/10.1038/s41524-022-00897-2 | 198
Cu2Se0.96I0.04 | 375 | 133.6 | 27140 | 271.4 | 0.245 | 0.0004844207744 | 4.844207744 | 0.7414604 | 10.1002/adma.201302660 | https://doi.org/10.1038/s41524-022-00897-2 | 198
TmCuTe2 | 320 | 73.7 | 95941 | 959.41 | 1.5774 | 0.0005211218 | 5.211218 | 0.1057176 | 10.1002/chem.201404453 | https://doi.org/10.1038/s41524-022-00897-2 | 198
TmCuTe2 | 363 | 83.3 | 86200 | 862 | 1.5 | 0.000598132318 | 5.98132318 | 0.144748 | 10.1002/chem.201404453 | https://doi.org/10.1038/s41524-022-00897-2 | 198
TmCuTe2 | 410 | 91.4 | 75267 | 752.67 | 1.386015 | 0.0006287775 | 6.287775 | 0.186 | 10.1002/chem.201404453 | https://doi.org/10.1038/s41524-022-00897-2 | 198
TmCuTe2 | 457 | 102.6 | 66864 | 668.64 | 1.323723 | 0.0007038613 | 7.038613 | 0.243 | 10.1002/chem.201404453 | https://doi.org/10.1038/s41524-022-00897-2 | 198
TmCuTe2 | 503 | 110 | 57326 | 573.26 | 1.182723 | 0.0006936446 | 6.936446 | 0.295 | 10.1002/chem.201404453 | https://doi.org/10.1038/s41524-022-00897-2 | 198
TmCuTe2 | 600 | 128 | 44182 | 441.82 | 1.164415 | 0.000723877888 | 7.23877888 | 0.373 | 10.1002/chem.201404453 | https://doi.org/10.1038/s41524-022-00897-2 | 198
TmCuTe2 | 550 | 123 | 48859 | 488.59 | 1.062607 | 0.000739187811 | 7.39187811 | 0.3826 | 10.1002/chem.201404453 | https://doi.org/10.1038/s41524-022-00897-2 | 198
TmCuTe2 | 818 | 179.7 | 19177 | 191.77 | 0.6939166 | 0.0006192654 | 6.192654 | 0.73 | 10.1002/chem.201404453 | https://doi.org/10.1038/s41524-022-00897-2 | 198
TmCuTe2 | 720 | 175 | 23731 | 237.31 | 0.7109627 | 0.000726761875 | 7.26761875 | 0.736 | 10.1002/chem.201404453 | https://doi.org/10.1038/s41524-022-00897-2 | 198
Ag8GeTe6 | 329 | 519 | 95 | 0.95 | 0.253 | 2.5589295e-05 | 0.25589295 | 0.0332762 | 10.1002/pssr.200701302 | https://doi.org/10.1038/s41524-022-00897-2 | 198
Ag8GeTe6 | 413 | 467 | 275 | 2.75 | 0.267 | 5.9974475e-05 | 0.59974475 | 0.091 | 10.1002/pssr.200701302 | https://doi.org/10.1038/s41524-022-00897-2 | 198
Ag8GeTe6 | 509 | 366.4 | 776 | 7.76 | 0.283 | 0.0001041772 | 1.041772 | 0.189 | 10.1002/pssr.200701302 | https://doi.org/10.1038/s41524-022-00897-2 | 198
Ag8GeTe6 | 607 | 324 | 1760 | 17.6 | 0.3085 | 0.00018475776 | 1.8475776 | 0.368 | 10.1002/pssr.200701302 | https://doi.org/10.1038/s41524-022-00897-2 | 198
Ag8GeTe6 | 703 | 278 | 3000 | 30 | 0.34 | 0.00023 | 2.3 | 0.481 | 10.1002/pssr.200701302 | https://doi.org/10.1038/s41524-022-00897-2 | 198
YbSi2 | 522 | -36.7 | 620500 | 6205 | 10.4 | 0.000835745245 | 8.35745245 | 0.04194798 | 10.1002/pssr.201700372 | https://doi.org/10.1038/s41524-022-00897-2 | 198
YbSi2 | 475 | -39.6 | 641000 | 6410 | 9.933 | 0.00100519056 | 10.0519056 | 0.04806861 | 10.1002/pssr.201700372 | https://doi.org/10.1038/s41524-022-00897-2 | 198
YbSi2 | 426 | -43.6 | 671200 | 6712 | 9.5 | 0.001275924352 | 12.75924352 | 0.05721513 | 10.1002/pssr.201700372 | https://doi.org/10.1038/s41524-022-00897-2 | 198
YbSi2 | 377 | -46.2 | 700000 | 7000 | 9.15 | 0.001494108 | 14.94108 | 0.06156052 | 10.1002/pssr.201700372 | https://doi.org/10.1038/s41524-022-00897-2 | 198
YbSi2 | 330 | -51 | 730100 | 7301 | 8.76 | 0.0018989901 | 18.989901 | 0.0715373 | 10.1002/pssr.201700372 | https://doi.org/10.1038/s41524-022-00897-2 | 198
YbSi2 | 300 | -52.6 | 747000 | 7470 | 8.6 | 0.00206676972 | 20.6676972 | 0.07209662 | 10.1002/pssr.201700372 | https://doi.org/10.1038/s41524-022-00897-2 | 198
Sr0.11Ba0.18Co4Sb12.09 | 300 | -96 | 401852 | 4018.52 | 4.64 | 0.003703468032 | 37.03468032 | 0.2394484 | 10.1007/s00339-010-5711-3 | https://doi.org/10.1038/s41524-022-00897-2 | 198
Sr0.11Ba0.18Co4Sb12.09 | 350 | -105 | 367593 | 3675.93 | 4.45 | 0.004052712825 | 40.52712825 | 0.3187527 | 10.1007/s00339-010-5711-3 | https://doi.org/10.1038/s41524-022-00897-2 | 198
Sr0.11Ba0.18Co4Sb12.09 | 400 | -115 | 334722 | 3347.22 | 4.25 | 0.00442669845 | 44.2669845 | 0.4166304 | 10.1007/s00339-010-5711-3 | https://doi.org/10.1038/s41524-022-00897-2 | 198
Sr0.11Ba0.18Co4Sb12.09 | 450 | -123 | 309722 | 3097.22 | 4.16 | 0.004685784138 | 46.85784138 | 0.5068757 | 10.1007/s00339-010-5711-3 | https://doi.org/10.1038/s41524-022-00897-2 | 198
Sr0.11Ba0.18Co4Sb12.09 | 500 | -130 | 288636 | 2886.36 | 4.06 | 0.0048779484 | 48.779484 | 0.6007326 | 10.1007/s00339-010-5711-3 | https://doi.org/10.1038/s41524-022-00897-2 | 198
Sr0.11Ba0.18Co4Sb12.09 | 550 | -137 | 271364 | 2713.64 | 4 | 0.005093230916 | 50.93230916 | 0.7003193 | 10.1007/s00339-010-5711-3 | https://doi.org/10.1038/s41524-022-00897-2 | 198
Sr0.11Ba0.18Co4Sb12.09 | 600 | -144 | 256018 | 2560.18 | 3.93 | 0.005308789248 | 53.08789248 | 0.8105022 | 10.1007/s00339-010-5711-3 | https://doi.org/10.1038/s41524-022-00897-2 | 198
Sr0.11Ba0.18Co4Sb12.09 | 650 | -149 | 242593 | 2425.93 | 3.9 | 0.005385807193 | 53.85807193 | 0.8976345 | 10.1007/s00339-010-5711-3 | https://doi.org/10.1038/s41524-022-00897-2 | 198
Sr0.11Ba0.18Co4Sb12.09 | 700 | -154 | 231818 | 2318.18 | 3.87 | 0.005497795688 | 54.97795688 | 0.9944333 | 10.1007/s00339-010-5711-3 | https://doi.org/10.1038/s41524-022-00897-2 | 198
Sr0.11Ba0.18Co4Sb12.09 | 750 | -158 | 222273 | 2222.73 | 3.9 | 0.005548823172 | 55.48823172 | 1.067081 | 10.1007/s00339-010-5711-3 | https://doi.org/10.1038/s41524-022-00897-2 | 198
Sr0.11Ba0.18Co4Sb12.09 | 800 | -161 | 213636 | 2136.36 | 3.93 | 0.005537658756 | 55.37658756 | 1.127259 | 10.1007/s00339-010-5711-3 | https://doi.org/10.1038/s41524-022-00897-2 | 198
Sr0.11Ba0.18Co4Sb12.09 | 850 | -166 | 206818 | 2068.18 | 3.97 | 0.005699076808 | 56.99076808 | 1.220205 | 10.1007/s00339-010-5711-3 | https://doi.org/10.1038/s41524-022-00897-2 | 198
Sr0.16Yb0.03Co4Sb11.82 | 300 | -116 | 296818 | 2968.18 | 4.05 | 0.003993983008 | 39.93983008 | 0.2958506 | 10.1007/s00339-010-5711-3 | https://doi.org/10.1038/s41524-022-00897-2 | 198
Sr0.16Yb0.03Co4Sb11.82 | 350 | -126 | 273182 | 2731.82 | 3.9 | 0.004337037432 | 43.37037432 | 0.389221308 | 10.1007/s00339-010-5711-3 | https://doi.org/10.1038/s41524-022-00897-2 | 198
Sr0.16Yb0.03Co4Sb11.82 | 400 | -136 | 249091 | 2490.91 | 3.74 | 0.004607187136 | 46.07187136 | 0.4927473 | 10.1007/s00339-010-5711-3 | https://doi.org/10.1038/s41524-022-00897-2 | 198
Sr0.16Yb0.03Co4Sb11.82 | 450 | -145 | 225455 | 2254.55 | 3.63 | 0.004740191375 | 47.40191375 | 0.587627 | 10.1007/s00339-010-5711-3 | https://doi.org/10.1038/s41524-022-00897-2 | 198
Sr0.16Yb0.03Co4Sb11.82 | 500 | -154 | 210455 | 2104.55 | 3.5 | 0.00499115078 | 49.9115078 | 0.71302154 | 10.1007/s00339-010-5711-3 | https://doi.org/10.1038/s41524-022-00897-2 | 198
Sr0.16Yb0.03Co4Sb11.82 | 550 | -161 | 196364 | 1963.64 | 3.45 | 0.005089951244 | 50.89951244 | 0.8114415 | 10.1007/s00339-010-5711-3 | https://doi.org/10.1038/s41524-022-00897-2 | 198
Sr0.16Yb0.03Co4Sb11.82 | 600 | -168 | 185455 | 1854.55 | 3.4 | 0.00523428192 | 52.3428192 | 0.9236968 | 10.1007/s00339-010-5711-3 | https://doi.org/10.1038/s41524-022-00897-2 | 198
Sr0.16Yb0.03Co4Sb11.82 | 650 | -175 | 175909 | 1759.09 | 3.4 | 0.005387213125 | 53.87213125 | 1.029908 | 10.1007/s00339-010-5711-3 | https://doi.org/10.1038/s41524-022-00897-2 | 198
Sr0.16Yb0.03Co4Sb11.82 | 700 | -180 | 168182 | 1681.82 | 3.41 | 0.0054490968 | 54.490968 | 1.118583 | 10.1007/s00339-010-5711-3 | https://doi.org/10.1038/s41524-022-00897-2 | 198
Sr0.16Yb0.03Co4Sb11.82 | 750 | -184 | 160000 | 1600 | 3.46 | 0.00541696 | 54.1696 | 1.174197 | 10.1007/s00339-010-5711-3 | https://doi.org/10.1038/s41524-022-00897-2 | 198
Sr0.16Yb0.03Co4Sb11.82 | 800 | -188 | 155909 | 1559.09 | 3.5 | 0.005510447696 | 55.10447696 | 1.259531 | 10.1007/s00339-010-5711-3 | https://doi.org/10.1038/s41524-022-00897-2 | 198
Sr0.16Yb0.03Co4Sb11.82 | 850 | -189 | 152273 | 1522.73 | 3.62 | 0.005439343833 | 54.39343833 | 1.277194 | 10.1007/s00339-010-5711-3 | https://doi.org/10.1038/s41524-022-00897-2 | 198
Sr0.21Co4Sb12.25 | 300 | -126 | 240000 | 2400 | 4.87 | 0.00381024 | 38.1024 | 0.234717 | 10.1007/s00339-010-5711-3 | https://doi.org/10.1038/s41524-022-00897-2 | 198
Sr0.21Co4Sb12.25 | 350 | -136 | 217727 | 2177.27 | 4.58 | 0.004027078592 | 40.27078592 | 0.3077462 | 10.1007/s00339-010-5711-3 | https://doi.org/10.1038/s41524-022-00897-2 | 198
Sr0.21Co4Sb12.25 | 400 | -147 | 195454 | 1954.54 | 4.29 | 0.004223565486 | 42.23565486 | 0.3938056 | 10.1007/s00339-010-5711-3 | https://doi.org/10.1038/s41524-022-00897-2 | 198
Sr0.21Co4Sb12.25 | 450 | -156 | 178636 | 1786.36 | 4.11 | 0.004347285696 | 43.47285696 | 0.4759802 | 10.1007/s00339-010-5711-3 | https://doi.org/10.1038/s41524-022-00897-2 | 198
Sr0.21Co4Sb12.25 | 500 | -162 | 165455 | 1654.55 | 3.92 | 0.00434220102 | 43.4220102 | 0.5538522 | 10.1007/s00339-010-5711-3 | https://doi.org/10.1038/s41524-022-00897-2 | 198
Sr0.21Co4Sb12.25 | 550 | -170 | 155000 | 1550 | 3.8 | 0.0044795 | 44.795 | 0.6483487 | 10.1007/s00339-010-5711-3 | https://doi.org/10.1038/s41524-022-00897-2 | 198
Sr0.21Co4Sb12.25 | 600 | -176 | 146364 | 1463.64 | 3.68 | 0.004533771264 | 45.33771264 | 0.7392018 | 10.1007/s00339-010-5711-3 | https://doi.org/10.1038/s41524-022-00897-2 | 198
Sr0.21Co4Sb12.25 | 650 | -184 | 137273 | 1372.73 | 3.65 | 0.004647514688 | 46.47514688 | 0.8276396 | 10.1007/s00339-010-5711-3 | https://doi.org/10.1038/s41524-022-00897-2 | 198
Sr0.21Co4Sb12.25 | 700 | -188 | 131818 | 1318.18 | 3.62 | 0.004658975392 | 46.58975392 | 0.9009068 | 10.1007/s00339-010-5711-3 | https://doi.org/10.1038/s41524-022-00897-2 | 198
Sr0.21Co4Sb12.25 | 750 | -192 | 128182 | 1281.82 | 3.65 | 0.004725301248 | 47.25301248 | 0.9709523 | 10.1007/s00339-010-5711-3 | https://doi.org/10.1038/s41524-022-00897-2 | 198
Sr0.21Co4Sb12.25 | 800 | -193 | 125000 | 1250 | 3.68 | 0.004656125 | 46.56125 | 1.012201 | 10.1007/s00339-010-5711-3 | https://doi.org/10.1038/s41524-022-00897-2 | 198
Sr0.21Co4Sb12.25 | 850 | -193 | 122273 | 1222.73 | 3.8 | 0.004554546977 | 45.54546977 | 1.01878 | 10.1007/s00339-010-5711-3 | https://doi.org/10.1038/s41524-022-00897-2 | 198
Sr0.21Yb0.03Co4Sb12.12 | 300 | -109 | 342273 | 3422.73 | 4.23 | 0.004066545513 | 40.66545513 | 0.2884075 | 10.1007/s00339-010-5711-3 | https://doi.org/10.1038/s41524-022-00897-2 | 198
Sr0.21Yb0.03Co4Sb12.12 | 350 | -119 | 315000 | 3150 | 4.08 | 0.004460715 | 44.60715 | 0.382659375 | 10.1007/s00339-010-5711-3 | https://doi.org/10.1038/s41524-022-00897-2 | 198
Sr0.21Yb0.03Co4Sb12.12 | 400 | -127 | 287273 | 2872.73 | 3.94 | 0.004633426217 | 46.33426217 | 0.4703986 | 10.1007/s00339-010-5711-3 | https://doi.org/10.1038/s41524-022-00897-2 | 198
Sr0.21Yb0.03Co4Sb12.12 | 450 | -136 | 260000 | 2600 | 3.85 | 0.00480896 | 48.0896 | 0.5620862 | 10.1007/s00339-010-5711-3 | https://doi.org/10.1038/s41524-022-00897-2 | 198
Sr0.21Yb0.03Co4Sb12.12 | 500 | -146 | 243182 | 2431.82 | 3.77 | 0.005183667512 | 51.83667512 | 0.6874891 | 10.1007/s00339-010-5711-3 | https://doi.org/10.1038/s41524-022-00897-2 | 198
Sr0.21Yb0.03Co4Sb12.12 | 550 | -153 | 227273 | 2272.73 | 3.72 | 0.005320233657 | 53.20233657 | 0.7865937 | 10.1007/s00339-010-5711-3 | https://doi.org/10.1038/s41524-022-00897-2 | 198
Sr0.21Yb0.03Co4Sb12.12 | 600 | -158 | 214545 | 2145.45 | 3.68 | 0.00535590138 | 53.5590138 | 0.8732448 | 10.1007/s00339-010-5711-3 | https://doi.org/10.1038/s41524-022-00897-2 | 198
Sr0.21Yb0.03Co4Sb12.12 | 650 | -163 | 204091 | 2040.91 | 3.64 | 0.005422493779 | 54.22493779 | 0.9683025 | 10.1007/s00339-010-5711-3 | https://doi.org/10.1038/s41524-022-00897-2 | 198
Sr0.21Yb0.03Co4Sb12.12 | 700 | -170 | 194091 | 1940.91 | 3.6 | 0.0056092299 | 56.092299 | 1.090684 | 10.1007/s00339-010-5711-3 | https://doi.org/10.1038/s41524-022-00897-2 | 198
Sr0.21Yb0.03Co4Sb12.12 | 750 | -175 | 186818 | 1868.18 | 3.64 | 0.00572130125 | 57.2130125 | 1.17884 | 10.1007/s00339-010-5711-3 | https://doi.org/10.1038/s41524-022-00897-2 | 198
Sr0.21Yb0.03Co4Sb12.12 | 800 | -177 | 180000 | 1800 | 3.67 | 0.00563922 | 56.3922 | 1.229258 | 10.1007/s00339-010-5711-3 | https://doi.org/10.1038/s41524-022-00897-2 | 198
Sr0.21Yb0.03Co4Sb12.12 | 850 | -183 | 173636 | 1736.36 | 3.7 | 0.005814896004 | 58.14896004 | 1.335854 | 10.1007/s00339-010-5711-3 | https://doi.org/10.1038/s41524-022-00897-2 | 198
Yb13CaMnSb11 | 373 | 61.94 | 43100 | 431 | 0.789 | 0.0001653559 | 1.653559 | 0.0687 | 10.1007/s11664-010-1149-9 | https://doi.org/10.1038/s41524-022-00897-2 | 198
Yb13CaMnSb11 | 573 | 109 | 32400 | 324 | 0.897 | 0.0003849444 | 3.849444 | 0.242 | 10.1007/s11664-010-1149-9 | https://doi.org/10.1038/s41524-022-00897-2 | 198
Yb13CaMnSb11 | 773 | 153.83 | 25000 | 250 | 0.8773 | 0.0005915917225 | 5.915917225 | 0.468 | 10.1007/s11664-010-1149-9 | https://doi.org/10.1038/s41524-022-00897-2 | 198
Yb13CaMnSb11 | 973 | 176.7 | 20300 | 203 | 0.83 | 0.000633824667 | 6.33824667 | 0.712 | 10.1007/s11664-010-1149-9 | https://doi.org/10.1038/s41524-022-00897-2 | 198
Yb13CaMnSb11 | 1163 | 194.1 | 18482 | 184.82 | 0.88 | 0.0006963058 | 6.963058 | 0.8974 | 10.1007/s11664-010-1149-9 | https://doi.org/10.1038/s41524-022-00897-2 | 198
Yb14MnSb11 | 325 | 53 | 47966 | 479.66 | 1 | 0.000134736494 | 1.34736494 | 0.04378936055 | 10.1007/s11664-010-1149-9 | https://doi.org/10.1038/s41524-022-00897-2 | 198
Yb14MnSb11 | 525 | 84 | 35500 | 355 | 1.06 | 0.000250488 | 2.50488 | 0.1240625 | 10.1007/s11664-010-1149-9 | https://doi.org/10.1038/s41524-022-00897-2 | 198
Yb14MnSb11 | 725 | 118 | 27860 | 278.6 | 1.025 | 0.00038792264 | 3.8792264 | 0.269 | 10.1007/s11664-010-1149-9 | https://doi.org/10.1038/s41524-022-00897-2 | 198
Yb14MnSb11 | 925 | 151 | 23069 | 230.69 | 0.95 | 0.000525996269 | 5.25996269 | 0.5121543 | 10.1007/s11664-010-1149-9 | https://doi.org/10.1038/s41524-022-00897-2 | 198
Yb14MnSb11 | 1125 | 178 | 19632 | 196.32 | 0.94 | 0.000622020288 | 6.22020288 | 0.7444392 | 10.1007/s11664-010-1149-9 | https://doi.org/10.1038/s41524-022-00897-2 | 198
FeVSb | 400 | -210 | 104000 | 1040 | 8.26 | 0.0045864 | 45.864 | 0.2221017 | 10.1007/s11664-016-4804-y | https://doi.org/10.1038/s41524-022-00897-2 | 198
FeVSb | 700 | -238 | 44000 | 440 | 6.3 | 0.002492336 | 24.92336 | 0.266 | 10.1007/s11664-016-4804-y | https://doi.org/10.1038/s41524-022-00897-2 | 198
FeVSb | 500 | -232 | 72000 | 720 | 7.22 | 0.003875328 | 38.75328 | 0.2683745 | 10.1007/s11664-016-4804-y | https://doi.org/10.1038/s41524-022-00897-2 | 198
FeVSb | 600 | -235 | 52100 | 521 | 6.5 | 0.0028772225 | 28.772225 | 0.277 | 10.1007/s11664-016-4804-y | https://doi.org/10.1038/s41524-022-00897-2 | 198
Ca3Co3.7Ti0.3O9 | 300 | 178.2 | 4300 | 43 | 2.3 | 0.000136547532 | 1.36547532 | 0.01781055 | 10.1016/j.jallcom.2010.04.055 | https://doi.org/10.1038/s41524-022-00897-2 | 198
Ca3Co3.7Ti0.3O9 | 500 | 217 | 4580 | 45.8 | 2.172 | 0.00021566762 | 2.1566762 | 0.04964724 | 10.1016/j.jallcom.2010.04.055 | https://doi.org/10.1038/s41524-022-00897-2 | 198
Ca3Co3.7Ti0.3O9 | 700 | 248 | 5226 | 52.26 | 2.012 | 0.000321419904 | 3.21419904 | 0.111826 | 10.1016/j.jallcom.2010.04.055 | https://doi.org/10.1038/s41524-022-00897-2 | 198
Ca3Co3.7Ti0.3O9 | 900 | 276.3 | 5920 | 59.2 | 1.89 | 0.0004519428048 | 4.519428048 | 0.2152109 | 10.1016/j.jallcom.2010.04.055 | https://doi.org/10.1038/s41524-022-00897-2 | 198
Ca3Co3.7Ti0.3O9 | 1000 | 281 | 6050 | 60.5 | 1.79 | 0.00047771405 | 4.7771405 | 0.28 | 10.1016/j.jallcom.2010.04.055 | https://doi.org/10.1038/s41524-022-00897-2 | 198
Ca3Co3.8Ti0.2O9 | 300 | 149 | 4967 | 49.67 | 2.49 | 0.000110272367 | 1.10272367 | 0.01328583 | 10.1016/j.jallcom.2010.04.055 | https://doi.org/10.1038/s41524-022-00897-2 | 198
Ca3Co3.8Ti0.2O9 | 500 | 169 | 5305 | 53.05 | 2.306 | 0.000151516105 | 1.51516105 | 0.03285258 | 10.1016/j.jallcom.2010.04.055 | https://doi.org/10.1038/s41524-022-00897-2 | 198
Ca3Co3.8Ti0.2O9 | 700 | 203.46 | 6054 | 60.54 | 2.11 | 0.0002506112 | 2.506112 | 0.08314116 | 10.1016/j.jallcom.2010.04.055 | https://doi.org/10.1038/s41524-022-00897-2 | 198
Ca3Co3.8Ti0.2O9 | 900 | 224 | 6472 | 64.72 | 1.988 | 0.000324739072 | 3.24739072 | 0.1470147 | 10.1016/j.jallcom.2010.04.055 | https://doi.org/10.1038/s41524-022-00897-2 | 198
Ca3Co3.8Ti0.2O9 | 1000 | 239.4 | 6508 | 65.08 | 1.918 | 0.0003729888 | 3.729888 | 0.1944676 | 10.1016/j.jallcom.2010.04.055 | https://doi.org/10.1038/s41524-022-00897-2 | 198
Ca3Co3.9Ti0.1O9 | 300 | 131 | 5623 | 56.23 | 2.59 | 9.6496303e-05 | 0.96496303 | 0.01117718 | 10.1016/j.jallcom.2010.04.055 | https://doi.org/10.1038/s41524-022-00897-2 | 198
Ca3Co3.9Ti0.1O9 | 500 | 149.46 | 5964 | 59.64 | 2.434 | 0.0001332256 | 1.332256 | 0.02736762 | 10.1016/j.jallcom.2010.04.055 | https://doi.org/10.1038/s41524-022-00897-2 | 198
Ca3Co3.9Ti0.1O9 | 700 | 178 | 6682 | 66.82 | 2.258 | 0.000211712488 | 2.11712488 | 0.06563275 | 10.1016/j.jallcom.2010.04.055 | https://doi.org/10.1038/s41524-022-00897-2 | 198
Ca3Co3.9Ti0.1O9 | 900 | 206 | 7059 | 70.59 | 2.12 | 0.000299555724 | 2.99555724 | 0.1271699 | 10.1016/j.jallcom.2010.04.055 | https://doi.org/10.1038/s41524-022-00897-2 | 198
Ca3Co3.9Ti0.1O9 | 1000 | 213.6 | 7100 | 71 | 2.034 | 0.000323937216 | 3.23937216 | 0.1592612 | 10.1016/j.jallcom.2010.04.055 | https://doi.org/10.1038/s41524-022-00897-2 | 198
Ca3Co4O9 | 300 | 122.3 | 6493 | 64.93 | 2.873 | 9.711768397e-05 | 0.9711768397 | 0.01014107 | 10.1016/j.jallcom.2010.04.055 | https://doi.org/10.1038/s41524-022-00897-2 | 198
Ca3Co4O9 | 500 | 136.4 | 6826 | 68.26 | 2.6 | 0.0001269975 | 1.269975 | 0.02442259 | 10.1016/j.jallcom.2010.04.055 | https://doi.org/10.1038/s41524-022-00897-2 | 198
Ca3Co4O9 | 700 | 168.6 | 7344 | 73.44 | 2.4 | 0.0002087603 | 2.087603 | 0.06088840632 | 10.1016/j.jallcom.2010.04.055 | https://doi.org/10.1038/s41524-022-00897-2 | 198
Ca3Co4O9 | 900 | 190.7 | 7576 | 75.76 | 2.264 | 0.0002755125 | 2.755125 | 0.1095235 | 10.1016/j.jallcom.2010.04.055 | https://doi.org/10.1038/s41524-022-00897-2 | 198
Ca3Co4O9 | 1000 | 202 | 7500 | 75 | 2.21 | 0.00030603 | 3.0603 | 0.129 | 10.1016/j.jallcom.2010.04.055 | https://doi.org/10.1038/s41524-022-00897-2 | 198
Cu3Sb0.85Ge0.15S4 | 300 | 114.4 | 51194 | 511.94 | 2.183 | 0.0006699943 | 6.699943 | 0.09207434 | 10.1021/acs.jpcc.6b09379 | https://doi.org/10.1038/s41524-022-00897-2 | 198
Cu3Sb0.85Ge0.15S4 | 373 | 137.78 | 45664 | 456.64 | 1.7935 | 0.0008668547 | 8.668547 | 0.1802826 | 10.1021/acs.jpcc.6b09379 | https://doi.org/10.1038/s41524-022-00897-2 | 198
Cu3Sb0.85Ge0.15S4 | 473 | 163 | 38100 | 381 | 1.413 | 0.0010122789 | 10.122789 | 0.3388591 | 10.1021/acs.jpcc.6b09379 | https://doi.org/10.1038/s41524-022-00897-2 | 198
Cu3Sb0.85Ge0.15S4 | 573 | 184.3 | 31350 | 313.5 | 1.178 | 0.001064849 | 10.64849 | 0.5179616 | 10.1021/acs.jpcc.6b09379 | https://doi.org/10.1038/s41524-022-00897-2 | 198
Cu3Sb0.925Ge0.075S4 | 300 | 175 | 20200 | 202 | 2.0387 | 0.000618625 | 6.18625 | 0.09103228 | 10.1021/acs.jpcc.6b09379 | https://doi.org/10.1038/s41524-022-00897-2 | 198
Cu3Sb0.925Ge0.075S4 | 373 | 197.7 | 18700 | 187 | 1.56 | 0.000730894923 | 7.30894923 | 0.1747589 | 10.1021/acs.jpcc.6b09379 | https://doi.org/10.1038/s41524-022-00897-2 | 198
Cu3Sb0.925Ge0.075S4 | 473 | 225.5 | 16180 | 161.8 | 1.193 | 0.000822757045 | 8.22757045 | 0.3262063 | 10.1021/acs.jpcc.6b09379 | https://doi.org/10.1038/s41524-022-00897-2 | 198
Cu3Sb0.925Ge0.075S4 | 573 | 247.78 | 13638 | 136.38 | 0.96 | 0.000837304 | 8.37304 | 0.4997658 | 10.1021/acs.jpcc.6b09379 | https://doi.org/10.1038/s41524-022-00897-2 | 198
Cu3Sb0.95Ge0.05S4 | 300 | 207.78 | 9368 | 93.68 | 2 | 0.0004044402 | 4.044402 | 0.06066604 | 10.1021/acs.jpcc.6b09379 | https://doi.org/10.1038/s41524-022-00897-2 | 198
Cu3Sb0.95Ge0.05S4 | 373 | 234 | 9200 | 92 | 1.538 | 0.0005037552 | 5.037552 | 0.1221721 | 10.1021/acs.jpcc.6b09379 | https://doi.org/10.1038/s41524-022-00897-2 | 198
Cu3Sb0.95Ge0.05S4 | 473 | 268.3 | 8355 | 83.55 | 1.134 | 0.0006014338 | 6.014338 | 0.2508626 | 10.1021/acs.jpcc.6b09379 | https://doi.org/10.1038/s41524-022-00897-2 | 198
Cu3Sb0.95Ge0.05S4 | 573 | 286.7 | 7333 | 73.33 | 0.865 | 0.00063 | 6.3 | 0.415 | 10.1021/acs.jpcc.6b09379 | https://doi.org/10.1038/s41524-022-00897-2 | 198
Cu3Sb0.975Ge0.025S4 | 300 | 287 | 5000 | 50 | 1.918 | 0.000411845 | 4.11845 | 0.06441788 | 10.1021/acs.jpcc.6b09379 | https://doi.org/10.1038/s41524-022-00897-2 | 198
Cu3Sb0.975Ge0.025S4 | 373 | 308 | 5210 | 52.1 | 1.5057 | 0.00049424144 | 4.9424144 | 0.1224361 | 10.1021/acs.jpcc.6b09379 | https://doi.org/10.1038/s41524-022-00897-2 | 198
Cu3Sb0.975Ge0.025S4 | 473 | 329.1 | 4950 | 49.5 | 1.052 | 0.0005361187095 | 5.361187095 | 0.2410496 | 10.1021/acs.jpcc.6b09379 | https://doi.org/10.1038/s41524-022-00897-2 | 198
Cu3Sb0.975Ge0.025S4 | 573 | 349.45 | 4348 | 43.48 | 0.796 | 0.0005309573 | 5.309573 | 0.3822092 | 10.1021/acs.jpcc.6b09379 | https://doi.org/10.1038/s41524-022-00897-2 | 198
Cu3Sb0.9875Ge0.0125S4 | 300 | 351.65 | 1580 | 15.8 | 1.9032 | 0.0001953792 | 1.953792 | 0.03079748 | 10.1021/acs.jpcc.6b09379 | https://doi.org/10.1038/s41524-022-00897-2 | 198
Cu3Sb0.9875Ge0.0125S4 | 373 | 381.2 | 1922 | 19.22 | 1.48 | 0.0002792924 | 2.792924 | 0.07038924 | 10.1021/acs.jpcc.6b09379 | https://doi.org/10.1038/s41524-022-00897-2 | 198
Cu3Sb0.9875Ge0.0125S4 | 473 | 404.4 | 2020 | 20.2 | 1.072 | 0.0003303495072 | 3.303495072 | 0.147 | 10.1021/acs.jpcc.6b09379 | https://doi.org/10.1038/s41524-022-00897-2 | 198
Cu3Sb0.9875Ge0.0125S4 | 573 | 424.3 | 1891 | 18.91 | 0.809 | 0.0003404377 | 3.404377 | 0.2411258 | 10.1021/acs.jpcc.6b09379 | https://doi.org/10.1038/s41524-022-00897-2 | 198
Cu3Sb0.9Ge0.1S4 | 300 | 150 | 28400 | 284 | 2.1 | 0.000639 | 6.39 | 0.09128571 | 10.1021/acs.jpcc.6b09379 | https://doi.org/10.1038/s41524-022-00897-2 | 198
Cu3Sb0.9Ge0.1S4 | 373 | 172.2 | 25800 | 258 | 1.703 | 0.000765043272 | 7.65043272 | 0.1675638 | 10.1021/acs.jpcc.6b09379 | https://doi.org/10.1038/s41524-022-00897-2 | 198
Cu3Sb0.9Ge0.1S4 | 473 | 201.7 | 21544 | 215.44 | 1.279 | 0.0008764722 | 8.764722 | 0.3241371 | 10.1021/acs.jpcc.6b09379 | https://doi.org/10.1038/s41524-022-00897-2 | 198
Cu3Sb0.9Ge0.1S4 | 573 | 227.3 | 17700 | 177 | 1.025 | 0.000914475633 | 9.14475633 | 0.5112142 | 10.1021/acs.jpcc.6b09379 | https://doi.org/10.1038/s41524-022-00897-2 | 198
Cu3SbS4 | 300 | 670.33 | 89.3 | 0.893 | 1.865 | 4.012627e-05 | 0.4012627 | 0.006454628 | 10.1021/acs.jpcc.6b09379 | https://doi.org/10.1038/s41524-022-00897-2 | 198
Cu3SbS4 | 373 | 641.76 | 200.8 | 2.008 | 1.414 | 8.270066e-05 | 0.8270066 | 0.02181566 | 10.1021/acs.jpcc.6b09379 | https://doi.org/10.1038/s41524-022-00897-2 | 198
Cu3SbS4 | 473 | 603.3 | 316.2 | 3.162 | 1.0244 | 0.0001150876 | 1.150876 | 0.05313982 | 10.1021/acs.jpcc.6b09379 | https://doi.org/10.1038/s41524-022-00897-2 | 198
Cu3SbS4 | 573 | 584.6 | 378 | 3.78 | 0.779 | 0.0001291842 | 1.291842 | 0.09502253 | 10.1021/acs.jpcc.6b09379 | https://doi.org/10.1038/s41524-022-00897-2 | 198
CuFe0.92In0.08S2 | 300 | -382 | 1785 | 17.85 | 3.442 | 0.00026047434 | 2.6047434 | 0.02270259 | 10.1021/acs.jpcc.6b10308 | https://doi.org/10.1038/s41524-022-00897-2 | 198
CuFe0.92In0.08S2 | 390 | -373 | 2220 | 22.2 | 2.826 | 0.00030886638 | 3.0886638 | 0.0424 | 10.1021/acs.jpcc.6b10308 | https://doi.org/10.1038/s41524-022-00897-2 | 198
CuFe0.92In0.08S2 | 510 | -372.5 | 2630 | 26.3 | 2.037 | 0.0003649289375 | 3.649289375 | 0.0913666 | 10.1021/acs.jpcc.6b10308 | https://doi.org/10.1038/s41524-022-00897-2 | 198
CuFe0.92In0.08S2 | 600 | -379.2 | 2507 | 25.07 | 1.604 | 0.0003604881 | 3.604881 | 0.134 | 10.1021/acs.jpcc.6b10308 | https://doi.org/10.1038/s41524-022-00897-2 | 198
CuFe0.96In0.04S2 | 300 | -363.6 | 3488 | 34.88 | 4.2315 | 0.0004611309 | 4.611309 | 0.0325 | 10.1021/acs.jpcc.6b10308 | https://doi.org/10.1038/s41524-022-00897-2 | 198
CuFe0.96In0.04S2 | 390 | -357.9 | 3916 | 39.16 | 3.337 | 0.0005016099 | 5.016099 | 0.059 | 10.1021/acs.jpcc.6b10308 | https://doi.org/10.1038/s41524-022-00897-2 | 198
CuFe0.96In0.04S2 | 510 | -355.2 | 4244 | 42.44 | 2.38 | 0.0005354529 | 5.354529 | 0.1147399 | 10.1021/acs.jpcc.6b10308 | https://doi.org/10.1038/s41524-022-00897-2 | 198
CuFe0.96In0.04S2 | 600 | -369.05 | 3640 | 36.4 | 1.8624 | 0.0004957603651 | 4.957603651 | 0.1628 | 10.1021/acs.jpcc.6b10308 | https://doi.org/10.1038/s41524-022-00897-2 | 198
CuFe0.98In0.02S2 | 300 | -358.2 | 4500 | 45 | 5.202 | 0.00057738258 | 5.7738258 | 0.03329773 | 10.1021/acs.jpcc.6b10308 | https://doi.org/10.1038/s41524-022-00897-2 | 198
CuFe0.98In0.02S2 | 390 | -348.8 | 4715 | 47.15 | 4 | 0.0005736336896 | 5.736336896 | 0.05592928 | 10.1021/acs.jpcc.6b10308 | https://doi.org/10.1038/s41524-022-00897-2 | 198
CuFe0.98In0.02S2 | 510 | -353 | 4800 | 48 | 2.743 | 0.0005981232 | 5.981232 | 0.1112077 | 10.1021/acs.jpcc.6b10308 | https://doi.org/10.1038/s41524-022-00897-2 | 198
CuFe0.98In0.02S2 | 600 | -369.8 | 3936 | 39.36 | 2.147 | 0.000538256 | 5.38256 | 0.1504209 | 10.1021/acs.jpcc.6b10308 | https://doi.org/10.1038/s41524-022-00897-2 | 198
CuFeS2 | 300 | -361.6 | 5270 | 52.7 | 8.425 | 0.0006890765312 | 6.890765312 | 0.02453685 | 10.1021/acs.jpcc.6b10308 | https://doi.org/10.1038/s41524-022-00897-2 | 198
CuFeS2 | 390 | -359 | 5143 | 51.43 | 5.787 | 0.000662834983 | 6.62834983 | 0.04467006 | 10.1021/acs.jpcc.6b10308 | https://doi.org/10.1038/s41524-022-00897-2 | 198
CuFeS2 | 510 | -361.6 | 4880 | 48.8 | 3.512 | 0.0006380822528 | 6.380822528 | 0.09266001 | 10.1021/acs.jpcc.6b10308 | https://doi.org/10.1038/s41524-022-00897-2 | 198
CuFeS2 | 600 | -380 | 3914 | 39.14 | 2.615 | 0.0005651816 | 5.651816 | 0.1296784 | 10.1021/acs.jpcc.6b10308 | https://doi.org/10.1038/s41524-022-00897-2 | 198
Mg2Cu3In3Te8 | 335 | 311.3 | 1483 | 14.83 | 3.577 | 0.0001437141 | 1.437141 | 0.01345939 | https://doi.org/10.1021/acsaem.9b02004 | https://doi.org/10.1038/s41524-022-00897-2 | 198
Mg2Cu3In3Te8 | 377 | 326 | 1620 | 16.2 | 2.75 | 0.00017216712 | 1.7216712 | 0.02360255 | https://doi.org/10.1021/acsaem.9b02004 | https://doi.org/10.1038/s41524-022-00897-2 | 198
Mg2Cu3In3Te8 | 427 | 338.3 | 1793 | 17.93 | 2.31 | 0.0002052033 | 2.052033 | 0.03793151 | https://doi.org/10.1021/acsaem.9b02004 | https://doi.org/10.1038/s41524-022-00897-2 | 198
Mg2Cu3In3Te8 | 473 | 334.2 | 2275 | 22.75 | 2.075 | 0.000254093931 | 2.54093931 | 0.05792117 | https://doi.org/10.1021/acsaem.9b02004 | https://doi.org/10.1038/s41524-022-00897-2 | 198
Mg2Cu3In3Te8 | 523 | 310.4 | 3345 | 33.45 | 1.85 | 0.0003222845952 | 3.222845952 | 0.09111073 | https://doi.org/10.1021/acsaem.9b02004 | https://doi.org/10.1038/s41524-022-00897-2 | 198
Mg2Cu3In3Te8 | 572 | 290.7 | 4862 | 48.62 | 1.73 | 0.0004108706 | 4.108706 | 0.1358485 | https://doi.org/10.1021/acsaem.9b02004 | https://doi.org/10.1038/s41524-022-00897-2 | 198
Mg2Cu3In3Te8 | 620 | 283 | 5950 | 59.5 | 1.548 | 0.00047652955 | 4.7652955 | 0.1908581 | https://doi.org/10.1021/acsaem.9b02004 | https://doi.org/10.1038/s41524-022-00897-2 | 198
Mg2Cu3In3Te8 | 668 | 279.3 | 6690 | 66.9 | 1.372 | 0.0005218767981 | 5.218767981 | 0.2540916189 | https://doi.org/10.1021/acsaem.9b02004 | https://doi.org/10.1038/s41524-022-00897-2 | 198
Mg2Cu3In3Te8 | 720 | 276 | 6965 | 69.65 | 1.197 | 0.00053056584 | 5.3056584 | 0.3191373 | https://doi.org/10.1021/acsaem.9b02004 | https://doi.org/10.1038/s41524-022-00897-2 | 198
Mg2Cu3In3Te8 | 770 | 267 | 7700 | 77 | 1 | 0.0005489253 | 5.489253 | 0.426 | https://doi.org/10.1021/acsaem.9b02004 | https://doi.org/10.1038/s41524-022-00897-2 | 198
Mg2Cu3In3Te8 | 866 | 226 | 7730 | 77.3 | 0.497 | 0.00039481748 | 3.9481748 | 0.496 | https://doi.org/10.1021/acsaem.9b02004 | https://doi.org/10.1038/s41524-022-00897-2 | 198
Cu10.5Ni0.5ZnSb4S13 | 323 | 168.2 | 6860 | 68.6 | 0.398 | 0.0001940779064 | 1.940779064 | 0.1575054 | 10.1021/cm502570b | https://doi.org/10.1038/s41524-022-00897-2 | 198
Cu10.5Ni0.5ZnSb4S13 | 420 | 188 | 8765 | 87.65 | 0.446 | 0.000307 | 3.07 | 0.2917306 | 10.1021/cm502570b | https://doi.org/10.1038/s41524-022-00897-2 | 198
Cu10.5Ni0.5ZnSb4S13 | 517 | 205.4 | 10153 | 101.53 | 0.47 | 0.0004283465 | 4.283465 | 0.473 | 10.1021/cm502570b | https://doi.org/10.1038/s41524-022-00897-2 | 198
Cu10.5Ni0.5ZnSb4S13 | 617 | 221 | 10590 | 105.9 | 0.501 | 0.0005164 | 5.164 | 0.6369832 | 10.1021/cm502570b | https://doi.org/10.1038/s41524-022-00897-2 | 198
Cu10.5Ni0.5ZnSb4S13 | 715 | 234.3 | 10300 | 103 | 0.5023 | 0.000565433847 | 5.65433847 | 0.81 | 10.1021/cm502570b | https://doi.org/10.1038/s41524-022-00897-2 | 198
Cu10.5Ni1.3Zn0.2Sb4S13 | 517 | 177 | 22570 | 225.7 | 0.658 | 0.00070709553 | 7.0709553 | 0.562 | 10.1021/cm502570b | https://doi.org/10.1038/s41524-022-00897-2 | 198
Cu10.5Ni1.3Zn0.2Sb4S13 | 617 | 186.1 | 24450 | 244.5 | 0.7004 | 0.0008467819845 | 8.467819845 | 0.7459516 | 10.1021/cm502570b | https://doi.org/10.1038/s41524-022-00897-2 | 198
Cu10.5Ni1.3Zn0.2Sb4S13 | 715 | 200.7 | 22670 | 226.7 | 0.7324 | 0.000911 | 9.11 | 0.8914643 | 10.1021/cm502570b | https://doi.org/10.1038/s41524-022-00897-2 | 198
Cu10.5Ni1.5Sb4S13 | 323 | 136.4 | 16380 | 163.8 | 0.6315 | 0.0003047492448 | 3.047492448 | 0.1558733 | 10.1021/cm502570b | https://doi.org/10.1038/s41524-022-00897-2 | 198
Cu10.5Ni1.5Sb4S13 | 420 | 157 | 21000 | 210 | 0.675 | 0.000517629 | 5.17629 | 0.3237 | 10.1021/cm502570b | https://doi.org/10.1038/s41524-022-00897-2 | 198
Cu10.5Ni1.5Sb4S13 | 517 | 172.6 | 23550 | 235.5 | 0.716 | 0.000701572398 | 7.01572398 | 0.5065823 | 10.1021/cm502570b | https://doi.org/10.1038/s41524-022-00897-2 | 198
Cu10.5Ni1.5Sb4S13 | 617 | 181 | 24800 | 248 | 0.758 | 0.000813 | 8.13 | 0.651 | 10.1021/cm502570b | https://doi.org/10.1038/s41524-022-00897-2 | 198
Cu10.5Ni1.5Sb4S13 | 715 | 194.2 | 23875 | 238.75 | 0.7934 | 0.000900413155 | 9.00413155 | 0.8114386 | 10.1021/cm502570b | https://doi.org/10.1038/s41524-022-00897-2 | 198
Cu10.5NiZn0.5Sb4S13 | 323 | 160 | 14530 | 145.3 | 0.5 | 0.000371968 | 3.71968 | 0.240291328 | 10.1021/cm502570b | https://doi.org/10.1038/s41524-022-00897-2 | 198
Cu10.5NiZn0.5Sb4S13 | 420 | 176 | 17950 | 179.5 | 0.524 | 0.00052 | 5.2 | 0.442 | 10.1021/cm502570b | https://doi.org/10.1038/s41524-022-00897-2 | 198
Cu10.5NiZn0.5Sb4S13 | 517 | 190.6 | 19800 | 198 | 0.5495 | 0.000719301528 | 7.19301528 | 0.6767587 | 10.1021/cm502570b | https://doi.org/10.1038/s41524-022-00897-2 | 198
Cu10.5NiZn0.5Sb4S13 | 715 | 214.7 | 18500 | 185 | 0.549 | 0.000852777665 | 8.52777665 | 1.025 | 10.1021/cm502570b | https://doi.org/10.1038/s41524-022-00897-2 | 198
Ca14MgSb11 | 400 | 121.43 | 2620 | 26.2 | 0.6 | 3.863254e-05 | 0.3863254 | 0.026 | 10.1021/cm504059t | https://doi.org/10.1038/s41524-022-00897-2 | 198
Ca14MgSb11 | 600 | 130 | 5400 | 54 | 0.665 | 9.126e-05 | 0.9126 | 0.08233985 | 10.1021/cm504059t | https://doi.org/10.1038/s41524-022-00897-2 | 198
Ca14MgSb11 | 700 | 139.4 | 6250 | 62.5 | 0.68 | 0.00012145225 | 1.2145225 | 0.125024375 | 10.1021/cm504059t | https://doi.org/10.1038/s41524-022-00897-2 | 198
Ca14MgSb11 | 800 | 150 | 6818 | 68.18 | 0.693 | 0.000153405 | 1.53405 | 0.1770909 | 10.1021/cm504059t | https://doi.org/10.1038/s41524-022-00897-2 | 198
Ca14MgSb11 | 900 | 160.37 | 6840 | 68.4 | 0.7035 | 0.0001759148 | 1.759148 | 0.2250509 | 10.1021/cm504059t | https://doi.org/10.1038/s41524-022-00897-2 | 198
Ca14MgSb11 | 1000 | 171.8 | 6688 | 66.88 | 0.72 | 0.0001973979 | 1.973979 | 0.2741638 | 10.1021/cm504059t | https://doi.org/10.1038/s41524-022-00897-2 | 198
Ca14MgSb11 | 1083 | 182 | 6700 | 67 | 0.74 | 0.0002219308 | 2.219308 | 0.322 | 10.1021/cm504059t | https://doi.org/10.1038/s41524-022-00897-2 | 198
Ca14MgSb11 | 500 | 123 | 4150 | 41.5 | 0.632 | 6.278535e-05 | 0.6278535 | 0.492 | 10.1021/cm504059t | https://doi.org/10.1038/s41524-022-00897-2 | 198
Yb14MgSb11 | 400 | 81.5 | 27500 | 275 | 0.81 | 0.000182661875 | 1.82661875 | 0.0902034 | 10.1021/cm504059t | https://doi.org/10.1038/s41524-022-00897-2 | 198
Yb14MgSb11 | 500 | 106.4 | 23650 | 236.5 | 0.825 | 0.000267740704 | 2.67740704 | 0.1622671 | 10.1021/cm504059t | https://doi.org/10.1038/s41524-022-00897-2 | 198
Yb14MgSb11 | 600 | 131.7 | 20500 | 205 | 0.81 | 0.000355570245 | 3.55570245 | 0.2633854 | 10.1021/cm504059t | https://doi.org/10.1038/s41524-022-00897-2 | 198
Yb14MgSb11 | 700 | 157.4 | 17800 | 178 | 0.771 | 0.000440990728 | 4.40990728 | 0.4003807 | 10.1021/cm504059t | https://doi.org/10.1038/s41524-022-00897-2 | 198
Yb14MgSb11 | 800 | 182.26 | 15441 | 154.41 | 0.7365 | 0.0005129301 | 5.129301 | 0.5571542 | 10.1021/cm504059t | https://doi.org/10.1038/s41524-022-00897-2 | 198
Yb14MgSb11 | 900 | 205.07 | 13816 | 138.16 | 0.7106 | 0.000581014 | 5.81014 | 0.7358747 | 10.1021/cm504059t | https://doi.org/10.1038/s41524-022-00897-2 | 198
Yb14MgSb11 | 1000 | 224 | 12800 | 128 | 0.703 | 0.0006422528 | 6.422528 | 0.912 | 10.1021/cm504059t | https://doi.org/10.1038/s41524-022-00897-2 | 198
Yb14MgSb11 | 1083 | 237 | 12050 | 120.5 | 0.71 | 0.00067683645 | 6.7683645 | 1.03 | 10.1021/cm504059t | https://doi.org/10.1038/s41524-022-00897-2 | 198
Ag0.96Nb0.04BiSe2.0 | 296 | -85 | 22100 | 221 | 0.72 | 0.0001596725 | 1.596725 | 0.06564314 | 10.1021/ja312474n | https://doi.org/10.1038/s41524-022-00897-2 | 198
Ag0.96Nb0.04BiSe2.0 | 375 | -98 | 24615 | 246.15 | 0.7148 | 0.00023640246 | 2.3640246 | 0.124022 | 10.1021/ja312474n | https://doi.org/10.1038/s41524-022-00897-2 | 198
Ag0.98Nb0.02BiSe2.0 | 296 | -121.4 | 13800 | 138 | 0.7 | 0.000203383848 | 2.03383848 | 0.08600231 | 10.1021/ja312474n | https://doi.org/10.1038/s41524-022-00897-2 | 198
Ag0.98Nb0.02BiSe2.0 | 375 | -138 | 16000 | 160 | 0.69 | 0.000304704 | 3.04704 | 0.1656 | 10.1021/ja312474n | https://doi.org/10.1038/s41524-022-00897-2 | 198
Ag0.98Nb0.02BiSe2.0 | 425 | -150 | 14713 | 147.13 | 0.68 | 0.0003310425 | 3.310425 | 0.2069015625 | 10.1021/ja312474n | https://doi.org/10.1038/s41524-022-00897-2 | 198
Ag0.98Nb0.02BiSe2.0 | 478 | -164.7 | 11852 | 118.52 | 0.666 | 0.0003214984 | 3.214984 | 0.2307451 | 10.1021/ja312474n | https://doi.org/10.1038/s41524-022-00897-2 | 198
Ag0.98Nb0.02BiSe2.0 | 528 | -189.2 | 7853 | 78.53 | 0.61 | 0.000281111 | 2.81111 | 0.2433223 | 10.1021/ja312474n | https://doi.org/10.1038/s41524-022-00897-2 | 198
Ag0.98Nb0.02BiSe2.0 | 577 | -223.7 | 6305 | 63.05 | 0.487 | 0.0003155129 | 3.155129 | 0.3738212 | 10.1021/ja312474n | https://doi.org/10.1038/s41524-022-00897-2 | 198
Ag0.98Nb0.02BiSe2.0 | 625 | -225 | 6432 | 64.32 | 0.474 | 0.00032562 | 3.2562 | 0.4293513 | 10.1021/ja312474n | https://doi.org/10.1038/s41524-022-00897-2 | 198
Ag0.98Nb0.02BiSe2.0 | 675 | -242.4 | 6430 | 64.3 | 0.48 | 0.0003778123968 | 3.778123968 | 0.531298683 | 10.1021/ja312474n | https://doi.org/10.1038/s41524-022-00897-2 | 198
AgBiSe2.0 | 296 | -154 | 7232 | 72.32 | 0.645 | 0.000171514112 | 1.71514112 | 0.07871035 | 10.1021/ja312474n | https://doi.org/10.1038/s41524-022-00897-2 | 198
AgBiSe2.0 | 375 | -166 | 8310 | 83.1 | 0.67 | 0.00022899036 | 2.2899036 | 0.1281662 | 10.1021/ja312474n | https://doi.org/10.1038/s41524-022-00897-2 | 198
AgBiSe2.0 | 478 | -188 | 5664 | 56.64 | 0.635 | 0.000200188416 | 2.00188416 | 0.150693 | 10.1021/ja312474n | https://doi.org/10.1038/s41524-022-00897-2 | 198
AgBiSe2.0 | 425 | -177.3 | 7620 | 76.2 | 0.674 | 0.0002395369098 | 2.395369098 | 0.1510433 | 10.1021/ja312474n | https://doi.org/10.1038/s41524-022-00897-2 | 198
AgBiSe2.0 | 528 | -213.7 | 3678 | 36.78 | 0.574 | 0.0001679658 | 1.679658 | 0.1545051 | 10.1021/ja312474n | https://doi.org/10.1038/s41524-022-00897-2 | 198
AgBiSe2.0 | 577 | -239 | 3478 | 34.78 | 0.43 | 0.000198666838 | 1.98666838 | 0.2665832 | 10.1021/ja312474n | https://doi.org/10.1038/s41524-022-00897-2 | 198
AgBiSe2.0 | 625 | -236 | 4000 | 40 | 0.443 | 0.000222784 | 2.22784 | 0.3143115 | 10.1021/ja312474n | https://doi.org/10.1038/s41524-022-00897-2 | 198
AgBiSe2.0 | 675 | -251 | 4040 | 40.4 | 0.46 | 0.00025452404 | 2.5452404 | 0.3734864 | 10.1021/ja312474n | https://doi.org/10.1038/s41524-022-00897-2 | 198
FeNb0.86Hf0.14Sb | 300 | 84.47 | 668992 | 6689.92 | 7.339 | 0.004773379 | 47.73379 | 0.1951238 | 10.1038/ncomms9144 | https://doi.org/10.1038/s41524-022-00897-2 | 198
FeNb0.86Hf0.14Sb | 400 | 102.9 | 492248 | 4922.48 | 6.4237 | 0.005212124 | 52.12124 | 0.3245559 | 10.1038/ncomms9144 | https://doi.org/10.1038/s41524-022-00897-2 | 198
FeNb0.86Hf0.14Sb | 500 | 124.5 | 366667 | 3666.67 | 5.7627 | 0.00568343 | 56.8343 | 0.4931222 | 10.1038/ncomms9144 | https://doi.org/10.1038/s41524-022-00897-2 | 198
FeNb0.86Hf0.14Sb | 600 | 145.63 | 279845 | 2798.45 | 5.305 | 0.00593498 | 59.3498 | 0.6712513 | 10.1038/ncomms9144 | https://doi.org/10.1038/s41524-022-00897-2 | 198
FeNb0.86Hf0.14Sb | 700 | 165 | 217829 | 2178.29 | 4.966 | 0.005930394525 | 59.30394525 | 0.8359396 | 10.1038/ncomms9144 | https://doi.org/10.1038/s41524-022-00897-2 | 198
FeNb0.86Hf0.14Sb | 800 | 181.6 | 177519 | 1775.19 | 4.678 | 0.005854321 | 58.54321 | 1.001166 | 10.1038/ncomms9144 | https://doi.org/10.1038/s41524-022-00897-2 | 198
FeNb0.86Hf0.14Sb | 900 | 195.3 | 148000 | 1480 | 4.447 | 0.00564502932 | 56.4502932 | 1.142462 | 10.1038/ncomms9144 | https://doi.org/10.1038/s41524-022-00897-2 | 198
FeNb0.86Hf0.14Sb | 1000 | 208.5 | 124810 | 1248.1 | 4.29 | 0.005425772 | 54.25772 | 1.264749 | 10.1038/ncomms9144 | https://doi.org/10.1038/s41524-022-00897-2 | 198
FeNb0.86Hf0.14Sb | 1100 | 220 | 106977 | 1069.77 | 4.2 | 0.0051776868 | 51.776868 | 1.356061 | 10.1038/ncomms9144 | https://doi.org/10.1038/s41524-022-00897-2 | 198
FeNb0.86Hf0.14Sb | 1200 | 230.58 | 93023 | 930.23 | 4.15 | 0.004945767 | 49.45767 | 1.430101 | 10.1038/ncomms9144 | https://doi.org/10.1038/s41524-022-00897-2 | 198
FeNb0.86Zr0.14Sb | 400 | 117.96 | 354264 | 3542.64 | 9.644 | 0.004929428 | 49.29428 | 0.2044558 | 10.1038/ncomms9144 | https://doi.org/10.1038/s41524-022-00897-2 | 198
FeNb0.86Zr0.14Sb | 500 | 139.08 | 272093 | 2720.93 | 8.5763 | 0.005263162 | 52.63162 | 0.3068434 | 10.1038/ncomms9144 | https://doi.org/10.1038/s41524-022-00897-2 | 198
FeNb0.88Hf0.12Sb | 300 | 93.72 | 590700 | 5907 | 8.32 | 0.005188377 | 51.88377 | 0.1879 | 10.1038/ncomms9144 | https://doi.org/10.1038/s41524-022-00897-2 | 198
FeNb0.88Hf0.12Sb | 400 | 115.7 | 435000 | 4350 | 7.05 | 0.00582312315 | 58.2312315 | 0.3345 | 10.1038/ncomms9144 | https://doi.org/10.1038/s41524-022-00897-2 | 198
FeNb0.88Hf0.12Sb | 500 | 138 | 322500 | 3225 | 6.2 | 0.00614169 | 61.4169 | 0.5 | 10.1038/ncomms9144 | https://doi.org/10.1038/s41524-022-00897-2 | 198
FeNb0.88Hf0.12Sb | 600 | 159.7 | 245740 | 2457.4 | 5.59 | 0.006267375 | 62.67375 | 0.6727057 | 10.1038/ncomms9144 | https://doi.org/10.1038/s41524-022-00897-2 | 198
FeNb0.88Hf0.12Sb | 700 | 179.7 | 192250 | 1922.5 | 5.186 | 0.006208154 | 62.08154 | 0.845 | 10.1038/ncomms9144 | https://doi.org/10.1038/s41524-022-00897-2 | 198
FeNb0.88Hf0.12Sb | 800 | 195.63 | 154300 | 1543 | 4.83 | 0.00590523 | 59.0523 | 0.988 | 10.1038/ncomms9144 | https://doi.org/10.1038/s41524-022-00897-2 | 198
FeNb0.88Hf0.12Sb | 900 | 210.44 | 127900 | 1279 | 4.576 | 0.005664051 | 56.64051 | 1.128 | 10.1038/ncomms9144 | https://doi.org/10.1038/s41524-022-00897-2 | 198
FeNb0.88Hf0.12Sb | 1000 | 223.3 | 109300 | 1093 | 4.373 | 0.005450013877 | 54.50013877 | 1.253 | 10.1038/ncomms9144 | https://doi.org/10.1038/s41524-022-00897-2 | 198
FeNb0.88Hf0.12Sb | 1100 | 235.44 | 94600 | 946 | 4.27 | 0.005243867 | 52.43867 | 1.36 | 10.1038/ncomms9144 | https://doi.org/10.1038/s41524-022-00897-2 | 198
FeNb0.88Hf0.12Sb | 1200 | 246.1 | 82946 | 829.46 | 4.186 | 0.005023642 | 50.23642 | 1.457 | 10.1038/ncomms9144 | https://doi.org/10.1038/s41524-022-00897-2 | 198
FeNb0.92Hf0.08Sb | 300 | 116.26 | 345736 | 3457.36 | 9.458 | 0.004673102 | 46.73102 | 0.148227 | 10.1038/ncomms9144 | https://doi.org/10.1038/s41524-022-00897-2 | 198
FeNb0.92Hf0.08Sb | 400 | 145.4 | 276400 | 2764 | 7.86 | 0.005843416624 | 58.43416624 | 0.2973749 | 10.1038/ncomms9144 | https://doi.org/10.1038/s41524-022-00897-2 | 198
FeNb0.92Hf0.08Sb | 500 | 167 | 214728 | 2147.28 | 6.84 | 0.005988549192 | 59.88549192 | 0.4377594 | 10.1038/ncomms9144 | https://doi.org/10.1038/s41524-022-00897-2 | 198
FeNb0.92Hf0.08Sb | 600 | 187.4 | 169000 | 1690 | 6.15 | 0.00593507044 | 59.3507044 | 0.5790313 | 10.1038/ncomms9144 | https://doi.org/10.1038/s41524-022-00897-2 | 198
FeNb0.92Hf0.08Sb | 700 | 205.4 | 132600 | 1326 | 5.626 | 0.005594282616 | 55.94282616 | 0.6960536 | 10.1038/ncomms9144 | https://doi.org/10.1038/s41524-022-00897-2 | 198
FeNb0.92Zr0.08Sb | 300 | 122.816 | 330233 | 3302.33 | 13.27 | 0.004981159 | 49.81159 | 0.112611 | 10.1038/ncomms9144 | https://doi.org/10.1038/s41524-022-00897-2 | 198
FeNb0.92Zr0.08Sb | 500 | 174.5 | 196124 | 1961.24 | 9.5254 | 0.005972024831 | 59.72024831 | 0.313479 | 10.1038/ncomms9144 | https://doi.org/10.1038/s41524-022-00897-2 | 198
FeNb0.92Zr0.08Sb | 900 | 246.6 | 84500 | 845 | 6.5254 | 0.00513857682 | 51.3857682 | 0.7087258 | 10.1038/ncomms9144 | https://doi.org/10.1038/s41524-022-00897-2 | 198
FeNb0.92Zr0.08Sb | 1100 | 270.63 | 59800 | 598 | 6.27 | 0.004379788 | 43.79788 | 0.7683838 | 10.1038/ncomms9144 | https://doi.org/10.1038/s41524-022-00897-2 | 198
FeNb0.92Zr0.08Sb | 1000 | 258.74 | 72093 | 720.93 | 6.237 | 0.004826366 | 48.26366 | 0.7738281 | 10.1038/ncomms9144 | https://doi.org/10.1038/s41524-022-00897-2 | 198
FeNb0.9Hf0.1Sb | 400 | 130.1 | 434900 | 4349 | 7.862 | 0.007361121749 | 73.61121749 | 0.38 | 10.1038/ncomms9144 | https://doi.org/10.1038/s41524-022-00897-2 | 198
FeNb0.9Hf0.1Sb | 500 | 153.4 | 323200 | 3232 | 6.844 | 0.007605400192 | 76.05400192 | 0.5556254 | 10.1038/ncomms9144 | https://doi.org/10.1038/s41524-022-00897-2 | 198
FeNb0.9Zr0.1Sb | 300 | 107.524 | 397674 | 3976.74 | 12.627 | 0.004597672 | 45.97672 | 0.1092343 | 10.1038/ncomms9144 | https://doi.org/10.1038/s41524-022-00897-2 | 198
FeNb0.9Zr0.1Sb | 400 | 134.7 | 311628 | 3116.28 | 10.847 | 0.005654206 | 56.54206 | 0.2085077 | 10.1038/ncomms9144 | https://doi.org/10.1038/s41524-022-00897-2 | 198
FeNb0.9Zr0.1Sb | 500 | 157.5 | 244186 | 2441.86 | 9.5593 | 0.006057339 | 60.57339 | 0.3168296 | 10.1038/ncomms9144 | https://doi.org/10.1038/s41524-022-00897-2 | 198
FeNb0.9Zr0.1Sb | 600 | 176 | 193798 | 1937.98 | 8.7288 | 0.006003086848 | 60.03086848 | 0.41264 | 10.1038/ncomms9144 | https://doi.org/10.1038/s41524-022-00897-2 | 198
FeNb0.9Zr0.1Sb | 700 | 193 | 155040 | 1550.4 | 8.068 | 0.00577508496 | 57.7508496 | 0.5010609 | 10.1038/ncomms9144 | https://doi.org/10.1038/s41524-022-00897-2 | 198
FeNb0.9Zr0.1Sb | 800 | 209.3 | 126400 | 1264 | 7.525 | 0.005537140336 | 55.37140336 | 0.5886661 | 10.1038/ncomms9144 | https://doi.org/10.1038/s41524-022-00897-2 | 198
FeNb0.9Zr0.1Sb | 900 | 225.3 | 105500 | 1055 | 7.117 | 0.005355189495 | 53.55189495 | 0.6772054 | 10.1038/ncomms9144 | https://doi.org/10.1038/s41524-022-00897-2 | 198
FeNb0.9Zr0.1Sb | 1000 | 238.2 | 92200 | 922 | 6.92 | 0.005231357928 | 52.31357928 | 0.7559766 | 10.1038/ncomms9144 | https://doi.org/10.1038/s41524-022-00897-2 | 198
Cu2Sn0.8Zn0.2S3 | 323 | 44 | 137534 | 1375.34 | 2.575 | 0.000266265824 | 2.66265824 | 0.03339956 | 10.1038/srep32501 | https://doi.org/10.1038/s41524-022-00897-2 | 198
Cu2Sn0.8Zn0.2S3 | 423 | 61 | 116712 | 1167.12 | 2.258 | 0.000434285352 | 4.34285352 | 0.08135638 | 10.1038/srep32501 | https://doi.org/10.1038/s41524-022-00897-2 | 198
Cu2Sn0.8Zn0.2S3 | 523 | 78 | 98400 | 984 | 1.86 | 0.0005986656 | 5.986656 | 0.1683345 | 10.1038/srep32501 | https://doi.org/10.1038/s41524-022-00897-2 | 198
Cu2Sn0.8Zn0.2S3 | 623 | 95.4 | 81200 | 812 | 1.554 | 0.000739014192 | 7.39014192 | 0.2962715 | 10.1038/srep32501 | https://doi.org/10.1038/s41524-022-00897-2 | 198
Cu2Sn0.8Zn0.2S3 | 723 | 117.47 | 61095 | 610.95 | 1.28 | 0.0008430622 | 8.430622 | 0.4761984 | 10.1038/srep32501 | https://doi.org/10.1038/s41524-022-00897-2 | 198
Cu2Sn0.95Zn0.05S3 | 323 | 98.5 | 18500 | 185 | 1.588 | 0.000179491625 | 1.79491625 | 0.03650869 | 10.1038/srep32501 | https://doi.org/10.1038/s41524-022-00897-2 | 198
Cu2Sn0.95Zn0.05S3 | 423 | 125 | 16438 | 164.38 | 1.21 | 0.00025684375 | 2.5684375 | 0.08978918 | 10.1038/srep32501 | https://doi.org/10.1038/s41524-022-00897-2 | 198
Cu2Sn0.95Zn0.05S3 | 523 | 151 | 14000 | 140 | 0.964 | 0.000319214 | 3.19214 | 0.1731835 | 10.1038/srep32501 | https://doi.org/10.1038/s41524-022-00897-2 | 198
Cu2Sn0.95Zn0.05S3 | 623 | 173 | 11800 | 118 | 0.762 | 0.0003531622 | 3.531622 | 0.2887402 | 10.1038/srep32501 | https://doi.org/10.1038/s41524-022-00897-2 | 198
Cu2Sn0.95Zn0.05S3 | 723 | 196 | 10000 | 100 | 0.492 | 0.00038416 | 3.8416 | 0.5645278 | 10.1038/srep32501 | https://doi.org/10.1038/s41524-022-00897-2 | 198
Cu2Sn0.9Zn0.1S3 | 323 | 70.7 | 55616 | 556.16 | 1.878 | 0.000277996 | 2.77996 | 0.04781295 | 10.1038/srep32501 | https://doi.org/10.1038/s41524-022-00897-2 | 198
Cu2Sn0.9Zn0.1S3 | 423 | 92.7 | 46850 | 468.5 | 1.588 | 0.0004025956365 | 4.025956365 | 0.1072405 | 10.1038/srep32501 | https://doi.org/10.1038/s41524-022-00897-2 | 198
Cu2Sn0.9Zn0.1S3 | 523 | 107.3 | 41643 | 416.43 | 1.368 | 0.0004794479 | 4.794479 | 0.1832977 | 10.1038/srep32501 | https://doi.org/10.1038/s41524-022-00897-2 | 198
Cu2Sn0.9Zn0.1S3 | 623 | 125 | 36100 | 361 | 1.16 | 0.0005640625 | 5.640625 | 0.3029405 | 10.1038/srep32501 | https://doi.org/10.1038/s41524-022-00897-2 | 198
Cu2Sn0.9Zn0.1S3 | 723 | 148.2 | 30000 | 300 | 0.827 | 0.000659 | 6.59 | 0.576 | 10.1038/srep32501 | https://doi.org/10.1038/s41524-022-00897-2 | 198
Cu2SnS3 | 323 | 283 | 132 | 1.32 | 2.38 | 1.0571748e-05 | 0.10571748 | 0.001434737 | 10.1038/srep32501 | https://doi.org/10.1038/s41524-022-00897-2 | 198
Cu2SnS3 | 423 | 340 | 170 | 1.7 | 1.63 | 1.9652e-05 | 0.19652 | 0.005099875 | 10.1038/srep32501 | https://doi.org/10.1038/s41524-022-00897-2 | 198
Cu2SnS3 | 523 | 390 | 190 | 1.9 | 1.23 | 2.8899e-05 | 0.28899 | 0.01228795 | 10.1038/srep32501 | https://doi.org/10.1038/s41524-022-00897-2 | 198
Cu2SnS3 | 623 | 423 | 207 | 2.07 | 0.984 | 3.7038303e-05 | 0.37038303 | 0.02345006 | 10.1038/srep32501 | https://doi.org/10.1038/s41524-022-00897-2 | 198
Cu2SnS3 | 723 | 411 | 276 | 2.76 | 0.792 | 4.6622196e-05 | 0.46622196 | 0.04256041 | 10.1038/srep32501 | https://doi.org/10.1038/s41524-022-00897-2 | 198
Eu(Zn0.5Cd0.5)2Sb2 | 300 | 172.5 | 31480 | 314.8 | 1.595 | 0.00093672675 | 9.3672675 | 0.1761868 | 10.1039/B916346H | https://doi.org/10.1038/s41524-022-00897-2 | 198
Eu(Zn0.5Cd0.5)2Sb2 | 350 | 189 | 29000 | 290 | 1.432 | 0.001035909 | 10.35909 | 0.25319 | 10.1039/B916346H | https://doi.org/10.1038/s41524-022-00897-2 | 198
Eu(Zn0.5Cd0.5)2Sb2 | 400 | 204 | 26235 | 262.35 | 1.3 | 0.00109179576 | 10.9179576 | 0.3359372 | 10.1039/B916346H | https://doi.org/10.1038/s41524-022-00897-2 | 198
Eu(Zn0.5Cd0.5)2Sb2 | 450 | 217 | 24566 | 245.66 | 1.2 | 0.001156788374 | 11.56788374 | 0.4337956 | 10.1039/B916346H | https://doi.org/10.1038/s41524-022-00897-2 | 198
Eu(Zn0.5Cd0.5)2Sb2 | 500 | 228 | 22487 | 224.87 | 1.115 | 0.001168964208 | 11.68964208 | 0.5241992 | 10.1039/B916346H | https://doi.org/10.1038/s41524-022-00897-2 | 198
Eu(Zn0.5Cd0.5)2Sb2 | 550 | 236 | 21100 | 211 | 1.03 | 0.0011751856 | 11.751856 | 0.6275263 | 10.1039/B916346H | https://doi.org/10.1038/s41524-022-00897-2 | 198
Eu(Zn0.5Cd0.5)2Sb2 | 600 | 244 | 19676 | 196.76 | 1 | 0.001171430336 | 11.71430336 | 0.7028582016 | 10.1039/B916346H | https://doi.org/10.1038/s41524-022-00897-2 | 198
Eu(Zn0.5Cd0.5)2Sb2 | 650 | 250 | 18640 | 186.4 | 0.978 | 0.001165 | 11.65 | 0.7742843 | 10.1039/B916346H | https://doi.org/10.1038/s41524-022-00897-2 | 198
Eu(Zn0.7Cd0.3)2Sb2 | 300 | 148 | 57000 | 570 | 1.838 | 0.001248528 | 12.48528 | 0.2037859 | 10.1039/B916346H | https://doi.org/10.1038/s41524-022-00897-2 | 198
Eu(Zn0.7Cd0.3)2Sb2 | 350 | 163 | 53100 | 531 | 1.67 | 0.0014108139 | 14.108139 | 0.2956796 | 10.1039/B916346H | https://doi.org/10.1038/s41524-022-00897-2 | 198
Eu(Zn0.7Cd0.3)2Sb2 | 400 | 176 | 48295 | 482.95 | 1.538 | 0.00149598592 | 14.9598592 | 0.3890731 | 10.1039/B916346H | https://doi.org/10.1038/s41524-022-00897-2 | 198
Eu(Zn0.7Cd0.3)2Sb2 | 450 | 187.6 | 44270 | 442.7 | 1.409 | 0.001558028 | 15.58028 | 0.4975958 | 10.1039/B916346H | https://doi.org/10.1038/s41524-022-00897-2 | 198
Eu(Zn0.7Cd0.3)2Sb2 | 500 | 198.46 | 40100 | 401 | 1.306 | 0.001579394 | 15.79394 | 0.6046683 | 10.1039/B916346H | https://doi.org/10.1038/s41524-022-00897-2 | 198
Eu(Zn0.7Cd0.3)2Sb2 | 550 | 207.6 | 36640 | 366.4 | 1.23 | 0.001579102 | 15.79102 | 0.7061025 | 10.1039/B916346H | https://doi.org/10.1038/s41524-022-00897-2 | 198
Eu(Zn0.7Cd0.3)2Sb2 | 600 | 214.8 | 33333 | 333.33 | 1.16 | 0.001537953 | 15.37953 | 0.7954927 | 10.1039/B916346H | https://doi.org/10.1038/s41524-022-00897-2 | 198
Eu(Zn0.7Cd0.3)2Sb2 | 650 | 221 | 30500 | 305 | 1.117 | 0.0014896505 | 14.896505 | 0.8668512 | 10.1039/B916346H | https://doi.org/10.1038/s41524-022-00897-2 | 198
Eu(Zn0.9Cd0.1)2Sb2 | 300 | 125 | 100500 | 1005 | 2.29 | 0.0015703125 | 15.703125 | 0.2057178 | 10.1039/B916346H | https://doi.org/10.1038/s41524-022-00897-2 | 198
Eu(Zn0.9Cd0.1)2Sb2 | 350 | 138 | 95200 | 952 | 2.08 | 0.0018129888 | 18.129888 | 0.3050702 | 10.1039/B916346H | https://doi.org/10.1038/s41524-022-00897-2 | 198
Eu(Zn0.9Cd0.1)2Sb2 | 400 | 150.5 | 87000 | 870 | 1.91 | 0.00197057175 | 19.7057175 | 0.4126852 | 10.1039/B916346H | https://doi.org/10.1038/s41524-022-00897-2 | 198
Eu(Zn0.9Cd0.1)2Sb2 | 450 | 161.5 | 81400 | 814 | 1.75 | 0.00212309515 | 21.2309515 | 0.5459388 | 10.1039/B916346H | https://doi.org/10.1038/s41524-022-00897-2 | 198
Eu(Zn0.9Cd0.1)2Sb2 | 500 | 172.5 | 74560 | 745.6 | 1.6147 | 0.002218626 | 22.18626 | 0.6870087 | 10.1039/B916346H | https://doi.org/10.1038/s41524-022-00897-2 | 198
Eu(Zn0.9Cd0.1)2Sb2 | 550 | 181.48 | 69000 | 690 | 1.518 | 0.002272514 | 22.72514 | 0.82337476 | 10.1039/B916346H | https://doi.org/10.1038/s41524-022-00897-2 | 198
Eu(Zn0.9Cd0.1)2Sb2 | 600 | 190 | 63500 | 635 | 1.44 | 0.00229235 | 22.9235 | 0.9551458 | 10.1039/B916346H | https://doi.org/10.1038/s41524-022-00897-2 | 198
Eu(Zn0.9Cd0.1)2Sb2 | 650 | 198 | 58200 | 582 | 1.392 | 0.0022816728 | 22.816728 | 1.065436 | 10.1039/B916346H | https://doi.org/10.1038/s41524-022-00897-2 | 198
EuCd2Sb2 | 300 | 227.2 | 11111 | 111.11 | 1.412 | 0.000573548 | 5.73548 | 0.1218586 | 10.1039/B916346H | https://doi.org/10.1038/s41524-022-00897-2 | 198
EuCd2Sb2 | 350 | 246 | 10417 | 104.17 | 1.224 | 0.000630395172 | 6.30395172 | 0.1802601 | 10.1039/B916346H | https://doi.org/10.1038/s41524-022-00897-2 | 198
EuCd2Sb2 | 400 | 267 | 9260 | 92.6 | 1.08 | 0.00066013614 | 6.6013614 | 0.2444949 | 10.1039/B916346H | https://doi.org/10.1038/s41524-022-00897-2 | 198
EuCd2Sb2 | 450 | 286.4 | 8285 | 82.85 | 0.96 | 0.0006795767936 | 6.795767936 | 0.318551622 | 10.1039/B916346H | https://doi.org/10.1038/s41524-022-00897-2 | 198
EuCd2Sb2 | 500 | 301 | 7658 | 76.58 | 0.874 | 0.000693822458 | 6.93822458 | 0.3969236 | 10.1039/B916346H | https://doi.org/10.1038/s41524-022-00897-2 | 198
EuCd2Sb2 | 550 | 307 | 7500 | 75 | 0.81 | 0.0007068675 | 7.068675 | 0.4799718 | 10.1039/B916346H | https://doi.org/10.1038/s41524-022-00897-2 | 198
EuCd2Sb2 | 600 | 298.8 | 8110 | 81.1 | 0.7647 | 0.0007240724784 | 7.240724784 | 0.5681228 | 10.1039/B916346H | https://doi.org/10.1038/s41524-022-00897-2 | 198
EuCd2Sb2 | 650 | 274.4 | 10216 | 102.16 | 0.74 | 0.0007692174 | 7.692174 | 0.6756639 | 10.1039/B916346H | https://doi.org/10.1038/s41524-022-00897-2 | 198
EuZn2Sb2 | 300 | 119 | 118055 | 1180.55 | 2.606 | 0.001671776855 | 16.71776855 | 0.1924532 | 10.1039/B916346H | https://doi.org/10.1038/s41524-022-00897-2 | 198
EuZn2Sb2 | 350 | 130 | 103700 | 1037 | 2.26 | 0.00175253 | 17.5253 | 0.2714095 | 10.1039/B916346H | https://doi.org/10.1038/s41524-022-00897-2 | 198
EuZn2Sb2 | 400 | 140.4 | 92390 | 923.9 | 2 | 0.001821206 | 18.21206 | 0.3642413 | 10.1039/B916346H | https://doi.org/10.1038/s41524-022-00897-2 | 198
EuZn2Sb2 | 450 | 151.5 | 85000 | 850 | 1.8 | 0.00195094125 | 19.5094125 | 0.4877353125 | 10.1039/B916346H | https://doi.org/10.1038/s41524-022-00897-2 | 198
EuZn2Sb2 | 500 | 161.7 | 78700 | 787 | 1.674 | 0.002057760243 | 20.57760243 | 0.6146237 | 10.1039/B916346H | https://doi.org/10.1038/s41524-022-00897-2 | 198
EuZn2Sb2 | 550 | 170 | 72000 | 720 | 1.574 | 0.0020808 | 20.808 | 0.7270902 | 10.1039/B916346H | https://doi.org/10.1038/s41524-022-00897-2 | 198
EuZn2Sb2 | 600 | 177 | 65385 | 653.85 | 1.49 | 0.002048446665 | 20.48446665 | 0.8248779 | 10.1039/B916346H | https://doi.org/10.1038/s41524-022-00897-2 | 198
EuZn2Sb2 | 650 | 181.2 | 59000 | 590 | 1.417 | 0.00193717296 | 19.3717296 | 0.8886114 | 10.1039/B916346H | https://doi.org/10.1038/s41524-022-00897-2 | 198
(PbTe)0.05(Ag2Te)0.95 | 350 | -92.5 | 145550 | 1455.5 | 0.821 | 0.001245362 | 12.45362 | 0.5309096 | 10.1039/c1jm13888j | https://doi.org/10.1038/s41524-022-00897-2 | 198
(PbTe)0.05(Ag2Te)0.95 | 450 | -117.3 | 50213 | 502.13 | 0.502 | 0.0006908952 | 6.908952 | 0.6193284 | 10.1039/c1jm13888j | https://doi.org/10.1038/s41524-022-00897-2 | 198
(PbTe)0.05(Ag2Te)0.95 | 550 | -154.6 | 29000 | 290 | 0.469 | 0.00069313364 | 6.9313364 | 0.8215 | 10.1039/c1jm13888j | https://doi.org/10.1038/s41524-022-00897-2 | 198
(PbTe)0.05(Ag2Te)0.95 | 650 | -198 | 13584 | 135.84 | 0.415 | 0.000532547136 | 5.32547136 | 0.83411 | 10.1039/c1jm13888j | https://doi.org/10.1038/s41524-022-00897-2 | 198
(PbTe)0.05(Ag2Te)0.95 | 600 | -175.2 | 20700 | 207 | 0.441 | 0.000635387328 | 6.35387328 | 0.867 | 10.1039/c1jm13888j | https://doi.org/10.1038/s41524-022-00897-2 | 198
(PbTe)0.1(Ag2Te)0.9 | 300 | -92.04 | 145950 | 1459.5 | 0.901 | 0.001236395 | 12.36395 | 0.4127 | 10.1039/c1jm13888j | https://doi.org/10.1038/s41524-022-00897-2 | 198
(PbTe)0.1(Ag2Te)0.9 | 350 | -95 | 127450 | 1274.5 | 0.784 | 0.00115023625 | 11.5023625 | 0.515 | 10.1039/c1jm13888j | https://doi.org/10.1038/s41524-022-00897-2 | 198
(PbTe)0.1(Ag2Te)0.9 | 450 | -120.3 | 42089 | 420.89 | 0.53 | 0.0006091158 | 6.091158 | 0.5171738 | 10.1039/c1jm13888j | https://doi.org/10.1038/s41524-022-00897-2 | 198
(PbTe)0.1(Ag2Te)0.9 | 550 | -159.4 | 27150 | 271.5 | 0.532 | 0.000689836974 | 6.89836974 | 0.7131773 | 10.1039/c1jm13888j | https://doi.org/10.1038/s41524-022-00897-2 | 198
(PbTe)0.1(Ag2Te)0.9 | 600 | -181.55 | 19670 | 196.7 | 0.5147 | 0.0006483311 | 6.483311 | 0.7557775 | 10.1039/c1jm13888j | https://doi.org/10.1038/s41524-022-00897-2 | 198
(PbTe)0.15(Ag2Te)0.85 | 300 | -102.5 | 95750 | 957.5 | 0.976 | 0.001005973 | 10.05973 | 0.4196 | 10.1039/c1jm13888j | https://doi.org/10.1038/s41524-022-00897-2 | 198
(PbTe)0.15(Ag2Te)0.85 | 350 | -104.29 | 79473 | 794.73 | 0.85 | 0.0008643805 | 8.643805 | 0.549 | 10.1039/c1jm13888j | https://doi.org/10.1038/s41524-022-00897-2 | 198
(PbTe)0.15(Ag2Te)0.85 | 450 | -140.6 | 37230 | 372.3 | 0.555 | 0.0007359760428 | 7.359760428 | 0.6019 | 10.1039/c1jm13888j | https://doi.org/10.1038/s41524-022-00897-2 | 198
(PbTe)0.15(Ag2Te)0.85 | 500 | -160.5 | 30700 | 307 | 0.543 | 0.000790839675 | 7.90839675 | 0.726 | 10.1039/c1jm13888j | https://doi.org/10.1038/s41524-022-00897-2 | 198
(PbTe)0.15(Ag2Te)0.85 | 650 | -214.4 | 11275 | 112.75 | 0.4638 | 0.000518281984 | 5.18281984 | 0.763 | 10.1039/c1jm13888j | https://doi.org/10.1038/s41524-022-00897-2 | 198
(PbTe)0.15(Ag2Te)0.85 | 550 | -174.7 | 24300 | 243 | 0.5233 | 0.000741638187 | 7.41638187 | 0.772 | 10.1039/c1jm13888j | https://doi.org/10.1038/s41524-022-00897-2 | 198
(PbTe)0.15(Ag2Te)0.85 | 600 | -191.2 | 17800 | 178 | 0.493 | 0.000650722432 | 6.50722432 | 0.7919543 | 10.1039/c1jm13888j | https://doi.org/10.1038/s41524-022-00897-2 | 198
Ag2Te | 500 | -117.74 | 51066 | 510.66 | 0.5763 | 0.000707913 | 7.07913 | 0.6141879 | 10.1039/c1jm13888j | https://doi.org/10.1038/s41524-022-00897-2 | 198
Ag2Te | 550 | -119.7 | 46550 | 465.5 | 0.6013 | 0.0006669725895 | 6.669725895 | 0.61456 | 10.1039/c1jm13888j | https://doi.org/10.1038/s41524-022-00897-2 | 198
Ag2Te | 600 | -123.2 | 43100 | 431 | 0.63 | 0.000654182144 | 6.54182144 | 0.6230306 | 10.1039/c1jm13888j | https://doi.org/10.1038/s41524-022-00897-2 | 198
Ag2Te | 650 | -124.7 | 41130 | 411.3 | 0.66 | 0.0006395752017 | 6.395752017 | 0.63354 | 10.1039/c1jm13888j | https://doi.org/10.1038/s41524-022-00897-2 | 198
BiCuSeO | 773 | 307 | 4575 | 45.75 | 0.48 | 0.000431189175 | 4.31189175 | 0.7 | 10.1039/c2ee21274a | https://doi.org/10.1038/s41524-022-00897-2 | 198
Hf0.5Ti0.5CoSb0.8Sn0.2 | 305 | 178.8 | 43000 | 430 | 2.533 | 0.00137468592 | 13.7468592 | 0.16 | 10.1039/c2ee21554c | https://doi.org/10.1038/s41524-022-00897-2 | 198
Hf0.5Ti0.5CoSb0.8Sn0.2 | 377 | 194.4 | 42150 | 421.5 | 2.512 | 0.0016 | 16 | 0.2390627 | 10.1039/c2ee21554c | https://doi.org/10.1038/s41524-022-00897-2 | 198
Hf0.5Ti0.5CoSb0.8Sn0.2 | 473 | 212.45 | 40000 | 400 | 2.514 | 0.001824 | 18.24 | 0.3396795 | 10.1039/c2ee21554c | https://doi.org/10.1038/s41524-022-00897-2 | 198
Hf0.5Ti0.5CoSb0.8Sn0.2 | 574.6 | 225.67 | 39000 | 390 | 2.51 | 0.001986151 | 19.86151 | 0.4515 | 10.1039/c2ee21554c | https://doi.org/10.1038/s41524-022-00897-2 | 198
Hf0.5Ti0.5CoSb0.8Sn0.2 | 676 | 236.7 | 38160 | 381.6 | 2.467 | 0.002148 | 21.48 | 0.592 | 10.1039/c2ee21554c | https://doi.org/10.1038/s41524-022-00897-2 | 198
Hf0.5Ti0.5CoSb0.8Sn0.2 | 779 | 238.5 | 37900 | 379 | 2.465 | 0.002169 | 21.69 | 0.685 | 10.1039/c2ee21554c | https://doi.org/10.1038/s41524-022-00897-2 | 198
Hf0.5Ti0.5CoSb0.8Sn0.2 | 885 | 241 | 38900 | 389 | 2.49 | 0.0022593509 | 22.593509 | 0.806 | 10.1039/c2ee21554c | https://doi.org/10.1038/s41524-022-00897-2 | 198
Hf0.5Ti0.5CoSb0.8Sn0.2 | 989 | 233.4 | 41700 | 417 | 2.57 | 0.00226 | 22.6 | 0.867 | 10.1039/c2ee21554c | https://doi.org/10.1038/s41524-022-00897-2 | 198
Hf0.7Ti0.3CoSb0.8Sn0.2 | 305 | 158.8 | 55450 | 554.5 | 2.781 | 0.001398307048 | 13.98307048 | 0.1533562 | 10.1039/c2ee21554c | https://doi.org/10.1038/s41524-022-00897-2 | 198
Hf0.7Ti0.3CoSb0.8Sn0.2 | 377 | 175 | 52700 | 527 | 2.8 | 0.0016139375 | 16.139375 | 0.22 | 10.1039/c2ee21554c | https://doi.org/10.1038/s41524-022-00897-2 | 198
Hf0.7Ti0.3CoSb0.8Sn0.2 | 473 | 191 | 50600 | 506 | 2.81 | 0.001838 | 18.38 | 0.310722 | 10.1039/c2ee21554c | https://doi.org/10.1038/s41524-022-00897-2 | 198
Hf0.7Ti0.3CoSb0.8Sn0.2 | 574.6 | 206.3 | 48900 | 489 | 2.83 | 0.00206 | 20.6 | 0.4225582 | 10.1039/c2ee21554c | https://doi.org/10.1038/s41524-022-00897-2 | 198
Hf0.7Ti0.3CoSb0.8Sn0.2 | 676 | 215 | 47800 | 478 | 2.835 | 0.002209555 | 22.09555 | 0.531 | 10.1039/c2ee21554c | https://doi.org/10.1038/s41524-022-00897-2 | 198
Hf0.7Ti0.3CoSb0.8Sn0.2 | 779 | 221.7 | 46800 | 468 | 2.85 | 0.002292 | 22.92 | 0.63 | 10.1039/c2ee21554c | https://doi.org/10.1038/s41524-022-00897-2 | 198
Hf0.7Ti0.3CoSb0.8Sn0.2 | 885 | 232.4 | 46300 | 463 | 2.863 | 0.00247 | 24.7 | 0.7729923 | 10.1039/c2ee21554c | https://doi.org/10.1038/s41524-022-00897-2 | 198
Hf0.7Ti0.3CoSb0.8Sn0.2 | 989 | 230 | 47900 | 479 | 2.871 | 0.00251 | 25.1 | 0.8728795 | 10.1039/c2ee21554c | https://doi.org/10.1038/s41524-022-00897-2 | 198
Hf0.7Ti0.3CoSb0.8Sn0.2 | 1088 | 232 | 47600 | 476 | 2.895 | 0.002553 | 25.53 | 0.9628602 | 10.1039/c2ee21554c | https://doi.org/10.1038/s41524-022-00897-2 | 198
Hf0.8Ti0.2CoSb0.8Sn0.2 | 305 | 158 | 61600 | 616 | 2.764 | 0.001532 | 15.32 | 0.1696902 | 10.1039/c2ee21554c | https://doi.org/10.1038/s41524-022-00897-2 | 198
Hf0.8Ti0.2CoSb0.8Sn0.2 | 377 | 175 | 58200 | 582 | 2.8 | 0.001782375 | 17.82375 | 0.2399840625 | 10.1039/c2ee21554c | https://doi.org/10.1038/s41524-022-00897-2 | 198
Hf0.8Ti0.2CoSb0.8Sn0.2 | 480 | 192.9 | 54894 | 548.94 | 2.792 | 0.002042628 | 20.42628 | 0.3511682 | 10.1039/c2ee21554c | https://doi.org/10.1038/s41524-022-00897-2 | 198
Hf0.8Ti0.2CoSb0.8Sn0.2 | 580 | 204.5 | 52300 | 523 | 2.8 | 0.002187199075 | 21.87199075 | 0.4530627 | 10.1039/c2ee21554c | https://doi.org/10.1038/s41524-022-00897-2 | 198
Hf0.8Ti0.2CoSb0.8Sn0.2 | 682 | 217 | 50000 | 500 | 2.73 | 0.00235445 | 23.5445 | 0.589 | 10.1039/c2ee21554c | https://doi.org/10.1038/s41524-022-00897-2 | 198
Hf0.8Ti0.2CoSb0.8Sn0.2 | 784 | 225.2 | 48511 | 485.11 | 2.676 | 0.002460237 | 24.60237 | 0.720787 | 10.1039/c2ee21554c | https://doi.org/10.1038/s41524-022-00897-2 | 198
Hf0.8Ti0.2CoSb0.8Sn0.2 | 885 | 229 | 47670 | 476.7 | 2.669 | 0.00249986247 | 24.9986247 | 0.8289166 | 10.1039/c2ee21554c | https://doi.org/10.1038/s41524-022-00897-2 | 198
Hf0.8Ti0.2CoSb0.8Sn0.2 | 987 | 226.6 | 48500 | 485 | 2.67 | 0.002486 | 24.86 | 0.9205925 | 10.1039/c2ee21554c | https://doi.org/10.1038/s41524-022-00897-2 | 198
Hf0.8Ti0.2CoSb0.8Sn0.2 | 1088 | 228 | 49500 | 495 | 2.75 | 0.002573208 | 25.73208 | 1.012 | 10.1039/c2ee21554c | https://doi.org/10.1038/s41524-022-00897-2 | 198
Hf0.9Ti0.1CoSb0.8Sn0.2 | 305 | 141.1 | 81000 | 810 | 3.45 | 0.001606 | 16.06 | 0.142 | 10.1039/c2ee21554c | https://doi.org/10.1038/s41524-022-00897-2 | 198
Hf0.9Ti0.1CoSb0.8Sn0.2 | 377 | 158.28 | 74752 | 747.52 | 3.39 | 0.001865 | 18.65 | 0.207 | 10.1039/c2ee21554c | https://doi.org/10.1038/s41524-022-00897-2 | 198
Hf0.9Ti0.1CoSb0.8Sn0.2 | 473 | 176 | 68794 | 687.94 | 3.38 | 0.00212 | 21.2 | 0.2982087 | 10.1039/c2ee21554c | https://doi.org/10.1038/s41524-022-00897-2 | 198
Hf0.9Ti0.1CoSb0.8Sn0.2 | 574.6 | 190.24 | 63972 | 639.72 | 3.353 | 0.00231 | 23.1 | 0.396758 | 10.1039/c2ee21554c | https://doi.org/10.1038/s41524-022-00897-2 | 198
Hf0.9Ti0.1CoSb0.8Sn0.2 | 676.4 | 197 | 60851 | 608.51 | 3.3 | 0.002361566459 | 23.61566459 | 0.487 | 10.1039/c2ee21554c | https://doi.org/10.1038/s41524-022-00897-2 | 198
Hf0.9Ti0.1CoSb0.8Sn0.2 | 779 | 207.4 | 58582 | 585.82 | 3.24 | 0.002515 | 25.15 | 0.6 | 10.1039/c2ee21554c | https://doi.org/10.1038/s41524-022-00897-2 | 198
Hf0.9Ti0.1CoSb0.8Sn0.2 | 885 | 216 | 56028 | 560.28 | 3.244 | 0.0026 | 26 | 0.709 | 10.1039/c2ee21554c | https://doi.org/10.1038/s41524-022-00897-2 | 198
Hf0.9Ti0.1CoSb0.8Sn0.2 | 989 | 218 | 54752 | 547.52 | 3.292 | 0.002602034048 | 26.02034048 | 0.781 | 10.1039/c2ee21554c | https://doi.org/10.1038/s41524-022-00897-2 | 198
Hf0.9Ti0.1CoSb0.8Sn0.2 | 1088 | 212 | 55035 | 550.35 | 3.31 | 0.002475 | 24.75 | 0.819 | 10.1039/c2ee21554c | https://doi.org/10.1038/s41524-022-00897-2 | 198
Ca3Al0.95Zn0.05Sb3 | 422 | 184 | 4745 | 47.45 | 1.06 | 0.00016064672 | 1.6064672 | 0.06 | 10.1039/c2jm31324c | https://doi.org/10.1038/s41524-022-00897-2 | 198
Ca3Al0.95Zn0.05Sb3 | 522 | 214.4 | 5050 | 50.5 | 0.922 | 0.000232135168 | 2.32135168 | 0.129 | 10.1039/c2jm31324c | https://doi.org/10.1038/s41524-022-00897-2 | 198
Ca3Al0.95Zn0.05Sb3 | 622 | 236.7 | 4900 | 49 | 0.81 | 0.000274531761 | 2.74531761 | 0.2108132782 | 10.1039/c2jm31324c | https://doi.org/10.1038/s41524-022-00897-2 | 198
Ca3Al0.95Zn0.05Sb3 | 722 | 272 | 4283 | 42.83 | 0.718 | 0.000316873472 | 3.16873472 | 0.294 | 10.1039/c2jm31324c | https://doi.org/10.1038/s41524-022-00897-2 | 198
Ca3Al0.95Zn0.05Sb3 | 822 | 275.8 | 4130 | 41.3 | 0.6602 | 0.0003141510932 | 3.141510932 | 0.3911424 | 10.1039/c2jm31324c | https://doi.org/10.1038/s41524-022-00897-2 | 198
Ca3Al0.98Zn0.02Sb3 | 422 | 200 | 3150 | 31.5 | 1.103 | 0.000126 | 1.26 | 0.046 | 10.1039/c2jm31324c | https://doi.org/10.1038/s41524-022-00897-2 | 198
Ca3Al0.98Zn0.02Sb3 | 522 | 230.7 | 3870 | 38.7 | 0.947 | 0.0002059710363 | 2.059710363 | 0.1135342 | 10.1039/c2jm31324c | https://doi.org/10.1038/s41524-022-00897-2 | 198
Ca3Al0.98Zn0.02Sb3 | 622 | 248 | 4350 | 43.5 | 0.83 | 0.0002675424 | 2.675424 | 0.205 | 10.1039/c2jm31324c | https://doi.org/10.1038/s41524-022-00897-2 | 198
Ca3Al0.98Zn0.02Sb3 | 722 | 274.2 | 3952 | 39.52 | 0.7375 | 0.0002971336 | 2.971336 | 0.287 | 10.1039/c2jm31324c | https://doi.org/10.1038/s41524-022-00897-2 | 198
Ca3Al0.98Zn0.02Sb3 | 822 | 277.3 | 3830 | 38.3 | 0.672 | 0.0002945089607 | 2.945089607 | 0.3602476 | 10.1039/c2jm31324c | https://doi.org/10.1038/s41524-022-00897-2 | 198
Ca3Al0.99Zn0.01Sb3 | 422 | 171.7 | 10900 | 109 | 1.269 | 0.000321341701 | 3.21341701 | 0.101 | 10.1039/c2jm31324c | https://doi.org/10.1038/s41524-022-00897-2 | 198
Ca3Al0.99Zn0.01Sb3 | 522 | 208 | 9711 | 97.11 | 1.07 | 0.000420136704 | 4.20136704 | 0.187 | 10.1039/c2jm31324c | https://doi.org/10.1038/s41524-022-00897-2 | 198
Ca3Al0.99Zn0.01Sb3 | 822 | 264 | 5100 | 51 | 0.718 | 0.0003554496 | 3.554496 | 0.437 | 10.1039/c2jm31324c | https://doi.org/10.1038/s41524-022-00897-2 | 198
Ca3AlSb3 | 422 | 351.85 | 326.7 | 3.267 | 0.9884 | 4.044494e-05 | 0.4044494 | 0.015 | 10.1039/c2jm31324c | https://doi.org/10.1038/s41524-022-00897-2 | 198
Ca3AlSb3 | 522 | 390 | 498 | 4.98 | 0.85 | 7.57458e-05 | 0.757458 | 0.045 | 10.1039/c2jm31324c | https://doi.org/10.1038/s41524-022-00897-2 | 198
Ca3AlSb3 | 722 | 419 | 500 | 5 | 0.67 | 8.77805e-05 | 0.877805 | 0.091 | 10.1039/c2jm31324c | https://doi.org/10.1038/s41524-022-00897-2 | 198
Ca3AlSb3 | 822 | 390 | 516 | 5.16 | 0.622 | 7.84836e-05 | 0.784836 | 0.101 | 10.1039/c2jm31324c | https://doi.org/10.1038/s41524-022-00897-2 | 198
Ca5In1.95Zn0.05Sb6 | 622 | 209 | 14350 | 143.5 | 0.91 | 0.00062682235 | 6.2682235 | 0.4284434 | 10.1039/c3dt50428j | https://doi.org/10.1038/s41524-022-00897-2 | 198
Ca5In1.95Zn0.05Sb6 | 722 | 214 | 12860 | 128.6 | 0.83 | 0.00058893656 | 5.8893656 | 0.5123039 | 10.1039/c3dt50428j | https://doi.org/10.1038/s41524-022-00897-2 | 198
Ca5In1.95Zn0.05Sb6 | 822 | 217.4 | 12700 | 127 | 0.812 | 0.000600237052 | 6.00237052 | 0.6076291 | 10.1039/c3dt50428j | https://doi.org/10.1038/s41524-022-00897-2 | 198
Ca5In1.95Zn0.05Sb6 | 922 | 215.73 | 12860 | 128.6 | 0.815 | 0.0005984971 | 5.984971 | 0.68 | 10.1039/c3dt50428j | https://doi.org/10.1038/s41524-022-00897-2 | 198
Ca5In1.98Zn0.02Sb6 | 422 | 263.7 | 5418 | 54.18 | 0.9328 | 0.0003767552 | 3.767552 | 0.164 | 10.1039/c3dt50428j | https://doi.org/10.1038/s41524-022-00897-2 | 198
Ca5In1.98Zn0.02Sb6 | 522 | 287.7 | 5340 | 53.4 | 0.812 | 0.0004419986886 | 4.419986886 | 0.282 | 10.1039/c3dt50428j | https://doi.org/10.1038/s41524-022-00897-2 | 198
Ca5In1.98Zn0.02Sb6 | 622 | 299.4 | 4794 | 47.94 | 0.728 | 0.0004297359 | 4.297359 | 0.358 | 10.1039/c3dt50428j | https://doi.org/10.1038/s41524-022-00897-2 | 198
Ca5In1.98Zn0.02Sb6 | 922 | 238.55 | 5349 | 53.49 | 0.6977 | 0.0003043907 | 3.043907 | 0.4022478 | 10.1039/c3dt50428j | https://doi.org/10.1038/s41524-022-00897-2 | 198
Ca5In1.98Zn0.02Sb6 | 722 | 290 | 4612 | 46.12 | 0.6656 | 0.0003878692 | 3.878692 | 0.405 | 10.1039/c3dt50428j | https://doi.org/10.1038/s41524-022-00897-2 | 198
Ca5In1.98Zn0.02Sb6 | 822 | 270 | 4702 | 47.02 | 0.655 | 0.0003427758 | 3.427758 | 0.4301705 | 10.1039/c3dt50428j | https://doi.org/10.1038/s41524-022-00897-2 | 198
Ca5In1.9Zn0.1Sb6 | 422 | 144 | 20460 | 204.6 | 1.1084 | 0.00042425856 | 4.2425856 | 0.15 | 10.1039/c3dt50428j | https://doi.org/10.1038/s41524-022-00897-2 | 198
Ca5In1.9Zn0.1Sb6 | 522 | 162 | 20860 | 208.6 | 1.008 | 0.00054744984 | 5.4744984 | 0.273 | 10.1039/c3dt50428j | https://doi.org/10.1038/s41524-022-00897-2 | 198
Ca5In1.9Zn0.1Sb6 | 622 | 171 | 19940 | 199.4 | 0.922 | 0.00058306554 | 5.8306554 | 0.379 | 10.1039/c3dt50428j | https://doi.org/10.1038/s41524-022-00897-2 | 198
Ca5In1.9Zn0.1Sb6 | 722 | 177.7 | 17869 | 178.69 | 0.842 | 0.0005642546 | 5.642546 | 0.477 | 10.1039/c3dt50428j | https://doi.org/10.1038/s41524-022-00897-2 | 198
Ca5In2Sb6 | 422 | 479.5 | 974 | 9.74 | 0.8656 | 0.0002239423235 | 2.239423235 | 0.1091771 | 10.1039/c3dt50428j | https://doi.org/10.1038/s41524-022-00897-2 | 198
Ca5In2Sb6 | 820 | 204 | 3250 | 32.5 | 0.6855 | 0.000135252 | 1.35252 | 0.124 | 10.1039/c3dt50428j | https://doi.org/10.1038/s41524-022-00897-2 | 198
Ca5In2Sb6 | 520 | 480 | 967 | 9.67 | 0.7496 | 0.0002227968 | 2.227968 | 0.1545549 | 10.1039/c3dt50428j | https://doi.org/10.1038/s41524-022-00897-2 | 198
Ca5In2Sb6 | 620 | 422 | 1000 | 10 | 0.688 | 0.000178084 | 1.78084 | 0.156 | 10.1039/c3dt50428j | https://doi.org/10.1038/s41524-022-00897-2 | 198
Mg3Sb1.6Bi0.4 | 332 | 142 | 3455 | 34.55 | 0.95 | 6.966662e-05 | 0.6966662 | 0.02434665 | 10.1039/c3ra40457a | https://doi.org/10.1038/s41524-022-00897-2 | 198
Mg3Sb1.6Bi0.4 | 470 | 211 | 2500 | 25 | 0.66 | 0.0001113025 | 1.113025 | 0.07926087 | 10.1039/c3ra40457a | https://doi.org/10.1038/s41524-022-00897-2 | 198
Mg3Sb1.6Bi0.4 | 750 | 186.4 | 1990 | 19.9 | 0.416 | 6.914e-05 | 0.6914 | 0.1287 | 10.1039/c3ra40457a | https://doi.org/10.1038/s41524-022-00897-2 | 198
Mg3Sb1.6Bi0.4 | 565 | 246 | 2010 | 20.1 | 0.53 | 0.00012163716 | 1.2163716 | 0.1296698 | 10.1039/c3ra40457a | https://doi.org/10.1038/s41524-022-00897-2 | 198
Mg3Sb1.6Bi0.4 | 660 | 277 | 1900 | 19 | 0.47 | 0.0001457851 | 1.457851 | 0.2047195 | 10.1039/c3ra40457a | https://doi.org/10.1038/s41524-022-00897-2 | 198
Mg3Sb1.8Bi0.2 | 332 | 306 | 333 | 3.33 | 1.17 | 3.1180788e-05 | 0.31180788 | 0.008847882 | 10.1039/c3ra40457a | https://doi.org/10.1038/s41524-022-00897-2 | 198
Mg3Sb1.8Bi0.2 | 470 | 357 | 559 | 5.59 | 0.91 | 7.1243991e-05 | 0.71243991 | 0.036796347 | 10.1039/c3ra40457a | https://doi.org/10.1038/s41524-022-00897-2 | 198
Mg3Sb1.8Bi0.2 | 565 | 386 | 865 | 8.65 | 0.74 | 0.00012888154 | 1.2888154 | 0.0984028 | 10.1039/c3ra40457a | https://doi.org/10.1038/s41524-022-00897-2 | 198
Mg3Sb1.8Bi0.2 | 660 | 411.4 | 1556.5 | 15.565 | 0.61 | 0.00026343 | 2.6343 | 0.29 | 10.1039/c3ra40457a | https://doi.org/10.1038/s41524-022-00897-2 | 198
Mg3Sb1.8Bi0.2 | 750 | 409 | 2500 | 25 | 0.55 | 0.0004182025 | 4.182025 | 0.5702761 | 10.1039/c3ra40457a | https://doi.org/10.1038/s41524-022-00897-2 | 198
Mg3Sb1.9Bi0.1 | 332 | 278 | 302 | 3.02 | 1.32 | 2.3339768e-05 | 0.23339768 | 0.005870305 | 10.1039/c3ra40457a | https://doi.org/10.1038/s41524-022-00897-2 | 198
Mg3Sb1.9Bi0.1 | 470 | 340 | 500 | 5 | 0.98 | 5.78e-05 | 0.578 | 0.02772041 | 10.1039/c3ra40457a | https://doi.org/10.1038/s41524-022-00897-2 | 198
Mg3Sb1.9Bi0.1 | 565 | 364 | 690 | 6.9 | 0.77 | 9.142224e-05 | 0.9142224 | 0.06708255 | 10.1039/c3ra40457a | https://doi.org/10.1038/s41524-022-00897-2 | 198
Mg3Sb1.9Bi0.1 | 660 | 393 | 986 | 9.86 | 0.66 | 0.000152286714 | 1.52286714 | 0.152286714 | 10.1039/c3ra40457a | https://doi.org/10.1038/s41524-022-00897-2 | 198
Mg3Sb1.9Bi0.1 | 750 | 366.2 | 1888 | 18.88 | 0.6 | 0.0002532 | 2.532 | 0.327 | 10.1039/c3ra40457a | https://doi.org/10.1038/s41524-022-00897-2 | 198
Mg3Sb2 | 332 | 193 | 207 | 2.07 | 1.34 | 7.710543e-06 | 0.07710543 | 0.001910373 | 10.1039/c3ra40457a | https://doi.org/10.1038/s41524-022-00897-2 | 198
Mg3Sb2 | 470 | 261 | 392 | 3.92 | 1.13 | 2.6703432e-05 | 0.26703432 | 0.01110674 | 10.1039/c3ra40457a | https://doi.org/10.1038/s41524-022-00897-2 | 198
Mg3Sb2 | 565 | 296 | 688 | 6.88 | 0.89 | 6.001696e-05 | 0.6001696 | 0.03810065 | 10.1039/c3ra40457a | https://doi.org/10.1038/s41524-022-00897-2 | 198
Mg3Sb2 | 660 | 328 | 1320 | 13.2 | 0.67 | 0.00014201088 | 1.4201088 | 0.1398913 | 10.1039/c3ra40457a | https://doi.org/10.1038/s41524-022-00897-2 | 198
Mg3Sb2 | 750 | 288 | 2400 | 24 | 0.6 | 0.0001990656 | 1.990656 | 0.248832 | 10.1039/c3ra40457a | https://doi.org/10.1038/s41524-022-00897-2 | 198
Ca5Al1.9Zn0.1Sb6 | 425 | 118.2 | 23770 | 237.7 | 1.27 | 0.0003320963748 | 3.320963748 | 0.1111346 | 10.1039/c3ta00844d | https://doi.org/10.1038/s41524-022-00897-2 | 198
Ca5Al1.9Zn0.1Sb6 | 525 | 133.6 | 21640 | 216.4 | 1.175 | 0.0003862514944 | 3.862514944 | 0.174 | 10.1039/c3ta00844d | https://doi.org/10.1038/s41524-022-00897-2 | 198
Ca5Al1.9Zn0.1Sb6 | 624 | 149.2 | 19350 | 193.5 | 1.096 | 0.000430743384 | 4.30743384 | 0.2452408 | 10.1039/c3ta00844d | https://doi.org/10.1038/s41524-022-00897-2 | 198
Ca5Al1.9Zn0.1Sb6 | 724 | 162.73 | 17153 | 171.53 | 1.0185 | 0.0004542295 | 4.542295 | 0.3228887 | 10.1039/c3ta00844d | https://doi.org/10.1038/s41524-022-00897-2 | 198
Ca5Al1.9Zn0.1Sb6 | 773 | 167.3 | 16313 | 163.13 | 0.98 | 0.0004565893 | 4.565893 | 0.3601464 | 10.1039/c3ta00844d | https://doi.org/10.1038/s41524-022-00897-2 | 198
Ca5Ga1.7Zn0.3Sb6 | 425 | 70 | 56499 | 564.99 | 1.6772 | 0.0002768451 | 2.768451 | 0.07015214 | 10.1039/c3ta00844d | https://doi.org/10.1038/s41524-022-00897-2 | 198
Ca5Ga1.7Zn0.3Sb6 | 525 | 79.8 | 56855 | 568.55 | 1.5503 | 0.0003620549142 | 3.620549142 | 0.1226078 | 10.1039/c3ta00844d | https://doi.org/10.1038/s41524-022-00897-2 | 198
Ca5Ga1.7Zn0.3Sb6 | 624 | 91.33 | 50000 | 500 | 1.436 | 0.000417058445 | 4.17058445 | 0.1845 | 10.1039/c3ta00844d | https://doi.org/10.1038/s41524-022-00897-2 | 198
Ca5Ga1.7Zn0.3Sb6 | 724 | 102.3 | 43500 | 435 | 1.34 | 0.000455240115 | 4.55240115 | 0.2459656 | 10.1039/c3ta00844d | https://doi.org/10.1038/s41524-022-00897-2 | 198
Ca5Ga1.7Zn0.3Sb6 | 773 | 106.8 | 39512 | 395.12 | 1.3 | 0.0004506834 | 4.506834 | 0.2679833 | 10.1039/c3ta00844d | https://doi.org/10.1038/s41524-022-00897-2 | 198
Ca5Ga1.8Zn0.2Sb6 | 425 | 72.3 | 47700 | 477 | 1.64 | 0.000249341733 | 2.49341733 | 0.064616 | 10.1039/c3ta00844d | https://doi.org/10.1038/s41524-022-00897-2 | 198
Ca5Ga1.8Zn0.2Sb6 | 525 | 85.7 | 45100 | 451 | 1.51 | 0.000331236499 | 3.31236499 | 0.115165 | 10.1039/c3ta00844d | https://doi.org/10.1038/s41524-022-00897-2 | 198
Ca5Ga1.8Zn0.2Sb6 | 624 | 94.6 | 42070 | 420.7 | 1.413 | 0.0003764911612 | 3.764911612 | 0.1662636 | 10.1039/c3ta00844d | https://doi.org/10.1038/s41524-022-00897-2 | 198
Ca5Ga1.8Zn0.2Sb6 | 724 | 104.62 | 37650 | 376.5 | 1.307 | 0.0004120922 | 4.120922 | 0.2282745 | 10.1039/c3ta00844d | https://doi.org/10.1038/s41524-022-00897-2 | 198
Ca5Ga1.8Zn0.2Sb6 | 773 | 109.25 | 35700 | 357 | 1.262 | 0.0004260996 | 4.260996 | 0.2609944 | 10.1039/c3ta00844d | https://doi.org/10.1038/s41524-022-00897-2 | 198
Ca5Ga1.95Zn0.05Sb6 | 425 | 138.3 | 17900 | 179 | 1.186 | 0.000342371331 | 3.42371331 | 0.121 | 10.1039/c3ta00844d | https://doi.org/10.1038/s41524-022-00897-2 | 198
Ca5Ga1.95Zn0.05Sb6 | 525 | 160.4 | 17200 | 172 | 1.064 | 0.000442524352 | 4.42524352 | 0.214 | 10.1039/c3ta00844d | https://doi.org/10.1038/s41524-022-00897-2 | 198
Ca5Ga1.95Zn0.05Sb6 | 624 | 172.8 | 16415 | 164.15 | 0.981 | 0.0004901492736 | 4.901492736 | 0.308 | 10.1039/c3ta00844d | https://doi.org/10.1038/s41524-022-00897-2 | 198
Ca5Ga1.95Zn0.05Sb6 | 773 | 170.93 | 14941 | 149.41 | 0.9054 | 0.0004365322 | 4.365322 | 0.3726964 | 10.1039/c3ta00844d | https://doi.org/10.1038/s41524-022-00897-2 | 198
Ca5Ga1.95Zn0.05Sb6 | 724 | 175.6 | 15320 | 153.2 | 0.914 | 0.0004723977152 | 4.723977152 | 0.3741969 | 10.1039/c3ta00844d | https://doi.org/10.1038/s41524-022-00897-2 | 198
Ca5Ga1.9Zn0.1Sb6 | 425 | 115 | 30500 | 305 | 1.403 | 0.0004033625 | 4.033625 | 0.1221875 | 10.1039/c3ta00844d | https://doi.org/10.1038/s41524-022-00897-2 | 198
Ca5Ga1.9Zn0.1Sb6 | 525 | 133 | 28513 | 285.13 | 1.258 | 0.000504366457 | 5.04366457 | 0.213 | 10.1039/c3ta00844d | https://doi.org/10.1038/s41524-022-00897-2 | 198
Ca5Ga1.9Zn0.1Sb6 | 624 | 143.4 | 26800 | 268 | 1.16 | 0.000551103408 | 5.51103408 | 0.306 | 10.1039/c3ta00844d | https://doi.org/10.1038/s41524-022-00897-2 | 198
Ca5Ga1.9Zn0.1Sb6 | 724 | 151.16 | 24400 | 244 | 1.097 | 0.000557524 | 5.57524 | 0.3679557 | 10.1039/c3ta00844d | https://doi.org/10.1038/s41524-022-00897-2 | 198
Ca5Ga1.9Zn0.1Sb6 | 773 | 152.9 | 23180 | 231.8 | 1.082 | 0.0005419115438 | 5.419115438 | 0.385 | 10.1039/c3ta00844d | https://doi.org/10.1038/s41524-022-00897-2 | 198
Ca5Ga2Sb6 | 624 | 112.7 | 1466 | 14.66 | 1.032 | 1.862009114e-05 | 0.1862009114 | 0.01 | 10.1039/c3ta00844d | https://doi.org/10.1038/s41524-022-00897-2 | 198
Ca5Ga2Sb6 | 525 | 274.57 | 863 | 8.63 | 1.005 | 6.506044e-05 | 0.6506044 | 0.0362 | 10.1039/c3ta00844d | https://doi.org/10.1038/s41524-022-00897-2 | 198
Ca5Ga2Sb6 | 425 | 417.34 | 640 | 6.4 | 1.0952 | 0.0001114705 | 1.114705 | 0.04325691 | 10.1039/c3ta00844d | https://doi.org/10.1038/s41524-022-00897-2 | 198
Bi0.985Na0.015CuSeO | 300 | 253.5 | 12500 | 125 | 0.81 | 0.000803278125 | 8.03278125 | 0.2975104 | 10.1039/c3ta14532h | https://doi.org/10.1038/s41524-022-00897-2 | 198
Bi0.985Na0.015CuSeO | 923 | 318 | 4700 | 47 | 0.5 | 0.0004752828 | 4.752828 | 0.91 | 10.1039/c3ta14532h | https://doi.org/10.1038/s41524-022-00897-2 | 198
In4Pb0.01Sn0.03Se2.9Cl0.02 | 323 | -205 | 7453 | 74.53 | 0.9462 | 0.000313212325 | 3.13212325 | 0.1069199 | 10.1039/c4dt03432e | https://doi.org/10.1038/s41524-022-00897-2 | 198
In4Pb0.01Sn0.03Se2.9Cl0.02 | 373 | -224 | 8330 | 83.3 | 0.846 | 0.00041796608 | 4.1796608 | 0.186 | 10.1039/c4dt03432e | https://doi.org/10.1038/s41524-022-00897-2 | 198
In4Pb0.01Sn0.03Se2.9Cl0.02 | 473 | -229.4 | 13900 | 139 | 0.744 | 0.000731478604 | 7.31478604 | 0.472 | 10.1039/c4dt03432e | https://doi.org/10.1038/s41524-022-00897-2 | 198
In4Pb0.01Sn0.03Se2.9Cl0.02 | 523 | -231.1 | 16660 | 166.6 | 0.6917 | 0.0008897641186 | 8.897641186 | 0.68 | 10.1039/c4dt03432e | https://doi.org/10.1038/s41524-022-00897-2 | 198
In4Pb0.01Sn0.03Se2.9Cl0.02 | 623 | -260 | 14800 | 148 | 0.592 | 0.00100048 | 10.0048 | 1.05287 | 10.1039/c4dt03432e | https://doi.org/10.1038/s41524-022-00897-2 | 198
In4Pb0.01Sn0.03Se2.9Cl0.02 | 673 | -262.4 | 13760 | 137.6 | 0.5683 | 0.0009474277376 | 9.474277376 | 1.121976 | 10.1039/c4dt03432e | https://doi.org/10.1038/s41524-022-00897-2 | 198
In4Pb0.01Sn0.03Se2.9Cl0.02 | 723 | -260.12 | 13830 | 138.3 | 0.562 | 0.0009357712 | 9.357712 | 1.203848 | 10.1039/c4dt03432e | https://doi.org/10.1038/s41524-022-00897-2 | 198
In4Pb0.01Sn0.03Se2.9Cl0.04 | 323 | -197.8 | 6700 | 67 | 0.911 | 0.000262136428 | 2.62136428 | 0.09294189 | 10.1039/c4dt03432e | https://doi.org/10.1038/s41524-022-00897-2 | 198
In4Pb0.01Sn0.03Se2.9Cl0.04 | 623 | -259.4 | 14183 | 141.83 | 0.5814 | 0.000957 | 9.57 | 1.022636 | 10.1039/c4dt03432e | https://doi.org/10.1038/s41524-022-00897-2 | 198
In4Pb0.01Sn0.03Se2.9Cl0.04 | 673 | -261.5 | 13762 | 137.62 | 0.554 | 0.0009410765245 | 9.410765245 | 1.143221 | 10.1039/c4dt03432e | https://doi.org/10.1038/s41524-022-00897-2 | 198
In4Pb0.01Sn0.03Se2.9Cl0.04 | 723 | -257.6 | 14150 | 141.5 | 0.542 | 0.000938962304 | 9.38962304 | 1.252527 | 10.1039/c4dt03432e | https://doi.org/10.1038/s41524-022-00897-2 | 198
In4Pb0.01Sn0.03Se2.9Cl0.06 | 323 | -199.2 | 3050 | 30.5 | 0.944 | 0.000121025952 | 1.21025952 | 0.038 | 10.1039/c4dt03432e | https://doi.org/10.1038/s41524-022-00897-2 | 198
In4Pb0.01Sn0.03Se2.9Cl0.06 | 373 | 219 | 3820 | 38.2 | 0.844 | 0.00018321102 | 1.8321102 | 0.08096885 | 10.1039/c4dt03432e | https://doi.org/10.1038/s41524-022-00897-2 | 198
In4Pb0.01Sn0.03Se2.9Cl0.06 | 423 | -231 | 5225 | 52.25 | 0.772 | 0.000278811225 | 2.78811225 | 0.155 | 10.1039/c4dt03432e | https://doi.org/10.1038/s41524-022-00897-2 | 198
In4Pb0.01Sn0.03Se2.9Cl0.06 | 523 | -233 | 8910 | 89.1 | 0.666 | 0.00048371499 | 4.8371499 | 0.39 | 10.1039/c4dt03432e | https://doi.org/10.1038/s41524-022-00897-2 | 198
In4Pb0.01Sn0.03Se2.9Cl0.06 | 473 | -222 | 7700 | 77 | 0.72 | 0.0003794868 | 3.794868 | 0.52 | 10.1039/c4dt03432e | https://doi.org/10.1038/s41524-022-00897-2 | 198
In4Pb0.01Sn0.03Se2.9Cl0.06 | 573 | -246.8 | 10100 | 101 | 0.61448 | 0.000613 | 6.13 | 0.5736653 | 10.1039/c4dt03432e | https://doi.org/10.1038/s41524-022-00897-2 | 198
In4Pb0.01Sn0.03Se2.9Cl0.06 | 623 | -249.5 | 10335 | 103.35 | 0.568 | 0.0006433563 | 6.433563 | 0.715 | 10.1039/c4dt03432e | https://doi.org/10.1038/s41524-022-00897-2 | 198
In4Pb0.01Sn0.03Se2.9Cl0.06 | 673 | -261.4 | 10400 | 104 | 0.542 | 0.00073 | 7.3 | 0.894 | 10.1039/c4dt03432e | https://doi.org/10.1038/s41524-022-00897-2 | 198
In4Pb0.01Sn0.03Se2.9Cl0.06 | 723 | -255 | 10988 | 109.88 | 0.532 | 0.0007144947 | 7.144947 | 0.964 | 10.1039/c4dt03432e | https://doi.org/10.1038/s41524-022-00897-2 | 198
BiCu0.90SeO | 323 | 166 | 43 | 0.43 | 1.19 | 1.184908e-06 | 0.01184908 | 0.0003216179 | https://doi.org/10.1021/ja2091195 | https://doi.org/10.1038/s41524-022-00897-2 | 198
BiCu0.90SeO | 523 | 189 | 44 | 0.44 | 0.914 | 1.571724e-06 | 0.01571724 | 0.0008993563 | https://doi.org/10.1021/ja2091195 | https://doi.org/10.1038/s41524-022-00897-2 | 198
BiCu0.90SeO | 723 | 223 | 80 | 0.8 | 0.71 | 3.97832e-06 | 0.0397832 | 0.004051162 | https://doi.org/10.1021/ja2091195 | https://doi.org/10.1038/s41524-022-00897-2 | 198
BiCu0.90SeO | 923 | 283 | 162.5 | 1.625 | 0.6467 | 1.30144625e-05 | 0.130144625 | 0.01857484 | https://doi.org/10.1021/ja2091195 | https://doi.org/10.1038/s41524-022-00897-2 | 198
BiCu0.925SeO | 323 | 242.45 | 2788 | 27.88 | 1.4 | 0.0001638842 | 1.638842 | 0.03781043 | https://doi.org/10.1021/ja2091195 | https://doi.org/10.1038/s41524-022-00897-2 | 198
BiCu0.925SeO | 523 | 270 | 1760 | 17.6 | 1.1 | 0.000128304 | 1.28304 | 0.06100272 | https://doi.org/10.1021/ja2091195 | https://doi.org/10.1038/s41524-022-00897-2 | 198
BiCu0.925SeO | 723 | 292 | 1907 | 19.07 | 0.93 | 0.000162598448 | 1.62598448 | 0.1264072 | https://doi.org/10.1021/ja2091195 | https://doi.org/10.1038/s41524-022-00897-2 | 198
BiCu0.925SeO | 923 | 304 | 2550 | 25.5 | 0.8747 | 0.000243608576 | 2.43608576 | 0.2570604 | https://doi.org/10.1021/ja2091195 | https://doi.org/10.1038/s41524-022-00897-2 | 198
BiCu0.975SeO | 323 | 167.59 | 2330 | 23.3 | 0.787 | 6.544133e-05 | 0.6544133 | 0.02685839 | https://doi.org/10.1021/ja2091195 | https://doi.org/10.1038/s41524-022-00897-2 | 198
BiCu0.975SeO | 523 | 203.7 | 1852 | 18.52 | 0.57 | 7.684631388e-05 | 0.7684631388 | 0.08 | https://doi.org/10.1021/ja2091195 | https://doi.org/10.1038/s41524-022-00897-2 | 198
BiCu0.975SeO | 723 | 241.67 | 3625 | 36.25 | 0.4636 | 0.0002117159 | 2.117159 | 0.3301782 | https://doi.org/10.1021/ja2091195 | https://doi.org/10.1038/s41524-022-00897-2 | 198
BiCu0.975SeO | 923 | 279 | 5220 | 52.2 | 0.477 | 0.000412090254 | 4.12090254 | 0.7863 | https://doi.org/10.1021/ja2091195 | https://doi.org/10.1038/s41524-022-00897-2 | 198
BiCuSeO | 323 | 354 | 114 | 1.14 | 0.606 | 1.4286024e-05 | 0.14286024 | 0.007614498 | https://doi.org/10.1021/ja2091195 | https://doi.org/10.1038/s41524-022-00897-2 | 198
BiCuSeO | 523 | 387 | 191 | 1.91 | 0.4966 | 2.8605879e-05 | 0.28605879 | 0.03012661 | https://doi.org/10.1021/ja2091195 | https://doi.org/10.1038/s41524-022-00897-2 | 198
BiCuSeO | 723 | 408 | 535 | 5.35 | 0.446 | 8.905824e-05 | 0.8905824 | 0.1443702 | https://doi.org/10.1021/ja2091195 | https://doi.org/10.1038/s41524-022-00897-2 | 198
BiCuSeO | 923 | 419 | 1383 | 13.83 | 0.42 | 0.000242800863 | 2.42800863 | 0.5335838 | https://doi.org/10.1021/ja2091195 | https://doi.org/10.1038/s41524-022-00897-2 | 198
FeNb0.80Ti0.20Sb | 300 | 72 | 460000 | 4600 | 7.5 | 0.00238464 | 23.8464 | 0.0953856 | 10.1039/c4ee03042g | https://doi.org/10.1038/s41524-022-00897-2 | 198
FeNb0.80Ti0.20Sb | 500 | 111 | 270000 | 2700 | 5.9 | 0.00332667 | 33.2667 | 0.2819212 | 10.1039/c4ee03042g | https://doi.org/10.1038/s41524-022-00897-2 | 198
FeNb0.80Ti0.20Sb | 700 | 150 | 165000 | 1650 | 5.3 | 0.0037125 | 37.125 | 0.4903302 | 10.1039/c4ee03042g | https://doi.org/10.1038/s41524-022-00897-2 | 198
FeNb0.80Ti0.20Sb | 900 | 180 | 125000 | 1250 | 4.7 | 0.00405 | 40.5 | 0.7755319 | 10.1039/c4ee03042g | https://doi.org/10.1038/s41524-022-00897-2 | 198
FeNb0.88Ti0.12Sb | 300 | 103 | 430000 | 4300 | 11.3 | 0.00456187 | 45.6187 | 0.1211116 | 10.1039/c4ee03042g | https://doi.org/10.1038/s41524-022-00897-2 | 198
FeNb0.88Ti0.12Sb | 500 | 140 | 250000 | 2500 | 8.24 | 0.0049 | 49 | 0.2973301 | 10.1039/c4ee03042g | https://doi.org/10.1038/s41524-022-00897-2 | 198
FeNb0.88Ti0.12Sb | 700 | 182 | 130000 | 1300 | 6.5 | 0.00430612 | 43.0612 | 0.463736 | 10.1039/c4ee03042g | https://doi.org/10.1038/s41524-022-00897-2 | 198
FeNb0.88Ti0.12Sb | 900 | 214 | 90000 | 900 | 5.5 | 0.00412164 | 41.2164 | 0.6744502 | 10.1039/c4ee03042g | https://doi.org/10.1038/s41524-022-00897-2 | 198
FeNb0.92Ti0.08Sb | 300 | 120 | 400000 | 4000 | 13 | 0.00576 | 57.6 | 0.1329231 | 10.1039/c4ee03042g | https://doi.org/10.1038/s41524-022-00897-2 | 198
FeNb0.92Ti0.08Sb | 500 | 168 | 200000 | 2000 | 9.4 | 0.0056448 | 56.448 | 0.3002553 | 10.1039/c4ee03042g | https://doi.org/10.1038/s41524-022-00897-2 | 198
FeNb0.92Ti0.08Sb | 700 | 207 | 110000 | 1100 | 7.4 | 0.00471339 | 47.1339 | 0.4458612 | 10.1039/c4ee03042g | https://doi.org/10.1038/s41524-022-00897-2 | 198
FeNb0.92Ti0.08Sb | 900 | 240 | 79000 | 790 | 6.3 | 0.0045504 | 45.504 | 0.6500571 | 10.1039/c4ee03042g | https://doi.org/10.1038/s41524-022-00897-2 | 198
FeNb0.96Ti0.04Sb | 300 | 153 | 160000 | 1600 | 15 | 0.00374544 | 37.4544 | 0.0749088 | 10.1039/c4ee03042g | https://doi.org/10.1038/s41524-022-00897-2 | 198
FeNb0.96Ti0.04Sb | 500 | 206 | 113000 | 1130 | 10.31 | 0.004795268 | 47.95268 | 0.2325542 | 10.1039/c4ee03042g | https://doi.org/10.1038/s41524-022-00897-2 | 198
FeNb0.96Ti0.04Sb | 700 | 255 | 66000 | 660 | 8 | 0.00429165 | 42.9165 | 0.375519375 | 10.1039/c4ee03042g | https://doi.org/10.1038/s41524-022-00897-2 | 198
FeNb0.96Ti0.04Sb | 900 | 284 | 42000 | 420 | 6.43 | 0.003387552 | 33.87552 | 0.4741519 | 10.1039/c4ee03042g | https://doi.org/10.1038/s41524-022-00897-2 | 198
AgSn15.0BiTe17.0 | 300 | 65.86 | 204810 | 2048.1 | 2.6 | 0.0008883715 | 8.883715 | 0.1025044 | 10.1039/c4ta05530f | https://doi.org/10.1038/s41524-022-00897-2 | 198
AgSn15.0BiTe17.0 | 400 | 94 | 157692 | 1576.92 | 2.41 | 0.001393366512 | 13.93366512 | 0.2312642 | 10.1039/c4ta05530f | https://doi.org/10.1038/s41524-022-00897-2 | 198
AgSn15.0BiTe17.0 | 500 | 123 | 121153 | 1211.53 | 2.09 | 0.001832923737 | 18.32923737 | 0.4384985 | 10.1039/c4ta05530f | https://doi.org/10.1038/s41524-022-00897-2 | 198
AgSn15.0BiTe17.0 | 600 | 149 | 97115 | 971.15 | 1.765 | 0.002156050115 | 21.56050115 | 0.7329349 | 10.1039/c4ta05530f | https://doi.org/10.1038/s41524-022-00897-2 | 198
AgSn25.0BiTe27.0 | 300 | 46 | 254808 | 2548.08 | 3.41 | 0.000539173728 | 5.39173728 | 0.04743464 | 10.1039/c4ta05530f | https://doi.org/10.1038/s41524-022-00897-2 | 198
AgSn25.0BiTe27.0 | 400 | 66 | 200000 | 2000 | 3.19 | 0.0008712 | 8.712 | 0.1092414 | 10.1039/c4ta05530f | https://doi.org/10.1038/s41524-022-00897-2 | 198
AgSn25.0BiTe27.0 | 500 | 93 | 150000 | 1500 | 2.87 | 0.00129735 | 12.9735 | 0.2260192 | 10.1039/c4ta05530f | https://doi.org/10.1038/s41524-022-00897-2 | 198
AgSn25.0BiTe27.0 | 600 | 122 | 115385 | 1153.85 | 2.53 | 0.00171739034 | 17.1739034 | 0.4072862 | 10.1039/c4ta05530f | https://doi.org/10.1038/s41524-022-00897-2 | 198
AgSn5.0BiTe7.0 | 300 | 112 | 100000 | 1000 | 1.61 | 0.0012544 | 12.544 | 0.2337391 | 10.1039/c4ta05530f | https://doi.org/10.1038/s41524-022-00897-2 | 198
AgSn5.0BiTe7.0 | 400 | 131.25 | 83700 | 837 | 1.63 | 0.001441863 | 14.41863 | 0.3538315 | 10.1039/c4ta05530f | https://doi.org/10.1038/s41524-022-00897-2 | 198
AgSn5.0BiTe7.0 | 600 | 132.45 | 73070 | 730.7 | 2.13 | 0.001281867 | 12.81867 | 0.3610894 | 10.1039/c4ta05530f | https://doi.org/10.1038/s41524-022-00897-2 | 198
AgSn5.0BiTe7.0 | 500 | 137 | 77885 | 778.85 | 1.8235 | 0.001461823565 | 14.61823565 | 0.4008291 | 10.1039/c4ta05530f | https://doi.org/10.1038/s41524-022-00897-2 | 198
SnTe | 300 | 34.86 | 777885 | 7778.85 | 7.95 | 0.0009453011 | 9.453011 | 0.03567174 | 10.1039/c4ta05530f | https://doi.org/10.1038/s41524-022-00897-2 | 198
SnTe | 400 | 39.66 | 660577 | 6605.77 | 7.365 | 0.001039032 | 10.39032 | 0.05643079 | 10.1039/c4ta05530f | https://doi.org/10.1038/s41524-022-00897-2 | 198
SnTe | 500 | 49 | 413460 | 4134.6 | 6.55 | 0.00099271746 | 9.9271746 | 0.07577996 | 10.1039/c4ta05530f | https://doi.org/10.1038/s41524-022-00897-2 | 198
SnTe | 600 | 64.4 | 306730 | 3067.3 | 5.61 | 0.00127212 | 12.7212 | 0.1360556 | 10.1039/c4ta05530f | https://doi.org/10.1038/s41524-022-00897-2 | 198
Zn0.85Cd0.15Sc0.02O1.03 | 300 | -49.4 | 19430 | 194.3 | 7.58 | 4.74161948e-05 | 0.474161948 | 0.00187663 | 10.1039/c6ta03126a | https://doi.org/10.1038/s41524-022-00897-2 | 198
Zn0.85Cd0.15Sc0.02O1.03 | 373 | -59 | 19800 | 198 | 6.583 | 6.89238e-05 | 0.689238 | 0.003905298 | 10.1039/c6ta03126a | https://doi.org/10.1038/s41524-022-00897-2 | 198
Zn0.85Cd0.15Sc0.02O1.03 | 473 | -70 | 20000 | 200 | 5.75 | 9.8e-05 | 0.98 | 0.008061565 | 10.1039/c6ta03126a | https://doi.org/10.1038/s41524-022-00897-2 | 198
Zn0.85Cd0.15Sc0.02O1.03 | 573 | -79 | 19800 | 198 | 5 | 0.0001235718 | 1.235718 | 0.01416132828 | 10.1039/c6ta03126a | https://doi.org/10.1038/s41524-022-00897-2 | 198
Zn0.85Cd0.15Sc0.02O1.03 | 673 | -86 | 19200 | 192 | 4.42 | 0.0001420032 | 1.420032 | 0.02162175 | 10.1039/c6ta03126a | https://doi.org/10.1038/s41524-022-00897-2 | 198
Zn0.85Cd0.15Sc0.02O1.03 | 773 | -96.47 | 17857 | 178.57 | 4.08 | 0.0001661855 | 1.661855 | 0.03148563 | 10.1039/c6ta03126a | https://doi.org/10.1038/s41524-022-00897-2 | 198
Zn0.85Cd0.15Sc0.02O1.03 | 873 | -108 | 16800 | 168 | 3.8 | 0.0001959552 | 1.959552 | 0.04501813 | 10.1039/c6ta03126a | https://doi.org/10.1038/s41524-022-00897-2 | 198
Zn0.85Cd0.15Sc0.02O1.03 | 973 | -121 | 15400 | 154 | 3.33 | 0.0002254714 | 2.254714 | 0.06588098 | 10.1039/c6ta03126a | https://doi.org/10.1038/s41524-022-00897-2 | 198
Zn0.85Cd0.15Sc0.02O1.03 | 1073 | -128 | 13800 | 138 | 3.25 | 0.0002260992 | 2.260992 | 0.07464752 | 10.1039/c6ta03126a | https://doi.org/10.1038/s41524-022-00897-2 | 198
Zn0.85Cd0.15Sc0.02O1.03 | 1173 | -133 | 12500 | 125 | 3.15 | 0.0002211125 | 2.211125 | 0.08233808 | 10.1039/c6ta03126a | https://doi.org/10.1038/s41524-022-00897-2 | 198
Zn0.875Cd0.125Sc0.02O1.03 | 300 | -73.5 | 42857 | 428.57 | 6.75 | 0.0002315242 | 2.315242 | 0.0102899657 | 10.1039/c6ta03126a | https://doi.org/10.1038/s41524-022-00897-2 | 198
Zn0.875Cd0.125Sc0.02O1.03 | 373 | -83 | 41000 | 410 | 5.67 | 0.000282449 | 2.82449 | 0.01858086 | 10.1039/c6ta03126a | https://doi.org/10.1038/s41524-022-00897-2 | 198
Zn0.875Cd0.125Sc0.02O1.03 | 473 | -93 | 38330 | 383.3 | 5.08 | 0.00033151617 | 3.3151617 | 0.0298 | 10.1039/c6ta03126a | https://doi.org/10.1038/s41524-022-00897-2 | 198
Zn0.875Cd0.125Sc0.02O1.03 | 573 | -101 | 35570 | 355.7 | 4.25 | 0.00036284957 | 3.6284957 | 0.04892066 | 10.1039/c6ta03126a | https://doi.org/10.1038/s41524-022-00897-2 | 198
Zn0.875Cd0.125Sc0.02O1.03 | 673 | -110 | 32860 | 328.6 | 3.83 | 0.000397606 | 3.97606 | 0.06986654 | 10.1039/c6ta03126a | https://doi.org/10.1038/s41524-022-00897-2 | 198
Zn0.875Cd0.125Sc0.02O1.03 | 773 | -117.6 | 30100 | 301 | 3.58 | 0.000416275776 | 4.16275776 | 0.0877 | 10.1039/c6ta03126a | https://doi.org/10.1038/s41524-022-00897-2 | 198
Zn0.875Cd0.125Sc0.02O1.03 | 873 | -129 | 27710 | 277.1 | 3.3 | 0.00046112211 | 4.6112211 | 0.1219878 | 10.1039/c6ta03126a | https://doi.org/10.1038/s41524-022-00897-2 | 198
Zn0.875Cd0.125Sc0.02O1.03 | 973 | -139 | 25300 | 253 | 3 | 0.0004888213 | 4.888213 | 0.158541 | 10.1039/c6ta03126a | https://doi.org/10.1038/s41524-022-00897-2 | 198
Zn0.875Cd0.125Sc0.02O1.03 | 1073 | -147 | 23000 | 230 | 2.85 | 0.000497007 | 4.97007 | 0.1871188 | 10.1039/c6ta03126a | https://doi.org/10.1038/s41524-022-00897-2 | 198
Zn0.875Cd0.125Sc0.02O1.03 | 1173 | -156 | 20700 | 207 | 2.583 | 0.0005037552 | 5.037552 | 0.2287669 | 10.1039/c6ta03126a | https://doi.org/10.1038/s41524-022-00897-2 | 198
Zn0.95Cd0.05Sc0.02O1.03 | 300 | -60 | 18000 | 180 | 11.5 | 6.48e-05 | 0.648 | 0.001690435 | 10.1039/c6ta03126a | https://doi.org/10.1038/s41524-022-00897-2 | 198
Zn0.95Cd0.05Sc0.02O1.03 | 373 | -71 | 17600 | 176 | 9.75 | 8.87216e-05 | 0.887216 | 0.00339417 | 10.1039/c6ta03126a | https://doi.org/10.1038/s41524-022-00897-2 | 198
Zn0.95Cd0.05Sc0.02O1.03 | 473 | -86 | 17300 | 173 | 8 | 0.0001279508 | 1.279508 | 0.00756509105 | 10.1039/c6ta03126a | https://doi.org/10.1038/s41524-022-00897-2 | 198
Zn0.95Cd0.05Sc0.02O1.03 | 573 | -100 | 16800 | 168 | 6.75 | 0.000168 | 1.68 | 0.01426133 | 10.1039/c6ta03126a | https://doi.org/10.1038/s41524-022-00897-2 | 198
Zn0.95Cd0.05Sc0.02O1.03 | 673 | -110 | 16000 | 160 | 5.92 | 0.0001936 | 1.936 | 0.02200892 | 10.1039/c6ta03126a | https://doi.org/10.1038/s41524-022-00897-2 | 198
Zn0.95Cd0.05Sc0.02O1.03 | 773 | -123 | 15000 | 150 | 5.2 | 0.000226935 | 2.26935 | 0.03373476 | 10.1039/c6ta03126a | https://doi.org/10.1038/s41524-022-00897-2 | 198
Zn0.95Cd0.05Sc0.02O1.03 | 873 | -132 | 14300 | 143 | 4.58 | 0.0002491632 | 2.491632 | 0.04749333 | 10.1039/c6ta03126a | https://doi.org/10.1038/s41524-022-00897-2 | 198
Zn0.95Cd0.05Sc0.02O1.03 | 973 | -147 | 12900 | 129 | 4.08 | 0.0002787561 | 2.787561 | 0.06647786 | 10.1039/c6ta03126a | https://doi.org/10.1038/s41524-022-00897-2 | 198
Zn0.95Cd0.05Sc0.02O1.03 | 1073 | -153 | 11300 | 113 | 3.75 | 0.0002645217 | 2.645217 | 0.07568847576 | 10.1039/c6ta03126a | https://doi.org/10.1038/s41524-022-00897-2 | 198
Zn0.95Cd0.05Sc0.02O1.03 | 1173 | -160 | 10100 | 101 | 3.43 | 0.00025856 | 2.5856 | 0.088423 | 10.1039/c6ta03126a | https://doi.org/10.1038/s41524-022-00897-2 | 198
Zn0.9Cd0.1Sc0.006O1.009 | 300 | -77 | 56145 | 561.45 | 8.44 | 0.000332883705 | 3.32883705 | 0.01183236 | 10.1039/c6ta03126a | https://doi.org/10.1038/s41524-022-00897-2 | 198
Zn0.9Cd0.1Sc0.006O1.009 | 773 | -122 | 36700 | 367 | 4.23 | 0.0005462428 | 5.462428 | 0.09982167 | 10.1039/c6ta03126a | https://doi.org/10.1038/s41524-022-00897-2 | 198
Zn0.9Cd0.1Sc0.006O1.009 | 973 | -139 | 30420 | 304.2 | 3.4 | 0.00058774482 | 5.8774482 | 0.1681987 | 10.1039/c6ta03126a | https://doi.org/10.1038/s41524-022-00897-2 | 198
Zn0.9Cd0.1Sc0.006O1.009 | 1073 | -148 | 27710 | 277.1 | 3.2 | 0.00060695984 | 6.0695984 | 0.2035212 | 10.1039/c6ta03126a | https://doi.org/10.1038/s41524-022-00897-2 | 198
Zn0.9Cd0.1Sc0.006O1.009 | 1173 | -156 | 25300 | 253 | 2.92 | 0.0006157008 | 6.157008 | 0.2473346 | 10.1039/c6ta03126a | https://doi.org/10.1038/s41524-022-00897-2 | 198
Zn0.9Cd0.1Sc0.01O1.015 | 300 | -73.6 | 62187 | 621.87 | 8.17 | 0.0003368645 | 3.368645 | 0.01236957 | 10.1039/c6ta03126a | https://doi.org/10.1038/s41524-022-00897-2 | 198
Zn0.9Cd0.1Sc0.01O1.015 | 473 | -92 | 53542 | 535.42 | 5.7 | 0.000453179488 | 4.53179488 | 0.03760595 | 10.1039/c6ta03126a | https://doi.org/10.1038/s41524-022-00897-2 | 198
Zn0.9Cd0.1Sc0.01O1.015 | 573 | -101 | 49000 | 490 | 4.94 | 0.000499849 | 4.99849 | 0.05797844 | 10.1039/c6ta03126a | https://doi.org/10.1038/s41524-022-00897-2 | 198
Zn0.9Cd0.1Sc0.01O1.015 | 673 | -112 | 44400 | 444 | 4.394 | 0.0005569536 | 5.569536 | 0.08530491 | 10.1039/c6ta03126a | https://doi.org/10.1038/s41524-022-00897-2 | 198
Zn0.9Cd0.1Sc0.01O1.015 | 773 | -120.5 | 40400 | 404 | 4 | 0.0005866181 | 5.866181 | 0.1133639 | 10.1039/c6ta03126a | https://doi.org/10.1038/s41524-022-00897-2 | 198
Zn0.9Cd0.1Sc0.02O1.03 | 300 | -70.6 | 59430 | 594.3 | 7.83 | 0.0002962205148 | 2.962205148 | 0.01134945 | 10.1039/c6ta03126a | https://doi.org/10.1038/s41524-022-00897-2 | 198
Zn0.9Cd0.1Sc0.02O1.03 | 373 | -80 | 55500 | 555 | 6.5 | 0.0003552 | 3.552 | 0.02038302 | 10.1039/c6ta03126a | https://doi.org/10.1038/s41524-022-00897-2 | 198
Zn0.9Cd0.1Sc0.02O1.03 | 473 | -86.5 | 52000 | 520 | 5.5 | 0.000389077 | 3.89077 | 0.033460622 | 10.1039/c6ta03126a | https://doi.org/10.1038/s41524-022-00897-2 | 198
Zn0.9Cd0.1Sc0.02O1.03 | 573 | -99 | 47570 | 475.7 | 5 | 0.00046623357 | 4.6623357 | 0.05343037 | 10.1039/c6ta03126a | https://doi.org/10.1038/s41524-022-00897-2 | 198
Zn0.9Cd0.1Sc0.02O1.03 | 673 | -107.6 | 43000 | 430 | 4.34 | 0.00049784368 | 4.9784368 | 0.07720018 | 10.1039/c6ta03126a | https://doi.org/10.1038/s41524-022-00897-2 | 198
Zn0.9Cd0.1Sc0.02O1.03 | 773 | -119.4 | 39430 | 394.3 | 3.83 | 0.0005621282748 | 5.621282748 | 0.113453 | 10.1039/c6ta03126a | https://doi.org/10.1038/s41524-022-00897-2 | 198
Zn0.9Cd0.1Sc0.02O1.03 | 873 | -130 | 35700 | 357 | 3.583 | 0.00060333 | 6.0333 | 0.1470017 | 10.1039/c6ta03126a | https://doi.org/10.1038/s41524-022-00897-2 | 198
Zn0.9Cd0.1Sc0.02O1.03 | 973 | -139 | 32000 | 320 | 3.26 | 0.000618272 | 6.18272 | 0.1845333 | 10.1039/c6ta03126a | https://doi.org/10.1038/s41524-022-00897-2 | 198
Zn0.9Cd0.1Sc0.02O1.03 | 1073 | -150 | 29000 | 290 | 3.1 | 0.0006525 | 6.525 | 0.2258492 | 10.1039/c6ta03126a | https://doi.org/10.1038/s41524-022-00897-2 | 198
Zn0.9Cd0.1Sc0.02O1.03 | 1173 | -160 | 26500 | 265 | 2.83 | 0.0006784 | 6.784 | 0.2811884 | 10.1039/c6ta03126a | https://doi.org/10.1038/s41524-022-00897-2 | 198
Zn0.9Cd0.1Sc0.03O1.045 | 300 | -76.3 | 55100 | 551 | 7.91 | 0.000320775119 | 3.20775119 | 0.01216593 | 10.1039/c6ta03126a | https://doi.org/10.1038/s41524-022-00897-2 | 198
Zn0.9Cd0.1Sc0.03O1.045 | 373 | -83.2 | 52600 | 526 | 6.6 | 0.000364109824 | 3.64109824 | 0.02057772 | 10.1039/c6ta03126a | https://doi.org/10.1038/s41524-022-00897-2 | 198
Zn0.9Cd0.1Sc0.03O1.045 | 473 | -92.7 | 48333 | 483.33 | 5.62 | 0.0004153395 | 4.153395 | 0.03495651 | 10.1039/c6ta03126a | https://doi.org/10.1038/s41524-022-00897-2 | 198
Zn0.9Cd0.1Sc0.03O1.045 | 573 | -92.7 | 44000 | 440 | 4.93 | 0.00037810476 | 3.7810476 | 0.04394605 | 10.1039/c6ta03126a | https://doi.org/10.1038/s41524-022-00897-2 | 198
Zn0.9Cd0.1Sc0.03O1.045 | 673 | -111 | 40000 | 400 | 4.38 | 0.00049284 | 4.9284 | 0.07572633 | 10.1039/c6ta03126a | https://doi.org/10.1038/s41524-022-00897-2 | 198
Zn0.9Cd0.1Sc0.03O1.045 | 773 | -123 | 36040 | 360.4 | 3.94 | 0.00054524916 | 5.4524916 | 0.106974 | 10.1039/c6ta03126a | https://doi.org/10.1038/s41524-022-00897-2 | 198
Zn0.9Cd0.1Sc0.03O1.045 | 873 | -133 | 32917 | 329.17 | 3.61 | 0.000582268813 | 5.82268813 | 0.1408090509 | 10.1039/c6ta03126a | https://doi.org/10.1038/s41524-022-00897-2 | 198
Zn0.9Cd0.1Sc0.03O1.045 | 973 | -142 | 30000 | 300 | 3.303 | 0.00060492 | 6.0492 | 0.1781977 | 10.1039/c6ta03126a | https://doi.org/10.1038/s41524-022-00897-2 | 198
Zn0.9Cd0.1Sc0.03O1.045 | 1073 | -150 | 27350 | 273.5 | 3.02 | 0.000615375 | 6.15375 | 0.2186415 | 10.1039/c6ta03126a | https://doi.org/10.1038/s41524-022-00897-2 | 198
Zn0.9Cd0.1Sc0.03O1.045 | 1173 | -159.46 | 25000 | 250 | 2.76 | 0.00063568729 | 6.3568729 | 0.2701671 | 10.1039/c6ta03126a | https://doi.org/10.1038/s41524-022-00897-2 | 198
Zn0.9Cd0.1Sc0.04O1.06 | 300 | -84.3 | 46667 | 466.67 | 8 | 0.0003316386 | 3.316386 | 0.01243645 | 10.1039/c6ta03126a | https://doi.org/10.1038/s41524-022-00897-2 | 198
Zn0.9Cd0.1Sc0.04O1.06 | 373 | -93 | 44000 | 440 | 6.8 | 0.000380556 | 3.80556 | 0.02087462 | 10.1039/c6ta03126a | https://doi.org/10.1038/s41524-022-00897-2 | 198
Zn0.9Cd0.1Sc0.04O1.06 | 473 | -102 | 41146 | 411.46 | 5.7 | 0.000428082984 | 4.28082984 | 0.03552338 | 10.1039/c6ta03126a | https://doi.org/10.1038/s41524-022-00897-2 | 198
Zn0.9Cd0.1Sc0.04O1.06 | 573 | -110.2 | 37604 | 376.04 | 4.9545 | 0.0004566645 | 4.566645 | 0.05281436 | 10.1039/c6ta03126a | https://doi.org/10.1038/s41524-022-00897-2 | 198
Zn0.9Cd0.1Sc0.04O1.06 | 673 | -119 | 34167 | 341.67 | 4.38 | 0.000483838887 | 4.83838887 | 0.07434328 | 10.1039/c6ta03126a | https://doi.org/10.1038/s41524-022-00897-2 | 198
Zn0.9Cd0.1Sc0.04O1.06 | 773 | -131.3 | 31000 | 310 | 3.9545 | 0.00053443039 | 5.3443039 | 0.104467 | 10.1039/c6ta03126a | https://doi.org/10.1038/s41524-022-00897-2 | 198
Zn0.9Cd0.1Sc0.04O1.06 | 873 | -141.4 | 28125 | 281.25 | 3.56 | 0.000562330125 | 5.62330125 | 0.1378972 | 10.1039/c6ta03126a | https://doi.org/10.1038/s41524-022-00897-2 | 198
Zn0.9Cd0.1Sc0.04O1.06 | 973 | -151 | 25520 | 255.2 | 3.25 | 0.00058188152 | 5.8188152 | 0.1742064 | 10.1039/c6ta03126a | https://doi.org/10.1038/s41524-022-00897-2 | 198
Zn0.9Cd0.1Sc0.04O1.06 | 1073 | -160.5 | 23230 | 232.3 | 2.9545 | 0.0005984106075 | 5.984106075 | 0.2173277 | 10.1039/c6ta03126a | https://doi.org/10.1038/s41524-022-00897-2 | 198
Zn0.9Cd0.1Sc0.04O1.06 | 1173 | -166.4 | 21145 | 211.45 | 2.7 | 0.0005854830592 | 5.854830592 | 0.2543599 | 10.1039/c6ta03126a | https://doi.org/10.1038/s41524-022-00897-2 | 198
ZnSc0.02O1.03 | 300 | -165 | 2800 | 28 | 52.167 | 7.623e-05 | 0.7623 | 0.0004383806 | 10.1039/c6ta03126a | https://doi.org/10.1038/s41524-022-00897-2 | 198
ZnSc0.02O1.03 | 373 | -181.5 | 3200 | 32 | 37.1 | 0.0001054152 | 1.054152 | 0.001059835 | 10.1039/c6ta03126a | https://doi.org/10.1038/s41524-022-00897-2 | 198
ZnSc0.02O1.03 | 473 | -200 | 3500 | 35 | 26.083 | 0.00014 | 1.4 | 0.002538818 | 10.1039/c6ta03126a | https://doi.org/10.1038/s41524-022-00897-2 | 198
ZnSc0.02O1.03 | 573 | -214.7 | 4428 | 44.28 | 19.583 | 0.0002041135 | 2.041135 | 0.005972375 | 10.1039/c6ta03126a | https://doi.org/10.1038/s41524-022-00897-2 | 198
ZnSc0.02O1.03 | 673 | -230 | 5714 | 57.14 | 15.083 | 0.0003022706 | 3.022706 | 0.01348724 | 10.1039/c6ta03126a | https://doi.org/10.1038/s41524-022-00897-2 | 198
ZnSc0.02O1.03 | 773 | -244 | 6570 | 65.7 | 12.083 | 0.00039115152 | 3.9115152 | 0.0250236 | 10.1039/c6ta03126a | https://doi.org/10.1038/s41524-022-00897-2 | 198
ZnSc0.02O1.03 | 873 | -256.47 | 6428 | 64.28 | 10 | 0.0004228137 | 4.228137 | 0.03691163 | 10.1039/c6ta03126a | https://doi.org/10.1038/s41524-022-00897-2 | 198
ZnSc0.02O1.03 | 973 | -270.6 | 5857 | 58.57 | 8.083 | 0.0004288751 | 4.288751 | 0.05162631 | 10.1039/c6ta03126a | https://doi.org/10.1038/s41524-022-00897-2 | 198
ZnSc0.02O1.03 | 1073 | -281 | 5280 | 52.8 | 6.75 | 0.00041691408 | 4.1691408 | 0.0662739 | 10.1039/c6ta03126a | https://doi.org/10.1038/s41524-022-00897-2 | 198
ZnSc0.02O1.03 | 1173 | -290 | 4700 | 47 | 5.7 | 0.00039527 | 3.9527 | 0.08134241 | 10.1039/c6ta03126a | https://doi.org/10.1038/s41524-022-00897-2 | 198
CuGa0.97Mn0.03Te2 | 325 | 172 | 25200 | 252 | 6.142 | 0.0007455168 | 7.455168 | 0.03944854 | 10.1039/c6ta11120c | https://doi.org/10.1038/s41524-022-00897-2 | 198
CuGa0.97Mn0.03Te2 | 375 | 183.7 | 24290 | 242.9 | 5.234 | 0.0008196828101 | 8.196828101 | 0.05872775 | 10.1039/c6ta11120c | https://doi.org/10.1038/s41524-022-00897-2 | 198
CuGa0.97Mn0.03Te2 | 425 | 198.9 | 23250 | 232.5 | 4.163 | 0.0009197981325 | 9.197981325 | 0.09390204 | 10.1039/c6ta11120c | https://doi.org/10.1038/s41524-022-00897-2 | 198
CuGa0.97Mn0.03Te2 | 475 | 214 | 22149 | 221.49 | 3.652 | 0.001014335604 | 10.14335604 | 0.1319303 | 10.1039/c6ta11120c | https://doi.org/10.1038/s41524-022-00897-2 | 198
CuGa0.97Mn0.03Te2 | 525 | 224 | 21053 | 210.53 | 3.184 | 0.001056355328 | 10.56355328 | 0.1741792 | 10.1039/c6ta11120c | https://doi.org/10.1038/s41524-022-00897-2 | 198
CuGa0.97Mn0.03Te2 | 625 | 232.6 | 21565 | 215.65 | 4.072 | 0.001166726 | 11.66726 | 0.1790775 | 10.1039/c6ta11120c | https://doi.org/10.1038/s41524-022-00897-2 | 198
CuGa0.97Mn0.03Te2 | 575 | 231 | 20783 | 207.83 | 2.794 | 0.001109001663 | 11.09001663 | 0.2282305 | 10.1039/c6ta11120c | https://doi.org/10.1038/s41524-022-00897-2 | 198
CuGa0.97Mn0.03Te2 | 670 | 238.8 | 22350 | 223.5 | 2.461 | 0.001274518584 | 12.74518584 | 0.34698 | 10.1039/c6ta11120c | https://doi.org/10.1038/s41524-022-00897-2 | 198
CuGa0.98Mn0.02Te2 | 425 | 278.8 | 10439 | 104.39 | 4.532 | 0.0008114176 | 8.114176 | 0.07609278 | 10.1039/c6ta11120c | https://doi.org/10.1038/s41524-022-00897-2 | 198
CuGa0.98Mn0.02Te2 | 475 | 292.4 | 9342 | 93.42 | 3.957 | 0.0007987201 | 7.987201 | 0.0958787 | 10.1039/c6ta11120c | https://doi.org/10.1038/s41524-022-00897-2 | 198
CuGa0.98Mn0.02Te2 | 525 | 300 | 9123 | 91.23 | 3.3546 | 0.00082107 | 8.2107 | 0.1284987 | 10.1039/c6ta11120c | https://doi.org/10.1038/s41524-022-00897-2 | 198
CuGa0.98Mn0.02Te2 | 575 | 294.6 | 10789 | 107.89 | 2.943 | 0.0009363682 | 9.363682 | 0.1829466 | 10.1039/c6ta11120c | https://doi.org/10.1038/s41524-022-00897-2 | 198
CuGa0.98Mn0.02Te2 | 625 | 272.3 | 15350 | 153.5 | 3.844 | 0.001138161 | 11.38161 | 0.1850548 | 10.1039/c6ta11120c | https://doi.org/10.1038/s41524-022-00897-2 | 198
CuGa0.98Mn0.02Te2 | 670 | 242.9 | 21974 | 219.74 | 2.55 | 0.001296475 | 12.96475 | 0.34064 | 10.1039/c6ta11120c | https://doi.org/10.1038/s41524-022-00897-2 | 198
CuGa0.99Mn0.01Te2 | 325 | 332 | 6053 | 60.53 | 5.383 | 0.000667185872 | 6.67185872 | 0.04028152 | 10.1039/c6ta11120c | https://doi.org/10.1038/s41524-022-00897-2 | 198
CuGa0.99Mn0.01Te2 | 375 | 339.7 | 5702 | 57.02 | 4.44 | 0.0006579885 | 6.579885 | 0.05557335 | 10.1039/c6ta11120c | https://doi.org/10.1038/s41524-022-00897-2 | 198
CuGa0.99Mn0.01Te2 | 425 | 356.5 | 5000 | 50 | 3.46 | 0.00063546125 | 6.3546125 | 0.07805521 | 10.1039/c6ta11120c | https://doi.org/10.1038/s41524-022-00897-2 | 198
CuGa0.99Mn0.01Te2 | 475 | 366.85 | 4825 | 48.25 | 2.957 | 0.0006493433 | 6.493433 | 0.1043078 | 10.1039/c6ta11120c | https://doi.org/10.1038/s41524-022-00897-2 | 198
CuGa0.99Mn0.01Te2 | 525 | 365 | 5700 | 57 | 2.589 | 0.0007593825 | 7.593825 | 0.1539883 | 10.1039/c6ta11120c | https://doi.org/10.1038/s41524-022-00897-2 | 198
CuGa0.99Mn0.01Te2 | 575 | 346.2 | 8070 | 80.7 | 2.262 | 0.0009672253308 | 9.672253308 | 0.2458685 | 10.1039/c6ta11120c | https://doi.org/10.1038/s41524-022-00897-2 | 198
CuGa0.99Mn0.01Te2 | 718 | 247.3 | 25300 | 253 | 1.95 | 0.001547279437 | 15.47279437 | 0.56972 | 10.1039/c6ta11120c | https://doi.org/10.1038/s41524-022-00897-2 | 198
CuGa0.99Mn0.01Te2 | 768 | 236 | 26000 | 260 | 1.85 | 0.001448096 | 14.48096 | 0.605258 | 10.1039/c6ta11120c | https://doi.org/10.1038/s41524-022-00897-2 | 198
CuGa0.99Mn0.01Te2 | 818 | 232.6 | 27900 | 279 | 1.752 | 0.0015095 | 15.095 | 0.707 | 10.1039/c6ta11120c | https://doi.org/10.1038/s41524-022-00897-2 | 198
CuGa0.99Mn0.01Te2 | 868 | 231 | 29304 | 293.04 | 1.645 | 0.0015637 | 15.637 | 0.83 | 10.1039/c6ta11120c | https://doi.org/10.1038/s41524-022-00897-2 | 198
CuGaTe2 | 325 | 364 | 2300 | 23 | 6.9645 | 0.0003047408 | 3.047408 | 0.0142208 | 10.1039/c6ta11120c | https://doi.org/10.1038/s41524-022-00897-2 | 198
CuGaTe2 | 375 | 365 | 2330 | 23.3 | 5.75 | 0.00031041425 | 3.1041425 | 0.027 | 10.1039/c6ta11120c | https://doi.org/10.1038/s41524-022-00897-2 | 198
CuGaTe2 | 718 | 265 | 19450 | 194.5 | 2.568 | 0.00136587625 | 13.6587625 | 0.381892 | 10.1039/c6ta11120c | https://doi.org/10.1038/s41524-022-00897-2 | 198
CuGaTe2 | 775 | 250.7 | 21300 | 213 | 2.412 | 0.001353 | 13.53 | 0.4311729 | 10.1039/c6ta11120c | https://doi.org/10.1038/s41524-022-00897-2 | 198
CuGaTe2 | 818 | 248.4 | 23700 | 237 | 2.24 | 0.001462350672 | 14.62350672 | 0.53402 | 10.1039/c6ta11120c | https://doi.org/10.1038/s41524-022-00897-2 | 198
CuGaTe2 | 868 | 240 | 24300 | 243 | 2.087 | 0.0014 | 14 | 0.58214 | 10.1039/c6ta11120c | https://doi.org/10.1038/s41524-022-00897-2 | 198
(Sn0.8Ge0.2)0.82Mn0.18Te | 300 | 60.3 | 169300 | 1693 | 2.134 | 0.000615590037 | 6.15590037 | 0.0855 | 10.1039/c7cp04931e | https://doi.org/10.1038/s41524-022-00897-2 | 198
(Sn0.8Ge0.2)0.82Mn0.18Te | 673 | 126 | 108900 | 1089 | 1.54 | 0.0017288964 | 17.288964 | 0.75555018 | 10.1039/c7cp04931e | https://doi.org/10.1038/s41524-022-00897-2 | 198
(Sn0.8Ge0.2)0.82Mn0.18Te | 773 | 141.3 | 90910 | 909.1 | 1.535 | 0.001815081 | 18.15081 | 0.914044 | 10.1039/c7cp04931e | https://doi.org/10.1038/s41524-022-00897-2 | 198
(Sn0.8Ge0.2)0.82Mn0.18Te | 873 | 153 | 80600 | 806 | 1.512 | 0.0018867654 | 18.867654 | 1.089382 | 10.1039/c7cp04931e | https://doi.org/10.1038/s41524-022-00897-2 | 198
(Sn0.8Ge0.2)0.85Mn0.15Te | 373 | 67.7 | 179000 | 1790 | 1.975 | 0.00082040891 | 8.2040891 | 0.1565 | 10.1039/c7cp04931e | https://doi.org/10.1038/s41524-022-00897-2 | 198
(Sn0.8Ge0.2)0.85Mn0.15Te | 473 | 84.8 | 156300 | 1563 | 1.732 | 0.001123959552 | 11.23959552 | 0.3069474 | 10.1039/c7cp04931e | https://doi.org/10.1038/s41524-022-00897-2 | 198
(Sn0.8Ge0.2)0.85Mn0.15Te | 573 | 100 | 135100 | 1351 | 1.638 | 0.001351 | 13.51 | 0.4726026 | 10.1039/c7cp04931e | https://doi.org/10.1038/s41524-022-00897-2 | 198
(Sn0.8Ge0.2)0.85Mn0.15Te | 673 | 119.3 | 116900 | 1169 | 1.55 | 0.001663778081 | 16.63778081 | 0.7224017 | 10.1039/c7cp04931e | https://doi.org/10.1038/s41524-022-00897-2 | 198
(Sn0.8Ge0.2)0.85Mn0.15Te | 773 | 134 | 100000 | 1000 | 1.408 | 0.0017956 | 17.956 | 0.987 | 10.1039/c7cp04931e | https://doi.org/10.1038/s41524-022-00897-2 | 198
(Sn0.8Ge0.2)0.85Mn0.15Te | 873 | 152 | 83300 | 833 | 1.378 | 0.0019245632 | 19.245632 | 1.219262 | 10.1039/c7cp04931e | https://doi.org/10.1038/s41524-022-00897-2 | 198
(Sn0.8Ge0.2)0.88Mn0.12Te | 298 | 50 | 226695 | 2266.95 | 2.559 | 0.0005667375 | 5.667375 | 0.06599757 | 10.1039/c7cp04931e | https://doi.org/10.1038/s41524-022-00897-2 | 198
(Sn0.8Ge0.2)0.88Mn0.12Te | 373 | 60.9 | 204200 | 2042 | 2.486 | 0.000757339002 | 7.57339002 | 0.1136313 | 10.1039/c7cp04931e | https://doi.org/10.1038/s41524-022-00897-2 | 198
(Sn0.8Ge0.2)0.88Mn0.12Te | 473 | 78 | 175900 | 1759 | 2.064 | 0.0010701756 | 10.701756 | 0.245248575 | 10.1039/c7cp04931e | https://doi.org/10.1038/s41524-022-00897-2 | 198
(Sn0.8Ge0.2)0.88Mn0.12Te | 573 | 95.4 | 150750 | 1507.5 | 1.95 | 0.00137199987 | 13.7199987 | 0.4031569 | 10.1039/c7cp04931e | https://doi.org/10.1038/s41524-022-00897-2 | 198
(Sn0.8Ge0.2)0.88Mn0.12Te | 673 | 113 | 127685 | 1276.85 | 1.8268 | 0.001630409765 | 16.30409765 | 0.6006491 | 10.1039/c7cp04931e | https://doi.org/10.1038/s41524-022-00897-2 | 198
(Sn0.8Ge0.2)0.88Mn0.12Te | 773 | 130 | 107400 | 1074 | 1.74 | 0.00181506 | 18.1506 | 0.8063456 | 10.1039/c7cp04931e | https://doi.org/10.1038/s41524-022-00897-2 | 198
(Sn0.8Ge0.2)0.88Mn0.12Te | 873 | 152 | 84786 | 847.86 | 1.677 | 0.001958895744 | 19.58895744 | 1.013 | 10.1039/c7cp04931e | https://doi.org/10.1038/s41524-022-00897-2 | 198
(Sn0.8Ge0.2)0.8Mn0.2Te | 298 | 60.2 | 161000 | 1610 | 2.227 | 0.00058347044 | 5.8347044 | 0.07807552 | 10.1039/c7cp04931e | https://doi.org/10.1038/s41524-022-00897-2 | 198
(Sn0.8Ge0.2)0.8Mn0.2Te | 373 | 73.3 | 142000 | 1420 | 1.984 | 0.00076295038 | 7.6295038 | 0.142 | 10.1039/c7cp04931e | https://doi.org/10.1038/s41524-022-00897-2 | 198
(Sn0.8Ge0.2)0.8Mn0.2Te | 473 | 92.4 | 130807 | 1308.07 | 1.74 | 0.001116799 | 11.16799 | 0.3035896 | 10.1039/c7cp04931e | https://doi.org/10.1038/s41524-022-00897-2 | 198
(Sn0.8Ge0.2)0.8Mn0.2Te | 573 | 111 | 112869 | 1128.69 | 1.677 | 0.001390658949 | 13.90658949 | 0.4574 | 10.1039/c7cp04931e | https://doi.org/10.1038/s41524-022-00897-2 | 198
(Sn0.8Ge0.2)0.8Mn0.2Te | 673 | 123.8 | 102700 | 1027 | 1.567 | 0.001574025388 | 15.74025388 | 0.6726 | 10.1039/c7cp04931e | https://doi.org/10.1038/s41524-022-00897-2 | 198
(Sn0.8Ge0.2)0.8Mn0.2Te | 773 | 142 | 85460 | 854.6 | 1.56 | 0.00172321544 | 17.2321544 | 0.8538753 | 10.1039/c7cp04931e | https://doi.org/10.1038/s41524-022-00897-2 | 198
(Sn0.8Ge0.2)0.8Mn0.2Te | 873 | 153 | 78800 | 788 | 1.512 | 0.0018446292 | 18.446292 | 1.06 | 10.1039/c7cp04931e | https://doi.org/10.1038/s41524-022-00897-2 | 198
(Sn0.8Ge0.2)0.91Mn0.09Te | 373 | 57.4 | 220164 | 2201.64 | 2.52756 | 0.0007253875 | 7.253875 | 0.1070477 | 10.1039/c7cp04931e | https://doi.org/10.1038/s41524-022-00897-2 | 198
(Sn0.8Ge0.2)0.91Mn0.09Te | 473 | 74.1 | 186400 | 1864 | 2.213 | 0.001023486984 | 10.23486984 | 0.216 | 10.1039/c7cp04931e | https://doi.org/10.1038/s41524-022-00897-2 | 198
(Sn0.8Ge0.2)0.91Mn0.09Te | 573 | 94 | 155977 | 1559.77 | 2.11 | 0.001378212772 | 13.78212772 | 0.3742729 | 10.1039/c7cp04931e | https://doi.org/10.1038/s41524-022-00897-2 | 198
(Sn0.8Ge0.2)0.91Mn0.09Te | 773 | 132.7 | 107400 | 1074 | 1.9449 | 0.001891237746 | 18.91237746 | 0.751672 | 10.1039/c7cp04931e | https://doi.org/10.1038/s41524-022-00897-2 | 198
(Sn0.8Ge0.2)0.94Mn0.06Te | 373 | 54.6 | 252358 | 2523.58 | 2.875 | 0.0007523196 | 7.523196 | 0.09760529 | 10.1039/c7cp04931e | https://doi.org/10.1038/s41524-022-00897-2 | 198
(Sn0.8Ge0.2)0.94Mn0.06Te | 473 | 69.4 | 210600 | 2106 | 2.58 | 0.001014325416 | 10.14325416 | 0.1859596596 | 10.1039/c7cp04931e | https://doi.org/10.1038/s41524-022-00897-2 | 198
(Sn0.8Ge0.2)0.94Mn0.06Te | 573 | 86.7 | 173100 | 1731 | 2.46 | 0.001301173659 | 13.01173659 | 0.3016 | 10.1039/c7cp04931e | https://doi.org/10.1038/s41524-022-00897-2 | 198
(Sn0.8Ge0.2)0.94Mn0.06Te | 673 | 107 | 141100 | 1411 | 2.21 | 0.0016154539 | 16.154539 | 0.4919459 | 10.1039/c7cp04931e | https://doi.org/10.1038/s41524-022-00897-2 | 198
(Sn0.8Ge0.2)0.94Mn0.06Te | 773 | 127.2 | 113830 | 1138.3 | 2.053 | 0.001841751 | 18.41751 | 0.6934601 | 10.1039/c7cp04931e | https://doi.org/10.1038/s41524-022-00897-2 | 198
(Sn0.8Ge0.2)0.94Mn0.06Te | 873 | 146.3 | 94350 | 943.5 | 1.875 | 0.002019438 | 20.19438 | 0.9402504 | 10.1039/c7cp04931e | https://doi.org/10.1038/s41524-022-00897-2 | 198
(Sn0.8Ge0.2)0.97Mn0.03Te | 573 | 82 | 203400 | 2034 | 2.984 | 0.0013676616 | 13.676616 | 0.25968 | 10.1039/c7cp04931e | https://doi.org/10.1038/s41524-022-00897-2 | 198
(Sn0.8Ge0.2)0.97Mn0.03Te | 673 | 99.4 | 163610 | 1636.1 | 2.679 | 0.001616526 | 16.16526 | 0.4060925 | 10.1039/c7cp04931e | https://doi.org/10.1038/s41524-022-00897-2 | 198
(Sn0.8Ge0.2)0.97Mn0.03Te | 773 | 117 | 129200 | 1292 | 2.36 | 0.0017686188 | 17.686188 | 0.5792976 | 10.1039/c7cp04931e | https://doi.org/10.1038/s41524-022-00897-2 | 198
(Sn0.8Ge0.2)0.97Mn0.03Te | 873 | 141.24 | 102300 | 1023 | 2.0385 | 0.002040756 | 20.40756 | 0.8739661 | 10.1039/c7cp04931e | https://doi.org/10.1038/s41524-022-00897-2 | 198
Sn0.8Ge0.2Te | 373 | 44.7 | 410900 | 4109 | 4.84 | 0.000821015181 | 8.21015181 | 0.0645 | 10.1039/c7cp04931e | https://doi.org/10.1038/s41524-022-00897-2 | 198
Sn0.8Ge0.2Te | 473 | 53.7 | 329200 | 3292 | 4.719 | 0.000949310748 | 9.49310748 | 0.09515236 | 10.1039/c7cp04931e | https://doi.org/10.1038/s41524-022-00897-2 | 198
Sn0.8Ge0.2Te | 573 | 67.6 | 256000 | 2560 | 4.367 | 0.00116985856 | 11.6985856 | 0.1534987 | 10.1039/c7cp04931e | https://doi.org/10.1038/s41524-022-00897-2 | 198
Sn0.8Ge0.2Te | 673 | 85.8 | 203850 | 2038.5 | 3.663 | 0.001500670314 | 15.00670314 | 0.2757169 | 10.1039/c7cp04931e | https://doi.org/10.1038/s41524-022-00897-2 | 198
Sn0.8Ge0.2Te | 773 | 109 | 156700 | 1567 | 3.454 | 0.0018617527 | 18.617527 | 0.4166575 | 10.1039/c7cp04931e | https://doi.org/10.1038/s41524-022-00897-2 | 198
Sn0.8Ge0.2Te | 873 | 130 | 122500 | 1225 | 3.1 | 0.00207025 | 20.7025 | 0.5855 | 10.1039/c7cp04931e | https://doi.org/10.1038/s41524-022-00897-2 | 198
SnTe | 298 | 29.2 | 768116 | 7681.16 | 6.5 | 0.0006549264 | 6.549264 | 0.04 | 10.1039/c7cp04931e | https://doi.org/10.1038/s41524-022-00897-2 | 198
SnTe | 373 | 35.5 | 630900 | 6309 | 6 | 0.000795091725 | 7.95091725 | 0.0484 | 10.1039/c7cp04931e | https://doi.org/10.1038/s41524-022-00897-2 | 198
SnTe | 473 | 44.1 | 434400 | 4344 | 5.39 | 0.000844825464 | 8.44825464 | 0.0741377448 | 10.1039/c7cp04931e | https://doi.org/10.1038/s41524-022-00897-2 | 198
SnTe | 573 | 56 | 335400 | 3354 | 5.2 | 0.0010518144 | 10.518144 | 0.1145 | 10.1039/c7cp04931e | https://doi.org/10.1038/s41524-022-00897-2 | 198
SnTe | 673 | 66.1 | 263500 | 2635 | 4.79 | 0.001151286835 | 11.51286835 | 0.161757 | 10.1039/c7cp04931e | https://doi.org/10.1038/s41524-022-00897-2 | 198
SnTe | 773 | 77.6 | 208500 | 2085 | 4.094 | 0.00125553696 | 12.5553696 | 0.2370616 | 10.1039/c7cp04931e | https://doi.org/10.1038/s41524-022-00897-2 | 198
SnTe | 873 | 90 | 162500 | 1625 | 3.602 | 0.00131625 | 13.1625 | 0.318 | 10.1039/c7cp04931e | https://doi.org/10.1038/s41524-022-00897-2 | 198
AgBiSe2.0 | 323 | -133 | 18550 | 185.5 | 0.605 | 0.00032813095 | 3.2813095 | 0.175184 | 10.1039/c7dt04821a | https://doi.org/10.1038/s41524-022-00897-2 | 198
AgBiSe2.0 | 514 | -177 | 13400 | 134 | 0.71 | 0.0004198086 | 4.198086 | 0.3039178 | 10.1039/c7dt04821a | https://doi.org/10.1038/s41524-022-00897-2 | 198
AgBiSe2.0 | 418 | -145 | 20928 | 209.28 | 0.59 | 0.0004400112 | 4.400112 | 0.3117367 | 10.1039/c7dt04821a | https://doi.org/10.1038/s41524-022-00897-2 | 198
AgBiSe2.0 | 612 | -263 | 4536 | 45.36 | 0.5 | 0.000313750584 | 3.13750584 | 0.3840307 | 10.1039/c7dt04821a | https://doi.org/10.1038/s41524-022-00897-2 | 198
AgBiSe2.0 | 660 | -272 | 4251 | 42.51 | 0.4672 | 0.000314505984 | 3.14505984 | 0.4442936 | 10.1039/c7dt04821a | https://doi.org/10.1038/s41524-022-00897-2 | 198
AgBiSe2.0 | 710 | -264 | 4650 | 46.5 | 0.4656 | 0.0003240864 | 3.240864 | 0.4942039 | 10.1039/c7dt04821a | https://doi.org/10.1038/s41524-022-00897-2 | 198
AgBiSe2.0 | 757 | -233 | 6846 | 68.46 | 0.489 | 0.000371662494 | 3.71662494 | 0.575354822 | 10.1039/c7dt04821a | https://doi.org/10.1038/s41524-022-00897-2 | 198
Ge0.99Te | 323 | 40.54 | 699510 | 6995.1 | 5.7 | 0.001149639 | 11.49639 | 0.0651462 | 10.1039/C9EE00317G | https://doi.org/10.1038/s41524-022-00897-2 | 198
Ge0.99Te | 423 | 58 | 512635 | 5126.35 | 4.72 | 0.00172450414 | 17.2450414 | 0.1545477 | 10.1039/C9EE00317G | https://doi.org/10.1038/s41524-022-00897-2 | 198
Ge0.99Te | 523 | 85.4 | 369792 | 3697.92 | 3.71 | 0.002696952 | 26.96952 | 0.3801903 | 10.1039/C9EE00317G | https://doi.org/10.1038/s41524-022-00897-2 | 198
Ge0.99Te | 623 | 120 | 289206 | 2892.06 | 3.26 | 0.0041645664 | 41.645664 | 0.7958665 | 10.1039/C9EE00317G | https://doi.org/10.1038/s41524-022-00897-2 | 198
Ge0.99Te | 673 | 133.5 | 281188 | 2811.88 | 3.5 | 0.005 | 50 | 0.963158 | 10.1039/C9EE00317G | https://doi.org/10.1038/s41524-022-00897-2 | 198
Ge1.04Te | 323 | 72 | 463000 | 4630 | 5.24 | 0.002400192 | 24.00192 | 0.17 | 10.1039/C9EE00317G | https://doi.org/10.1038/s41524-022-00897-2 | 198
Ge1.04Te | 423 | 100.54 | 323462 | 3234.62 | 4.105 | 0.003269648 | 32.69648 | 0.3369211 | 10.1039/C9EE00317G | https://doi.org/10.1038/s41524-022-00897-2 | 198
Ge1.04Te | 523 | 137 | 211000 | 2110 | 3.06 | 0.003960259 | 39.60259 | 0.6768678 | 10.1039/C9EE00317G | https://doi.org/10.1038/s41524-022-00897-2 | 198
Ge1.04Te | 623 | 176 | 144750 | 1447.5 | 2.38 | 0.004483776 | 44.83776 | 1.173694 | 10.1039/C9EE00317G | https://doi.org/10.1038/s41524-022-00897-2 | 198
Ge1.04Te | 673 | 182 | 154013 | 1540.13 | 2.237 | 0.005101526612 | 51.01526612 | 1.534791 | 10.1039/C9EE00317G | https://doi.org/10.1038/s41524-022-00897-2 | 198
GeTe | 323 | 49 | 586777 | 5867.77 | 5.7 | 0.001408851577 | 14.08851577 | 0.07983492 | 10.1039/C9EE00317G | https://doi.org/10.1038/s41524-022-00897-2 | 198
GeTe | 423 | 68 | 425150 | 4251.5 | 4.72 | 0.0019658936 | 19.658936 | 0.1761807 | 10.1039/C9EE00317G | https://doi.org/10.1038/s41524-022-00897-2 | 198
GeTe | 523 | 97 | 296450 | 2964.5 | 3.71 | 0.00278929805 | 27.8929805 | 0.3932083 | 10.1039/C9EE00317G | https://doi.org/10.1038/s41524-022-00897-2 | 198
GeTe | 623 | 146 | 205800 | 2058 | 2.75 | 0.0043868328 | 43.868328 | 0.993817 | 10.1039/C9EE00317G | https://doi.org/10.1038/s41524-022-00897-2 | 198
GeTe | 673 | 172 | 178840 | 1788.4 | 2.31 | 0.00529080256 | 52.9080256 | 1.541433 | 10.1039/C9EE00317G | https://doi.org/10.1038/s41524-022-00897-2 | 198
Cu2.82Ag0.18SbSe4 | 298 | 329 | 11329 | 113.29 | 1.75 | 0.001226262289 | 12.26262289 | 0.2088149 | 10.1039/c9ta05115e | https://doi.org/10.1038/s41524-022-00897-2 | 198
Cu2.82Ag0.18SbSe4 | 323 | 336 | 10316 | 103.16 | 1.54 | 0.001164635136 | 11.64635136 | 0.25 | 10.1039/c9ta05115e | https://doi.org/10.1038/s41524-022-00897-2 | 198
Cu2.82Ag0.18SbSe4 | 348 | 363 | 9378 | 93.78 | 1.38 | 0.001235729682 | 12.35729682 | 0.3116188 | 10.1039/c9ta05115e | https://doi.org/10.1038/s41524-022-00897-2 | 198
Cu2.82Ag0.18SbSe4 | 373 | 370 | 8522 | 85.22 | 1.24 | 0.0011666618 | 11.666618 | 0.36 | 10.1039/c9ta05115e | https://doi.org/10.1038/s41524-022-00897-2 | 198
Cu2.82Ag0.18SbSe4 | 398 | 381 | 7510 | 75.1 | 1.15 | 0.00109015911 | 10.9015911 | 0.3772898 | 10.1039/c9ta05115e | https://doi.org/10.1038/s41524-022-00897-2 | 198
Cu2.82Ag0.18SbSe4 | 423 | 392 | 6490 | 64.9 | 1.08 | 0.00099727936 | 9.9727936 | 0.4 | 10.1039/c9ta05115e | https://doi.org/10.1038/s41524-022-00897-2 | 198
Cu2.82Ag0.18SbSe4 | 448 | 408 | 5851 | 58.51 | 1 | 0.000973980864 | 9.73980864 | 0.43 | 10.1039/c9ta05115e | https://doi.org/10.1038/s41524-022-00897-2 | 198
Cu2.82Ag0.18SbSe4 | 473 | 411 | 5782 | 57.82 | 0.93 | 0.000976701222 | 9.76701222 | 0.4967523 | 10.1039/c9ta05115e | https://doi.org/10.1038/s41524-022-00897-2 | 198
Cu2.82Ag0.18SbSe4 | 498 | 395 | 6222 | 62.22 | 0.9 | 0.00097078755 | 9.7078755 | 0.537169111 | 10.1039/c9ta05115e | https://doi.org/10.1038/s41524-022-00897-2 | 198
Cu2.82Ag0.18SbSe4 | 523 | 395.3 | 6622 | 66.22 | 0.85 | 0.001035 | 10.35 | 0.64 | 10.1039/c9ta05115e | https://doi.org/10.1038/s41524-022-00897-2 | 198
Cu2.82Ag0.18SbSe4 | 548 | 383.5 | 7000 | 70 | 0.83 | 0.00102950575 | 10.2950575 | 0.69 | 10.1039/c9ta05115e | https://doi.org/10.1038/s41524-022-00897-2 | 198
Cu2.82Ag0.18SbSe4 | 573 | 378 | 7396 | 73.96 | 0.8 | 0.001056770064 | 10.56770064 | 0.75 | 10.1039/c9ta05115e | https://doi.org/10.1038/s41524-022-00897-2 | 198
Cu2.82Ag0.18SbSe4 | 598 | 370 | 7809 | 78.09 | 0.76 | 0.0010690521 | 10.690521 | 0.841175205 | 10.1039/c9ta05115e | https://doi.org/10.1038/s41524-022-00897-2 | 198
Cu2.88Ag0.12SbSe4 | 298 | 338 | 13611 | 136.11 | 2 | 0.001554975084 | 15.54975084 | 0.2316913 | 10.1039/c9ta05115e | https://doi.org/10.1038/s41524-022-00897-2 | 198
Cu2.88Ag0.12SbSe4 | 323 | 344 | 12645 | 126.45 | 1.87 | 0.00149635872 | 14.9635872 | 0.258462 | 10.1039/c9ta05115e | https://doi.org/10.1038/s41524-022-00897-2 | 198
Cu2.88Ag0.12SbSe4 | 348 | 356 | 11329 | 113.29 | 1.68 | 0.001435792144 | 14.35792144 | 0.2974141 | 10.1039/c9ta05115e | https://doi.org/10.1038/s41524-022-00897-2 | 198
Cu2.88Ag0.12SbSe4 | 373 | 369 | 10316 | 103.16 | 1.49 | 0.001404636876 | 14.04636876 | 0.3516306 | 10.1039/c9ta05115e | https://doi.org/10.1038/s41524-022-00897-2 | 198
Cu2.88Ag0.12SbSe4 | 398 | 378 | 9159 | 91.59 | 1.39 | 0.001308674556 | 13.08674556 | 0.374714 | 10.1039/c9ta05115e | https://doi.org/10.1038/s41524-022-00897-2 | 198
Cu2.88Ag0.12SbSe4 | 423 | 394 | 7716 | 77.16 | 1.29 | 0.001197800976 | 11.97800976 | 0.4 | 10.1039/c9ta05115e | https://doi.org/10.1038/s41524-022-00897-2 | 198
Cu2.88Ag0.12SbSe4 | 448 | 410 | 6667 | 66.67 | 1.19 | 0.0011207227 | 11.207227 | 0.4219191 | 10.1039/c9ta05115e | https://doi.org/10.1038/s41524-022-00897-2 | 198
Cu2.88Ag0.12SbSe4 | 473 | 408 | 6282 | 62.82 | 1.09 | 0.001045726848 | 10.45726848 | 0.4537879 | 10.1039/c9ta05115e | https://doi.org/10.1038/s41524-022-00897-2 | 198
Cu2.88Ag0.12SbSe4 | 498 | 400 | 6447 | 64.47 | 1.04 | 0.00103152 | 10.3152 | 0.5 | 10.1039/c9ta05115e | https://doi.org/10.1038/s41524-022-00897-2 | 198
Cu2.88Ag0.12SbSe4 | 523 | 397 | 6877 | 68.77 | 1 | 0.001083877093 | 10.83877093 | 0.56 | 10.1039/c9ta05115e | https://doi.org/10.1038/s41524-022-00897-2 | 198
Cu2.88Ag0.12SbSe4 | 573 | 361 | 7597 | 75.97 | 0.9 | 0.000990048637 | 9.90048637 | 0.61 | 10.1039/c9ta05115e | https://doi.org/10.1038/s41524-022-00897-2 | 198
Cu2.88Ag0.12SbSe4 | 548 | 379 | 7286 | 72.86 | 0.94 | 0.001046568326 | 10.46568326 | 0.62 | 10.1039/c9ta05115e | https://doi.org/10.1038/s41524-022-00897-2 | 198
Cu2.88Ag0.12SbSe4 | 598 | 350 | 8000 | 80 | 0.85 | 0.00098 | 9.8 | 0.67 | 10.1039/c9ta05115e | https://doi.org/10.1038/s41524-022-00897-2 | 198
Cu2.88Ag0.12SbSe4 | 623 | 346 | 7720 | 77.2 | 0.79 | 0.00092420752 | 9.2420752 | 0.75 | 10.1039/c9ta05115e | https://doi.org/10.1038/s41524-022-00897-2 | 198
Cu2.94Ag0.06SbSe4 | 298 | 397 | 6784 | 67.84 | 2.23 | 0.001069219456 | 10.69219456 | 0.1428822 | 10.1039/c9ta05115e | https://doi.org/10.1038/s41524-022-00897-2 | 198
Cu2.94Ag0.06SbSe4 | 323 | 407 | 6275 | 62.75 | 2.05 | 0.001039447475 | 10.39447475 | 0.1637764 | 10.1039/c9ta05115e | https://doi.org/10.1038/s41524-022-00897-2 | 198
Cu2.94Ag0.06SbSe4 | 348 | 428 | 5714 | 57.14 | 1.85 | 0.001046713376 | 10.46713376 | 0.1968953 | 10.1039/c9ta05115e | https://doi.org/10.1038/s41524-022-00897-2 | 198
Cu2.94Ag0.06SbSe4 | 373 | 427 | 5288 | 52.88 | 1.65 | 0.000964155752 | 9.64155752 | 0.2179576 | 10.1039/c9ta05115e | https://doi.org/10.1038/s41524-022-00897-2 | 198
Cu2.94Ag0.06SbSe4 | 398 | 430 | 4923 | 49.23 | 1.54 | 0.0009102627 | 9.102627 | 0.2352497 | 10.1039/c9ta05115e | https://doi.org/10.1038/s41524-022-00897-2 | 198
Cu2.94Ag0.06SbSe4 | 423 | 439 | 4615 | 46.15 | 1.42 | 0.000889407415 | 8.89407415 | 0.2649432 | 10.1039/c9ta05115e | https://doi.org/10.1038/s41524-022-00897-2 | 198
Cu2.94Ag0.06SbSe4 | 448 | 435 | 4384 | 43.84 | 1.31 | 0.0008295624 | 8.295624 | 0.2836977 | 10.1039/c9ta05115e | https://doi.org/10.1038/s41524-022-00897-2 | 198
Cu2.94Ag0.06SbSe4 | 473 | 439 | 4444 | 44.44 | 1.2 | 0.000856452124 | 8.56452124 | 0.3375849 | 10.1039/c9ta05115e | https://doi.org/10.1038/s41524-022-00897-2 | 198
Cu2.94Ag0.06SbSe4 | 498 | 415 | 4824 | 48.24 | 1.15 | 0.0008308134 | 8.308134 | 0.3597783 | 10.1039/c9ta05115e | https://doi.org/10.1038/s41524-022-00897-2 | 198
Cu2.94Ag0.06SbSe4 | 523 | 403 | 5134 | 51.34 | 1.1 | 0.000833807806 | 8.33807806 | 0.39 | 10.1039/c9ta05115e | https://doi.org/10.1038/s41524-022-00897-2 | 198
Cu2.94Ag0.06SbSe4 | 548 | 372 | 5501 | 55.01 | 1.04 | 0.000761250384 | 7.61250384 | 0.4011204 | 10.1039/c9ta05115e | https://doi.org/10.1038/s41524-022-00897-2 | 198
Cu2.94Ag0.06SbSe4 | 573 | 368 | 5944 | 59.44 | 1 | 0.000804960256 | 8.04960256 | 0.47 | 10.1039/c9ta05115e | https://doi.org/10.1038/s41524-022-00897-2 | 198
Cu2.94Ag0.06SbSe4 | 598 | 355 | 6667 | 66.67 | 0.96 | 0.000840208675 | 8.40208675 | 0.52338 | 10.1039/c9ta05115e | https://doi.org/10.1038/s41524-022-00897-2 | 198
Cu2.94Ag0.06SbSe4 | 623 | 346 | 7273 | 72.73 | 0.93 | 0.000870694468 | 8.70694468 | 0.59 | 10.1039/c9ta05115e | https://doi.org/10.1038/s41524-022-00897-2 | 198
Cu3.0SbSe4 | 298 | 479 | 2546 | 25.46 | 2.75 | 0.000584156786 | 5.84156786 | 0.06330135 | 10.1039/c9ta05115e | https://doi.org/10.1038/s41524-022-00897-2 | 198
Cu3.0SbSe4 | 323 | 497 | 2394 | 23.94 | 2.42 | 0.000591339546 | 5.91339546 | 0.07892672 | 10.1039/c9ta05115e | https://doi.org/10.1038/s41524-022-00897-2 | 198
Cu3.0SbSe4 | 348 | 498 | 2302 | 23.02 | 2.15 | 0.000570905208 | 5.70905208 | 0.09240698 | 10.1039/c9ta05115e | https://doi.org/10.1038/s41524-022-00897-2 | 198
Cu3.0SbSe4 | 373 | 483 | 2367 | 23.67 | 1.9 | 0.000552195063 | 5.52195063 | 0.1084046 | 10.1039/c9ta05115e | https://doi.org/10.1038/s41524-022-00897-2 | 198
Cu3.0SbSe4 | 398 | 465 | 2487 | 24.87 | 1.76 | 0.000537751575 | 5.37751575 | 0.1216052 | 10.1039/c9ta05115e | https://doi.org/10.1038/s41524-022-00897-2 | 198
Cu3.0SbSe4 | 423 | 454 | 2563 | 25.63 | 1.63 | 0.000528275308 | 5.28275308 | 0.1370923 | 10.1039/c9ta05115e | https://doi.org/10.1038/s41524-022-00897-2 | 198
Cu3.0SbSe4 | 448 | 427 | 2803 | 28.03 | 1.5 | 0.000511068187 | 5.11068187 | 0.152639 | 10.1039/c9ta05115e | https://doi.org/10.1038/s41524-022-00897-2 | 198
Cu3.0SbSe4 | 473 | 409 | 3227 | 32.27 | 1.37 | 0.000539815787 | 5.39815787 | 0.1863744 | 10.1039/c9ta05115e | https://doi.org/10.1038/s41524-022-00897-2 | 198
Cu3.0SbSe4 | 498 | 397 | 3820 | 38.2 | 1.3 | 0.00060206638 | 6.0206638 | 0.2306377 | 10.1039/c9ta05115e | https://doi.org/10.1038/s41524-022-00897-2 | 198
Cu3.0SbSe4 | 523 | 379 | 4518 | 45.18 | 1.24 | 0.000648970038 | 6.48970038 | 0.2737188 | 10.1039/c9ta05115e | https://doi.org/10.1038/s41524-022-00897-2 | 198
Cu3.0SbSe4 | 548 | 369 | 5150 | 51.5 | 1.2 | 0.00070122915 | 7.0122915 | 0.3202279785 | 10.1039/c9ta05115e | https://doi.org/10.1038/s41524-022-00897-2 | 198
Cu3.0SbSe4 | 573 | 356 | 5890 | 58.9 | 1.12 | 0.00074647504 | 7.4647504 | 0.381902 | 10.1039/c9ta05115e | https://doi.org/10.1038/s41524-022-00897-2 | 198
Cu3.0SbSe4 | 598 | 338 | 6670 | 66.7 | 1.06 | 0.00076200748 | 7.6200748 | 0.44 | 10.1039/c9ta05115e | https://doi.org/10.1038/s41524-022-00897-2 | 198
Cu3.0SbSe4 | 623 | 330 | 7471 | 74.71 | 1.02 | 0.0008135919 | 8.135919 | 0.4969292 | 10.1039/c9ta05115e | https://doi.org/10.1038/s41524-022-00897-2 | 198
Bi1.2Sb0.8Se2.76Cl0.24 | 300 | -89 | 39724 | 397.24 | 0.72 | 0.000314653804 | 3.14653804 | 0.1311058 | 10.1039/d0ra04065g | https://doi.org/10.1038/s41524-022-00897-2 | 198
Bi1.2Sb0.8Se2.76Cl0.24 | 400 | -115 | 31602 | 316.02 | 0.69 | 0.00041793645 | 4.1793645 | 0.242282 | 10.1039/d0ra04065g | https://doi.org/10.1038/s41524-022-00897-2 | 198
Bi1.2Sb0.8Se2.76Cl0.24 | 500 | -143 | 23923 | 239.23 | 0.65 | 0.000489201427 | 4.89201427 | 0.37630879 | 10.1039/d0ra04065g | https://doi.org/10.1038/s41524-022-00897-2 | 198
Bi1.2Sb0.8Se2.76Cl0.24 | 600 | -168 | 19392 | 193.92 | 0.62 | 0.000547319808 | 5.47319808 | 0.5296643 | 10.1039/d0ra04065g | https://doi.org/10.1038/s41524-022-00897-2 | 198
Bi1.2Sb0.8Se2.76Cl0.24 | 700 | -188 | 15900 | 159 | 0.57 | 0.0005619696 | 5.619696 | 0.6901381 | 10.1039/d0ra04065g | https://doi.org/10.1038/s41524-022-00897-2 | 198
Bi1.2Sb0.8Se2.82Cl0.18 | 300 | -92 | 36263 | 362.63 | 0.83 | 0.000306930032 | 3.06930032 | 0.1109386 | 10.1039/d0ra04065g | https://doi.org/10.1038/s41524-022-00897-2 | 198
Bi1.2Sb0.8Se2.82Cl0.18 | 400 | -116 | 28287 | 282.87 | 0.77 | 0.000380629872 | 3.80629872 | 0.1977298 | 10.1039/d0ra04065g | https://doi.org/10.1038/s41524-022-00897-2 | 198
Bi1.2Sb0.8Se2.82Cl0.18 | 500 | -144 | 22044 | 220.44 | 0.71 | 0.000457104384 | 4.57104384 | 0.3219045 | 10.1039/d0ra04065g | https://doi.org/10.1038/s41524-022-00897-2 | 198
Bi1.2Sb0.8Se2.82Cl0.18 | 600 | -168 | 17680 | 176.8 | 0.66 | 0.00049900032 | 4.9900032 | 0.4536367 | 10.1039/d0ra04065g | https://doi.org/10.1038/s41524-022-00897-2 | 198
Bi1.2Sb0.8Se2.82Cl0.18 | 700 | -190 | 15138 | 151.38 | 0.62 | 0.0005464818 | 5.464818 | 0.6169956 | 10.1039/d0ra04065g | https://doi.org/10.1038/s41524-022-00897-2 | 198
Bi1.2Sb0.8Se2.88Cl0.12 | 300 | -97 | 29670 | 296.7 | 0.82 | 0.00027916503 | 2.7916503 | 0.1021335 | 10.1039/d0ra04065g | https://doi.org/10.1038/s41524-022-00897-2 | 198
Bi1.2Sb0.8Se2.88Cl0.12 | 400 | -123 | 22652 | 226.52 | 0.77 | 0.000342702108 | 3.42702108 | 0.1780271 | 10.1039/d0ra04065g | https://doi.org/10.1038/s41524-022-00897-2 | 198
Bi1.2Sb0.8Se2.88Cl0.12 | 500 | -152 | 17127 | 171.27 | 0.71 | 0.000395702208 | 3.95702208 | 0.2786635 | 10.1039/d0ra04065g | https://doi.org/10.1038/s41524-022-00897-2 | 198
Bi1.2Sb0.8Se2.88Cl0.12 | 600 | -177 | 13700 | 137 | 0.67 | 0.0004292073 | 4.292073 | 0.3843647 | 10.1039/d0ra04065g | https://doi.org/10.1038/s41524-022-00897-2 | 198
Bi1.2Sb0.8Se2.88Cl0.12 | 700 | -197 | 11320 | 113.2 | 0.62 | 0.00043931788 | 4.3931788 | 0.4960041 | 10.1039/d0ra04065g | https://doi.org/10.1038/s41524-022-00897-2 | 198
BiSbSe2.76Cl0.24 | 300 | -132 | 13260 | 132.6 | 0.58 | 0.00023104224 | 2.3104224 | 0.1195046 | 10.1039/d0ra04065g | https://doi.org/10.1038/s41524-022-00897-2 | 198
BiSbSe2.76Cl0.24 | 400 | -159 | 11050 | 110.5 | 0.54 | 0.00027935505 | 2.7935505 | 0.2069297 | 10.1039/d0ra04065g | https://doi.org/10.1038/s41524-022-00897-2 | 198
BiSbSe2.76Cl0.24 | 500 | -192 | 8730 | 87.3 | 0.49 | 0.00032182272 | 3.2182272 | 0.3283905 | 10.1039/d0ra04065g | https://doi.org/10.1038/s41524-022-00897-2 | 198
BiSbSe2.76Cl0.24 | 600 | -222 | 7350 | 73.5 | 0.45 | 0.0003622374 | 3.622374 | 0.4829832 | 10.1039/d0ra04065g | https://doi.org/10.1038/s41524-022-00897-2 | 198
BiSbSe2.76Cl0.24 | 700 | -245 | 6188 | 61.88 | 0.41 | 0.0003714347 | 3.714347 | 0.6341568 | 10.1039/d0ra04065g | https://doi.org/10.1038/s41524-022-00897-2 | 198
BiSbSe2.82Cl0.18 | 300 | -125 | 18010 | 180.1 | 0.62 | 0.00028140625 | 2.8140625 | 0.1361643 | 10.1039/d0ra04065g | https://doi.org/10.1038/s41524-022-00897-2 | 198
BiSbSe2.82Cl0.18 | 400 | -152 | 14800 | 148 | 0.58 | 0.0003419392 | 3.419392 | 0.2358201 | 10.1039/d0ra04065g | https://doi.org/10.1038/s41524-022-00897-2 | 198
BiSbSe2.82Cl0.18 | 500 | -182 | 11770 | 117.7 | 0.55 | 0.00038986948 | 3.8986948 | 0.3544268 | 10.1039/d0ra04065g | https://doi.org/10.1038/s41524-022-00897-2 | 198
BiSbSe2.82Cl0.18 | 600 | -212 | 9834 | 98.34 | 0.52 | 0.000441979296 | 4.41979296 | 0.5099761 | 10.1039/d0ra04065g | https://doi.org/10.1038/s41524-022-00897-2 | 198
BiSbSe2.82Cl0.18 | 700 | -232 | 8400 | 84 | 0.48 | 0.0004521216 | 4.521216 | 0.659344 | 10.1039/d0ra04065g | https://doi.org/10.1038/s41524-022-00897-2 | 198
BiSbSe2.88Cl0.12 | 300 | -165 | 7735 | 77.35 | 0.56 | 0.000210585375 | 2.10585375 | 0.1128136 | 10.1039/d0ra04065g | https://doi.org/10.1038/s41524-022-00897-2 | 198
BiSbSe2.88Cl0.12 | 400 | -195 | 6740 | 67.4 | 0.52 | 0.0002562885 | 2.562885 | 0.197145 | 10.1039/d0ra04065g | https://doi.org/10.1038/s41524-022-00897-2 | 198
BiSbSe2.88Cl0.12 | 500 | -232 | 5450 | 54.5 | 0.47 | 0.0002933408 | 2.933408 | 0.3120647 | 10.1039/d0ra04065g | https://doi.org/10.1038/s41524-022-00897-2 | 198
BiSbSe2.88Cl0.12 | 600 | -264 | 4390 | 43.9 | 0.44 | 0.00030596544 | 3.0596544 | 0.4172256 | 10.1039/d0ra04065g | https://doi.org/10.1038/s41524-022-00897-2 | 198
BiSbSe2.88Cl0.12 | 700 | -289 | 3615 | 36.15 | 0.416 | 0.000301928415 | 3.01928415 | 0.5080526 | 10.1039/d0ra04065g | https://doi.org/10.1038/s41524-022-00897-2 | 198
Sr14.1Ga29.6Ge56.3 | 367 | -125.7 | 61474 | 614.74 | 1.465 | 0.0009713193 | 9.713193 | 0.24 | 10.1063/1.2194187 | https://doi.org/10.1038/s41524-022-00897-2 | 198
Sr14.1Ga29.6Ge56.3 | 774 | -160 | 31185 | 311.85 | 1.891 | 0.000798336 | 7.98336 | 0.3267647 | 10.1063/1.2194187 | https://doi.org/10.1038/s41524-022-00897-2 | 198
Sr14.1Ga29.6Ge56.3 | 463 | -140.5 | 54450 | 544.5 | 1.51 | 0.001074857 | 10.74857 | 0.3295752 | 10.1063/1.2194187 | https://doi.org/10.1038/s41524-022-00897-2 | 198
Sr14.1Ga29.6Ge56.3 | 568 | -150.7 | 46800 | 468 | 1.74 | 0.001062850932 | 10.62850932 | 0.3469536 | 10.1063/1.2194187 | https://doi.org/10.1038/s41524-022-00897-2 | 198
Sr14.1Ga29.6Ge56.3 | 669 | -161 | 38620 | 386.2 | 1.6246 | 0.00100106902 | 10.0106902 | 0.4122339 | 10.1063/1.2194187 | https://doi.org/10.1038/s41524-022-00897-2 | 198
Sr14.5Ga29.2Ge56.3 | 367 | -113.89 | 81502 | 815.02 | 1.6 | 0.001057157 | 10.57157 | 0.2424854 | 10.1063/1.2194187 | https://doi.org/10.1038/s41524-022-00897-2 | 198
Sr14.5Ga29.2Ge56.3 | 463 | -130 | 70237 | 702.37 | 1.572 | 0.0011870053 | 11.870053 | 0.3496078 | 10.1063/1.2194187 | https://doi.org/10.1038/s41524-022-00897-2 | 198
Sr14.5Ga29.2Ge56.3 | 564 | -143.52 | 59949 | 599.49 | 1.8 | 0.001234829 | 12.34829 | 0.3869131 | 10.1063/1.2194187 | https://doi.org/10.1038/s41524-022-00897-2 | 198
Sr14.5Ga29.2Ge56.3 | 669 | -156.1 | 50350 | 503.5 | 1.6779 | 0.001226889 | 12.26889 | 0.4891762 | 10.1063/1.2194187 | https://doi.org/10.1038/s41524-022-00897-2 | 198
Sr14.5Ga29.2Ge56.3 | 774 | -166.67 | 40300 | 403 | 1.7535 | 0.001119489 | 11.19489 | 0.4941458 | 10.1063/1.2194187 | https://doi.org/10.1038/s41524-022-00897-2 | 198
Sr14.7Ga28.7Ge56.6 | 563 | -124 | 78042 | 780.42 | 1.742 | 0.001199973792 | 11.99973792 | 0.3878216 | 10.1063/1.2194187 | https://doi.org/10.1038/s41524-022-00897-2 | 198
Sr14.7Ga28.7Ge56.6 | 666 | -133.6 | 66427 | 664.27 | 1.532 | 0.001185653 | 11.85653 | 0.5154339 | 10.1063/1.2194187 | https://doi.org/10.1038/s41524-022-00897-2 | 198
Sr14.7Ga28.7Ge56.6 | 772 | -153.935 | 52325 | 523.25 | 1.5126 | 0.001239892 | 12.39892 | 0.6328156 | 10.1063/1.2194187 | https://doi.org/10.1038/s41524-022-00897-2 | 198
Sr14.8Ga28.6Ge56.6 | 408 | -87.3 | 108391 | 1083.91 | 2.151 | 0.0008260792 | 8.260792 | 0.1566901 | 10.1063/1.2194187 | https://doi.org/10.1038/s41524-022-00897-2 | 198
Sr14.8Ga28.6Ge56.6 | 510 | -101 | 92545 | 925.45 | 2.16 | 0.000944051545 | 9.44051545 | 0.2229011 | 10.1063/1.2194187 | https://doi.org/10.1038/s41524-022-00897-2 | 198
Sr14.8Ga28.6Ge56.6 | 613 | -112.5 | 79260 | 792.6 | 2.4146 | 0.001003134375 | 10.03134375 | 0.254668 | 10.1063/1.2194187 | https://doi.org/10.1038/s41524-022-00897-2 | 198
Sr14.8Ga28.6Ge56.6 | 711 | -124.3 | 65608 | 656.08 | 2.23249 | 0.001013676 | 10.13676 | 0.3228339 | 10.1063/1.2194187 | https://doi.org/10.1038/s41524-022-00897-2 | 198
Sr15Ga29.5Ge55.6 | 375 | -167 | 35082 | 350.82 | 1.022 | 0.000978401898 | 9.78401898 | 0.363 | 10.1063/1.2194187 | https://doi.org/10.1038/s41524-022-00897-2 | 198
Sr15Ga29.5Ge55.6 | 774 | -193 | 21700 | 217 | 1.555 | 0.0008083033 | 8.083033 | 0.4023323 | 10.1063/1.2194187 | https://doi.org/10.1038/s41524-022-00897-2 | 198
Sr15Ga29.5Ge55.6 | 468 | -184 | 30610 | 306.1 | 1.045 | 0.00103633216 | 10.3633216 | 0.4633 | 10.1063/1.2194187 | https://doi.org/10.1038/s41524-022-00897-2 | 198
Sr15Ga29.5Ge55.6 | 568 | -196.6 | 26375 | 263.75 | 1.21 | 0.001019434895 | 10.19434895 | 0.4785446 | 10.1063/1.2194187 | https://doi.org/10.1038/s41524-022-00897-2 | 198
Sr15Ga29.5Ge55.6 | 669 | -207.6 | 22733 | 227.33 | 1.22 | 0.0009797414 | 9.797414 | 0.533 | 10.1063/1.2194187 | https://doi.org/10.1038/s41524-022-00897-2 | 198
BaCu3.96S3.0 | 300 | 55 | 26856 | 268.56 | 0.6848 | 8.12394e-05 | 0.812394 | 0.03558969 | 10.1063/1.5099291 | https://doi.org/10.1038/s41524-022-00897-2 | 198
BaCu3.96S3.0 | 400 | 68 | 23454 | 234.54 | 0.7144 | 0.000108451296 | 1.08451296 | 0.06072301 | 10.1063/1.5099291 | https://doi.org/10.1038/s41524-022-00897-2 | 198
BaCu3.96S3.0 | 500 | 84 | 20103 | 201.03 | 0.7728 | 0.000141846768 | 1.41846768 | 0.09177457 | 10.1063/1.5099291 | https://doi.org/10.1038/s41524-022-00897-2 | 198
BaCu3.96S3.0 | 600 | 102.55 | 17630 | 176.3 | 0.844 | 0.0001854059 | 1.854059 | 0.1318052 | 10.1063/1.5099291 | https://doi.org/10.1038/s41524-022-00897-2 | 198
BaCu3.96S3.0 | 700 | 129 | 14795 | 147.95 | 0.8328 | 0.000246203595 | 2.46203595 | 0.2069435 | 10.1063/1.5099291 | https://doi.org/10.1038/s41524-022-00897-2 | 198
BaCu4.0S3.0 | 300 | 65.4 | 15464 | 154.64 | 0.7 | 6.614200224e-05 | 0.6614200224 | 0.02834657 | 10.1063/1.5099291 | https://doi.org/10.1038/s41524-022-00897-2 | 198
BaCu4.0S3.0 | 400 | 77 | 13920 | 139.2 | 0.75 | 8.253168e-05 | 0.8253168 | 0.044016896 | 10.1063/1.5099291 | https://doi.org/10.1038/s41524-022-00897-2 | 198
BaCu4.0S3.0 | 500 | 92 | 12216 | 122.16 | 0.81 | 0.000103396224 | 1.03396224 | 0.06382483 | 10.1063/1.5099291 | https://doi.org/10.1038/s41524-022-00897-2 | 198
BaCu4.0S3.0 | 600 | 111 | 10825 | 108.25 | 0.875 | 0.000133374825 | 1.33374825 | 0.09145702 | 10.1063/1.5099291 | https://doi.org/10.1038/s41524-022-00897-2 | 198
BaCu4.0S3.0 | 700 | 141 | 9381 | 93.81 | 0.864 | 0.000186503661 | 1.86503661 | 0.1511025 | 10.1063/1.5099291 | https://doi.org/10.1038/s41524-022-00897-2 | 198
TiS2 | 300 | -251 | 58824 | 588.24 | 67.8 | 0.003705970824 | 37.05970824 | 0.0163981 | 10.1103/PhysRevB.64.241104 | https://doi.org/10.1038/s41524-022-00897-2 | 198
Ba8.02Cu4.98Si35Ge5.99 | 417 | -58 | 131400 | 1314 | 2.17 | 0.0004420296 | 4.420296 | 0.0827 | 10.1103/PhysRevB.87.115206 | https://doi.org/10.1038/s41524-022-00897-2 | 198
Ba8.02Cu4.98Si35Ge5.99 | 466 | -65.3 | 121200 | 1212 | 2.19 | 0.000516807708 | 5.16807708 | 0.1099691 | 10.1103/PhysRevB.87.115206 | https://doi.org/10.1038/s41524-022-00897-2 | 198
Ba8.02Cu4.98Si35Ge5.99 | 517 | -72 | 115320 | 1153.2 | 2.225 | 0.00059781888 | 5.9781888 | 0.1378 | 10.1103/PhysRevB.87.115206 | https://doi.org/10.1038/s41524-022-00897-2 | 198
Ba8.02Cu4.98Si35Ge5.99 | 566 | -78.5 | 109000 | 1090 | 2.25 | 0.00067168525 | 6.7168525 | 0.1677 | 10.1103/PhysRevB.87.115206 | https://doi.org/10.1038/s41524-022-00897-2 | 198
Ba8.02Cu4.98Si35Ge5.99 | 615 | -84.3 | 103623 | 1036.23 | 2.25 | 0.0007363958 | 7.363958 | 0.204 | 10.1103/PhysRevB.87.115206 | https://doi.org/10.1038/s41524-022-00897-2 | 198
Ba8.02Cu4.98Si35Ge5.99 | 665 | -90 | 95350 | 953.5 | 2.253 | 0.000772335 | 7.72335 | 0.2386 | 10.1103/PhysRevB.87.115206 | https://doi.org/10.1038/s41524-022-00897-2 | 198
Ba8.02Cu4.98Si35Ge5.99 | 713 | -94.63 | 90500 | 905 | 2.29 | 0.0008104127 | 8.104127 | 0.256 | 10.1103/PhysRevB.87.115206 | https://doi.org/10.1038/s41524-022-00897-2 | 198
Ba8.02Cu4.98Si35Ge5.99 | 763 | -99.7 | 85119 | 851.19 | 2.3546 | 0.0008460905 | 8.460905 | 0.2741727 | 10.1103/PhysRevB.87.115206 | https://doi.org/10.1038/s41524-022-00897-2 | 198
Ba8.02Cu4.98Si35Ge5.99 | 811 | -102.1 | 81700 | 817 | 2.408 | 0.000851674297 | 8.51674297 | 0.2868388 | 10.1103/PhysRevB.87.115206 | https://doi.org/10.1038/s41524-022-00897-2 | 198
Ba8.02Cu5.04Si6Ge34.93 | 566 | -107 | 60700 | 607 | 1.4 | 0.0006949543 | 6.949543 | 0.282 | 10.1103/PhysRevB.87.115206 | https://doi.org/10.1038/s41524-022-00897-2 | 198
Ba8.02Cu5.04Si6Ge34.93 | 615 | -115.52 | 56349 | 563.49 | 1.3773 | 0.0007519701 | 7.519701 | 0.3357741 | 10.1103/PhysRevB.87.115206 | https://doi.org/10.1038/s41524-022-00897-2 | 198
Ba8.02Cu5.04Si6Ge34.93 | 665 | -124.7 | 52000 | 520 | 1.4 | 0.00080860468 | 8.0860468 | 0.384087223 | 10.1103/PhysRevB.87.115206 | https://doi.org/10.1038/s41524-022-00897-2 | 198
Ba8.02Cu5.04Si6Ge34.93 | 716 | -130.2 | 47500 | 475 | 1.33 | 0.0008052219 | 8.052219 | 0.434 | 10.1103/PhysRevB.87.115206 | https://doi.org/10.1038/s41524-022-00897-2 | 198
Ba8.02Cu5.04Si6Ge34.93 | 766 | -134.33 | 44660 | 446.6 | 1.371 | 0.0008058696 | 8.058696 | 0.4502524 | 10.1103/PhysRevB.87.115206 | https://doi.org/10.1038/s41524-022-00897-2 | 198
Ba8.02Cu5.04Si6Ge34.93 | 814 | -138 | 42180 | 421.8 | 1.39 | 0.00080327592 | 8.0327592 | 0.472 | 10.1103/PhysRevB.87.115206 | https://doi.org/10.1038/s41524-022-00897-2 | 198
Ba8.03Cu5Ge40.97 | 415 | -113.73 | 45700 | 457 | 1.32 | 0.0005911072 | 5.911072 | 0.1858405 | 10.1103/PhysRevB.87.115206 | https://doi.org/10.1038/s41524-022-00897-2 | 198
Ba8.03Cu5Ge40.97 | 465 | -125 | 42120 | 421.2 | 1.27 | 0.000658125 | 6.58125 | 0.240967 | 10.1103/PhysRevB.87.115206 | https://doi.org/10.1038/s41524-022-00897-2 | 198
Ba8.03Cu5Ge40.97 | 514 | -136.4 | 38800 | 388 | 1.249 | 0.000721872448 | 7.21872448 | 0.2970716 | 10.1103/PhysRevB.87.115206 | https://doi.org/10.1038/s41524-022-00897-2 | 198
Ba8.03Cu5Ge40.97 | 564 | -146.5 | 35600 | 356 | 1.237 | 0.0007640561 | 7.640561 | 0.3483651 | 10.1103/PhysRevB.87.115206 | https://doi.org/10.1038/s41524-022-00897-2 | 198
Ba8.03Cu5Ge40.97 | 613 | -156.7 | 32900 | 329 | 1.2536 | 0.000807855881 | 8.07855881 | 0.3950348 | 10.1103/PhysRevB.87.115206 | https://doi.org/10.1038/s41524-022-00897-2 | 198
Ba8.03Cu5Ge40.97 | 809 | -163 | 27310 | 273.1 | 1.488 | 0.00072559939 | 7.2559939 | 0.399 | 10.1103/PhysRevB.87.115206 | https://doi.org/10.1038/s41524-022-00897-2 | 198
Ba8.03Cu5Ge40.97 | 760 | -165.1 | 27735 | 277.35 | 1.38 | 0.0007560009 | 7.560009 | 0.418 | 10.1103/PhysRevB.87.115206 | https://doi.org/10.1038/s41524-022-00897-2 | 198
Ba8.03Cu5Ge40.97 | 711 | -167 | 28630 | 286.3 | 1.32 | 0.00079846207 | 7.9846207 | 0.4300807 | 10.1103/PhysRevB.87.115206 | https://doi.org/10.1038/s41524-022-00897-2 | 198
Ba8.03Cu5Ge40.97 | 661 | -166.8 | 30340 | 303.4 | 1.28 | 0.0008441267616 | 8.441267616 | 0.4367 | 10.1103/PhysRevB.87.115206 | https://doi.org/10.1038/s41524-022-00897-2 | 198
Ba8.04Cu4.99Si18Ge22.98 | 760 | -116.6 | 27550 | 275.5 | 1.87 | 0.000374557678 | 3.74557678 | 0.152 | 10.1103/PhysRevB.87.115206 | https://doi.org/10.1038/s41524-022-00897-2 | 198
Ba8.04Cu4.99Si18Ge22.98 | 712 | -132.3 | 25850 | 258.5 | 1.76 | 0.0004524600465 | 4.524600465 | 0.1830407 | 10.1103/PhysRevB.87.115206 | https://doi.org/10.1038/s41524-022-00897-2 | 198
Ba8.04Cu4.99Si18Ge22.98 | 417 | -154 | 28650 | 286.5 | 1.3 | 0.0006794634 | 6.794634 | 0.217951 | 10.1103/PhysRevB.87.115206 | https://doi.org/10.1038/s41524-022-00897-2 | 198
Ba8.04Cu4.99Si18Ge22.98 | 663 | -147 | 25100 | 251 | 1.649 | 0.0005423859 | 5.423859 | 0.2180727 | 10.1103/PhysRevB.87.115206 | https://doi.org/10.1038/s41524-022-00897-2 | 198
Ba8.04Cu4.99Si18Ge22.98 | 615 | -160 | 25000 | 250 | 1.526 | 0.00064 | 6.4 | 0.2567 | 10.1103/PhysRevB.87.115206 | https://doi.org/10.1038/s41524-022-00897-2 | 198
Ba8.04Cu4.99Si18Ge22.98 | 466 | -162.65 | 27400 | 274 | 1.307 | 0.0007248676165 | 7.248676165 | 0.2584455 | 10.1103/PhysRevB.87.115206 | https://doi.org/10.1038/s41524-022-00897-2 | 198
Ba8.04Cu4.99Si18Ge22.98 | 514 | -167.8 | 26350 | 263.5 | 1.36 | 0.000741932734 | 7.41932734 | 0.281 | 10.1103/PhysRevB.87.115206 | https://doi.org/10.1038/s41524-022-00897-2 | 198
Ba8.04Cu4.99Si18Ge22.98 | 566 | -169.8 | 25500 | 255 | 1.416 | 0.00073521702 | 7.3521702 | 0.2938791 | 10.1103/PhysRevB.87.115206 | https://doi.org/10.1038/s41524-022-00897-2 | 198
Ba8.04Cu4.9Si3.23Ge37.83 | 417 | -80.8 | 85500 | 855 | 1.563 | 0.00055819872 | 5.5819872 | 0.1489244 | 10.1103/PhysRevB.87.115206 | https://doi.org/10.1038/s41524-022-00897-2 | 198
Ba8.04Cu4.9Si3.23Ge37.83 | 466 | -89.8 | 77600 | 776 | 1.55 | 0.000625769504 | 6.25769504 | 0.1881346 | 10.1103/PhysRevB.87.115206 | https://doi.org/10.1038/s41524-022-00897-2 | 198
Ba8.04Cu4.9Si3.23Ge37.83 | 517 | -99.5 | 71000 | 710 | 1.522 | 0.00070291775 | 7.0291775 | 0.237 | 10.1103/PhysRevB.87.115206 | https://doi.org/10.1038/s41524-022-00897-2 | 198
Ba8.04Cu4.9Si3.23Ge37.83 | 663 | -129.8 | 55000 | 550 | 1.506 | 0.0009266422 | 9.266422 | 0.4079441 | 10.1103/PhysRevB.87.115206 | https://doi.org/10.1038/s41524-022-00897-2 | 198
Ba8.04Cu4.9Si3.23Ge37.83 | 712 | -137 | 50825 | 508.25 | 1.514 | 0.000953934425 | 9.53934425 | 0.4486138 | 10.1103/PhysRevB.87.115206 | https://doi.org/10.1038/s41524-022-00897-2 | 198
Ba8.04Cu4.9Si3.23Ge37.83 | 763 | -143 | 47800 | 478 | 1.53 | 0.0009774622 | 9.774622 | 0.483 | 10.1103/PhysRevB.87.115206 | https://doi.org/10.1038/s41524-022-00897-2 | 198
Ba8.04Cu4.9Si3.23Ge37.83 | 810 | -143.1 | 45500 | 455 | 1.5258 | 0.000931731255 | 9.31731255 | 0.4946273 | 10.1103/PhysRevB.87.115206 | https://doi.org/10.1038/s41524-022-00897-2 | 198
Ba8.07Cu4.89Si41.03 | 417 | -54.3 | 150300 | 1503 | 2.861 | 0.000443158047 | 4.43158047 | 0.0638 | 10.1103/PhysRevB.87.115206 | https://doi.org/10.1038/s41524-022-00897-2 | 198
Ba8.07Cu4.89Si41.03 | 466 | -60 | 143000 | 1430 | 2.715 | 0.0005148 | 5.148 | 0.089 | 10.1103/PhysRevB.87.115206 | https://doi.org/10.1038/s41524-022-00897-2 | 198
Ba8.07Cu4.89Si41.03 | 517 | -66 | 136190 | 1361.9 | 2.7 | 0.00059324364 | 5.9324364 | 0.1135952 | 10.1103/PhysRevB.87.115206 | https://doi.org/10.1038/s41524-022-00897-2 | 198
Ba8.07Cu4.89Si41.03 | 566 | -72.6 | 128829 | 1288.29 | 2.685 | 0.0006790267 | 6.790267 | 0.1431393 | 10.1103/PhysRevB.87.115206 | https://doi.org/10.1038/s41524-022-00897-2 | 198
Ba8.07Cu4.89Si41.03 | 615 | -78 | 123300 | 1233 | 2.7 | 0.0007501572 | 7.501572 | 0.17086914 | 10.1103/PhysRevB.87.115206 | https://doi.org/10.1038/s41524-022-00897-2 | 198
Ba8.07Cu4.89Si41.03 | 665 | -82.6 | 115320 | 1153.2 | 2.723 | 0.0007868006832 | 7.868006832 | 0.1921493 | 10.1103/PhysRevB.87.115206 | https://doi.org/10.1038/s41524-022-00897-2 | 198
Ba8.07Cu4.89Si41.03 | 713 | -87 | 110000 | 1100 | 2.8 | 0.00083259 | 8.3259 | 0.21 | 10.1103/PhysRevB.87.115206 | https://doi.org/10.1038/s41524-022-00897-2 | 198
Ba8.07Cu4.89Si41.03 | 763 | -91 | 103700 | 1037 | 2.88 | 0.0008587397 | 8.587397 | 0.2275064 | 10.1103/PhysRevB.87.115206 | https://doi.org/10.1038/s41524-022-00897-2 | 198
Ba8.07Cu4.89Si41.03 | 811 | -92.5 | 100000 | 1000 | 2.918 | 0.000855625 | 8.55625 | 0.2378039 | 10.1103/PhysRevB.87.115206 | https://doi.org/10.1038/s41524-022-00897-2 | 198
Ba8Cu5.04Si13.01Ge27.96 | 417 | -83 | 80226 | 802.26 | 1.873 | 0.000552676914 | 5.52676914 | 0.122 | 10.1103/PhysRevB.87.115206 | https://doi.org/10.1038/s41524-022-00897-2 | 198
Ba8Cu5.04Si13.01Ge27.96 | 466 | -91.8 | 74300 | 743 | 1.87 | 0.000626143932 | 6.26143932 | 0.1560337 | 10.1103/PhysRevB.87.115206 | https://doi.org/10.1038/s41524-022-00897-2 | 198
Ba8Cu5.04Si13.01Ge27.96 | 517 | -99.5 | 69600 | 696 | 1.864 | 0.0006890574 | 6.890574 | 0.1906 | 10.1103/PhysRevB.87.115206 | https://doi.org/10.1038/s41524-022-00897-2 | 198
Ba8Cu5.04Si13.01Ge27.96 | 566 | -106 | 65100 | 651 | 1.843 | 0.0007314636 | 7.314636 | 0.2246383 | 10.1103/PhysRevB.87.115206 | https://doi.org/10.1038/s41524-022-00897-2 | 198
Ba8Cu5.04Si13.01Ge27.96 | 615 | -111.94 | 61210 | 612.1 | 1.821 | 0.0007669958 | 7.669958 | 0.2590348 | 10.1103/PhysRevB.87.115206 | https://doi.org/10.1038/s41524-022-00897-2 | 198
Ba8Cu5.04Si13.01Ge27.96 | 665 | -116.2 | 57450 | 574.5 | 1.814 | 0.000775715178 | 7.75715178 | 0.2843719 | 10.1103/PhysRevB.87.115206 | https://doi.org/10.1038/s41524-022-00897-2 | 198
Ba8Cu5.04Si13.01Ge27.96 | 713 | -120.4 | 53800 | 538 | 1.81 | 0.000779893408 | 7.79893408 | 0.30866 | 10.1103/PhysRevB.87.115206 | https://doi.org/10.1038/s41524-022-00897-2 | 198
Ba8Cu5.04Si13.01Ge27.96 | 763 | -124.78 | 50710 | 507.1 | 1.81 | 0.0007895572 | 7.895572 | 0.3328354 | 10.1103/PhysRevB.87.115206 | https://doi.org/10.1038/s41524-022-00897-2 | 198
Ba8Cu5.04Si13.01Ge27.96 | 811 | -124.2 | 49200 | 492 | 1.81 | 0.000758941488 | 7.58941488 | 0.3400561 | 10.1103/PhysRevB.87.115206 | https://doi.org/10.1038/s41524-022-00897-2 | 198
Ba8Cu5.18Si9.98Ge30.85 | 415 | -90.4 | 69900 | 699 | 1.67 | 0.000571233984 | 5.71233984 | 0.1419534 | 10.1103/PhysRevB.87.115206 | https://doi.org/10.1038/s41524-022-00897-2 | 198
Ba8Cu5.18Si9.98Ge30.85 | 466 | -101 | 65700 | 657 | 1.68 | 0.0006702057 | 6.702057 | 0.1859023 | 10.1103/PhysRevB.87.115206 | https://doi.org/10.1038/s41524-022-00897-2 | 198
Ba8Cu5.18Si9.98Ge30.85 | 514 | -111.34 | 60944 | 609.44 | 1.654 | 0.0007554981 | 7.554981 | 0.2347799 | 10.1103/PhysRevB.87.115206 | https://doi.org/10.1038/s41524-022-00897-2 | 198
Ba8Cu5.18Si9.98Ge30.85 | 566 | -119 | 56800 | 568 | 1.67 | 0.0008043448 | 8.043448 | 0.271 | 10.1103/PhysRevB.87.115206 | https://doi.org/10.1038/s41524-022-00897-2 | 198
Ba8Cu5.18Si9.98Ge30.85 | 613 | -126 | 52780 | 527.8 | 1.7 | 0.00083793528 | 8.3793528 | 0.3021496 | 10.1103/PhysRevB.87.115206 | https://doi.org/10.1038/s41524-022-00897-2 | 198
Ba8Cu5.18Si9.98Ge30.85 | 663 | -132.5 | 49306 | 493.06 | 1.64 | 0.0008656284625 | 8.656284625 | 0.3499461 | 10.1103/PhysRevB.87.115206 | https://doi.org/10.1038/s41524-022-00897-2 | 198
Ba8Cu5.18Si9.98Ge30.85 | 809 | -135.5 | 41600 | 416 | 1.64 | 0.0007637864 | 7.637864 | 0.3767702 | 10.1103/PhysRevB.87.115206 | https://doi.org/10.1038/s41524-022-00897-2 | 198
Ba8Cu5.18Si9.98Ge30.85 | 711 | -139.1 | 46254 | 462.54 | 1.666 | 0.0008949599 | 8.949599 | 0.378 | 10.1103/PhysRevB.87.115206 | https://doi.org/10.1038/s41524-022-00897-2 | 198
Ba8Cu5.18Si9.98Ge30.85 | 760 | -140 | 43500 | 435 | 1.66 | 0.0008526 | 8.526 | 0.390347 | 10.1103/PhysRevB.87.115206 | https://doi.org/10.1038/s41524-022-00897-2 | 198
Ba8Cu5Si25Ge16 | 415 | -66.2 | 107000 | 1070 | 1.88 | 0.00046892108 | 4.6892108 | 0.1035118 | 10.1103/PhysRevB.87.115206 | https://doi.org/10.1038/s41524-022-00897-2 | 198
Ba8Cu5Si25Ge16 | 465 | -75.5 | 100000 | 1000 | 1.87 | 0.000570025 | 5.70025 | 0.1417442 | 10.1103/PhysRevB.87.115206 | https://doi.org/10.1038/s41524-022-00897-2 | 198
Ba8Cu5Si25Ge16 | 514 | -83.1 | 94600 | 946 | 1.885 | 0.000653270706 | 6.53270706 | 0.1781332 | 10.1103/PhysRevB.87.115206 | https://doi.org/10.1038/s41524-022-00897-2 | 198
Ba8Cu5Si25Ge16 | 564 | -91 | 88700 | 887 | 1.895 | 0.0007345247 | 7.345247 | 0.2186132 | 10.1103/PhysRevB.87.115206 | https://doi.org/10.1038/s41524-022-00897-2 | 198
Ba8Cu5Si25Ge16 | 613 | -97.5 | 84000 | 840 | 1.903 | 0.000798525 | 7.98525 | 0.255 | 10.1103/PhysRevB.87.115206 | https://doi.org/10.1038/s41524-022-00897-2 | 198
Ba8Cu5Si25Ge16 | 661 | -102.5 | 78400 | 784 | 1.91 | 0.00082369 | 8.2369 | 0.2843 | 10.1103/PhysRevB.87.115206 | https://doi.org/10.1038/s41524-022-00897-2 | 198
Ba8Cu5Si25Ge16 | 711 | -108 | 72800 | 728 | 1.914 | 0.0008491392 | 8.491392 | 0.313 | 10.1103/PhysRevB.87.115206 | https://doi.org/10.1038/s41524-022-00897-2 | 198
Ba8Cu5Si25Ge16 | 809 | -112 | 65700 | 657 | 2.05 | 0.0008241408 | 8.241408 | 0.3244 | 10.1103/PhysRevB.87.115206 | https://doi.org/10.1038/s41524-022-00897-2 | 198
Ba8Cu5Si25Ge16 | 760 | -111 | 68550 | 685.5 | 1.924 | 0.00084460455 | 8.4460455 | 0.332 | 10.1103/PhysRevB.87.115206 | https://doi.org/10.1038/s41524-022-00897-2 | 198
SnS | 300 | 211.3 | 69230 | 692.3 | 3.279 | 0.00309096 | 30.9096 | 0.303 | 10.1126/science.aax5123 | https://doi.org/10.1038/s41524-022-00897-2 | 198
SnS | 423 | 256.4 | 38149 | 381.49 | 2.155 | 0.002507952 | 25.07952 | 0.4922801 | 10.1126/science.aax5123 | https://doi.org/10.1038/s41524-022-00897-2 | 198
SnS | 573 | 305.2 | 19318 | 193.18 | 1.466 | 0.001799415 | 17.99415 | 0.6935 | 10.1126/science.aax5123 | https://doi.org/10.1038/s41524-022-00897-2 | 198
SnS | 723 | 413 | 6500 | 65 | 1.032 | 0.0011086985 | 11.086985 | 0.788 | 10.1126/science.aax5123 | https://doi.org/10.1038/s41524-022-00897-2 | 198
SnS | 873 | 361 | 5700 | 57 | 0.729 | 0.0007428297 | 7.428297 | 0.9113 | 10.1126/science.aax5123 | https://doi.org/10.1038/s41524-022-00897-2 | 198
SnS0.88Se0.12 | 300 | 184 | 102724 | 1027.24 | 2.37 | 0.003477823744 | 34.77823744 | 0.4402309 | 10.1126/science.aax5123 | https://doi.org/10.1038/s41524-022-00897-2 | 198
SnS0.88Se0.12 | 423 | 213 | 54487 | 544.87 | 1.82 | 0.002472020703 | 24.72020703 | 0.5745411 | 10.1126/science.aax5123 | https://doi.org/10.1038/s41524-022-00897-2 | 198
SnS0.88Se0.12 | 573 | 250 | 23000 | 230 | 1.27 | 0.00156 | 15.6 | 0.7038425 | 10.1126/science.aax5123 | https://doi.org/10.1038/s41524-022-00897-2 | 198
SnS0.88Se0.12 | 872 | 378 | 6200 | 62 | 1 | 0.000803 | 8.03 | 0.72 | 10.1126/science.aax5123 | https://doi.org/10.1038/s41524-022-00897-2 | 198
SnS0.88Se0.12 | 723 | 377 | 8150 | 81.5 | 0.99 | 0.00115835135 | 11.5835135 | 0.83 | 10.1126/science.aax5123 | https://doi.org/10.1038/s41524-022-00897-2 | 198
SnS0.91Se0.09 | 300 | 203.5 | 128084 | 1280.84 | 2.3 | 0.005304246629 | 53.04246629 | 0.6855 | 10.1126/science.aax5123 | https://doi.org/10.1038/s41524-022-00897-2 | 198
SnS0.91Se0.09 | 423 | 242.5 | 73350 | 733.5 | 1.71 | 0.0042705 | 42.705 | 1.0538 | 10.1126/science.aax5123 | https://doi.org/10.1038/s41524-022-00897-2 | 198
SnS0.91Se0.09 | 573 | 293.3 | 31650 | 316.5 | 1.217 | 0.00271 | 27.1 | 1.2849 | 10.1126/science.aax5123 | https://doi.org/10.1038/s41524-022-00897-2 | 198
SnS0.91Se0.09 | 723 | 375.4 | 12200 | 122 | 0.873 | 0.001719286952 | 17.19286952 | 1.423877 | 10.1126/science.aax5123 | https://doi.org/10.1038/s41524-022-00897-2 | 198
SnS0.91Se0.09 | 873 | 379.3 | 7500 | 75 | 0.628 | 0.00112 | 11.2 | 1.6425 | 10.1126/science.aax5123 | https://doi.org/10.1038/s41524-022-00897-2 | 198
SnS0.94Se0.06 | 300 | 218 | 88600 | 886 | 2.55 | 0.0042106264 | 42.106264 | 0.4953678 | 10.1126/science.aax5123 | https://doi.org/10.1038/s41524-022-00897-2 | 198
SnS0.94Se0.06 | 423 | 259 | 47100 | 471 | 1.81 | 0.0031595151 | 31.595151 | 0.7383839 | 10.1126/science.aax5123 | https://doi.org/10.1038/s41524-022-00897-2 | 198
SnS0.94Se0.06 | 573 | 305 | 20600 | 206 | 1.33 | 0.001916315 | 19.16315 | 0.8256004 | 10.1126/science.aax5123 | https://doi.org/10.1038/s41524-022-00897-2 | 198
SnS0.94Se0.06 | 723 | 370 | 9400 | 94 | 1.03 | 0.001295 | 12.95 | 0.9033008 | 10.1126/science.aax5123 | https://doi.org/10.1038/s41524-022-00897-2 | 198
SnS0.94Se0.06 | 873 | 382 | 6730 | 67.3 | 0.67 | 0.00098206852 | 9.8206852 | 1.25 | 10.1126/science.aax5123 | https://doi.org/10.1038/s41524-022-00897-2 | 198
SnS0.97Se0.03 | 300 | 215 | 73400 | 734 | 2.92 | 0.003392915 | 33.92915 | 0.3485872 | 10.1126/science.aax5123 | https://doi.org/10.1038/s41524-022-00897-2 | 198
SnS0.97Se0.03 | 423 | 252.8 | 41300 | 413 | 2.19 | 0.002618 | 26.18 | 0.508 | 10.1126/science.aax5123 | https://doi.org/10.1038/s41524-022-00897-2 | 198
SnS0.97Se0.03 | 573 | 300 | 20200 | 202 | 1.49 | 0.0017623 | 17.623 | 0.6865 | 10.1126/science.aax5123 | https://doi.org/10.1038/s41524-022-00897-2 | 198
TlCr5Se8 | 323 | 226 | 6670 | 66.7 | 0.706 | 0.00034067692 | 3.4067692 | 0.1558621 | dx.doi.org/10.1021/cm400365q | https://doi.org/10.1038/s41524-022-00897-2 | 198
TlCr5Se8 | 423 | 247.4 | 5878 | 58.78 | 0.706 | 0.0003597733 | 3.597733 | 0.2155582 | dx.doi.org/10.1021/cm400365q | https://doi.org/10.1038/s41524-022-00897-2 | 198
TlCr5Se8 | 523 | 267 | 5400 | 54 | 0.705 | 0.0003849606 | 3.849606 | 0.2855807 | dx.doi.org/10.1021/cm400365q | https://doi.org/10.1038/s41524-022-00897-2 | 198
TlCr5Se8 | 623 | 284 | 5010 | 50.1 | 0.69 | 0.00040408656 | 4.0408656 | 0.38 | dx.doi.org/10.1021/cm400365q | https://doi.org/10.1038/s41524-022-00897-2 | 198
TlCr5Se8 | 723 | 296 | 4880 | 48.8 | 0.68 | 0.00042756608 | 4.2756608 | 0.4546033 | dx.doi.org/10.1021/cm400365q | https://doi.org/10.1038/s41524-022-00897-2 | 198
TlCr5Se8 | 823 | 295 | 5000 | 50 | 0.7047 | 0.000435125 | 4.35125 | 0.5081707 | dx.doi.org/10.1021/cm400365q | https://doi.org/10.1038/s41524-022-00897-2 | 198
LaCo0.5(Ni0.5Fe0.5)0.5O3 | 300 | 109 | 1060 | 10.6 | 0.07 | 1.259386e-05 | 0.1259386 | 0.052 | dx.doi.org/10.1021/jp3021408 | https://doi.org/10.1038/s41524-022-00897-2 | 198
LaCo0.5Fe0.5O3 | 300 | 655.45 | 5.3 | 0.053 | 0.22 | 2.276958e-06 | 0.02276958 | 0.0021 | dx.doi.org/10.1021/jp3021408 | https://doi.org/10.1038/s41524-022-00897-2 | 198
LaCo0.75Fe0.25O3 | 300 | 628.7 | 21.5 | 0.215 | 0.31 | 8.498169335e-06 | 0.08498169335 | 0.0071 | dx.doi.org/10.1021/jp3021408 | https://doi.org/10.1038/s41524-022-00897-2 | 198
LaCo0.75Ni0.25O3 | 300 | 114.46 | 4340 | 43.4 | 0.33 | 5.685874e-05 | 0.5685874 | 0.049 | dx.doi.org/10.1021/jp3021408 | https://doi.org/10.1038/s41524-022-00897-2 | 198
LaCo0.8(Ni0.5Fe0.5)0.2O3 | 300 | 234 | 1380 | 13.8 | 0.1568 | 7.556328e-05 | 0.7556328 | 0.1577 | dx.doi.org/10.1021/jp3021408 | https://doi.org/10.1038/s41524-022-00897-2 | 198
LaCo0.9(Ni0.5Fe0.5)0.1O3 | 300 | 327.5 | 828.6 | 8.286 | 0.48 | 8.887252875e-05 | 0.8887252875 | 0.05554533 | dx.doi.org/10.1021/jp3021408 | https://doi.org/10.1038/s41524-022-00897-2 | 198
LaCo0.95Fe0.05O3 | 300 | 614.5 | 45 | 0.45 | 0.291 | 1.699246125e-05 | 0.1699246125 | 0.0262 | dx.doi.org/10.1021/jp3021408 | https://doi.org/10.1038/s41524-022-00897-2 | 198
LaCo0.95Ni0.05O3 | 300 | 302.4 | 1496 | 14.96 | 0.551 | 0.0001368029 | 1.368029 | 0.072 | dx.doi.org/10.1021/jp3021408 | https://doi.org/10.1038/s41524-022-00897-2 | 198
LaCo0.9Fe0.1O3 | 300 | 598.8 | 39.4 | 0.394 | 0.2568 | 1.412732e-05 | 0.1412732 | 0.0193 | dx.doi.org/10.1021/jp3021408 | https://doi.org/10.1038/s41524-022-00897-2 | 198
LaCo0.9Ni0.1O3 | 300 | 265 | 1518 | 15.18 | 0.425 | 0.00010660155 | 1.0660155 | 0.072 | dx.doi.org/10.1021/jp3021408 | https://doi.org/10.1038/s41524-022-00897-2 | 198
LaCoO3 | 300 | 600 | 64 | 0.64 | 0.434 | 2.304e-05 | 0.2304 | 0.0152 | dx.doi.org/10.1021/jp3021408 | https://doi.org/10.1038/s41524-022-00897-2 | 198
Bi0.92Ag0.08CuSeO | 323 | 184.7 | 2420 | 24.2 | 0.5263 | 8.25560978e-05 | 0.825560978 | 0.0506662 | http://dx.doi.org/10.1016/j.jeurceramsoc.2014.09.015 | https://doi.org/10.1038/s41524-022-00897-2 | 198
Bi0.92Ag0.08CuSeO | 373 | 194 | 2190 | 21.9 | 0.525 | 8.242284e-05 | 0.8242284 | 0.05855947 | http://dx.doi.org/10.1016/j.jeurceramsoc.2014.09.015 | https://doi.org/10.1038/s41524-022-00897-2 | 198
Bi0.92Ag0.08CuSeO | 423 | 203.3 | 1910 | 19.1 | 0.484 | 7.89419999e-05 | 0.789419999 | 0.0689927 | http://dx.doi.org/10.1016/j.jeurceramsoc.2014.09.015 | https://doi.org/10.1038/s41524-022-00897-2 | 198
Bi0.92Ag0.08CuSeO | 473 | 221.49 | 1675 | 16.75 | 0.445 | 8.217185e-05 | 0.8217185 | 0.08734221 | http://dx.doi.org/10.1016/j.jeurceramsoc.2014.09.015 | https://doi.org/10.1038/s41524-022-00897-2 | 198
Bi0.92Ag0.08CuSeO | 523 | 255 | 1880 | 18.8 | 0.44 | 0.000122247 | 1.22247 | 0.1453072 | http://dx.doi.org/10.1016/j.jeurceramsoc.2014.09.015 | https://doi.org/10.1038/s41524-022-00897-2 | 198
Bi0.92Ag0.08CuSeO | 573 | 293.4 | 2020 | 20.2 | 0.425 | 0.0001738887912 | 1.738887912 | 0.234443 | http://dx.doi.org/10.1016/j.jeurceramsoc.2014.09.015 | https://doi.org/10.1038/s41524-022-00897-2 | 198
Bi0.92Ag0.08CuSeO | 673 | 331 | 2210 | 22.1 | 0.428 | 0.00024212981 | 2.4212981 | 0.3807322 | http://dx.doi.org/10.1016/j.jeurceramsoc.2014.09.015 | https://doi.org/10.1038/s41524-022-00897-2 | 198
Bi0.92Ag0.08CuSeO | 723 | 333 | 2310 | 23.1 | 0.411 | 0.00025615359 | 2.5615359 | 0.450606 | http://dx.doi.org/10.1016/j.jeurceramsoc.2014.09.015 | https://doi.org/10.1038/s41524-022-00897-2 | 198
Bi0.92Ag0.08CuSeO | 773 | 335.5 | 2325 | 23.25 | 0.404 | 0.0002617026 | 2.617026 | 0.5007329 | http://dx.doi.org/10.1016/j.jeurceramsoc.2014.09.015 | https://doi.org/10.1038/s41524-022-00897-2 | 198
Bi0.94Ag0.06CuSeO | 323 | 223 | 1662 | 16.62 | 0.552 | 8.2649598e-05 | 0.82649598 | 0.04836199 | http://dx.doi.org/10.1016/j.jeurceramsoc.2014.09.015 | https://doi.org/10.1038/s41524-022-00897-2 | 198
Bi0.94Ag0.06CuSeO | 373 | 235.5 | 1576 | 15.76 | 0.55 | 8.7405354e-05 | 0.87405354 | 0.05927672 | http://dx.doi.org/10.1016/j.jeurceramsoc.2014.09.015 | https://doi.org/10.1038/s41524-022-00897-2 | 198
Bi0.94Ag0.06CuSeO | 423 | 250 | 1430 | 14.3 | 0.518 | 8.9375e-05 | 0.89375 | 0.07298383 | http://dx.doi.org/10.1016/j.jeurceramsoc.2014.09.015 | https://doi.org/10.1038/s41524-022-00897-2 | 198
Bi0.94Ag0.06CuSeO | 473 | 260.3 | 1470 | 14.7 | 0.497 | 9.96014523e-05 | 0.996014523 | 0.09479172 | http://dx.doi.org/10.1016/j.jeurceramsoc.2014.09.015 | https://doi.org/10.1038/s41524-022-00897-2 | 198
Bi0.94Ag0.06CuSeO | 523 | 274 | 1580 | 15.8 | 0.492 | 0.00011862008 | 1.1862008 | 0.1260941 | http://dx.doi.org/10.1016/j.jeurceramsoc.2014.09.015 | https://doi.org/10.1038/s41524-022-00897-2 | 198
Bi0.94Ag0.06CuSeO | 573 | 296.7 | 1649 | 16.49 | 0.48 | 0.0001451629 | 1.451629 | 0.1732883 | http://dx.doi.org/10.1016/j.jeurceramsoc.2014.09.015 | https://doi.org/10.1038/s41524-022-00897-2 | 198
Bi0.94Ag0.06CuSeO | 673 | 322.3 | 1934 | 19.34 | 0.487 | 0.0002008987 | 2.008987 | 0.2776279 | http://dx.doi.org/10.1016/j.jeurceramsoc.2014.09.015 | https://doi.org/10.1038/s41524-022-00897-2 | 198
Bi0.96Ag0.04CuSeO | 323 | 229 | 1623 | 16.23 | 0.575 | 8.5111743e-05 | 0.85111743 | 0.0478106 | http://dx.doi.org/10.1016/j.jeurceramsoc.2014.09.015 | https://doi.org/10.1038/s41524-022-00897-2 | 198
Bi0.96Ag0.04CuSeO | 373 | 249 | 1565 | 15.65 | 0.57 | 9.7031565e-05 | 0.97031565 | 0.06349609 | http://dx.doi.org/10.1016/j.jeurceramsoc.2014.09.015 | https://doi.org/10.1038/s41524-022-00897-2 | 198
Bi0.96Ag0.04CuSeO | 423 | 267.8 | 1477 | 14.77 | 0.538 | 0.0001059258 | 1.059258 | 0.08328365 | http://dx.doi.org/10.1016/j.jeurceramsoc.2014.09.015 | https://doi.org/10.1038/s41524-022-00897-2 | 198
Bi0.96Ag0.04CuSeO | 473 | 275.2 | 1483 | 14.83 | 0.526 | 0.0001123151 | 1.123151 | 0.1009981 | http://dx.doi.org/10.1016/j.jeurceramsoc.2014.09.015 | https://doi.org/10.1038/s41524-022-00897-2 | 198
Bi0.96Ag0.04CuSeO | 523 | 280.2 | 1596 | 15.96 | 0.52 | 0.0001253052 | 1.253052 | 0.1260281 | http://dx.doi.org/10.1016/j.jeurceramsoc.2014.09.015 | https://doi.org/10.1038/s41524-022-00897-2 | 198
Bi0.96Ag0.04CuSeO | 573 | 283.47 | 1781 | 17.81 | 0.513 | 0.0001431127 | 1.431127 | 0.159851 | http://dx.doi.org/10.1016/j.jeurceramsoc.2014.09.015 | https://doi.org/10.1038/s41524-022-00897-2 | 198
Bi0.96Ag0.04CuSeO | 623 | 288.4 | 1947 | 19.47 | 0.52 | 0.0001619409 | 1.619409 | 0.1940176 | http://dx.doi.org/10.1016/j.jeurceramsoc.2014.09.015 | https://doi.org/10.1038/s41524-022-00897-2 | 198
Bi0.96Ag0.04CuSeO | 723 | 313.3 | 2360 | 23.6 | 0.49 | 0.0002316502604 | 2.316502604 | 0.3418023 | http://dx.doi.org/10.1016/j.jeurceramsoc.2014.09.015 | https://doi.org/10.1038/s41524-022-00897-2 | 198
Bi0.96Ag0.04CuSeO | 823 | 340 | 2675 | 26.75 | 0.468 | 0.00030923 | 3.0923 | 0.5437955 | http://dx.doi.org/10.1016/j.jeurceramsoc.2014.09.015 | https://doi.org/10.1038/s41524-022-00897-2 | 198
Bi0.96Ag0.04CuSeO | 873 | 343 | 2735 | 27.35 | 0.466 | 0.000321770015 | 3.21770015 | 0.6028009 | http://dx.doi.org/10.1016/j.jeurceramsoc.2014.09.015 | https://doi.org/10.1038/s41524-022-00897-2 | 198
Bi0.9Ag0.1CuSeO | 323 | 159.8 | 2600 | 26 | 0.56 | 6.6393704e-05 | 0.66393704 | 0.03829494 | http://dx.doi.org/10.1016/j.jeurceramsoc.2014.09.015 | https://doi.org/10.1038/s41524-022-00897-2 | 198
Bi0.9Ag0.1CuSeO | 373 | 178.5 | 2351 | 23.51 | 0.555 | 7.490814975e-05 | 0.7490814975 | 0.05034368 | http://dx.doi.org/10.1016/j.jeurceramsoc.2014.09.015 | https://doi.org/10.1038/s41524-022-00897-2 | 198
Bi0.9Ag0.1CuSeO | 423 | 200 | 2079 | 20.79 | 0.55 | 8.316e-05 | 0.8316 | 0.0639576 | http://dx.doi.org/10.1016/j.jeurceramsoc.2014.09.015 | https://doi.org/10.1038/s41524-022-00897-2 | 198
Bi0.9Ag0.1CuSeO | 473 | 235 | 1870 | 18.7 | 0.53 | 0.00010327075 | 1.0327075 | 0.09216427 | http://dx.doi.org/10.1016/j.jeurceramsoc.2014.09.015 | https://doi.org/10.1038/s41524-022-00897-2 | 198
Bi0.9Ag0.1CuSeO | 523 | 266 | 1900 | 19 | 0.52 | 0.0001344364 | 1.344364 | 0.135212 | http://dx.doi.org/10.1016/j.jeurceramsoc.2014.09.015 | https://doi.org/10.1038/s41524-022-00897-2 | 198
Bi0.9Ag0.1CuSeO | 573 | 288.4 | 1934 | 19.34 | 0.504 | 0.0001608596 | 1.608596 | 0.182882 | http://dx.doi.org/10.1016/j.jeurceramsoc.2014.09.015 | https://doi.org/10.1038/s41524-022-00897-2 | 198
Bi0.9Ag0.1CuSeO | 623 | 315.7 | 2030 | 20.3 | 0.495 | 0.0002023229747 | 2.023229747 | 0.2546408 | http://dx.doi.org/10.1016/j.jeurceramsoc.2014.09.015 | https://doi.org/10.1038/s41524-022-00897-2 | 198
Bi0.9Ag0.1CuSeO | 673 | 317.4 | 2106 | 21.06 | 0.484 | 0.0002121643 | 2.121643 | 0.2950135 | http://dx.doi.org/10.1016/j.jeurceramsoc.2014.09.015 | https://doi.org/10.1038/s41524-022-00897-2 | 198
Bi0.9Ag0.1CuSeO | 723 | 325 | 2130 | 21.3 | 0.464 | 0.00022498125 | 2.2498125 | 0.3505635 | http://dx.doi.org/10.1016/j.jeurceramsoc.2014.09.015 | https://doi.org/10.1038/s41524-022-00897-2 | 198
Bi0.9Ag0.1CuSeO | 773 | 325.7 | 2200 | 22 | 0.45 | 0.000233377078 | 2.33377078 | 0.40089 | http://dx.doi.org/10.1016/j.jeurceramsoc.2014.09.015 | https://doi.org/10.1038/s41524-022-00897-2 | 198
Bi0.9Ag0.1CuSeO | 823 | 334.7 | 2500 | 25 | 0.435 | 0.000280060225 | 2.80060225 | 0.5298611 | http://dx.doi.org/10.1016/j.jeurceramsoc.2014.09.015 | https://doi.org/10.1038/s41524-022-00897-2 | 198
Bi0.9Ag0.1CuSeO | 873 | 336 | 2600 | 26 | 0.425 | 0.0002935296 | 2.935296 | 0.6029443 | http://dx.doi.org/10.1016/j.jeurceramsoc.2014.09.015 | https://doi.org/10.1038/s41524-022-00897-2 | 198
BiCuSeO | 323 | 487.6 | 536 | 5.36 | 0.812 | 0.000127436 | 1.27436 | 0.05069191 | http://dx.doi.org/10.1016/j.jeurceramsoc.2014.09.015 | https://doi.org/10.1038/s41524-022-00897-2 | 198
BiCuSeO | 373 | 463.6 | 497 | 4.97 | 0.722 | 0.0001068177 | 1.068177 | 0.05518421608 | http://dx.doi.org/10.1016/j.jeurceramsoc.2014.09.015 | https://doi.org/10.1038/s41524-022-00897-2 | 198
BiCuSeO | 423 | 443 | 500 | 5 | 0.658 | 9.81245e-05 | 0.981245 | 0.06308004 | http://dx.doi.org/10.1016/j.jeurceramsoc.2014.09.015 | https://doi.org/10.1038/s41524-022-00897-2 | 198
BiCuSeO | 473 | 424 | 589 | 5.89 | 0.6086 | 0.000105888064 | 1.05888064 | 0.08229552 | http://dx.doi.org/10.1016/j.jeurceramsoc.2014.09.015 | https://doi.org/10.1038/s41524-022-00897-2 | 198
BiCuSeO | 523 | 408.3 | 848 | 8.48 | 0.57 | 0.0001413691 | 1.413691 | 0.1297124 | http://dx.doi.org/10.1016/j.jeurceramsoc.2014.09.015 | https://doi.org/10.1038/s41524-022-00897-2 | 198
BiCuSeO | 573 | 390 | 1218 | 12.18 | 0.541 | 0.0001852578 | 1.852578 | 0.1962157 | http://dx.doi.org/10.1016/j.jeurceramsoc.2014.09.015 | https://doi.org/10.1038/s41524-022-00897-2 | 198
BiCuSeO | 623 | 373.6 | 1550 | 15.5 | 0.516 | 0.000216344288 | 2.16344288 | 0.2612064 | http://dx.doi.org/10.1016/j.jeurceramsoc.2014.09.015 | https://doi.org/10.1038/s41524-022-00897-2 | 198
BiCuSeO | 673 | 363 | 1800 | 18 | 0.493 | 0.0002371842 | 2.371842 | 0.3237829 | http://dx.doi.org/10.1016/j.jeurceramsoc.2014.09.015 | https://doi.org/10.1038/s41524-022-00897-2 | 198
BiCuSeO | 723 | 350 | 2000 | 20 | 0.478 | 0.000245 | 2.45 | 0.3705753 | http://dx.doi.org/10.1016/j.jeurceramsoc.2014.09.015 | https://doi.org/10.1038/s41524-022-00897-2 | 198
BiCuSeO | 873 | 326.4 | 2450 | 24.5 | 0.437 | 0.000261015552 | 2.61015552 | 0.5214338 | http://dx.doi.org/10.1016/j.jeurceramsoc.2014.09.015 | https://doi.org/10.1038/s41524-022-00897-2 | 198
Bi2Te3 | 373 | -143.4 | 107500 | 1075 | 0.9 | 0.0022105827 | 22.105827 | 0.916163719 | http://dx.doi.org/10.1016/j.pnsc.2013.06.007 | https://doi.org/10.1038/s41524-022-00897-2 | 198
Bi2Te3 | 473 | -156.8 | 77300 | 773 | 0.9587 | 0.001900516352 | 19.00516352 | 0.93767 | http://dx.doi.org/10.1016/j.pnsc.2013.06.007 | https://doi.org/10.1038/s41524-022-00897-2 | 198
Bi2Te3 | 498 | -158.16 | 72257 | 722.57 | 0.9386 | 0.001807479 | 18.07479 | 0.9590076 | http://dx.doi.org/10.1016/j.pnsc.2013.06.007 | https://doi.org/10.1038/s41524-022-00897-2 | 198
Bi2Te3 | 398 | -147.44 | 98421 | 984.21 | 0.8415 | 0.00213953 | 21.3953 | 1.011923 | http://dx.doi.org/10.1016/j.pnsc.2013.06.007 | https://doi.org/10.1038/s41524-022-00897-2 | 198
Bi2Te3 | 458 | -155.03 | 83333 | 833.33 | 0.8682 | 0.00200285 | 20.0285 | 1.038 | http://dx.doi.org/10.1016/j.pnsc.2013.06.007 | https://doi.org/10.1038/s41524-022-00897-2 | 198
Bi2Te3 | 423 | -151.8 | 90500 | 905 | 0.755 | 0.00208541322 | 20.8541322 | 1.168384 | http://dx.doi.org/10.1016/j.pnsc.2013.06.007 | https://doi.org/10.1038/s41524-022-00897-2 | 198
Ce0.2Bi1.8Te3 | 498 | -154.63 | 59028 | 590.28 | 0.67 | 0.001411385 | 14.11385 | 1.049059 | http://dx.doi.org/10.1016/j.pnsc.2013.06.007 | https://doi.org/10.1038/s41524-022-00897-2 | 198
Ce0.2Bi1.8Te3 | 373 | -141.2 | 84083 | 840.83 | 0.577 | 0.0016764 | 16.764 | 1.083704 | http://dx.doi.org/10.1016/j.pnsc.2013.06.007 | https://doi.org/10.1038/s41524-022-00897-2 | 198
Ce0.2Bi1.8Te3 | 458 | -152.58 | 67400 | 674 | 0.566 | 0.001569116 | 15.69116 | 1.242 | http://dx.doi.org/10.1016/j.pnsc.2013.06.007 | https://doi.org/10.1038/s41524-022-00897-2 | 198
Ce0.2Bi1.8Te3 | 473 | -155.03 | 63090 | 630.9 | 0.5693 | 0.001516324 | 15.16324 | 1.25983 | http://dx.doi.org/10.1016/j.pnsc.2013.06.007 | https://doi.org/10.1038/s41524-022-00897-2 | 198
Ce0.2Bi1.8Te3 | 423 | -150.18 | 72257 | 722.57 | 0.5386 | 0.001629687 | 16.29687 | 1.279906 | http://dx.doi.org/10.1016/j.pnsc.2013.06.007 | https://doi.org/10.1038/s41524-022-00897-2 | 198
Ce0.2Bi1.8Te3 | 398 | -146.5 | 77900 | 779 | 0.514 | 0.001671909275 | 16.71909275 | 1.293 | http://dx.doi.org/10.1016/j.pnsc.2013.06.007 | https://doi.org/10.1038/s41524-022-00897-2 | 198
Sm0.2Bi1.8Te3 | 373 | -142.6 | 74600 | 746 | 0.734 | 0.001516973096 | 15.16973096 | 0.766 | http://dx.doi.org/10.1016/j.pnsc.2013.06.007 | https://doi.org/10.1038/s41524-022-00897-2 | 198
Sm0.2Bi1.8Te3 | 498 | -155.8 | 52300 | 523 | 0.81 | 0.001269511372 | 12.69511372 | 0.7805144 | http://dx.doi.org/10.1016/j.pnsc.2013.06.007 | https://doi.org/10.1038/s41524-022-00897-2 | 198
Sm0.2Bi1.8Te3 | 473 | -155.8 | 55600 | 556 | 0.7364 | 0.001349614384 | 13.49614384 | 0.8668762 | http://dx.doi.org/10.1016/j.pnsc.2013.06.007 | https://doi.org/10.1038/s41524-022-00897-2 | 198
Sm0.2Bi1.8Te3 | 458 | -154.8 | 56600 | 566 | 0.69 | 0.001356308064 | 13.56308064 | 0.92 | http://dx.doi.org/10.1016/j.pnsc.2013.06.007 | https://doi.org/10.1038/s41524-022-00897-2 | 198
Sm0.2Bi1.8Te3 | 398 | -147.7 | 69000 | 690 | 0.6 | 0.00150525501 | 15.0525501 | 0.993 | http://dx.doi.org/10.1016/j.pnsc.2013.06.007 | https://doi.org/10.1038/s41524-022-00897-2 | 198
Sm0.2Bi1.8Te3 | 423 | -152.27 | 64000 | 640 | 0.621 | 0.001483914 | 14.83914 | 1.010782 | http://dx.doi.org/10.1016/j.pnsc.2013.06.007 | https://doi.org/10.1038/s41524-022-00897-2 | 198
Y0.2Bi1.8Te3 | 498 | -152.33 | 59045 | 590.45 | 0.829 | 0.001370106 | 13.70106 | 0.827 | http://dx.doi.org/10.1016/j.pnsc.2013.06.007 | https://doi.org/10.1038/s41524-022-00897-2 | 198
Y0.2Bi1.8Te3 | 473 | -152.13 | 62334 | 623.34 | 0.753 | 0.001442629 | 14.42629 | 0.9061934 | http://dx.doi.org/10.1016/j.pnsc.2013.06.007 | https://doi.org/10.1038/s41524-022-00897-2 | 198
Y0.2Bi1.8Te3 | 458 | -150 | 66600 | 666 | 0.74 | 0.0014985 | 14.985 | 0.925 | http://dx.doi.org/10.1016/j.pnsc.2013.06.007 | https://doi.org/10.1038/s41524-022-00897-2 | 198
Y0.2Bi1.8Te3 | 373 | -138.4 | 84900 | 849 | 0.631 | 0.001626222144 | 16.26222144 | 0.963 | http://dx.doi.org/10.1016/j.pnsc.2013.06.007 | https://doi.org/10.1038/s41524-022-00897-2 | 198
Y0.2Bi1.8Te3 | 398 | -143.3 | 78100 | 781 | 0.596 | 0.001603774909 | 16.03774909 | 1.070977 | http://dx.doi.org/10.1016/j.pnsc.2013.06.007 | https://doi.org/10.1038/s41524-022-00897-2 | 198
Y0.2Bi1.8Te3 | 423 | -147.4 | 72086 | 720.86 | 0.58 | 0.001566195 | 15.66195 | 1.142242 | http://dx.doi.org/10.1016/j.pnsc.2013.06.007 | https://doi.org/10.1038/s41524-022-00897-2 | 198
Cu3P0.6Ge0.4S4 | 350 | 57 | 97400 | 974 | 1.63 | 0.0003164526 | 3.164526 | 0.06794994 | https://doi.org/10.1002/adfm.202000973 | https://doi.org/10.1038/s41524-022-00897-2 | 198
Cu3P0.6Ge0.4S4 | 400 | 65 | 89800 | 898 | 1.582 | 0.000379405 | 3.79405 | 0.09593047 | https://doi.org/10.1002/adfm.202000973 | https://doi.org/10.1038/s41524-022-00897-2 | 198
Cu3P0.6Ge0.4S4 | 500 | 82 | 73200 | 732 | 1.52 | 0.0004921968 | 4.921968 | 0.1619068 | https://doi.org/10.1002/adfm.202000973 | https://doi.org/10.1038/s41524-022-00897-2 | 198
Cu3P0.7Ge0.3S4 | 350 | 68.3 | 57975 | 579.75 | 1.307 | 0.000270447 | 2.70447 | 0.07242268 | https://doi.org/10.1002/adfm.202000973 | https://doi.org/10.1038/s41524-022-00897-2 | 198
Cu3P0.7Ge0.3S4 | 400 | 78 | 54300 | 543 | 1.26 | 0.0003303612 | 3.303612 | 0.1048766 | https://doi.org/10.1002/adfm.202000973 | https://doi.org/10.1038/s41524-022-00897-2 | 198
Cu3P0.7Ge0.3S4 | 500 | 97 | 47000 | 470 | 1.2 | 0.000442223 | 4.42223 | 0.1842596 | https://doi.org/10.1002/adfm.202000973 | https://doi.org/10.1038/s41524-022-00897-2 | 198
Cu3P0.8Ge0.2S4 | 350 | 85 | 32250 | 322.5 | 1.035 | 0.00023300625 | 2.3300625 | 0.07879438 | https://doi.org/10.1002/adfm.202000973 | https://doi.org/10.1038/s41524-022-00897-2 | 198
Cu3P0.8Ge0.2S4 | 400 | 96 | 30740 | 307.4 | 0.982 | 0.00028329984 | 2.8329984 | 0.1153971 | https://doi.org/10.1002/adfm.202000973 | https://doi.org/10.1038/s41524-022-00897-2 | 198
Cu3P0.8Ge0.2S4 | 500 | 121.6 | 27600 | 276 | 0.9248 | 0.000408109056 | 4.08109056 | 0.2206472 | https://doi.org/10.1002/adfm.202000973 | https://doi.org/10.1038/s41524-022-00897-2 | 198
Cu3P0.9Ge0.1S4 | 350 | 127 | 7375 | 73.75 | 0.792 | 0.000118951375 | 1.18951375 | 0.0525669 | https://doi.org/10.1002/adfm.202000973 | https://doi.org/10.1038/s41524-022-00897-2 | 198
Cu3P0.9Ge0.1S4 | 400 | 143.7 | 7600 | 76 | 0.7345 | 0.000156937644 | 1.56937644 | 0.08546638 | https://doi.org/10.1002/adfm.202000973 | https://doi.org/10.1038/s41524-022-00897-2 | 198
Cu3P0.9Ge0.1S4 | 500 | 177 | 7940 | 79.4 | 0.6748 | 0.00024875226 | 2.4875226 | 0.1843155 | https://doi.org/10.1002/adfm.202000973 | https://doi.org/10.1038/s41524-022-00897-2 | 198
Yb10LaCdSb9 | 323 | 31.58 | 28782 | 287.82 | 0.8866 | 2.870418e-05 | 0.2870418 | 0.01045731 | https://doi.org/10.1002/asia.201200827 | https://doi.org/10.1038/s41524-022-00897-2 | 198
Yb10LaCdSb9 | 473 | 40.73 | 28800 | 288 | 0.8472 | 4.777726752e-05 | 0.4777726752 | 0.02667451 | https://doi.org/10.1002/asia.201200827 | https://doi.org/10.1038/s41524-022-00897-2 | 198
Yb10LaCdSb9 | 573 | 48.55 | 27725 | 277.25 | 0.85648 | 6.535067e-05 | 0.6535067 | 0.04372073 | https://doi.org/10.1002/asia.201200827 | https://doi.org/10.1038/s41524-022-00897-2 | 198
Yb10LaCdSb9 | 673 | 52.14 | 29695 | 296.95 | 0.882 | 8.072822e-05 | 0.8072822 | 0.06159874 | https://doi.org/10.1002/asia.201200827 | https://doi.org/10.1038/s41524-022-00897-2 | 198
Yb10LaCdSb9 | 1023 | 57.74 | 38935 | 389.35 | 1.5926 | 0.0001298057 | 1.298057 | 0.08338015 | https://doi.org/10.1002/asia.201200827 | https://doi.org/10.1038/s41524-022-00897-2 | 198
Yb10LaCdSb9 | 773 | 56.54 | 31707 | 317.07 | 0.9144 | 0.00010136 | 1.0136 | 0.08568603 | https://doi.org/10.1002/asia.201200827 | https://doi.org/10.1038/s41524-022-00897-2 | 198
Yb10LaCdSb9 | 973 | 59.49 | 37440 | 374.4 | 1.287 | 0.0001325024 | 1.325024 | 0.1001747 | https://doi.org/10.1002/asia.201200827 | https://doi.org/10.1038/s41524-022-00897-2 | 198
Yb10LaCdSb9 | 873 | 60.17 | 33669 | 336.69 | 1 | 0.0001218962 | 1.218962 | 0.1064154 | https://doi.org/10.1002/asia.201200827 | https://doi.org/10.1038/s41524-022-00897-2 | 198
Bi2.0S2.79Se0.21 | 323 | -508 | 444 | 4.44 | 0.716 | 0.000114580416 | 1.14580416 | 0.05168921 | https://doi.org/10.1007/s11467-018-0845-4 | https://doi.org/10.1038/s41524-022-00897-2 | 198
Bi2.0S2.79Se0.21 | 423 | -529.7 | 379 | 3.79 | 0.608 | 0.0001063406 | 1.063406 | 0.07398368 | https://doi.org/10.1007/s11467-018-0845-4 | https://doi.org/10.1038/s41524-022-00897-2 | 198
Bi2.0S2.79Se0.21 | 523 | -553 | 292 | 2.92 | 0.55 | 8.9296228e-05 | 0.89296228 | 0.08491259 | https://doi.org/10.1007/s11467-018-0845-4 | https://doi.org/10.1038/s41524-022-00897-2 | 198
Bi2.0S2.79Se0.21 | 623 | -561 | 268 | 2.68 | 0.51 | 8.4345228e-05 | 0.84345228 | 0.1030334844 | https://doi.org/10.1007/s11467-018-0845-4 | https://doi.org/10.1038/s41524-022-00897-2 | 198
Bi2.0S2.79Se0.21 | 723 | -536 | 419 | 4.19 | 0.48 | 0.000120377024 | 1.20377024 | 0.1813178924 | https://doi.org/10.1007/s11467-018-0845-4 | https://doi.org/10.1038/s41524-022-00897-2 | 198
Bi2.0S2.85Se0.15 | 323 | -439 | 938 | 9.38 | 0.77 | 0.000180772298 | 1.80772298 | 0.07583046 | https://doi.org/10.1007/s11467-018-0845-4 | https://doi.org/10.1038/s41524-022-00897-2 | 198
Bi2.0S2.85Se0.15 | 423 | -470 | 718 | 7.18 | 0.64 | 0.0001586062 | 1.586062 | 0.1048288 | https://doi.org/10.1007/s11467-018-0845-4 | https://doi.org/10.1038/s41524-022-00897-2 | 198
Bi2.0S2.85Se0.15 | 523 | -508 | 530 | 5.3 | 0.57 | 0.00013677392 | 1.3677392 | 0.1254961 | https://doi.org/10.1007/s11467-018-0845-4 | https://doi.org/10.1038/s41524-022-00897-2 | 198
Bi2.0S2.85Se0.15 | 623 | -516 | 403 | 4.03 | 0.53 | 0.000107301168 | 1.07301168 | 0.1261295 | https://doi.org/10.1007/s11467-018-0845-4 | https://doi.org/10.1038/s41524-022-00897-2 | 198
Bi2.0S2.85Se0.15 | 723 | -495 | 547 | 5.47 | 0.51 | 0.000134028675 | 1.34028675 | 0.1900054 | https://doi.org/10.1007/s11467-018-0845-4 | https://doi.org/10.1038/s41524-022-00897-2 | 198
Bi2.0S2.91Se0.09 | 323 | -461 | 623 | 6.23 | 0.8147 | 0.000132400583 | 1.32400583 | 0.05249219 | https://doi.org/10.1007/s11467-018-0845-4 | https://doi.org/10.1038/s41524-022-00897-2 | 198
Bi2.0S2.91Se0.09 | 423 | -476 | 562 | 5.62 | 0.66 | 0.000127335712 | 1.27335712 | 0.08161062 | https://doi.org/10.1007/s11467-018-0845-4 | https://doi.org/10.1038/s41524-022-00897-2 | 198
Bi2.0S2.91Se0.09 | 523 | -483 | 464 | 4.64 | 0.585 | 0.000108246096 | 1.08246096 | 0.09677386 | https://doi.org/10.1007/s11467-018-0845-4 | https://doi.org/10.1038/s41524-022-00897-2 | 198
Bi2.0S2.91Se0.09 | 623 | -518 | 373 | 3.73 | 0.55 | 0.000100084852 | 1.00084852 | 0.1133688 | https://doi.org/10.1007/s11467-018-0845-4 | https://doi.org/10.1038/s41524-022-00897-2 | 198
Bi2.0S2.91Se0.09 | 723 | -475 | 470 | 4.7 | 0.52 | 0.000106720625 | 1.06720625 | 0.1483827 | https://doi.org/10.1007/s11467-018-0845-4 | https://doi.org/10.1038/s41524-022-00897-2 | 198
Bi2.0S3.0 | 323 | -664.1 | 4 | 0.04 | 0.71 | 1.76411524e-06 | 0.0176411524 | 0.0008025482 | https://doi.org/10.1007/s11467-018-0845-4 | https://doi.org/10.1038/s41524-022-00897-2 | 198
Bi2.0S3.0 | 423 | -641 | 33.5 | 0.335 | 0.576 | 1.37645135e-05 | 0.137645135 | 0.01010831 | https://doi.org/10.1007/s11467-018-0845-4 | https://doi.org/10.1038/s41524-022-00897-2 | 198
Bi2.0S3.0 | 523 | -627 | 72.4 | 0.724 | 0.505 | 2.84625396e-05 | 0.284625396 | 0.02947705 | https://doi.org/10.1007/s11467-018-0845-4 | https://doi.org/10.1038/s41524-022-00897-2 | 198
Bi2.0S3.0 | 623 | -601 | 83 | 0.83 | 0.47 | 2.9979683e-05 | 0.29979683 | 0.03973903 | https://doi.org/10.1007/s11467-018-0845-4 | https://doi.org/10.1038/s41524-022-00897-2 | 198
Bi2.0S3.0 | 723 | -501 | 346 | 3.46 | 0.44 | 8.6846346e-05 | 0.86846346 | 0.1427043 | https://doi.org/10.1007/s11467-018-0845-4 | https://doi.org/10.1038/s41524-022-00897-2 | 198
Cu3Sb0.90Ge0.10S4 | 323 | 91.2 | 123060 | 1230.6 | 3.995224 | 0.001023544 | 10.23544 | 0.08275 | https://doi.org/10.1007/s11664-014-3064-y | https://doi.org/10.1038/s41524-022-00897-2 | 198
Cu3Sb0.92Ge0.08S4 | 323 | 105.3 | 100816 | 1008.16 | 3.882449 | 0.001117857 | 11.17857 | 0.093 | https://doi.org/10.1007/s11664-014-3064-y | https://doi.org/10.1038/s41524-022-00897-2 | 198
Cu3Sb0.94Ge0.06S4 | 323 | 132.45 | 58163 | 581.63 | 3.443827 | 0.001020354 | 10.20354 | 0.0957 | https://doi.org/10.1007/s11664-014-3064-y | https://doi.org/10.1038/s41524-022-00897-2 | 198
Cu3Sb0.98Ge0.02S4 | 323 | 192 | 22857 | 228.57 | 3.427707 | 0.000842600448 | 8.42600448 | 0.0794 | https://doi.org/10.1007/s11664-014-3064-y | https://doi.org/10.1038/s41524-022-00897-2 | 198
Cu3SbS4 | 323 | 497 | 1650 | 16.5 | 4.205861 | 0.00040756485 | 4.0756485 | 0.0313 | https://doi.org/10.1007/s11664-014-3064-y | https://doi.org/10.1038/s41524-022-00897-2 | 198
Bi2Te1.95Se1.05 | 323 | -167.4 | 52250 | 522.5 | 0.98 | 0.00146418921 | 14.6418921 | 0.503 | https://doi.org/10.1007/s11664-020-08258-9 | https://doi.org/10.1038/s41524-022-00897-2 | 198
Bi2Te1.95Se1.05 | 373 | -176.4 | 47800 | 478 | 0.96 | 0.001487390688 | 14.87390688 | 0.573 | https://doi.org/10.1007/s11664-020-08258-9 | https://doi.org/10.1038/s41524-022-00897-2 | 198
Bi2Te1.95Se1.05 | 423 | -184.7 | 43460 | 434.6 | 0.925 | 0.001484 | 14.84 | 0.673 | https://doi.org/10.1007/s11664-020-08258-9 | https://doi.org/10.1038/s41524-022-00897-2 | 198
Bi2Te1.95Se1.05 | 573 | -185 | 33000 | 330 | 0.9322 | 0.00113 | 11.3 | 0.706 | https://doi.org/10.1007/s11664-020-08258-9 | https://doi.org/10.1038/s41524-022-00897-2 | 198
Bi2Te1.95Se1.05 | 473 | -188.14 | 39450 | 394.5 | 0.908 | 0.0014 | 14 | 0.751 | https://doi.org/10.1007/s11664-020-08258-9 | https://doi.org/10.1038/s41524-022-00897-2 | 198
Bi2Te1.95Se1.05 | 523 | -189.44 | 35850 | 358.5 | 0.907 | 0.00129 | 12.9 | 0.76 | https://doi.org/10.1007/s11664-020-08258-9 | https://doi.org/10.1038/s41524-022-00897-2 | 198
Bi2Te2.01Se0.99 | 323 | -148.7 | 60000 | 600 | 1.053 | 0.001335 | 13.35 | 0.42 | https://doi.org/10.1007/s11664-020-08258-9 | https://doi.org/10.1038/s41524-022-00897-2 | 198
Bi2Te2.01Se0.99 | 373 | -158.4 | 54400 | 544 | 1.014 | 0.001364926464 | 13.64926464 | 0.4904 | https://doi.org/10.1007/s11664-020-08258-9 | https://doi.org/10.1038/s41524-022-00897-2 | 198
Bi2Te2.01Se0.99 | 423 | -165.6 | 49100 | 491 | 0.981 | 0.001346486976 | 13.46486976 | 0.581 | https://doi.org/10.1007/s11664-020-08258-9 | https://doi.org/10.1038/s41524-022-00897-2 | 198
Bi2Te2.01Se0.99 | 473 | -173.77 | 44173 | 441.73 | 0.963 | 0.001333848 | 13.33848 | 0.651 | https://doi.org/10.1007/s11664-020-08258-9 | https://doi.org/10.1038/s41524-022-00897-2 | 198
Bi2Te2.01Se0.99 | 523 | -176 | 39210 | 392.1 | 0.96 | 0.00121456896 | 12.1456896 | 0.67 | https://doi.org/10.1007/s11664-020-08258-9 | https://doi.org/10.1038/s41524-022-00897-2 | 198
Bi2Te2.1Se0.9 | 323 | -151.5 | 65612 | 656.12 | 1.149 | 0.001505943027 | 15.05943027 | 0.452 | https://doi.org/10.1007/s11664-020-08258-9 | https://doi.org/10.1038/s41524-022-00897-2 | 198
Bi2Te2.1Se0.9 | 373 | -158.8 | 60000 | 600 | 1.114 | 0.0015130464 | 15.130464 | 0.535 | https://doi.org/10.1007/s11664-020-08258-9 | https://doi.org/10.1038/s41524-022-00897-2 | 198
Bi2Te2.1Se0.9 | 423 | -169.9 | 53950 | 539.5 | 1.07 | 0.001557321 | 15.57321 | 0.6366 | https://doi.org/10.1007/s11664-020-08258-9 | https://doi.org/10.1038/s41524-022-00897-2 | 198
Bi2Te2.1Se0.9 | 573 | -176.4 | 40000 | 400 | 1.081 | 0.00124 | 12.4 | 0.649 | https://doi.org/10.1007/s11664-020-08258-9 | https://doi.org/10.1038/s41524-022-00897-2 | 198
Bi2Te2.1Se0.9 | 473 | -174.5 | 48490 | 484.9 | 1.0535 | 0.001476533 | 14.76533 | 0.688 | https://doi.org/10.1007/s11664-020-08258-9 | https://doi.org/10.1038/s41524-022-00897-2 | 198
Bi2Te2.1Se0.9 | 523 | -179.5 | 43500 | 435 | 1.055 | 0.001401580875 | 14.01580875 | 0.7 | https://doi.org/10.1007/s11664-020-08258-9 | https://doi.org/10.1038/s41524-022-00897-2 | 198
Bi2Te2.55Se0.45 | 323 | -135.14 | 88489 | 884.89 | 1.1965 | 0.001616059 | 16.16059 | 0.446 | https://doi.org/10.1007/s11664-020-08258-9 | https://doi.org/10.1038/s41524-022-00897-2 | 198
Bi2Te2.55Se0.45 | 373 | -145.27 | 79275 | 792.75 | 1.173 | 0.00167297 | 16.7297 | 0.53 | https://doi.org/10.1007/s11664-020-08258-9 | https://doi.org/10.1038/s41524-022-00897-2 | 198
Bi2Te2.55Se0.45 | 573 | -149 | 52029 | 520.29 | 1.227 | 0.001155095829 | 11.55095829 | 0.56 | https://doi.org/10.1007/s11664-020-08258-9 | https://doi.org/10.1038/s41524-022-00897-2 | 198
Bi2Te2.55Se0.45 | 423 | -152.4 | 70435 | 704.35 | 1.15 | 0.001635906 | 16.35906 | 0.599 | https://doi.org/10.1007/s11664-020-08258-9 | https://doi.org/10.1038/s41524-022-00897-2 | 198
Bi2Te2.55Se0.45 | 523 | -157.6 | 56812 | 568.12 | 1.168 | 0.001411083 | 14.11083 | 0.6282 | https://doi.org/10.1007/s11664-020-08258-9 | https://doi.org/10.1038/s41524-022-00897-2 | 198
Bi2Te2.55Se0.45 | 473 | -156.64 | 62900 | 629 | 1.139 | 0.00154332 | 15.4332 | 0.6409046 | https://doi.org/10.1007/s11664-020-08258-9 | https://doi.org/10.1038/s41524-022-00897-2 | 198
Bi2Te2.7Se0.3 | 323 | -132.2 | 107200 | 1072 | 1.33 | 0.001873517248 | 18.73517248 | 0.46 | https://doi.org/10.1007/s11664-020-08258-9 | https://doi.org/10.1038/s41524-022-00897-2 | 198
Bi2Te2.7Se0.3 | 573 | -145.2 | 60700 | 607 | 1.4196 | 0.001279740528 | 12.79740528 | 0.506 | https://doi.org/10.1007/s11664-020-08258-9 | https://doi.org/10.1038/s41524-022-00897-2 | 198
Bi2Te2.7Se0.3 | 373 | -140.4 | 95400 | 954 | 1.305 | 0.001880540064 | 18.80540064 | 0.54 | https://doi.org/10.1007/s11664-020-08258-9 | https://doi.org/10.1038/s41524-022-00897-2 | 198
Bi2Te2.7Se0.3 | 423 | -148.9 | 83320 | 833.2 | 1.286 | 0.001847305 | 18.47305 | 0.6076284 | https://doi.org/10.1007/s11664-020-08258-9 | https://doi.org/10.1038/s41524-022-00897-2 | 198
Bi2Te2.7Se0.3 | 523 | -151.8 | 66050 | 660.5 | 1.315 | 0.001522006002 | 15.22006002 | 0.61 | https://doi.org/10.1007/s11664-020-08258-9 | https://doi.org/10.1038/s41524-022-00897-2 | 198
Bi2Te2.7Se0.3 | 473 | -153 | 73550 | 735.5 | 1.27 | 0.00173 | 17.3 | 0.65 | https://doi.org/10.1007/s11664-020-08258-9 | https://doi.org/10.1038/s41524-022-00897-2 | 198
CrO0.09N0.9 | 50 | -23.46 | 11616 | 116.16 | 1.22 | 6.393117e-06 | 0.06393117 | 0.000262013 | https://doi.org/10.1016/j.actamat.2010.10.046 | https://doi.org/10.1038/s41524-022-00897-2 | 198
CrO0.09N0.9 | 100 | -36.35 | 17934 | 179.34 | 3.06 | 2.36966e-05 | 0.236966 | 0.0007743986 | https://doi.org/10.1016/j.actamat.2010.10.046 | https://doi.org/10.1038/s41524-022-00897-2 | 198
CrO0.09N0.9 | 150 | -45.2 | 24147 | 241.47 | 4.194 | 4.933328688e-05 | 0.4933328688 | 0.001764424 | https://doi.org/10.1016/j.actamat.2010.10.046 | https://doi.org/10.1038/s41524-022-00897-2 | 198
CrO0.09N0.9 | 200 | -52.3 | 29773 | 297.73 | 4.594 | 8.143778917e-05 | 0.8143778917 | 0.003545398 | https://doi.org/10.1016/j.actamat.2010.10.046 | https://doi.org/10.1038/s41524-022-00897-2 | 198
CrO0.09N0.9 | 250 | -56.8 | 34457 | 344.57 | 4.388 | 0.0001111666 | 1.111666 | 0.006333555 | https://doi.org/10.1016/j.actamat.2010.10.046 | https://doi.org/10.1038/s41524-022-00897-2 | 198
CrO0.09N0.9 | 275 | -46.4 | 33713 | 337.13 | 2.681 | 7.258274048e-05 | 0.7258274048 | 0.007445078 | https://doi.org/10.1016/j.actamat.2010.10.046 | https://doi.org/10.1038/s41524-022-00897-2 | 198
CrO0.09N0.9 | 300 | -48.65 | 35660 | 356.6 | 2.75 | 8.440089035e-05 | 0.8440089035 | 0.00920737 | https://doi.org/10.1016/j.actamat.2010.10.046 | https://doi.org/10.1038/s41524-022-00897-2 | 198
Mg2.975Na0.025Sb2 | 323 | 75 | 36600 | 366 | 2.01 | 0.000205875 | 2.05875 | 0.0330834 | https://doi.org/10.1016/j.actamat.2015.04.023 | https://doi.org/10.1038/s41524-022-00897-2 | 198
Mg2.975Na0.025Sb2 | 373 | 89 | 39000 | 390 | 1.84 | 0.000308919 | 3.08919 | 0.06262325 | https://doi.org/10.1016/j.actamat.2015.04.023 | https://doi.org/10.1038/s41524-022-00897-2 | 198
Mg2.975Na0.025Sb2 | 473 | 109 | 41000 | 410 | 1.556 | 0.000487121 | 4.87121 | 0.1480773 | https://doi.org/10.1016/j.actamat.2015.04.023 | https://doi.org/10.1038/s41524-022-00897-2 | 198
Mg2.975Na0.025Sb2 | 573 | 126 | 37200 | 372 | 1.345 | 0.0005905872 | 5.905872 | 0.2516033 | https://doi.org/10.1016/j.actamat.2015.04.023 | https://doi.org/10.1038/s41524-022-00897-2 | 198
Mg2.975Na0.025Sb2 | 673 | 142 | 33500 | 335 | 1.21 | 0.000675494 | 6.75494 | 0.3757086 | https://doi.org/10.1016/j.actamat.2015.04.023 | https://doi.org/10.1038/s41524-022-00897-2 | 198
Mg2.9875Na0.0125Sb2 | 323 | 100 | 24000 | 240 | 1.73 | 0.00024 | 2.4 | 0.04480925 | https://doi.org/10.1016/j.actamat.2015.04.023 | https://doi.org/10.1038/s41524-022-00897-2 | 198
Mg2.9875Na0.0125Sb2 | 373 | 107.8 | 26523 | 265.23 | 1.563 | 0.0003082195 | 3.082195 | 0.07355463 | https://doi.org/10.1016/j.actamat.2015.04.023 | https://doi.org/10.1038/s41524-022-00897-2 | 198
Mg2.9875Na0.0125Sb2 | 473 | 134 | 29134 | 291.34 | 1.3 | 0.000523130104 | 5.23130104 | 0.1903389 | https://doi.org/10.1016/j.actamat.2015.04.023 | https://doi.org/10.1038/s41524-022-00897-2 | 198
Mg2.9875Na0.0125Sb2 | 573 | 152 | 28300 | 283 | 1.11 | 0.0006538432 | 6.538432 | 0.3375245 | https://doi.org/10.1016/j.actamat.2015.04.023 | https://doi.org/10.1038/s41524-022-00897-2 | 198
Mg2.9875Na0.0125Sb2 | 673 | 171 | 24000 | 240 | 1 | 0.000701784 | 7.01784 | 0.472300632 | https://doi.org/10.1016/j.actamat.2015.04.023 | https://doi.org/10.1038/s41524-022-00897-2 | 198
Mg2.994Na0.006Sb2 | 323 | 123.48 | 13097 | 130.97 | 1.514 | 0.000199694 | 1.99694 | 0.04260315 | https://doi.org/10.1016/j.actamat.2015.04.023 | https://doi.org/10.1038/s41524-022-00897-2 | 198
Mg2.994Na0.006Sb2 | 370 | 139 | 16444 | 164.44 | 1.379 | 0.000317714524 | 3.17714524 | 0.0852461 | https://doi.org/10.1016/j.actamat.2015.04.023 | https://doi.org/10.1038/s41524-022-00897-2 | 198
Mg2.994Na0.006Sb2 | 468 | 164 | 17660 | 176.6 | 1.156 | 0.00047498336 | 4.7498336 | 0.1922943 | https://doi.org/10.1016/j.actamat.2015.04.023 | https://doi.org/10.1038/s41524-022-00897-2 | 198
Mg2.994Na0.006Sb2 | 565 | 190 | 15500 | 155 | 0.98 | 0.00055955 | 5.5955 | 0.3225977 | https://doi.org/10.1016/j.actamat.2015.04.023 | https://doi.org/10.1038/s41524-022-00897-2 | 198
Mg2.994Na0.006Sb2 | 663 | 213 | 12375 | 123.75 | 0.865 | 0.000561441375 | 5.61441375 | 0.4303302 | https://doi.org/10.1016/j.actamat.2015.04.023 | https://doi.org/10.1038/s41524-022-00897-2 | 198
CaTiO3 | 321 | -252.3 | 5400 | 54 | 4.692 | 0.000343738566 | 3.43738566 | 0.02351664 | https://doi.org/10.1016/j.cej.2021.131121 | https://doi.org/10.1038/s41524-022-00897-2 | 198
CaTiO3 | 538 | -257 | 2600 | 26 | 3.67 | 0.0001717274 | 1.717274 | 0.02517421 | https://doi.org/10.1016/j.cej.2021.131121 | https://doi.org/10.1038/s41524-022-00897-2 | 198
CaTiO3 | 432 | -259 | 3600 | 36 | 4.03 | 0.0002414916 | 2.414916 | 0.02588694 | https://doi.org/10.1016/j.cej.2021.131121 | https://doi.org/10.1038/s41524-022-00897-2 | 198
CaTiO3 | 640 | -264 | 2450 | 24.5 | 3.46 | 0.0001707552 | 1.707552 | 0.03158478 | https://doi.org/10.1016/j.cej.2021.131121 | https://doi.org/10.1038/s41524-022-00897-2 | 198
CaTiO3 | 740 | -280 | 2450 | 24.5 | 3.35 | 0.00019208 | 1.9208 | 0.04242961 | https://doi.org/10.1016/j.cej.2021.131121 | https://doi.org/10.1038/s41524-022-00897-2 | 198
CaTiO3 | 840 | -295.3 | 2150 | 21.5 | 3.14 | 0.0001874844935 | 1.874844935 | 0.05015509 | https://doi.org/10.1016/j.cej.2021.131121 | https://doi.org/10.1038/s41524-022-00897-2 | 198
CaTiO3 | 1016 | -369 | 1400 | 14 | 2.75 | 0.0001906254 | 1.906254 | 0.07042742 | https://doi.org/10.1016/j.cej.2021.131121 | https://doi.org/10.1038/s41524-022-00897-2 | 198
La0.15Ca0.85TiO3 | 432 | -86 | 115100 | 1151 | 3.85 | 0.0008512796 | 8.512796 | 0.105 | https://doi.org/10.1016/j.cej.2021.131121 | https://doi.org/10.1038/s41524-022-00897-2 | 198
La0.15Ca0.85TiO3 | 538 | -107 | 73120 | 731.2 | 3.496 | 0.00083715088 | 8.3715088 | 0.135 | https://doi.org/10.1016/j.cej.2021.131121 | https://doi.org/10.1038/s41524-022-00897-2 | 198
La0.15Ca0.85TiO3 | 640 | -126 | 48925 | 489.25 | 3.21 | 0.0007767333 | 7.767333 | 0.1548627 | https://doi.org/10.1016/j.cej.2021.131121 | https://doi.org/10.1038/s41524-022-00897-2 | 198
La0.15Ca0.85TiO3 | 740 | -143.45 | 35484 | 354.84 | 3.04 | 0.0007301863 | 7.301863 | 0.1777427 | https://doi.org/10.1016/j.cej.2021.131121 | https://doi.org/10.1038/s41524-022-00897-2 | 198
La0.1Ca0.9TiO3 | 538 | -129.4 | 26340 | 263.4 | 3.5 | 0.0004410464424 | 4.410464424 | 0.06779514 | https://doi.org/10.1016/j.cej.2021.131121 | https://doi.org/10.1038/s41524-022-00897-2 | 198
La0.1Ca0.9TiO3 | 640 | -145.8 | 19900 | 199 | 3.238 | 0.000423027036 | 4.23027036 | 0.08361251 | https://doi.org/10.1016/j.cej.2021.131121 | https://doi.org/10.1038/s41524-022-00897-2 | 198
La0.1Ca0.9TiO3 | 740 | -163 | 14520 | 145.2 | 3.028 | 0.00038578188 | 3.8578188 | 0.09427959 | https://doi.org/10.1016/j.cej.2021.131121 | https://doi.org/10.1038/s41524-022-00897-2 | 198
La0.1Ca0.9TiO3 | 840 | -184 | 12000 | 120 | 2.94 | 0.000406272 | 4.06272 | 0.1160777 | https://doi.org/10.1016/j.cej.2021.131121 | https://doi.org/10.1038/s41524-022-00897-2 | 198
La0.25Ca0.75TiO3 | 321 | -48 | 245200 | 2452 | 4.063 | 0.0005649408 | 5.649408 | 0.04463352 | https://doi.org/10.1016/j.cej.2021.131121 | https://doi.org/10.1038/s41524-022-00897-2 | 198
La0.25Ca0.75TiO3 | 432 | -66 | 151000 | 1510 | 3.66 | 0.000657756 | 6.57756 | 0.07763677 | https://doi.org/10.1016/j.cej.2021.131121 | https://doi.org/10.1038/s41524-022-00897-2 | 198
La0.25Ca0.75TiO3 | 538 | -86 | 97300 | 973 | 3.3 | 0.0007196308 | 7.196308 | 0.1173216 | https://doi.org/10.1016/j.cej.2021.131121 | https://doi.org/10.1038/s41524-022-00897-2 | 198
La0.25Ca0.75TiO3 | 640 | -105.5 | 66500 | 665 | 3.07 | 0.000740161625 | 7.40161625 | 0.1543008 | https://doi.org/10.1016/j.cej.2021.131121 | https://doi.org/10.1038/s41524-022-00897-2 | 198
La0.25Ca0.75TiO3 | 740 | -126.6 | 47311 | 473.11 | 2.965 | 0.0007582799 | 7.582799 | 0.1892503 | https://doi.org/10.1016/j.cej.2021.131121 | https://doi.org/10.1038/s41524-022-00897-2 | 198
La0.25Ca0.75TiO3 | 840 | -146.3 | 36560 | 365.6 | 2.9 | 0.0007825189064 | 7.825189064 | 0.2266606 | https://doi.org/10.1016/j.cej.2021.131121 | https://doi.org/10.1038/s41524-022-00897-2 | 198
La0.25Ca0.75TiO3 | 1016 | -185 | 26000 | 260 | 2.65 | 0.00088985 | 8.8985 | 0.3411651 | https://doi.org/10.1016/j.cej.2021.131121 | https://doi.org/10.1038/s41524-022-00897-2 | 198
La0.2Ca0.8TiO3 | 321 | -52 | 339247 | 3392.47 | 4.273 | 0.000917323888 | 9.17323888 | 0.068912 | https://doi.org/10.1016/j.cej.2021.131121 | https://doi.org/10.1038/s41524-022-00897-2 | 198
La0.2Ca0.8TiO3 | 432 | -72 | 192473 | 1924.73 | 3.776 | 0.000997780032 | 9.97780032 | 0.1141528 | https://doi.org/10.1016/j.cej.2021.131121 | https://doi.org/10.1038/s41524-022-00897-2 | 198
La0.2Ca0.8TiO3 | 538 | -92 | 118800 | 1188 | 3.41 | 0.0010055232 | 10.055232 | 0.1586427 | https://doi.org/10.1016/j.cej.2021.131121 | https://doi.org/10.1038/s41524-022-00897-2 | 198
La0.2Ca0.8TiO3 | 740 | -132.7 | 54840 | 548.4 | 2.958 | 0.0009656934636 | 9.656934636 | 0.2415866 | https://doi.org/10.1016/j.cej.2021.131121 | https://doi.org/10.1038/s41524-022-00897-2 | 198
La0.2Ca0.8TiO3 | 840 | -153 | 40322 | 403.22 | 2.846 | 0.000943897698 | 9.43897698 | 0.2785924 | https://doi.org/10.1016/j.cej.2021.131121 | https://doi.org/10.1038/s41524-022-00897-2 | 198
La0.2Ca0.8TiO3 | 1016 | -200 | 26000 | 260 | 2.61 | 0.00104 | 10.4 | 0.4048429 | https://doi.org/10.1016/j.cej.2021.131121 | https://doi.org/10.1038/s41524-022-00897-2 | 198
(Zn0.95In0.05)4Sb3 | 323 | 146.3 | 26580 | 265.8 | 0.862 | 0.0005689100802 | 5.689100802 | 0.2131763 | https://doi.org/10.1016/j.intermet.2004.02.030 | https://doi.org/10.1038/s41524-022-00897-2 | 198
(Zn0.95In0.05)4Sb3 | 348 | 153.8 | 25400 | 254 | 0.85 | 0.000600822776 | 6.00822776 | 0.2459839 | https://doi.org/10.1016/j.intermet.2004.02.030 | https://doi.org/10.1038/s41524-022-00897-2 | 198
(Zn0.95In0.05)4Sb3 | 373 | 155.8 | 24528 | 245.28 | 0.843 | 0.0005953838 | 5.953838 | 0.2634379 | https://doi.org/10.1016/j.intermet.2004.02.030 | https://doi.org/10.1038/s41524-022-00897-2 | 198
(Zn0.95In0.05)4Sb3 | 398 | 163.2 | 24034 | 240.34 | 0.83 | 0.0006401273 | 6.401273 | 0.3069526 | https://doi.org/10.1016/j.intermet.2004.02.030 | https://doi.org/10.1038/s41524-022-00897-2 | 198
(Zn0.95In0.05)4Sb3 | 448 | 177.3 | 23100 | 231 | 0.81 | 0.000726155199 | 7.26155199 | 0.4016265792 | https://doi.org/10.1016/j.intermet.2004.02.030 | https://doi.org/10.1038/s41524-022-00897-2 | 198
(Zn0.95In0.05)4Sb3 | 473 | 182.3 | 22700 | 227 | 0.805 | 0.000754395683 | 7.54395683 | 0.443266 | https://doi.org/10.1016/j.intermet.2004.02.030 | https://doi.org/10.1038/s41524-022-00897-2 | 198
(Zn0.98In0.02)4Sb3 | 323 | 135 | 38540 | 385.4 | 0.842 | 0.0007023915 | 7.023915 | 0.2694447 | https://doi.org/10.1016/j.intermet.2004.02.030 | https://doi.org/10.1038/s41524-022-00897-2 | 198
(Zn0.98In0.02)4Sb3 | 373 | 136.2 | 34540 | 345.4 | 0.824 | 0.0006407321976 | 6.407321976 | 0.2900402 | https://doi.org/10.1016/j.intermet.2004.02.030 | https://doi.org/10.1038/s41524-022-00897-2 | 198
(Zn0.98In0.02)4Sb3 | 423 | 151.3 | 31920 | 319.2 | 0.81 | 0.0007307027448 | 7.307027448 | 0.3815892 | https://doi.org/10.1016/j.intermet.2004.02.030 | https://doi.org/10.1038/s41524-022-00897-2 | 198
(Zn0.9In0.1)4Sb3 | 323 | 156.3 | 13216 | 132.16 | 0.887 | 0.0003228628 | 3.228628 | 0.1175701 | https://doi.org/10.1016/j.intermet.2004.02.030 | https://doi.org/10.1038/s41524-022-00897-2 | 198
(Zn0.9In0.1)4Sb3 | 373 | 175 | 13095 | 130.95 | 0.835 | 0.000401034375 | 4.01034375 | 0.1791447 | https://doi.org/10.1016/j.intermet.2004.02.030 | https://doi.org/10.1038/s41524-022-00897-2 | 198
(Zn0.9In0.1)4Sb3 | 423 | 187.5 | 13143 | 131.43 | 0.82 | 0.0004620586 | 4.620586 | 0.2383546 | https://doi.org/10.1016/j.intermet.2004.02.030 | https://doi.org/10.1038/s41524-022-00897-2 | 198
(Zn0.9In0.1)4Sb3 | 473 | 202 | 13120 | 131.2 | 0.814 | 0.00053534848 | 5.3534848 | 0.3110809 | https://doi.org/10.1016/j.intermet.2004.02.030 | https://doi.org/10.1038/s41524-022-00897-2 | 198
Ag0.4Sb1.1Pb19.6Te18.8 | 423 | -1 | 16247 | 162.47 | 1.555 | 1.6247e-08 | 0.00016247 | 4.419602e-06 | https://doi.org/10.1016/j.jallcom.2004.08.049 | https://doi.org/10.1038/s41524-022-00897-2 | 198
Ag0.4Sb1.1Pb19.6Te18.8 | 473 | -17.6 | 17208 | 172.08 | 1.456 | 5.33035008e-06 | 0.0533035008 | 0.001731632 | https://doi.org/10.1016/j.jallcom.2004.08.049 | https://doi.org/10.1038/s41524-022-00897-2 | 198
Ag0.4Sb1.1Pb19.6Te18.8 | 373 | 20.8 | 18406 | 184.06 | 1.663 | 7.96317184e-06 | 0.0796317184 | 0.001786087 | https://doi.org/10.1016/j.jallcom.2004.08.049 | https://doi.org/10.1038/s41524-022-00897-2 | 198
Ag0.4Sb1.1Pb19.6Te18.8 | 523 | -68.8 | 17450 | 174.5 | 1.378 | 8.2598528e-05 | 0.82598528 | 0.03134908 | https://doi.org/10.1016/j.jallcom.2004.08.049 | https://doi.org/10.1038/s41524-022-00897-2 | 198
Ag0.4Sb1.1Pb19.6Te18.8 | 573 | -120 | 18400 | 184 | 1.34 | 0.00026496 | 2.6496 | 0.1133001 | https://doi.org/10.1016/j.jallcom.2004.08.049 | https://doi.org/10.1038/s41524-022-00897-2 | 198
Ag0.4Sb1.1Pb19.6Te18.8 | 623 | -145.6 | 24032 | 240.32 | 1.34 | 0.000509463 | 5.09463 | 0.2368623 | https://doi.org/10.1016/j.jallcom.2004.08.049 | https://doi.org/10.1038/s41524-022-00897-2 | 198
Ag0.4Sb1.1Pb19.6Te18.8 | 673 | -143 | 37000 | 370 | 1.367 | 0.000756613 | 7.56613 | 0.3724949 | https://doi.org/10.1016/j.jallcom.2004.08.049 | https://doi.org/10.1038/s41524-022-00897-2 | 198
Ag0.5Sb1.1Pb19.6Te18.8 | 423 | 1.6 | 29875 | 298.75 | 1.633 | 7.648e-08 | 0.0007648 | 1.98108e-05 | https://doi.org/10.1016/j.jallcom.2004.08.049 | https://doi.org/10.1038/s41524-022-00897-2 | 198
Ag0.5Sb1.1Pb19.6Te18.8 | 373 | 4.8 | 31795 | 317.95 | 1.725 | 7.325568e-07 | 0.007325568 | 0.0001584021 | https://doi.org/10.1016/j.jallcom.2004.08.049 | https://doi.org/10.1038/s41524-022-00897-2 | 198
Ag0.5Sb1.1Pb19.6Te18.8 | 473 | -14.4 | 29250 | 292.5 | 1.555 | 6.06528e-06 | 0.0606528 | 0.001844937 | https://doi.org/10.1016/j.jallcom.2004.08.049 | https://doi.org/10.1038/s41524-022-00897-2 | 198
Ag0.5Sb1.1Pb19.6Te18.8 | 523 | -49.6 | 26110 | 261.1 | 1.474 | 6.42347776e-05 | 0.642347776 | 0.02279158 | https://doi.org/10.1016/j.jallcom.2004.08.049 | https://doi.org/10.1038/s41524-022-00897-2 | 198
Ag0.5Sb1.1Pb19.6Te18.8 | 573 | -100 | 24288 | 242.88 | 1.422 | 0.00024288 | 2.4288 | 0.09786937 | https://doi.org/10.1016/j.jallcom.2004.08.049 | https://doi.org/10.1038/s41524-022-00897-2 | 198
Ag0.5Sb1.1Pb19.6Te18.8 | 623 | -136 | 31140 | 311.4 | 1.4 | 0.00057596544 | 5.7596544 | 0.2563046208 | https://doi.org/10.1016/j.jallcom.2004.08.049 | https://doi.org/10.1038/s41524-022-00897-2 | 198
Ag0.5Sb1.1Pb19.6Te18.8 | 673 | -133 | 42000 | 420 | 1.443 | 0.000742938 | 7.42938 | 0.3464985 | https://doi.org/10.1016/j.jallcom.2004.08.049 | https://doi.org/10.1038/s41524-022-00897-2 | 198
Ag0.6Sb0.9Pb19.5Te19.1 | 573 | -190.4 | 13350 | 133.5 | 1.654 | 0.000483966336 | 4.83966336 | 0.16 | https://doi.org/10.1016/j.jallcom.2004.08.049 | https://doi.org/10.1038/s41524-022-00897-2 | 198
Ag0.6Sb0.9Pb19.5Te19.1 | 623 | -200 | 22500 | 225 | 1.666 | 0.0009 | 9 | 0.3365546 | https://doi.org/10.1016/j.jallcom.2004.08.049 | https://doi.org/10.1038/s41524-022-00897-2 | 198
Ag0.6Sb0.9Pb19.5Te19.1 | 673 | -198 | 27700 | 277 | 1.7 | 0.0010859508 | 10.859508 | 0.42 | https://doi.org/10.1016/j.jallcom.2004.08.049 | https://doi.org/10.1038/s41524-022-00897-2 | 198
Ag0.8Sb0.8Pb18.3Te20.0 | 373 | -336 | 4080 | 40.8 | 0.917 | 0.00046061568 | 4.6061568 | 0.1873606 | https://doi.org/10.1016/j.jallcom.2004.08.049 | https://doi.org/10.1038/s41524-022-00897-2 | 198
Ag0.8Sb0.8Pb18.3Te20.0 | 423 | -337 | 4608 | 46.08 | 0.8555 | 0.000523325952 | 5.23325952 | 0.2587573 | https://doi.org/10.1016/j.jallcom.2004.08.049 | https://doi.org/10.1038/s41524-022-00897-2 | 198
Ag0.8Sb0.8Pb18.3Te20.0 | 473 | -315 | 6900 | 69 | 0.81 | 0.00065 | 6.5 | 0.3795679 | https://doi.org/10.1016/j.jallcom.2004.08.049 | https://doi.org/10.1038/s41524-022-00897-2 | 198
Ag0.8Sb0.8Pb18.3Te20.0 | 523 | -294 | 8800 | 88 | 0.76 | 0.0007606368 | 7.606368 | 0.5234382 | https://doi.org/10.1016/j.jallcom.2004.08.049 | https://doi.org/10.1038/s41524-022-00897-2 | 198
Ag0.8Sb0.8Pb18.3Te20.0 | 573 | -273.6 | 12228 | 122.28 | 0.7346 | 0.0009153509 | 9.153509 | 0.7139887 | https://doi.org/10.1016/j.jallcom.2004.08.049 | https://doi.org/10.1038/s41524-022-00897-2 | 198
Ag0.8Sb0.8Pb18.3Te20.0 | 623 | -260 | 16000 | 160 | 0.72 | 0.0010816 | 10.816 | 0.9358844 | https://doi.org/10.1016/j.jallcom.2004.08.049 | https://doi.org/10.1038/s41524-022-00897-2 | 198
Ag0.8Sb0.8Pb18.3Te20.0 | 673 | -242 | 19116 | 191.16 | 0.701 | 0.001119509424 | 11.19509424 | 1.074793 | https://doi.org/10.1016/j.jallcom.2004.08.049 | https://doi.org/10.1038/s41524-022-00897-2 | 198
Ag0.9Sb0.9Pb18.3Te19.9 | 373 | -372.8 | 1872 | 18.72 | 1.038 | 0.0002601703 | 2.601703 | 0.09349085 | https://doi.org/10.1016/j.jallcom.2004.08.049 | https://doi.org/10.1038/s41524-022-00897-2 | 198
Ag0.9Sb0.9Pb18.3Te19.9 | 423 | -360 | 3168 | 31.68 | 0.955 | 0.0004105728 | 4.105728 | 0.1818558 | https://doi.org/10.1016/j.jallcom.2004.08.049 | https://doi.org/10.1038/s41524-022-00897-2 | 198
Ag0.9Sb0.9Pb18.3Te19.9 | 473 | -320 | 5800 | 58 | 0.91 | 0.00059392 | 5.9392 | 0.3087079 | https://doi.org/10.1016/j.jallcom.2004.08.049 | https://doi.org/10.1038/s41524-022-00897-2 | 198
Ag0.9Sb0.9Pb18.3Te19.9 | 523 | -296 | 8625 | 86.25 | 0.858 | 0.000755688 | 7.55688 | 0.460635 | https://doi.org/10.1016/j.jallcom.2004.08.049 | https://doi.org/10.1038/s41524-022-00897-2 | 198
Ag1.1Sb0.8Pb15.5Te22.6 | 573 | 324.8 | 3050 | 30.5 | 0.936 | 0.000321759872 | 3.21759872 | 0.1969748 | https://doi.org/10.1016/j.jallcom.2004.08.049 | https://doi.org/10.1038/s41524-022-00897-2 | 198
Ag1.1Sb0.8Pb15.5Te22.6 | 623 | 326.4 | 3940 | 39.4 | 0.908 | 0.0004197556224 | 4.197556224 | 0.2880041 | https://doi.org/10.1016/j.jallcom.2004.08.049 | https://doi.org/10.1038/s41524-022-00897-2 | 198
Ag1.1Sb0.8Pb15.5Te22.6 | 673 | 312 | 4500 | 45 | 0.962 | 0.000438048 | 4.38048 | 0.3064515 | https://doi.org/10.1016/j.jallcom.2004.08.049 | https://doi.org/10.1038/s41524-022-00897-2 | 198
Ag1.1Sb0.8Pb15.5Te22.6 | 373 | 320 | 5000 | 50 | 1.11 | 0.000512 | 5.12 | 0.187 | https://doi.org/10.1016/j.jallcom.2004.08.049 | https://doi.org/10.1038/s41524-022-00897-2 | 198
Ag1.1Sb0.8Pb15.5Te22.6 | 423 | 360 | 4350 | 43.5 | 1.048 | 0.00056376 | 5.6376 | 0.2275482 | https://doi.org/10.1016/j.jallcom.2004.08.049 | https://doi.org/10.1038/s41524-022-00897-2 | 198
Ag1.1Sb0.8Pb15.5Te22.6 | 473 | 340 | 3015 | 30.15 | 1.48 | 0.000348534 | 3.48534 | 0.1113896 | https://doi.org/10.1016/j.jallcom.2004.08.049 | https://doi.org/10.1038/s41524-022-00897-2 | 198
Ag1.1Sb0.8Pb15.5Te22.6 | 523 | 320 | 2685 | 26.85 | 0.968 | 0.000274944 | 2.74944 | 0.1485493 | https://doi.org/10.1016/j.jallcom.2004.08.049 | https://doi.org/10.1038/s41524-022-00897-2 | 198
Ag1.2Sb0.8Pb14.9Te22.7 | 523 | 280 | 1583 | 15.83 | 1.01 | 0.0001241072 | 1.241072 | 0.06426541 | https://doi.org/10.1016/j.jallcom.2004.08.049 | https://doi.org/10.1038/s41524-022-00897-2 | 198
Ag1.2Sb0.8Pb14.9Te22.7 | 473 | 344 | 1547 | 15.47 | 1.05 | 0.000183065792 | 1.83065792 | 0.08246678 | https://doi.org/10.1016/j.jallcom.2004.08.049 | https://doi.org/10.1038/s41524-022-00897-2 | 198
Ag1.2Sb0.8Pb14.9Te22.7 | 573 | 289.6 | 2112 | 21.12 | 0.9547 | 0.0001771296 | 1.771296 | 0.1063111 | https://doi.org/10.1016/j.jallcom.2004.08.049 | https://doi.org/10.1038/s41524-022-00897-2 | 198
Ag1.2Sb0.8Pb14.9Te22.7 | 373 | 404.8 | 2315 | 23.15 | 1.09 | 0.0003793429376 | 3.793429376 | 0.1298118 | https://doi.org/10.1016/j.jallcom.2004.08.049 | https://doi.org/10.1038/s41524-022-00897-2 | 198
Ag1.2Sb0.8Pb14.9Te22.7 | 423 | 438.5 | 1800 | 18 | 1.06 | 0.00034610805 | 3.4610805 | 0.1381167 | https://doi.org/10.1016/j.jallcom.2004.08.049 | https://doi.org/10.1038/s41524-022-00897-2 | 198
Ag1.2Sb0.8Pb14.9Te22.7 | 623 | 316.8 | 3147 | 31.47 | 0.92 | 0.00031584 | 3.1584 | 0.2138786 | https://doi.org/10.1016/j.jallcom.2004.08.049 | https://doi.org/10.1038/s41524-022-00897-2 | 198
Ag1.2Sb0.8Pb14.9Te22.7 | 673 | 305 | 4350 | 43.5 | 0.95 | 0.00040465875 | 4.0465875 | 0.28 | https://doi.org/10.1016/j.jallcom.2004.08.049 | https://doi.org/10.1038/s41524-022-00897-2 | 198
Ag1.3Sb0.9Pb15.7Te22.0 | 623 | 40 | 1670 | 16.7 | 1.05 | 2.672e-06 | 0.02672 | 0.001585387 | https://doi.org/10.1016/j.jallcom.2004.08.049 | https://doi.org/10.1038/s41524-022-00897-2 | 198
Ag1.3Sb0.9Pb15.7Te22.0 | 473 | -99.2 | 733 | 7.33 | 0.993 | 7.21318912e-06 | 0.0721318912 | 0.00343589 | https://doi.org/10.1016/j.jallcom.2004.08.049 | https://doi.org/10.1038/s41524-022-00897-2 | 198
Ag1.3Sb0.9Pb15.7Te22.0 | 573 | -91.2 | 1250 | 12.5 | 1.0284 | 1.03968e-05 | 0.103968 | 0.005792849 | https://doi.org/10.1016/j.jallcom.2004.08.049 | https://doi.org/10.1038/s41524-022-00897-2 | 198
Ag1.3Sb0.9Pb15.7Te22.0 | 423 | 153.6 | 833 | 8.33 | 1 | 1.965293568e-05 | 0.1965293568 | 0.008313192 | https://doi.org/10.1016/j.jallcom.2004.08.049 | https://doi.org/10.1038/s41524-022-00897-2 | 198
Ag1.3Sb0.9Pb15.7Te22.0 | 523 | -171.2 | 913 | 9.13 | 1.01 | 2.675951872e-05 | 0.2675951872 | 0.01385666 | https://doi.org/10.1016/j.jallcom.2004.08.049 | https://doi.org/10.1038/s41524-022-00897-2 | 198
Ag1.3Sb0.9Pb15.7Te22.0 | 673 | 140.8 | 2317 | 23.17 | 1.06 | 4.593369088e-05 | 0.4593369088 | 0.02916356 | https://doi.org/10.1016/j.jallcom.2004.08.049 | https://doi.org/10.1038/s41524-022-00897-2 | 198
Ag1.3Sb0.9Pb15.7Te22.0 | 373 | 448.78 | 940.25 | 9.4025 | 1.044 | 0.0001817982 | 1.817982 | 0.04 | https://doi.org/10.1016/j.jallcom.2004.08.049 | https://doi.org/10.1038/s41524-022-00897-2 | 198
CoSi | 320 | -79.4 | 555190 | 5551.9 | 13.694 | 0.003500118 | 35.00118 | 0.08179039 | https://doi.org/10.1016/j.jallcom.2004.09.036 | https://doi.org/10.1038/s41524-022-00897-2 | 198
CoSi0.98Ge0.02 | 320 | -81.453 | 584370 | 5843.7 | 12.08 | 0.003877056 | 38.77056 | 0.1027035 | https://doi.org/10.1016/j.jallcom.2004.09.036 | https://doi.org/10.1038/s41524-022-00897-2 | 198
CoSi0.995B0.005 | 320 | -82.28 | 705300 | 7053 | 14.06 | 0.00477488 | 47.7488 | 0.1078 | https://doi.org/10.1016/j.jallcom.2004.09.036 | https://doi.org/10.1038/s41524-022-00897-2 | 198
Ag8.0GeTe6.0 | 770 | -20 | 1111 | 11.11 | 0.3 | 5e-07 | 0.005 | 0.0014 | https://doi.org/10.1016/j.jallcom.2004.12.038 | https://doi.org/10.1038/s41524-022-00897-2 | 198
Sn0.98In0.02Se | 373 | 391 | 35 | 0.35 | 0.8 | 5.350835e-06 | 0.05350835 | 0.002494827 | https://doi.org/10.1016/j.jallcom.2016.01.190 | https://doi.org/10.1038/s41524-022-00897-2 | 198
Sn0.98In0.02Se | 423 | 440 | 46 | 0.46 | 0.716 | 8.9056e-06 | 0.089056 | 0.005261269 | https://doi.org/10.1016/j.jallcom.2016.01.190 | https://doi.org/10.1038/s41524-022-00897-2 | 198
Sn0.98In0.02Se | 473 | 472 | 58 | 0.58 | 0.67 | 1.2921472e-05 | 0.12921472 | 0.008 | https://doi.org/10.1016/j.jallcom.2016.01.190 | https://doi.org/10.1038/s41524-022-00897-2 | 198
Sn0.98In0.02Se | 523 | 492 | 70 | 0.7 | 0.631 | 1.694448e-05 | 0.1694448 | 0.01404432 | https://doi.org/10.1016/j.jallcom.2016.01.190 | https://doi.org/10.1038/s41524-022-00897-2 | 198
Sn0.98In0.02Se | 573 | 502 | 90 | 0.9 | 0.62 | 2.268036e-05 | 0.2268036 | 0.019 | https://doi.org/10.1016/j.jallcom.2016.01.190 | https://doi.org/10.1038/s41524-022-00897-2 | 198
Sn0.98In0.02Se | 623 | 493 | 125 | 1.25 | 0.62 | 3.0381125e-05 | 0.30381125 | 0.029 | https://doi.org/10.1016/j.jallcom.2016.01.190 | https://doi.org/10.1038/s41524-022-00897-2 | 198
Sn0.98In0.02Se | 673 | 461 | 195 | 1.95 | 0.63 | 4.1441595e-05 | 0.41441595 | 0.046 | https://doi.org/10.1016/j.jallcom.2016.01.190 | https://doi.org/10.1038/s41524-022-00897-2 | 198
Sn0.98In0.02Se | 723 | 425 | 324 | 3.24 | 0.639 | 5.85225e-05 | 0.585225 | 0.0662156 | https://doi.org/10.1016/j.jallcom.2016.01.190 | https://doi.org/10.1038/s41524-022-00897-2 | 198
Sn0.98In0.02Se | 773 | 378 | 582 | 5.82 | 0.67 | 8.3158488e-05 | 0.83158488 | 0.098 | https://doi.org/10.1016/j.jallcom.2016.01.190 | https://doi.org/10.1038/s41524-022-00897-2 | 198
SnSe | 323 | 357 | 117 | 1.17 | 0.88 | 1.4911533e-05 | 0.14911533 | 0.006 | https://doi.org/10.1016/j.jallcom.2016.01.190 | https://doi.org/10.1038/s41524-022-00897-2 | 198
SnSe | 373 | 379 | 234 | 2.34 | 0.77 | 3.3611994e-05 | 0.33611994 | 0.016 | https://doi.org/10.1016/j.jallcom.2016.01.190 | https://doi.org/10.1038/s41524-022-00897-2 | 198
SnSe | 423 | 397 | 359 | 3.59 | 0.69 | 5.6581631e-05 | 0.56581631 | 0.037 | https://doi.org/10.1016/j.jallcom.2016.01.190 | https://doi.org/10.1038/s41524-022-00897-2 | 198
SnSe | 523 | 371 | 336 | 3.36 | 0.6 | 4.6247376e-05 | 0.46247376 | 0.04031229608 | https://doi.org/10.1016/j.jallcom.2016.01.190 | https://doi.org/10.1038/s41524-022-00897-2 | 198
SnSe | 573 | 384 | 328 | 3.28 | 0.62 | 4.8365568e-05 | 0.48365568 | 0.04469915 | https://doi.org/10.1016/j.jallcom.2016.01.190 | https://doi.org/10.1038/s41524-022-00897-2 | 198
SnSe | 473 | 391 | 422 | 4.22 | 0.67 | 6.4515782e-05 | 0.64515782 | 0.045 | https://doi.org/10.1016/j.jallcom.2016.01.190 | https://doi.org/10.1038/s41524-022-00897-2 | 198
SnSe | 623 | 384 | 469 | 4.69 | 0.59 | 6.9156864e-05 | 0.69156864 | 0.07302496 | https://doi.org/10.1016/j.jallcom.2016.01.190 | https://doi.org/10.1038/s41524-022-00897-2 | 198
SnSe | 673 | 375 | 777 | 7.77 | 0.51 | 0.000109265625 | 1.09265625 | 0.1441878 | https://doi.org/10.1016/j.jallcom.2016.01.190 | https://doi.org/10.1038/s41524-022-00897-2 | 198
SnSe | 723 | 356 | 1324 | 13.24 | 0.58 | 0.000167798464 | 1.67798464 | 0.2091695 | https://doi.org/10.1016/j.jallcom.2016.01.190 | https://doi.org/10.1038/s41524-022-00897-2 | 198
SnSe | 773 | 325 | 2570 | 25.7 | 0.56 | 0.00027145625 | 2.7145625 | 0.3747066 | https://doi.org/10.1016/j.jallcom.2016.01.190 | https://doi.org/10.1038/s41524-022-00897-2 | 198
SnS | 300 | 525 | 0.1 | 0.001 | 1.41 | 2.75625e-08 | 0.000275625 | 5.864362e-06 | https://doi.org/10.1016/j.jmat.2019.12.003 | https://doi.org/10.1038/s41524-022-00897-2 | 198
SnS | 400 | 579 | 0.5 | 0.005 | 1.09 | 1.676205e-07 | 0.001676205 | 6.151211e-05 | https://doi.org/10.1016/j.jmat.2019.12.003 | https://doi.org/10.1038/s41524-022-00897-2 | 198
SnS | 500 | 624 | 2.5 | 0.025 | 0.875 | 9.7344e-07 | 0.0097344 | 0.0005562514 | https://doi.org/10.1016/j.jmat.2019.12.003 | https://doi.org/10.1038/s41524-022-00897-2 | 198
SnS | 600 | 653 | 17 | 0.17 | 0.79 | 7.248953e-06 | 0.07248953 | 0.005505534 | https://doi.org/10.1016/j.jmat.2019.12.003 | https://doi.org/10.1038/s41524-022-00897-2 | 198
SnS | 700 | 620 | 80 | 0.8 | 0.754 | 3.0752e-05 | 0.30752 | 0.0285496 | https://doi.org/10.1016/j.jmat.2019.12.003 | https://doi.org/10.1038/s41524-022-00897-2 | 198
SnS | 800 | 548 | 300 | 3 | 0.7 | 9.00912e-05 | 0.900912 | 0.1029614 | https://doi.org/10.1016/j.jmat.2019.12.003 | https://doi.org/10.1038/s41524-022-00897-2 | 198
Sn0.87Mn0.1Bi0.03Te | 323 | 60 | 265500 | 2655 | 4.237 | 0.0009558 | 9.558 | 0.07286368 | https://doi.org/10.1016/j.jmst.2020.12.063 | https://doi.org/10.1038/s41524-022-00897-2 | 198
Sn0.87Mn0.1Bi0.03Te | 373 | 64 | 240000 | 2400 | 4.075 | 0.00098304 | 9.8304 | 0.08998133 | https://doi.org/10.1016/j.jmst.2020.12.063 | https://doi.org/10.1038/s41524-022-00897-2 | 198
Sn0.87Mn0.1Bi0.03Te | 423 | 72 | 218000 | 2180 | 4 | 0.001130112 | 11.30112 | 0.119509344 | https://doi.org/10.1016/j.jmst.2020.12.063 | https://doi.org/10.1038/s41524-022-00897-2 | 198
Sn0.87Mn0.1Bi0.03Te | 473 | 87.4 | 198000 | 1980 | 3.85 | 0.00151247448 | 15.1247448 | 0.1858183 | https://doi.org/10.1016/j.jmst.2020.12.063 | https://doi.org/10.1038/s41524-022-00897-2 | 198
Sn0.87Mn0.1Bi0.03Te | 523 | 94 | 179200 | 1792 | 3.656 | 0.0015834112 | 15.834112 | 0.226511 | https://doi.org/10.1016/j.jmst.2020.12.063 | https://doi.org/10.1038/s41524-022-00897-2 | 198
Sn0.87Mn0.1Bi0.03Te | 623 | 106 | 154760 | 1547.6 | 3.366 | 0.00173888336 | 17.3888336 | 0.3218432 | https://doi.org/10.1016/j.jmst.2020.12.063 | https://doi.org/10.1038/s41524-022-00897-2 | 198
Sn0.87Mn0.1Bi0.03Te | 773 | 144 | 100000 | 1000 | 2.67 | 0.0020467 | 20.467 | 0.5925465 | https://doi.org/10.1016/j.jmst.2020.12.063 | https://doi.org/10.1038/s41524-022-00897-2 | 198
Sn0.91Mn0.08Bi0.01Te | 323 | 51 | 322000 | 3220 | 4.31 | 0.000837522 | 8.37522 | 0.06276557 | https://doi.org/10.1016/j.jmst.2020.12.063 | https://doi.org/10.1038/s41524-022-00897-2 | 198
Sn0.91Mn0.08Bi0.01Te | 373 | 59.5 | 297000 | 2970 | 4.226 | 0.00105145425 | 10.5145425 | 0.09280465 | https://doi.org/10.1016/j.jmst.2020.12.063 | https://doi.org/10.1038/s41524-022-00897-2 | 198
Sn0.91Mn0.08Bi0.01Te | 423 | 63.8 | 267800 | 2678 | 4.1 | 0.001090063832 | 10.90063832 | 0.1124627 | https://doi.org/10.1016/j.jmst.2020.12.063 | https://doi.org/10.1038/s41524-022-00897-2 | 198
Sn0.91Mn0.08Bi0.01Te | 473 | 75.45 | 240000 | 2400 | 3.968 | 0.0013662486 | 13.662486 | 0.1628618 | https://doi.org/10.1016/j.jmst.2020.12.063 | https://doi.org/10.1038/s41524-022-00897-2 | 198
Sn0.91Mn0.08Bi0.01Te | 523 | 88 | 216000 | 2160 | 3.7849 | 0.001672704 | 16.72704 | 0.2311354 | https://doi.org/10.1016/j.jmst.2020.12.063 | https://doi.org/10.1038/s41524-022-00897-2 | 198
Sn0.91Mn0.08Bi0.01Te | 773 | 144 | 116000 | 1160 | 2.48 | 0.002405376 | 24.05376 | 0.7497402 | https://doi.org/10.1016/j.jmst.2020.12.063 | https://doi.org/10.1038/s41524-022-00897-2 | 198
SnTe | 323 | 30.4 | 575600 | 5756 | 10.29 | 0.000531946496 | 5.31946496 | 0.01669764 | https://doi.org/10.1016/j.jmst.2020.12.063 | https://doi.org/10.1038/s41524-022-00897-2 | 198
SnTe | 373 | 32.6 | 497600 | 4976 | 9.84 | 0.000528829376 | 5.28829376 | 0.02004607 | https://doi.org/10.1016/j.jmst.2020.12.063 | https://doi.org/10.1038/s41524-022-00897-2 | 198
SnTe | 423 | 37 | 431500 | 4315 | 9.3 | 0.0005907235 | 5.907235 | 0.02686839 | https://doi.org/10.1016/j.jmst.2020.12.063 | https://doi.org/10.1038/s41524-022-00897-2 | 198
SnTe | 473 | 42 | 377380 | 3773.8 | 8.85 | 0.00066569832 | 6.6569832 | 0.03557913 | https://doi.org/10.1016/j.jmst.2020.12.063 | https://doi.org/10.1038/s41524-022-00897-2 | 198
SnTe | 523 | 48 | 330000 | 3300 | 8.3 | 0.00076032 | 7.6032 | 0.04790932 | https://doi.org/10.1016/j.jmst.2020.12.063 | https://doi.org/10.1038/s41524-022-00897-2 | 198
SnTe | 573 | 54 | 284000 | 2840 | 7.666 | 0.000828144 | 8.28144 | 0.06190015 | https://doi.org/10.1016/j.jmst.2020.12.063 | https://doi.org/10.1038/s41524-022-00897-2 | 198
SnTe | 623 | 65 | 246430 | 2464.3 | 6.946 | 0.00104116675 | 10.4116675 | 0.09338423 | https://doi.org/10.1016/j.jmst.2020.12.063 | https://doi.org/10.1038/s41524-022-00897-2 | 198
SnTe | 673 | 73.25 | 213100 | 2131 | 6.215 | 0.001143401 | 11.43401 | 0.1238148 | https://doi.org/10.1016/j.jmst.2020.12.063 | https://doi.org/10.1038/s41524-022-00897-2 | 198
SnTe | 723 | 83.5 | 182740 | 1827.4 | 5.527 | 0.001274108965 | 12.74108965 | 0.1666692 | https://doi.org/10.1016/j.jmst.2020.12.063 | https://doi.org/10.1038/s41524-022-00897-2 | 198
SnTe | 773 | 100 | 156550 | 1565.5 | 4.87 | 0.0015655 | 15.655 | 0.248487 | https://doi.org/10.1016/j.jmst.2020.12.063 | https://doi.org/10.1038/s41524-022-00897-2 | 198
Zn0.96Al0.04O | 373 | -65 | 63760 | 637.6 | 5.83 | 0.000269386 | 2.69386 | 0.01723516 | https://doi.org/10.1016/j.jpcs.2010.06.006 | https://doi.org/10.1038/s41524-022-00897-2 | 198
Zn0.96Al0.04O | 473 | -75 | 54100 | 541 | 4.52 | 0.0003043125 | 3.043125 | 0.03184509 | https://doi.org/10.1016/j.jpcs.2010.06.006 | https://doi.org/10.1038/s41524-022-00897-2 | 198
Zn0.96Al0.04O | 573 | -81 | 50500 | 505 | 3.7 | 0.0003313305 | 3.313305 | 0.05131145 | https://doi.org/10.1016/j.jpcs.2010.06.006 | https://doi.org/10.1038/s41524-022-00897-2 | 198
Zn0.96Al0.04O | 673 | -88 | 42350 | 423.5 | 2.67 | 0.0003279584 | 3.279584 | 0.08266517 | https://doi.org/10.1016/j.jpcs.2010.06.006 | https://doi.org/10.1038/s41524-022-00897-2 | 198
Zn0.97Al0.03O | 373 | -68 | 49000 | 490 | 7.4 | 0.000226576 | 2.26576 | 0.01142066 | https://doi.org/10.1016/j.jpcs.2010.06.006 | https://doi.org/10.1038/s41524-022-00897-2 | 198
Zn0.97Al0.03O | 473 | -78 | 45000 | 450 | 6.7 | 0.00027378 | 2.7378 | 0.01932805 | https://doi.org/10.1016/j.jpcs.2010.06.006 | https://doi.org/10.1038/s41524-022-00897-2 | 198
Zn0.97Al0.03O | 573 | -85 | 40800 | 408 | 5.96 | 0.00029478 | 2.9478 | 0.02834043 | https://doi.org/10.1016/j.jpcs.2010.06.006 | https://doi.org/10.1038/s41524-022-00897-2 | 198
Zn0.97Al0.03O | 673 | -94 | 37500 | 375 | 5.38 | 0.00033135 | 3.3135 | 0.051 | https://doi.org/10.1016/j.jpcs.2010.06.006 | https://doi.org/10.1038/s41524-022-00897-2 | 198
Mg2.16(Si0.4Sn0.6)0.97Bi0.03 | 300 | -120.35 | 203876 | 2038.76 | 2.765 | 0.002952965 | 29.52965 | 0.320394 | https://doi.org/10.1016/j.jssc.2013.04.041 | https://doi.org/10.1038/s41524-022-00897-2 | 198
Mg2.16(Si0.4Sn0.6)0.97Bi0.03 | 400 | -142.9 | 172700 | 1727 | 2.5455 | 0.003526604807 | 35.26604807 | 0.5541709 | https://doi.org/10.1016/j.jssc.2013.04.041 | https://doi.org/10.1038/s41524-022-00897-2 | 198
Mg2.16(Si0.4Sn0.6)0.97Bi0.03 | 500 | -162.8 | 146100 | 1461 | 2.389 | 0.003872211024 | 38.72211024 | 0.8104251 | https://doi.org/10.1016/j.jssc.2013.04.041 | https://doi.org/10.1038/s41524-022-00897-2 | 198
Mg2.16(Si0.4Sn0.6)0.97Bi0.03 | 600 | -180.4 | 124603 | 1246.03 | 2.298 | 0.0040551 | 40.551 | 1.058773 | https://doi.org/10.1016/j.jssc.2013.04.041 | https://doi.org/10.1038/s41524-022-00897-2 | 198
Mg2.16(Si0.4Sn0.6)0.97Bi0.03 | 700 | -198.6 | 105555 | 1055.55 | 2.279 | 0.004163296 | 41.63296 | 1.278766 | https://doi.org/10.1016/j.jssc.2013.04.041 | https://doi.org/10.1038/s41524-022-00897-2 | 198
Mg2.16(Si0.4Sn0.6)0.97Bi0.03 | 800 | -216.8 | 89150 | 891.5 | 2.33 | 0.004190249696 | 41.90249696 | 1.438712 | https://doi.org/10.1016/j.jssc.2013.04.041 | https://doi.org/10.1038/s41524-022-00897-2 | 198
Mg2.16(Si0.4Sn0.6)0.985Bi0.015 | 300 | -136 | 177000 | 1770 | 2.682 | 0.003285 | 32.85 | 0.366196 | https://doi.org/10.1016/j.jssc.2013.04.041 | https://doi.org/10.1038/s41524-022-00897-2 | 198
Mg2.16(Si0.4Sn0.6)0.985Bi0.015 | 400 | -159 | 146400 | 1464 | 2.435 | 0.00372 | 37.2 | 0.6088 | https://doi.org/10.1016/j.jssc.2013.04.041 | https://doi.org/10.1038/s41524-022-00897-2 | 198
Mg2.16(Si0.4Sn0.6)0.985Bi0.015 | 500 | -179.4 | 123333 | 1233.33 | 2.271 | 0.003969394 | 39.69394 | 0.877 | https://doi.org/10.1016/j.jssc.2013.04.041 | https://doi.org/10.1038/s41524-022-00897-2 | 198
Mg2.16(Si0.4Sn0.6)0.985Bi0.015 | 600 | -198 | 104100 | 1041 | 2.19 | 0.0040811364 | 40.811364 | 1.12 | https://doi.org/10.1016/j.jssc.2013.04.041 | https://doi.org/10.1038/s41524-022-00897-2 | 198
Mg2.16(Si0.4Sn0.6)0.985Bi0.015 | 700 | -213.7 | 88200 | 882 | 2.19 | 0.004027890258 | 40.27890258 | 1.287454 | https://doi.org/10.1016/j.jssc.2013.04.041 | https://doi.org/10.1038/s41524-022-00897-2 | 198
Mg2.16(Si0.4Sn0.6)0.985Bi0.015 | 800 | -224.48 | 74610 | 746.1 | 2.266 | 0.00378 | 37.8 | 1.327341 | https://doi.org/10.1016/j.jssc.2013.04.041 | https://doi.org/10.1038/s41524-022-00897-2 | 198
Mg2.16(Si0.4Sn0.6)0.98Bi0.02 | 300 | -122 | 185000 | 1850 | 2.77 | 0.00275354 | 27.5354 | 0.2982173 | https://doi.org/10.1016/j.jssc.2013.04.041 | https://doi.org/10.1038/s41524-022-00897-2 | 198
Mg2.16(Si0.4Sn0.6)0.98Bi0.02 | 400 | -144.8 | 154100 | 1541 | 2.52 | 0.003231020864 | 32.31020864 | 0.5128605 | https://doi.org/10.1016/j.jssc.2013.04.041 | https://doi.org/10.1038/s41524-022-00897-2 | 198
Mg2.16(Si0.4Sn0.6)0.98Bi0.02 | 500 | -168.1 | 129500 | 1295 | 2.365 | 0.003659360495 | 36.59360495 | 0.7736492 | https://doi.org/10.1016/j.jssc.2013.04.041 | https://doi.org/10.1038/s41524-022-00897-2 | 198
Mg2.16(Si0.4Sn0.6)0.98Bi0.02 | 600 | -188.1 | 110670 | 1106.7 | 2.2854 | 0.003915683 | 39.15683 | 1.028008 | https://doi.org/10.1016/j.jssc.2013.04.041 | https://doi.org/10.1038/s41524-022-00897-2 | 198
Mg2.16(Si0.4Sn0.6)0.98Bi0.02 | 700 | -204.1 | 94500 | 945 | 2.273 | 0.003936568545 | 39.36568545 | 1.212318 | https://doi.org/10.1016/j.jssc.2013.04.041 | https://doi.org/10.1038/s41524-022-00897-2 | 198
Mg2.16(Si0.4Sn0.6)0.98Bi0.02 | 800 | -212.94 | 78824 | 788.24 | 2.308 | 0.003574152 | 35.74152 | 1.238874 | https://doi.org/10.1016/j.jssc.2013.04.041 | https://doi.org/10.1038/s41524-022-00897-2 | 198
Mg2.16(Si0.4Sn0.6)0.995Bi0.005 | 300 | -176.84 | 75000 | 750 | 2.2634 | 0.00234542892 | 23.4542892 | 0.3108724 | https://doi.org/10.1016/j.jssc.2013.04.041 | https://doi.org/10.1038/s41524-022-00897-2 | 198
Mg2.16(Si0.4Sn0.6)0.995Bi0.005 | 520 | -240.2 | 51744 | 517.44 | 1.7746 | 0.002985424 | 29.85424 | 0.8748002 | https://doi.org/10.1016/j.jssc.2013.04.041 | https://doi.org/10.1038/s41524-022-00897-2 | 198
Mg2.16(Si0.4Sn0.6)0.995Bi0.005 | 760 | -262.6 | 37600 | 376 | 2.035 | 0.002592849376 | 25.92849376 | 0.974 | https://doi.org/10.1016/j.jssc.2013.04.041 | https://doi.org/10.1038/s41524-022-00897-2 | 198
Mg2.16(Si0.4Sn0.6)0.995Bi0.005 | 620 | -260.8 | 44550 | 445.5 | 1.743 | 0.003030141312 | 30.30141312 | 1.077847 | https://doi.org/10.1016/j.jssc.2013.04.041 | https://doi.org/10.1038/s41524-022-00897-2 | 198
Mg2.16(Si0.4Sn0.6)0.99Bi0.01 | 300 | -155.44 | 127519 | 1275.19 | 2.546 | 0.003081062 | 30.81062 | 0.3630474 | https://doi.org/10.1016/j.jssc.2013.04.041 | https://doi.org/10.1038/s41524-022-00897-2 | 198
Mg2.16(Si0.4Sn0.6)0.99Bi0.01 | 400 | -175.4 | 107170 | 1071.7 | 2.244 | 0.003285 | 32.85 | 0.5877188 | https://doi.org/10.1016/j.jssc.2013.04.041 | https://doi.org/10.1038/s41524-022-00897-2 | 198
Mg2.16(Si0.4Sn0.6)0.99Bi0.01 | 500 | -198.6 | 90503 | 905.03 | 2.0538 | 0.003569616 | 35.69616 | 0.87 | https://doi.org/10.1016/j.jssc.2013.04.041 | https://doi.org/10.1038/s41524-022-00897-2 | 198
Mg2.16(Si0.4Sn0.6)0.99Bi0.01 | 600 | -220.5 | 77300 | 773 | 1.993 | 0.003758345325 | 37.58345325 | 1.131464 | https://doi.org/10.1016/j.jssc.2013.04.041 | https://doi.org/10.1038/s41524-022-00897-2 | 198
Mg2.16(Si0.4Sn0.6)0.99Bi0.01 | 800 | -238.8 | 55426 | 554.26 | 2.203 | 0.003160692 | 31.60692 | 1.147777 | https://doi.org/10.1016/j.jssc.2013.04.041 | https://doi.org/10.1038/s41524-022-00897-2 | 198
Mg2.16(Si0.4Sn0.6)0.99Bi0.01 | 700 | -235.6 | 65800 | 658 | 2.038 | 0.003652384288 | 36.52384288 | 1.254499 | https://doi.org/10.1016/j.jssc.2013.04.041 | https://doi.org/10.1038/s41524-022-00897-2 | 198
Mg2.16Si0.4Sn0.6 | 620 | -204.8 | 5600 | 56 | 1.696 | 0.00023 | 2.3 | 0.084 | https://doi.org/10.1016/j.jssc.2013.04.041 | https://doi.org/10.1038/s41524-022-00897-2 | 198
Mg2.16Si0.4Sn0.6 | 760 | -145.5 | 12950 | 129.5 | 2.41 | 0.0002741547375 | 2.741547375 | 0.085 | https://doi.org/10.1016/j.jssc.2013.04.041 | https://doi.org/10.1038/s41524-022-00897-2 | 198
La0.1Co4Sb12 | 373 | 70.74 | 25688 | 256.88 | 3.686 | 0.0001285465 | 1.285465 | 0.0130081 | https://doi.org/10.1016/j.matchemphys.2005.07.068 | https://doi.org/10.1038/s41524-022-00897-2 | 198
La0.1Co4Sb12 | 473 | 84 | 27613 | 276.13 | 3.716 | 0.000194837328 | 1.94837328 | 0.02480034 | https://doi.org/10.1016/j.matchemphys.2005.07.068 | https://doi.org/10.1038/s41524-022-00897-2 | 198
La0.1Co4Sb12 | 573 | 100 | 27600 | 276 | 3.657 | 0.000276 | 2.76 | 0.04324528 | https://doi.org/10.1016/j.matchemphys.2005.07.068 | https://doi.org/10.1038/s41524-022-00897-2 | 198
La0.1Co4Sb12 | 773 | 101.6 | 24867 | 248.67 | 4.5 | 0.0002566911 | 2.566911 | 0.04409383 | https://doi.org/10.1016/j.matchemphys.2005.07.068 | https://doi.org/10.1038/s41524-022-00897-2 | 198
La0.1Co4Sb12 | 673 | 113.8 | 26120 | 261.2 | 3.814 | 0.0003382654928 | 3.382654928 | 0.05968869 | https://doi.org/10.1016/j.matchemphys.2005.07.068 | https://doi.org/10.1038/s41524-022-00897-2 | 198
La0.3Co4Sb12 | 373 | 67 | 25735 | 257.35 | 3.85 | 0.000115524415 | 1.15524415 | 0.01119237 | https://doi.org/10.1016/j.matchemphys.2005.07.068 | https://doi.org/10.1038/s41524-022-00897-2 | 198
La0.3Co4Sb12 | 473 | 80.3 | 26565 | 265.65 | 3.53 | 0.0001712935 | 1.712935 | 0.02295236 | https://doi.org/10.1016/j.matchemphys.2005.07.068 | https://doi.org/10.1038/s41524-022-00897-2 | 198
La0.3Co4Sb12 | 573 | 93 | 26217 | 262.17 | 3.333 | 0.000226750833 | 2.26750833 | 0.03898237 | https://doi.org/10.1016/j.matchemphys.2005.07.068 | https://doi.org/10.1038/s41524-022-00897-2 | 198
La0.3Co4Sb12 | 673 | 99 | 25362 | 253.62 | 3.58 | 0.000248572962 | 2.48572962 | 0.04672894 | https://doi.org/10.1016/j.matchemphys.2005.07.068 | https://doi.org/10.1038/s41524-022-00897-2 | 198
La0.5Co4Sb12 | 373 | 58.5 | 35355 | 353.55 | 2.186 | 0.0001209936 | 1.209936 | 0.0206453 | https://doi.org/10.1016/j.matchemphys.2005.07.068 | https://doi.org/10.1038/s41524-022-00897-2 | 198
La0.5Co4Sb12 | 473 | 70.2 | 33898 | 338.98 | 2.166 | 0.0001670507 | 1.670507 | 0.03647968 | https://doi.org/10.1016/j.matchemphys.2005.07.068 | https://doi.org/10.1038/s41524-022-00897-2 | 198
La0.5Co4Sb12 | 773 | 92 | 26820 | 268.2 | 3.42 | 0.00022700448 | 2.2700448 | 0.05130832 | https://doi.org/10.1016/j.matchemphys.2005.07.068 | https://doi.org/10.1038/s41524-022-00897-2 | 198
La0.5Co4Sb12 | 573 | 86.7 | 30700 | 307 | 2.31 | 0.000230768523 | 2.30768523 | 0.05724258 | https://doi.org/10.1016/j.matchemphys.2005.07.068 | https://doi.org/10.1038/s41524-022-00897-2 | 198
La0.5Co4Sb12 | 673 | 100 | 28283 | 282.83 | 2.706 | 0.00028283 | 2.8283 | 0.07034168 | https://doi.org/10.1016/j.matchemphys.2005.07.068 | https://doi.org/10.1038/s41524-022-00897-2 | 198
La0.7Co4Sb12 | 373 | -177.66 | 33300 | 333 | 3.157 | 0.00105105 | 10.5105 | 0.1241818 | https://doi.org/10.1016/j.matchemphys.2005.07.068 | https://doi.org/10.1038/s41524-022-00897-2 | 198
La0.7Co4Sb12 | 473 | -197.3 | 33980 | 339.8 | 4.52 | 0.001322749 | 13.22749 | 0.1384204 | https://doi.org/10.1016/j.matchemphys.2005.07.068 | https://doi.org/10.1038/s41524-022-00897-2 | 198
La0.7Co4Sb12 | 573 | -201 | 35088 | 350.88 | 4.46 | 0.001417590288 | 14.17590288 | 0.1821254 | https://doi.org/10.1016/j.matchemphys.2005.07.068 | https://doi.org/10.1038/s41524-022-00897-2 | 198
La0.7Co4Sb12 | 773 | -179 | 41791 | 417.91 | 5.58 | 0.001339025431 | 13.39025431 | 0.1854958 | https://doi.org/10.1016/j.matchemphys.2005.07.068 | https://doi.org/10.1038/s41524-022-00897-2 | 198
La1.25Co4Sb12 | 373 | -64 | 245000 | 2450 | 5.2647 | 0.00100352 | 10.0352 | 0.07109863 | https://doi.org/10.1016/j.matchemphys.2005.07.068 | https://doi.org/10.1038/s41524-022-00897-2 | 198
La2.0Co4Sb12 | 373 | -15.4 | 358974 | 3589.74 | 2.52 | 8.513427384e-05 | 0.8513427384 | 0.01260122 | https://doi.org/10.1016/j.matchemphys.2005.07.068 | https://doi.org/10.1038/s41524-022-00897-2 | 198
LaCo4Sb12 | 373 | -89 | 168675 | 1686.75 | 3.07 | 0.001336074675 | 13.36074675 | 0.1623309 | https://doi.org/10.1016/j.matchemphys.2005.07.068 | https://doi.org/10.1038/s41524-022-00897-2 | 198
Cu3Sb0.996In0.004Se4 | 323 | 230 | 5800 | 58 | 2.522 | 0.00030682 | 3.0682 | 0.03929534 | https://doi.org/10.1016/j.matdes.2016.03.001 | https://doi.org/10.1038/s41524-022-00897-2 | 198
Cu3Sb0.996In0.004Se4 | 373 | 250.3 | 6182 | 61.82 | 2 | 0.0003873029 | 3.873029 | 0.07223198 | https://doi.org/10.1016/j.matdes.2016.03.001 | https://doi.org/10.1038/s41524-022-00897-2 | 198
Cu3Sb0.996In0.004Se4 | 423 | 276.2 | 6600 | 66 | 1.704 | 0.000503490504 | 5.03490504 | 0.1249862 | https://doi.org/10.1016/j.matdes.2016.03.001 | https://doi.org/10.1038/s41524-022-00897-2 | 198
Cu3Sb0.996In0.004Se4 | 473 | 290 | 7000 | 70 | 1.42 | 0.0005887 | 5.887 | 0.1960951 | https://doi.org/10.1016/j.matdes.2016.03.001 | https://doi.org/10.1038/s41524-022-00897-2 | 198
Cu3Sb0.996In0.004Se4 | 523 | 285 | 8010 | 80.1 | 1.274 | 0.00065061225 | 6.5061225 | 0.2670881 | https://doi.org/10.1016/j.matdes.2016.03.001 | https://doi.org/10.1038/s41524-022-00897-2 | 198
Cu3Sb0.996In0.004Se4 | 573 | 277 | 9107 | 91.07 | 1.133 | 0.000698771003 | 6.98771003 | 0.3533943 | https://doi.org/10.1016/j.matdes.2016.03.001 | https://doi.org/10.1038/s41524-022-00897-2 | 198
Cu3Sb0.996In0.004Se4 | 623 | 267 | 10000 | 100 | 1.03 | 0.00071289 | 7.1289 | 0.4311946 | https://doi.org/10.1016/j.matdes.2016.03.001 | https://doi.org/10.1038/s41524-022-00897-2 | 198
Cu3Sb0.997In0.003Se4 | 323 | 252 | 5600 | 56 | 2.48 | 0.00037 | 3.7 | 0.05 | https://doi.org/10.1016/j.matdes.2016.03.001 | https://doi.org/10.1038/s41524-022-00897-2 | 198
Cu3Sb0.997In0.003Se4 | 373 | 271 | 5900 | 59 | 1.95 | 0.000443 | 4.43 | 0.08288288 | https://doi.org/10.1016/j.matdes.2016.03.001 | https://doi.org/10.1038/s41524-022-00897-2 | 198
Cu3Sb0.997In0.003Se4 | 423 | 284 | 6200 | 62 | 1.68 | 0.000513 | 5.13 | 0.138 | https://doi.org/10.1016/j.matdes.2016.03.001 | https://doi.org/10.1038/s41524-022-00897-2 | 198
Cu3Sb0.997In0.003Se4 | 473 | 301 | 6700 | 67 | 1.41 | 0.0006070267 | 6.070267 | 0.21 | https://doi.org/10.1016/j.matdes.2016.03.001 | https://doi.org/10.1038/s41524-022-00897-2 | 198
Cu3Sb0.997In0.003Se4 | 573 | 288.4 | 8410 | 84.1 | 1.115 | 0.0006994980496 | 6.994980496 | 0.364 | https://doi.org/10.1016/j.matdes.2016.03.001 | https://doi.org/10.1038/s41524-022-00897-2 | 198
Cu3Sb0.997In0.003Se4 | 623 | 286 | 8950 | 89.5 | 1.01 | 0.0007320742 | 7.320742 | 0.4515666 | https://doi.org/10.1016/j.matdes.2016.03.001 | https://doi.org/10.1038/s41524-022-00897-2 | 198
Cu3Sb0.998In0.002Se4 | 323 | 270 | 4255 | 42.55 | 2.403 | 0.0003101895 | 3.101895 | 0.04169422 | https://doi.org/10.1016/j.matdes.2016.03.001 | https://doi.org/10.1038/s41524-022-00897-2 | 198
Cu3Sb0.998In0.002Se4 | 373 | 284.5 | 4444 | 44.44 | 1.92 | 0.000359698471 | 3.59698471 | 0.06987892 | https://doi.org/10.1016/j.matdes.2016.03.001 | https://doi.org/10.1038/s41524-022-00897-2 | 198
Cu3Sb0.998In0.002Se4 | 423 | 303 | 4810 | 48.1 | 1.65 | 0.00044160129 | 4.4160129 | 0.1132105 | https://doi.org/10.1016/j.matdes.2016.03.001 | https://doi.org/10.1038/s41524-022-00897-2 | 198
Cu3Sb0.998In0.002Se4 | 473 | 324.5 | 5200 | 52 | 1.376 | 0.0005475613 | 5.475613 | 0.1882242 | https://doi.org/10.1016/j.matdes.2016.03.001 | https://doi.org/10.1038/s41524-022-00897-2 | 198
Cu3Sb0.998In0.002Se4 | 523 | 317.48 | 5952 | 59.52 | 1.25 | 0.0005999232 | 5.999232 | 0.2510079 | https://doi.org/10.1016/j.matdes.2016.03.001 | https://doi.org/10.1038/s41524-022-00897-2 | 198
Cu3Sb0.998In0.002Se4 | 573 | 310.7 | 7300 | 73 | 1.12 | 0.000704701777 | 7.04701777 | 0.3605305 | https://doi.org/10.1016/j.matdes.2016.03.001 | https://doi.org/10.1038/s41524-022-00897-2 | 198
Cu3SbSe4 | 323 | 387 | 2310 | 23.1 | 2.796 | 0.00034596639 | 3.4596639 | 0.03996679 | https://doi.org/10.1016/j.matdes.2016.03.001 | https://doi.org/10.1038/s41524-022-00897-2 | 198
Cu3SbSe4 | 423 | 368 | 3100 | 31 | 1.845 | 0.00041 | 4.1 | 0.09625013 | https://doi.org/10.1016/j.matdes.2016.03.001 | https://doi.org/10.1038/s41524-022-00897-2 | 198
Cu3SbSe4 | 473 | 351 | 3600 | 36 | 1.535 | 0.0004435236 | 4.435236 | 0.1366688 | https://doi.org/10.1016/j.matdes.2016.03.001 | https://doi.org/10.1038/s41524-022-00897-2 | 198
Cu3SbSe4 | 523 | 340 | 4000 | 40 | 1.389 | 0.0004624 | 4.624 | 0.1741074 | https://doi.org/10.1016/j.matdes.2016.03.001 | https://doi.org/10.1038/s41524-022-00897-2 | 198
Cu3SbSe4 | 573 | 320 | 4700 | 47 | 1.204 | 0.00048128 | 4.8128 | 0.2290477 | https://doi.org/10.1016/j.matdes.2016.03.001 | https://doi.org/10.1038/s41524-022-00897-2 | 198
Cu3SbSe4 | 623 | 303 | 5650 | 56.5 | 1.1 | 0.00051 | 5.1 | 0.28 | https://doi.org/10.1016/j.matdes.2016.03.001 | https://doi.org/10.1038/s41524-022-00897-2 | 198
Sn0.97Ce0.03Te | 323 | 47 | 353200 | 3532 | 4.175 | 0.0007802188 | 7.802188 | 0.06036184 | https://doi.org/10.1016/j.mtphys.2019.100156 | https://doi.org/10.1038/s41524-022-00897-2 | 198
Sn0.97Ce0.03Te | 423 | 71.4 | 231645 | 2316.45 | 3.5 | 0.001180917 | 11.80917 | 0.1427222 | https://doi.org/10.1016/j.mtphys.2019.100156 | https://doi.org/10.1038/s41524-022-00897-2 | 198
Sn0.97Ce0.03Te | 523 | 107 | 149480 | 1494.8 | 2.83 | 0.00171139652 | 17.1139652 | 0.3 | https://doi.org/10.1016/j.mtphys.2019.100156 | https://doi.org/10.1038/s41524-022-00897-2 | 198
Sn0.97Ce0.03Te | 623 | 150 | 73420 | 734.2 | 2.245 | 0.00165195 | 16.5195 | 0.48 | https://doi.org/10.1016/j.mtphys.2019.100156 | https://doi.org/10.1038/s41524-022-00897-2 | 198
Sn0.97Ce0.03Te | 723 | 185 | 50000 | 500 | 2 | 0.00171125 | 17.1125 | 0.618616875 | https://doi.org/10.1016/j.mtphys.2019.100156 | https://doi.org/10.1038/s41524-022-00897-2 | 198
Sn0.98Ce0.02Te | 323 | 24.86 | 462025 | 4620.25 | 5 | 0.0002855405 | 2.855405 | 0.01844592 | https://doi.org/10.1016/j.mtphys.2019.100156 | https://doi.org/10.1038/s41524-022-00897-2 | 198
Sn0.98Ce0.02Te | 423 | 40.86 | 321520 | 3215.2 | 4.1546 | 0.0005367904 | 5.367904 | 0.05465323 | https://doi.org/10.1016/j.mtphys.2019.100156 | https://doi.org/10.1038/s41524-022-00897-2 | 198
Sn0.98Ce0.02Te | 523 | 66 | 213924 | 2139.24 | 3.33 | 0.000931852944 | 9.31852944 | 0.1463541 | https://doi.org/10.1016/j.mtphys.2019.100156 | https://doi.org/10.1038/s41524-022-00897-2 | 198
Sn0.98Ce0.02Te | 623 | 101.7 | 129114 | 1291.14 | 2.536 | 0.001335412 | 13.35412 | 0.3280606 | https://doi.org/10.1016/j.mtphys.2019.100156 | https://doi.org/10.1038/s41524-022-00897-2 | 198
Sn0.98Ce0.02Te | 723 | 142.3 | 76000 | 760 | 2.09 | 0.00153894604 | 15.3894604 | 0.55 | https://doi.org/10.1016/j.mtphys.2019.100156 | https://doi.org/10.1038/s41524-022-00897-2 | 198
Sn0.99Ce0.01Te | 323 | 20.3 | 560700 | 5607 | 6.152 | 0.000231058863 | 2.31058863 | 0.01213134 | https://doi.org/10.1016/j.mtphys.2019.100156 | https://doi.org/10.1038/s41524-022-00897-2 | 198
Sn0.99Ce0.01Te | 423 | 32 | 400000 | 4000 | 5.324 | 0.0004096 | 4.096 | 0.03254335 | https://doi.org/10.1016/j.mtphys.2019.100156 | https://doi.org/10.1038/s41524-022-00897-2 | 198
Sn0.99Ce0.01Te | 523 | 53 | 278500 | 2785 | 4.34 | 0.0007823065 | 7.823065 | 0.09427334 | https://doi.org/10.1016/j.mtphys.2019.100156 | https://doi.org/10.1038/s41524-022-00897-2 | 198
Sn0.99Ce0.01Te | 623 | 85.43 | 178500 | 1785 | 3.35 | 0.001302744 | 13.02744 | 0.2422715 | https://doi.org/10.1016/j.mtphys.2019.100156 | https://doi.org/10.1038/s41524-022-00897-2 | 198
Sn0.99Ce0.01Te | 723 | 123 | 107600 | 1076 | 2.6 | 0.0016278804 | 16.278804 | 0.452676 | https://doi.org/10.1016/j.mtphys.2019.100156 | https://doi.org/10.1038/s41524-022-00897-2 | 198
Cu2.7Ag0.3ErTe3 | 300 | 41.4 | 271000 | 2710 | 2.35 | 0.00046448316 | 4.6448316 | 0.05929572 | https://doi.org/10.1016/j.mtphys.2020.100180 | https://doi.org/10.1038/s41524-022-00897-2 | 198
Cu2.7Ag0.3ErTe3 | 400 | 47.8 | 260000 | 2600 | 2.33 | 0.0005940584 | 5.940584 | 0.1019843 | https://doi.org/10.1016/j.mtphys.2020.100180 | https://doi.org/10.1038/s41524-022-00897-2 | 198
Cu2.7Ag0.3ErTe3 | 500 | 56 | 228400 | 2284 | 2.07 | 0.0007162624 | 7.162624 | 0.1730102 | https://doi.org/10.1016/j.mtphys.2020.100180 | https://doi.org/10.1038/s41524-022-00897-2 | 198
Cu2.7Ag0.3ErTe3 | 600 | 68 | 150000 | 1500 | 1.34 | 0.0006936 | 6.936 | 0.3105672 | https://doi.org/10.1016/j.mtphys.2020.100180 | https://doi.org/10.1038/s41524-022-00897-2 | 198
Cu2.7Ag0.3ErTe3 | 700 | 99 | 55000 | 550 | 0.5949 | 0.000539055 | 5.39055 | 0.634289 | https://doi.org/10.1016/j.mtphys.2020.100180 | https://doi.org/10.1038/s41524-022-00897-2 | 198
Cu2.7Ag0.3ErTe3 | 800 | 117 | 43560 | 435.6 | 0.66 | 0.00059629284 | 5.9629284 | 0.7227792 | https://doi.org/10.1016/j.mtphys.2020.100180 | https://doi.org/10.1038/s41524-022-00897-2 | 198
Cu2.7Ag0.3ErTe3 | 900 | 145 | 31000 | 310 | 0.61 | 0.000651775 | 6.51775 | 0.9616352 | https://doi.org/10.1016/j.mtphys.2020.100180 | https://doi.org/10.1038/s41524-022-00897-2 | 198
Cu2.9Ag0.1ErTe3 | 300 | 41.7 | 233000 | 2330 | 2.26 | 0.00040516137 | 4.0516137 | 0.05378248 | https://doi.org/10.1016/j.mtphys.2020.100180 | https://doi.org/10.1038/s41524-022-00897-2 | 198
Cu2.9Ag0.1ErTe3 | 400 | 50 | 221778 | 2217.78 | 2.24 | 0.000554445 | 5.54445 | 0.09900804 | https://doi.org/10.1016/j.mtphys.2020.100180 | https://doi.org/10.1038/s41524-022-00897-2 | 198
Cu2.9Ag0.1ErTe3 | 500 | 57 | 203556 | 2035.56 | 2.06 | 0.000661353444 | 6.61353444 | 0.1605227 | https://doi.org/10.1016/j.mtphys.2020.100180 | https://doi.org/10.1038/s41524-022-00897-2 | 198
Cu2.9Ag0.1ErTe3 | 600 | 65 | 168000 | 1680 | 1.64 | 0.0007098 | 7.098 | 0.2596829 | https://doi.org/10.1016/j.mtphys.2020.100180 | https://doi.org/10.1038/s41524-022-00897-2 | 198
Cu2.9Ag0.1ErTe3 | 700 | 85 | 72000 | 720 | 0.68 | 0.0005202 | 5.202 | 0.5355 | https://doi.org/10.1016/j.mtphys.2020.100180 | https://doi.org/10.1038/s41524-022-00897-2 | 198
Cu2.9Ag0.1ErTe3 | 800 | 104 | 50000 | 500 | 0.75 | 0.0005408 | 5.408 | 0.5768533 | https://doi.org/10.1016/j.mtphys.2020.100180 | https://doi.org/10.1038/s41524-022-00897-2 | 198
Cu2.9Ag0.1ErTe3 | 900 | 133 | 35000 | 350 | 0.66 | 0.000619115 | 6.19115 | 0.8442477 | https://doi.org/10.1016/j.mtphys.2020.100180 | https://doi.org/10.1038/s41524-022-00897-2 | 198
Cu3ErTe3 | 300 | 39.3 | 293000 | 2930 | 2.56 | 0.00045253557 | 4.5253557 | 0.05303151 | https://doi.org/10.1016/j.mtphys.2020.100180 | https://doi.org/10.1038/s41524-022-00897-2 | 198
Cu3ErTe3 | 400 | 48.6 | 244890 | 2448.9 | 2.38 | 0.0005784203844 | 5.784203844 | 0.09721351 | https://doi.org/10.1016/j.mtphys.2020.100180 | https://doi.org/10.1038/s41524-022-00897-2 | 198
Cu3ErTe3 | 500 | 56.2 | 216000 | 2160 | 2.18 | 0.00068222304 | 6.8222304 | 0.1564732 | https://doi.org/10.1016/j.mtphys.2020.100180 | https://doi.org/10.1038/s41524-022-00897-2 | 198
Cu3ErTe3 | 600 | 61.4 | 184000 | 1840 | 1.74 | 0.00069367264 | 6.9367264 | 0.2391975 | https://doi.org/10.1016/j.mtphys.2020.100180 | https://doi.org/10.1038/s41524-022-00897-2 | 198
Cu3ErTe3 | 800 | 101 | 46667 | 466.67 | 0.7 | 0.000476050067 | 4.76050067 | 0.5440572 | https://doi.org/10.1016/j.mtphys.2020.100180 | https://doi.org/10.1038/s41524-022-00897-2 | 198
Cu3ErTe3 | 700 | 84 | 74222 | 742.22 | 0.62 | 0.000523710432 | 5.23710432 | 0.591286 | https://doi.org/10.1016/j.mtphys.2020.100180 | https://doi.org/10.1038/s41524-022-00897-2 | 198
Cu3ErTe3 | 900 | 124.2 | 33333 | 333.33 | 0.62 | 0.0005141829 | 5.141829 | 0.7463945 | https://doi.org/10.1016/j.mtphys.2020.100180 | https://doi.org/10.1038/s41524-022-00897-2 | 198
CoSb3.0 | 523 | 25.6 | 4400 | 44 | 4.79 | 2.883584e-06 | 0.02883584 | 0.0003148464 | https://doi.org/10.1016/S0925-8388(00)01275-5 | https://doi.org/10.1038/s41524-022-00897-2 | 198
CoSb3.0 | 473 | -105 | 3125 | 31.25 | 5.1 | 3.4453125e-05 | 0.34453125 | 0.003195358 | https://doi.org/10.1016/S0925-8388(00)01275-5 | https://doi.org/10.1038/s41524-022-00897-2 | 198
CoSb3.0 | 323 | -224 | 3571 | 35.71 | 6.9 | 0.000179178496 | 1.79178496 | 0.008387631 | https://doi.org/10.1016/S0925-8388(00)01275-5 | https://doi.org/10.1038/s41524-022-00897-2 | 198
CoSb3.0 | 373 | -218 | 3125 | 31.25 | 6.1 | 0.0001485125 | 1.485125 | 0.009081174 | https://doi.org/10.1016/S0925-8388(00)01275-5 | https://doi.org/10.1038/s41524-022-00897-2 | 198
CoSb3.0 | 423 | -200 | 2941 | 29.41 | 5.4 | 0.00011764 | 1.1764 | 0.009215133 | https://doi.org/10.1016/S0925-8388(00)01275-5 | https://doi.org/10.1038/s41524-022-00897-2 | 198
CoSb3.0 | 573 | 117 | 6250 | 62.5 | 4.5 | 8.555625e-05 | 0.8555625 | 0.0108941625 | https://doi.org/10.1016/S0925-8388(00)01275-5 | https://doi.org/10.1038/s41524-022-00897-2 | 198
CoSb3.0 | 623 | 150 | 10526 | 105.26 | 4.3 | 0.000236835 | 2.36835 | 0.03431354 | https://doi.org/10.1016/S0925-8388(00)01275-5 | https://doi.org/10.1038/s41524-022-00897-2 | 198
CoSb3.0 | 673 | 139 | 15385 | 153.85 | 4.4 | 0.000297253585 | 2.97253585 | 0.04546629 | https://doi.org/10.1016/S0925-8388(00)01275-5 | https://doi.org/10.1038/s41524-022-00897-2 | 198
CoSb3.0 | 723 | 137 | 16129 | 161.29 | 4.4 | 0.000302725201 | 3.02725201 | 0.04974325 | https://doi.org/10.1016/S0925-8388(00)01275-5 | https://doi.org/10.1038/s41524-022-00897-2 | 198
Ag2Mo6Te8 | 500 | 13.04 | 202768 | 2027.68 | 3.881 | 3.4479e-05 | 0.34479 | 0.004442025 | https://doi.org/10.1016/S1003-6326(08)60326-X | https://doi.org/10.1038/s41524-022-00897-2 | 198
Ag2Mo6Te8 | 600 | 17.65 | 195675 | 1956.75 | 4 | 6.095717e-05 | 0.6095717 | 0.009143575 | https://doi.org/10.1016/S1003-6326(08)60326-X | https://doi.org/10.1038/s41524-022-00897-2 | 198
Ag2Mo6Te8 | 700 | 21.47 | 189200 | 1892 | 4.1144 | 8.721380228e-05 | 0.8721380228 | 0.01483805 | https://doi.org/10.1016/S1003-6326(08)60326-X | https://doi.org/10.1038/s41524-022-00897-2 | 198
Ag2Mo6Te8 | 800 | 24.56 | 182699 | 1826.99 | 4.2076 | 0.0001102029 | 1.102029 | 0.02095311 | https://doi.org/10.1016/S1003-6326(08)60326-X | https://doi.org/10.1038/s41524-022-00897-2 | 198
AgMo6Te8 | 400 | 6.11 | 169860 | 1698.6 | 3.9438 | 6.341230506e-06 | 0.06341230506 | 0.00073 | https://doi.org/10.1016/S1003-6326(08)60326-X | https://doi.org/10.1038/s41524-022-00897-2 | 198
AgMo6Te8 | 500 | 13.7 | 168000 | 1680 | 3.99 | 3.153192e-05 | 0.3153192 | 0.003951368 | https://doi.org/10.1016/S1003-6326(08)60326-X | https://doi.org/10.1038/s41524-022-00897-2 | 198
AgMo6Te8 | 600 | 19.59 | 169800 | 1698 | 4.17 | 6.516382338e-05 | 0.6516382338 | 0.00937609 | https://doi.org/10.1016/S1003-6326(08)60326-X | https://doi.org/10.1038/s41524-022-00897-2 | 198
AgMo6Te8 | 700 | 25.53 | 170069 | 1700.69 | 4.3983 | 0.0001108477 | 1.108477 | 0.0176 | https://doi.org/10.1016/S1003-6326(08)60326-X | https://doi.org/10.1038/s41524-022-00897-2 | 198
AgMo6Te8 | 800 | 34 | 168200 | 1682 | 4.5127 | 0.0001944392 | 1.944392 | 0.03446969 | https://doi.org/10.1016/S1003-6326(08)60326-X | https://doi.org/10.1038/s41524-022-00897-2 | 198
Cu2Mo6Te8 | 500 | 3.24 | 214200 | 2142 | 3.31 | 2.24858592e-06 | 0.0224858592 | 0.0003396655 | https://doi.org/10.1016/S1003-6326(08)60326-X | https://doi.org/10.1038/s41524-022-00897-2 | 198
CuMo6Te8 | 400 | -2.33 | 200346 | 2003.46 | 3.661 | 1.087658e-06 | 0.01087658 | 0.0001188373 | https://doi.org/10.1016/S1003-6326(08)60326-X | https://doi.org/10.1038/s41524-022-00897-2 | 198
CuMo6Te8 | 500 | 4.2 | 186200 | 1862 | 3.6525 | 3.284568e-06 | 0.03284568 | 0.00046 | https://doi.org/10.1016/S1003-6326(08)60326-X | https://doi.org/10.1038/s41524-022-00897-2 | 198
CuMo6Te8 | 600 | 11.52 | 178000 | 1780 | 3.64 | 2.36224512e-05 | 0.236224512 | 0.003893811 | https://doi.org/10.1016/S1003-6326(08)60326-X | https://doi.org/10.1038/s41524-022-00897-2 | 198
CuMo6Te8 | 700 | 18.48 | 174048 | 1740.48 | 3.9449 | 5.94392e-05 | 0.594392 | 0.01054715 | https://doi.org/10.1016/S1003-6326(08)60326-X | https://doi.org/10.1038/s41524-022-00897-2 | 198
CuMo6Te8 | 800 | 23.92 | 172400 | 1724 | 4.165 | 9.864148736e-05 | 0.9864148736 | 0.01894674 | https://doi.org/10.1016/S1003-6326(08)60326-X | https://doi.org/10.1038/s41524-022-00897-2 | 198
AgBi0.94Pb0.06Se2.12 | 300 | 302 | 4080 | 40.8 | 0.6 | 0.00037211232 | 3.7211232 | 0.18605616 | https://doi.org/10.1021/acs.chemmater.0c00481 | https://doi.org/10.1038/s41524-022-00897-2 | 198
AgBi0.94Pb0.06Se2.12 | 350 | 317.7 | 6074 | 60.74 | 0.644 | 0.0006130688 | 6.130688 | 0.3331896 | https://doi.org/10.1021/acs.chemmater.0c00481 | https://doi.org/10.1038/s41524-022-00897-2 | 198
AgBi0.94Pb0.06Se2.12 | 400 | 329 | 6298 | 62.98 | 0.68 | 0.000681701818 | 6.81701818 | 0.4010011 | https://doi.org/10.1021/acs.chemmater.0c00481 | https://doi.org/10.1038/s41524-022-00897-2 | 198
AgBi0.95Pb0.05Se2.12 | 300 | 329 | 2735 | 27.35 | 0.57 | 0.000296039135 | 2.96039135 | 0.1558101 | https://doi.org/10.1021/acs.chemmater.0c00481 | https://doi.org/10.1038/s41524-022-00897-2 | 198
AgBi0.95Pb0.05Se2.12 | 350 | 334 | 4265 | 42.65 | 0.588 | 0.00047578634 | 4.7578634 | 0.2832062 | https://doi.org/10.1021/acs.chemmater.0c00481 | https://doi.org/10.1038/s41524-022-00897-2 | 198
AgBi0.95Pb0.05Se2.12 | 400 | 340 | 5497 | 54.97 | 0.658 | 0.0006354532 | 6.354532 | 0.3862937 | https://doi.org/10.1021/acs.chemmater.0c00481 | https://doi.org/10.1038/s41524-022-00897-2 | 198
AgBi0.96Pb0.04Se2.12 | 300 | 377.3 | 1560 | 15.6 | 0.5477 | 0.0002220742524 | 2.220742524 | 0.1216401 | https://doi.org/10.1021/acs.chemmater.0c00481 | https://doi.org/10.1038/s41524-022-00897-2 | 198
AgBi0.96Pb0.04Se2.12 | 350 | 376.7 | 2221 | 22.21 | 0.553 | 0.0003151663 | 3.151663 | 0.1994724 | https://doi.org/10.1021/acs.chemmater.0c00481 | https://doi.org/10.1038/s41524-022-00897-2 | 198
AgBi0.96Pb0.04Se2.12 | 400 | 358.44 | 4756 | 47.56 | 0.609 | 0.0006110472 | 6.110472 | 0.4013447 | https://doi.org/10.1021/acs.chemmater.0c00481 | https://doi.org/10.1038/s41524-022-00897-2 | 198
AgBi0.97Pb0.03Se2.12 | 300 | 421.85 | 930 | 9.3 | 0.517 | 0.0001655004 | 1.655004 | 0.09603505 | https://doi.org/10.1021/acs.chemmater.0c00481 | https://doi.org/10.1038/s41524-022-00897-2 | 198
AgBi0.97Pb0.03Se2.12 | 350 | 423.18 | 1301 | 13.01 | 0.534 | 0.0002329848 | 2.329848 | 0.1527054 | https://doi.org/10.1021/acs.chemmater.0c00481 | https://doi.org/10.1038/s41524-022-00897-2 | 198
AgBi0.97Pb0.03Se2.12 | 400 | 375.5 | 3723 | 37.23 | 0.5954 | 0.0005249439 | 5.249439 | 0.3526664 | https://doi.org/10.1021/acs.chemmater.0c00481 | https://doi.org/10.1038/s41524-022-00897-2 | 198
AgBi0.97Pb0.03Se2.12 | 450 | 371.43 | 4864 | 48.64 | 0.617 | 0.0006710386 | 6.710386 | 0.4894123 | https://doi.org/10.1021/acs.chemmater.0c00481 | https://doi.org/10.1038/s41524-022-00897-2 | 198
AgBi0.98Pb0.02Se2.12 | 300 | 484.2 | 471.2 | 4.712 | 0.504 | 0.0001104727 | 1.104727 | 0.06575754 | https://doi.org/10.1021/acs.chemmater.0c00481 | https://doi.org/10.1038/s41524-022-00897-2 | 198
AgBi0.98Pb0.02Se2.12 | 350 | 493.4 | 696 | 6.96 | 0.527 | 0.0001694367 | 1.694367 | 0.1125291 | https://doi.org/10.1021/acs.chemmater.0c00481 | https://doi.org/10.1038/s41524-022-00897-2 | 198
AgBi0.98Pb0.02Se2.12 | 400 | 453.95 | 1477 | 14.77 | 0.57 | 0.0003043663 | 3.043663 | 0.2135904 | https://doi.org/10.1021/acs.chemmater.0c00481 | https://doi.org/10.1038/s41524-022-00897-2 | 198
AgBi0.98Pb0.02Se2.12 | 450 | 400.6 | 4150 | 41.5 | 0.621 | 0.000665993494 | 6.65993494 | 0.482604 | https://doi.org/10.1021/acs.chemmater.0c00481 | https://doi.org/10.1038/s41524-022-00897-2 | 198
AgBi0.99Pb0.01Se2.12 | 300 | 565.13 | 142.4 | 1.424 | 0.556 | 4.547856e-05 | 0.4547856 | 0.02453879 | https://doi.org/10.1021/acs.chemmater.0c00481 | https://doi.org/10.1038/s41524-022-00897-2 | 198
AgBi0.99Pb0.01Se2.12 | 350 | 579 | 173.84 | 1.7384 | 0.5385 | 5.827829544e-05 | 0.5827829544 | 0.03787819 | https://doi.org/10.1021/acs.chemmater.0c00481 | https://doi.org/10.1038/s41524-022-00897-2 | 198
AgBi0.99Pb0.01Se2.12 | 400 | 548.68 | 379 | 3.79 | 0.5312 | 0.0001140979 | 1.140979 | 0.08591706 | https://doi.org/10.1021/acs.chemmater.0c00481 | https://doi.org/10.1038/s41524-022-00897-2 | 198
AgBi0.99Pb0.01Se2.12 | 450 | 482.3 | 1095 | 10.95 | 0.55 | 0.0002547116 | 2.547116 | 0.2084004 | https://doi.org/10.1021/acs.chemmater.0c00481 | https://doi.org/10.1038/s41524-022-00897-2 | 198
AgBiSe2.12 | 300 | 636.84 | 44.89 | 0.4489 | 0.6394 | 1.820582e-05 | 0.1820582 | 0.008541987 | https://doi.org/10.1021/acs.chemmater.0c00481 | https://doi.org/10.1038/s41524-022-00897-2 | 198
AgBiSe2.12 | 350 | 657.9 | 72 | 0.72 | 0.645 | 3.116393352e-05 | 0.3116393352 | 0.0169106616 | https://doi.org/10.1021/acs.chemmater.0c00481 | https://doi.org/10.1038/s41524-022-00897-2 | 198
AgBiSe2.12 | 400 | 642 | 123 | 1.23 | 0.644 | 5.0696172e-05 | 0.50696172 | 0.03148831 | https://doi.org/10.1021/acs.chemmater.0c00481 | https://doi.org/10.1038/s41524-022-00897-2 | 198
AgBiSe2.12 | 450 | 573 | 230.25 | 2.3025 | 0.653 | 7.559775225e-05 | 0.7559775225 | 0.05209646 | https://doi.org/10.1021/acs.chemmater.0c00481 | https://doi.org/10.1038/s41524-022-00897-2 | 198
Rb2Bi8Se12.909 | 330 | -142.3 | 15700 | 157 | 0.84 | 0.000317913853 | 3.17913853 | 0.1248947 | https://doi.org/10.1021/acs.chemmater.0c00703 | https://doi.org/10.1038/s41524-022-00897-2 | 198
Rb2Bi8Se12.909 | 428 | -166 | 10795 | 107.95 | 0.7137 | 0.00029746702 | 2.9746702 | 0.1783885 | https://doi.org/10.1021/acs.chemmater.0c00703 | https://doi.org/10.1038/s41524-022-00897-2 | 198
Rb2Bi8Se12.909 | 526 | -184 | 7600 | 76 | 0.6548 | 0.0002573056 | 2.573056 | 0.2066933 | https://doi.org/10.1021/acs.chemmater.0c00703 | https://doi.org/10.1038/s41524-022-00897-2 | 198
Rb2Bi8Se12.909 | 625 | -193.2 | 7955 | 79.55 | 0.6294 | 0.0002969302392 | 2.969302392 | 0.2948545 | https://doi.org/10.1021/acs.chemmater.0c00703 | https://doi.org/10.1038/s41524-022-00897-2 | 198
Rb2Bi8Se12.909 | 724 | -194.2 | 9120 | 91.2 | 0.625 | 0.0003439483968 | 3.439483968 | 0.3984298 | https://doi.org/10.1021/acs.chemmater.0c00703 | https://doi.org/10.1038/s41524-022-00897-2 | 198
Rb2Bi8Se12.909 | 823 | -185 | 11200 | 112 | 0.62 | 0.00038332 | 3.8332 | 0.5088264 | https://doi.org/10.1021/acs.chemmater.0c00703 | https://doi.org/10.1038/s41524-022-00897-2 | 198
Rb2Bi8Se12.9415 | 330 | -167.3 | 11260 | 112.6 | 0.7533 | 0.0003151594054 | 3.151594054 | 0.1380627 | https://doi.org/10.1021/acs.chemmater.0c00703 | https://doi.org/10.1038/s41524-022-00897-2 | 198
Rb2Bi8Se12.9415 | 428 | -194.4 | 8030 | 80.3 | 0.664 | 0.0003034646208 | 3.034646208 | 0.1956067 | https://doi.org/10.1021/acs.chemmater.0c00703 | https://doi.org/10.1038/s41524-022-00897-2 | 198
Rb2Bi8Se12.9415 | 526 | -220 | 5950 | 59.5 | 0.594 | 0.00028798 | 2.8798 | 0.2550126 | https://doi.org/10.1021/acs.chemmater.0c00703 | https://doi.org/10.1038/s41524-022-00897-2 | 198
Rb2Bi8Se12.9415 | 625 | -217.7 | 6439 | 64.39 | 0.5868 | 0.0003051654 | 3.051654 | 0.3250313 | https://doi.org/10.1021/acs.chemmater.0c00703 | https://doi.org/10.1038/s41524-022-00897-2 | 198
Rb2Bi8Se12.9415 | 724 | -213.6 | 7841 | 78.41 | 0.59 | 0.0003577453 | 3.577453 | 0.4389959 | https://doi.org/10.1021/acs.chemmater.0c00703 | https://doi.org/10.1038/s41524-022-00897-2 | 198
Rb2Bi8Se12.9415 | 823 | -193.2 | 10644 | 106.44 | 0.599 | 0.0003973005 | 3.973005 | 0.5458736 | https://doi.org/10.1021/acs.chemmater.0c00703 | https://doi.org/10.1038/s41524-022-00897-2 | 198
Rb2Bi8Se12.961 | 330 | -186 | 11200 | 112 | 0.6822 | 0.0003874752 | 3.874752 | 0.187433 | https://doi.org/10.1021/acs.chemmater.0c00703 | https://doi.org/10.1038/s41524-022-00897-2 | 198
Rb2Bi8Se12.961 | 428 | -218.5 | 8480 | 84.8 | 0.587 | 0.00040485428 | 4.0485428 | 0.2951919 | https://doi.org/10.1021/acs.chemmater.0c00703 | https://doi.org/10.1038/s41524-022-00897-2 | 198
Rb2Bi8Se12.961 | 526 | -241 | 6060 | 60.6 | 0.535 | 0.00035197086 | 3.5197086 | 0.3460499 | https://doi.org/10.1021/acs.chemmater.0c00703 | https://doi.org/10.1038/s41524-022-00897-2 | 198
Rb2Bi8Se12.961 | 625 | -242.8 | 6439 | 64.39 | 0.5208 | 0.0003795909 | 3.795909 | 0.4555382 | https://doi.org/10.1021/acs.chemmater.0c00703 | https://doi.org/10.1038/s41524-022-00897-2 | 198
Rb2Bi8Se12.961 | 724 | -228.8 | 8295 | 82.95 | 0.5259 | 0.0004342386048 | 4.342386048 | 0.5978109 | https://doi.org/10.1021/acs.chemmater.0c00703 | https://doi.org/10.1038/s41524-022-00897-2 | 198
Rb2Bi8Se12.961 | 823 | -202 | 11818 | 118.18 | 0.543 | 0.000482221672 | 4.82221672 | 0.7308811 | https://doi.org/10.1021/acs.chemmater.0c00703 | https://doi.org/10.1038/s41524-022-00897-2 | 198
Rb2Bi8Se12.974Cl0.026 | 330 | -92.1 | 30150 | 301.5 | 0.9 | 0.0002557446615 | 2.557446615 | 0.09377304255 | https://doi.org/10.1021/acs.chemmater.0c00703 | https://doi.org/10.1038/s41524-022-00897-2 | 198
Rb2Bi8Se12.974Cl0.026 | 428 | -106.7 | 21770 | 217.7 | 0.769 | 0.0002478490553 | 2.478490553 | 0.1379446 | https://doi.org/10.1021/acs.chemmater.0c00703 | https://doi.org/10.1038/s41524-022-00897-2 | 198
Rb2Bi8Se12.974Cl0.026 | 526 | -118.3 | 14490 | 144.9 | 0.732 | 0.0002027859561 | 2.027859561 | 0.1457178 | https://doi.org/10.1021/acs.chemmater.0c00703 | https://doi.org/10.1038/s41524-022-00897-2 | 198
Rb2Bi8Se12.974Cl0.026 | 625 | -128.4 | 13470 | 134.7 | 0.71 | 0.0002220739632 | 2.220739632 | 0.1954876 | https://doi.org/10.1021/acs.chemmater.0c00703 | https://doi.org/10.1038/s41524-022-00897-2 | 198
Rb2Bi8Se12.974Cl0.026 | 724 | -145.4 | 14338 | 143.38 | 0.703 | 0.000303122 | 3.03122 | 0.3121768 | https://doi.org/10.1021/acs.chemmater.0c00703 | https://doi.org/10.1038/s41524-022-00897-2 | 198
Rb2Bi8Se12.974Cl0.026 | 823 | -151 | 15960 | 159.6 | 0.692 | 0.00036390396 | 3.6390396 | 0.4327933 | https://doi.org/10.1021/acs.chemmater.0c00703 | https://doi.org/10.1038/s41524-022-00897-2 | 198
Rb2Bi8Se12.9805 | 330 | -223.2 | 8106 | 81.06 | 0.74 | 0.0004038267 | 4.038267 | 0.1800849 | https://doi.org/10.1021/acs.chemmater.0c00703 | https://doi.org/10.1038/s41524-022-00897-2 | 198
Rb2Bi8Se12.9805 | 428 | -257.2 | 5455 | 54.55 | 0.619 | 0.0003608582872 | 3.608582872 | 0.2495111 | https://doi.org/10.1021/acs.chemmater.0c00703 | https://doi.org/10.1038/s41524-022-00897-2 | 198
Rb2Bi8Se12.9805 | 526 | -292.4 | 3598 | 35.98 | 0.55 | 0.0003076209 | 3.076209 | 0.2941975 | https://doi.org/10.1021/acs.chemmater.0c00703 | https://doi.org/10.1038/s41524-022-00897-2 | 198
Rb2Bi8Se12.9805 | 625 | -275 | 3290 | 32.9 | 0.54 | 0.00024880625 | 2.4880625 | 0.2879702 | https://doi.org/10.1021/acs.chemmater.0c00703 | https://doi.org/10.1038/s41524-022-00897-2 | 198
Rb2Bi8Se12.9805 | 724 | -254.3 | 3890 | 38.9 | 0.571 | 0.0002515604261 | 2.515604261 | 0.3189663 | https://doi.org/10.1021/acs.chemmater.0c00703 | https://doi.org/10.1038/s41524-022-00897-2 | 198
Rb2Bi8Se12.9805 | 823 | -214.2 | 7045 | 70.45 | 0.5685 | 0.0003232361538 | 3.232361538 | 0.4679391 | https://doi.org/10.1021/acs.chemmater.0c00703 | https://doi.org/10.1038/s41524-022-00897-2 | 198
Rb2Bi8Se12.9805Cl0.0195 | 330 | -112.7 | 21029 | 210.29 | 0.8 | 0.0002670954 | 2.670954 | 0.1101769 | https://doi.org/10.1021/acs.chemmater.0c00703 | https://doi.org/10.1038/s41524-022-00897-2 | 198
Rb2Bi8Se12.9805Cl0.0195 | 428 | -131.82 | 14485 | 144.85 | 0.7046 | 0.0002516988 | 2.516988 | 0.1528911 | https://doi.org/10.1021/acs.chemmater.0c00703 | https://doi.org/10.1038/s41524-022-00897-2 | 198
Rb2Bi8Se12.9805Cl0.0195 | 526 | -147.42 | 9412 | 94.12 | 0.6477 | 0.0002045478 | 2.045478 | 0.1661141 | https://doi.org/10.1021/acs.chemmater.0c00703 | https://doi.org/10.1038/s41524-022-00897-2 | 198
Rb2Bi8Se12.9805Cl0.0195 | 625 | -160 | 9338 | 93.38 | 0.6284 | 0.0002390528 | 2.390528 | 0.2377594 | https://doi.org/10.1021/acs.chemmater.0c00703 | https://doi.org/10.1038/s41524-022-00897-2 | 198
Rb2Bi8Se12.9805Cl0.0195 | 724 | -169.06 | 10368 | 103.68 | 0.623 | 0.0002963307 | 2.963307 | 0.3443715 | https://doi.org/10.1021/acs.chemmater.0c00703 | https://doi.org/10.1038/s41524-022-00897-2 | 198
Rb2Bi8Se12.9805Cl0.0195 | 823 | -167.55 | 12132 | 121.32 | 0.6041 | 0.0003405817 | 3.405817 | 0.4639939 | https://doi.org/10.1021/acs.chemmater.0c00703 | https://doi.org/10.1038/s41524-022-00897-2 | 198
Rb2Bi8Se12.9909Cl0.0091 | 330 | -160 | 12500 | 125 | 0.6599 | 0.00032 | 3.2 | 0.1600242 | https://doi.org/10.1021/acs.chemmater.0c00703 | https://doi.org/10.1038/s41524-022-00897-2 | 198
Rb2Bi8Se12.9909Cl0.0091 | 428 | -178.62 | 8603 | 86.03 | 0.59 | 0.0002744796 | 2.744796 | 0.199114 | https://doi.org/10.1021/acs.chemmater.0c00703 | https://doi.org/10.1038/s41524-022-00897-2 | 198
Rb2Bi8Se12.9909Cl0.0091 | 526 | -201.26 | 6176 | 61.76 | 0.537 | 0.0002501625 | 2.501625 | 0.2450381 | https://doi.org/10.1021/acs.chemmater.0c00703 | https://doi.org/10.1038/s41524-022-00897-2 | 198
Rb2Bi8Se12.9909Cl0.0091 | 625 | -200.75 | 6471 | 64.71 | 0.5208 | 0.0002607849 | 2.607849 | 0.312962 | https://doi.org/10.1021/acs.chemmater.0c00703 | https://doi.org/10.1038/s41524-022-00897-2 | 198
Rb2Bi8Se12.9909Cl0.0091 | 724 | -195.3 | 7500 | 75 | 0.5208 | 0.000286065675 | 2.86065675 | 0.397679625 | https://doi.org/10.1021/acs.chemmater.0c00703 | https://doi.org/10.1038/s41524-022-00897-2 | 198
Rb2Bi8Se12.9909Cl0.0091 | 823 | -191.2 | 8750 | 87.5 | 0.53 | 0.0003198776 | 3.198776 | 0.4967156 | https://doi.org/10.1021/acs.chemmater.0c00703 | https://doi.org/10.1038/s41524-022-00897-2 | 198
Rb2Bi8Se12.9935 | 330 | -220 | 8485 | 84.85 | 0.7117 | 0.000410674 | 4.10674 | 0.1904207 | https://doi.org/10.1021/acs.chemmater.0c00703 | https://doi.org/10.1038/s41524-022-00897-2 | 198
Rb2Bi8Se12.9935 | 428 | -263.6 | 5455 | 54.55 | 0.608 | 0.0003790404568 | 3.790404568 | 0.2668245 | https://doi.org/10.1021/acs.chemmater.0c00703 | https://doi.org/10.1038/s41524-022-00897-2 | 198
Rb2Bi8Se12.9935 | 526 | -291 | 4015 | 40.15 | 0.532 | 0.000339994215 | 3.39994215 | 0.3361597 | https://doi.org/10.1021/acs.chemmater.0c00703 | https://doi.org/10.1038/s41524-022-00897-2 | 198
Rb2Bi8Se12.9935 | 625 | -273 | 5000 | 50 | 0.534 | 0.000372645 | 3.72645 | 0.4361482 | https://doi.org/10.1021/acs.chemmater.0c00703 | https://doi.org/10.1038/s41524-022-00897-2 | 198
Rb2Bi8Se12.9935 | 724 | -262.4 | 5420 | 54.2 | 0.53 | 0.0003731873792 | 3.731873792 | 0.509788 | https://doi.org/10.1021/acs.chemmater.0c00703 | https://doi.org/10.1038/s41524-022-00897-2 | 198
Rb2Bi8Se12.9935 | 823 | -219.6 | 7386 | 73.86 | 0.5594 | 0.0003561836 | 3.561836 | 0.5240242 | https://doi.org/10.1021/acs.chemmater.0c00703 | https://doi.org/10.1038/s41524-022-00897-2 | 198
Rb2Bi8Se12.9935Cl0.0065 | 330 | -199.25 | 9559 | 95.59 | 0.6223 | 0.0003794977 | 3.794977 | 0.2012441 | https://doi.org/10.1021/acs.chemmater.0c00703 | https://doi.org/10.1038/s41524-022-00897-2 | 198
Rb2Bi8Se12.9935Cl0.0065 | 428 | -237.48 | 6029 | 60.29 | 0.5289 | 0.000340016 | 3.40016 | 0.27515 | https://doi.org/10.1021/acs.chemmater.0c00703 | https://doi.org/10.1038/s41524-022-00897-2 | 198
Rb2Bi8Se12.9935Cl0.0065 | 526 | -269.69 | 3676 | 36.76 | 0.477 | 0.0002673654 | 2.673654 | 0.2948306 | https://doi.org/10.1021/acs.chemmater.0c00703 | https://doi.org/10.1038/s41524-022-00897-2 | 198
Rb2Bi8Se12.9935Cl0.0065 | 625 | -260.63 | 3824 | 38.24 | 0.474 | 0.0002597567 | 2.597567 | 0.3425061 | https://doi.org/10.1021/acs.chemmater.0c00703 | https://doi.org/10.1038/s41524-022-00897-2 | 198
Rb2Bi8Se12.9935Cl0.0065 | 724 | -250 | 4007 | 40.07 | 0.495 | 0.0002504375 | 2.504375 | 0.3662965 | https://doi.org/10.1021/acs.chemmater.0c00703 | https://doi.org/10.1038/s41524-022-00897-2 | 198
Rb2Bi8Se12.9935Cl0.0065 | 823 | -215.35 | 5441 | 54.41 | 0.485 | 0.0002523298 | 2.523298 | 0.4281802 | https://doi.org/10.1021/acs.chemmater.0c00703 | https://doi.org/10.1038/s41524-022-00897-2 | 198
Rb2Bi8Se13 | 330 | -268 | 1591 | 15.91 | 0.5096 | 0.000114271984 | 1.14271984 | 0.07399873 | https://doi.org/10.1021/acs.chemmater.0c00703 | https://doi.org/10.1038/s41524-022-00897-2 | 198
Rb2Bi8Se13 | 428 | -287.3 | 1180 | 11.8 | 0.455 | 9.73987222e-05 | 0.973987222 | 0.09161902 | https://doi.org/10.1021/acs.chemmater.0c00703 | https://doi.org/10.1038/s41524-022-00897-2 | 198
Rb2Bi8Se13 | 526 | -306 | 948 | 9.48 | 0.4386 | 8.8766928e-05 | 0.88766928 | 0.1064555 | https://doi.org/10.1021/acs.chemmater.0c00703 | https://doi.org/10.1038/s41524-022-00897-2 | 198
Rb2Bi8Se13 | 625 | -281 | 1023 | 10.23 | 0.445 | 8.0777103e-05 | 0.80777103 | 0.113451 | https://doi.org/10.1021/acs.chemmater.0c00703 | https://doi.org/10.1038/s41524-022-00897-2 | 198
Rb2Bi8Se13 | 724 | -237 | 1403 | 14.03 | 0.48 | 7.8805107e-05 | 0.78805107 | 0.1188644 | https://doi.org/10.1021/acs.chemmater.0c00703 | https://doi.org/10.1038/s41524-022-00897-2 | 198
Rb2Bi8Se13 | 823 | -247.3 | 3220 | 32.2 | 0.503 | 0.0001969264738 | 1.969264738 | 0.3222077 | https://doi.org/10.1021/acs.chemmater.0c00703 | https://doi.org/10.1038/s41524-022-00897-2 | 198
VFeSb | 350 | -179.6 | 129819 | 1298.19 | 6.747 | 0.004187462 | 41.87462 | 0.2172242 | https://doi.org/10.1021/acs.chemmater.0c01189 | https://doi.org/10.1038/s41524-022-00897-2 | 198
VFeSb | 400 | -188.8 | 113554 | 1135.54 | 6.072 | 0.004047682 | 40.47682 | 0.2666457 | https://doi.org/10.1021/acs.chemmater.0c01189 | https://doi.org/10.1038/s41524-022-00897-2 | 198
VFeSb | 500 | -201.5 | 86140 | 861.4 | 5.2048 | 0.003497477815 | 34.97477815 | 0.3359858 | https://doi.org/10.1021/acs.chemmater.0c01189 | https://doi.org/10.1038/s41524-022-00897-2 | 198
VFeSb | 550 | -204.6 | 75900 | 759 | 4.9639 | 0.003177262044 | 31.77262044 | 0.3429 | https://doi.org/10.1021/acs.chemmater.0c01189 | https://doi.org/10.1038/s41524-022-00897-2 | 198
VFeSb | 600 | -203.8 | 67200 | 672 | 4.867 | 0.002791114368 | 27.91114368 | 0.334 | https://doi.org/10.1021/acs.chemmater.0c01189 | https://doi.org/10.1038/s41524-022-00897-2 | 198
VFeSb | 700 | -187.2 | 56024 | 560.24 | 4.723 | 0.002 | 20 | 0.2778 | https://doi.org/10.1021/acs.chemmater.0c01189 | https://doi.org/10.1038/s41524-022-00897-2 | 198
VFeSb | 800 | -146.4 | 51807 | 518.07 | 4.048 | 0.001110377 | 11.10377 | 0.203 | https://doi.org/10.1021/acs.chemmater.0c01189 | https://doi.org/10.1038/s41524-022-00897-2 | 198
Yb13.43Ce0.44Mn1.07Sb11.07 | 300 | 28.2 | 43750 | 437.5 | 0.72 | 3.479175e-05 | 0.3479175 | 0.0144965625 | https://doi.org/10.1021/acs.chemmater.0c03043 | https://doi.org/10.1038/s41524-022-00897-2 | 198
Yb13.43Ce0.44Mn1.07Sb11.07 | 373 | 64.69 | 41057 | 410.57 | 0.7312 | 0.0001718152 | 1.718152 | 0.08764642 | https://doi.org/10.1021/acs.chemmater.0c03043 | https://doi.org/10.1038/s41524-022-00897-2 | 198
Yb13.43Ce0.44Mn1.07Sb11.07 | 473 | 98.7 | 33440 | 334.4 | 0.72 | 0.0003257621136 | 3.257621136 | 0.2140076 | https://doi.org/10.1021/acs.chemmater.0c03043 | https://doi.org/10.1038/s41524-022-00897-2 | 198
Yb13.43Ce0.44Mn1.07Sb11.07 | 573 | 124.44 | 27520 | 275.2 | 0.716 | 0.0004261558 | 4.261558 | 0.3410437 | https://doi.org/10.1021/acs.chemmater.0c03043 | https://doi.org/10.1038/s41524-022-00897-2 | 198
Yb13.43Ce0.44Mn1.07Sb11.07 | 673 | 149.37 | 22900 | 229 | 0.6831 | 0.000510931 | 5.10931 | 0.5033766 | https://doi.org/10.1021/acs.chemmater.0c03043 | https://doi.org/10.1038/s41524-022-00897-2 | 198
Yb13.43Ce0.44Mn1.07Sb11.07 | 773 | 173.75 | 19060 | 190.6 | 0.655 | 0.0005754035 | 5.754035 | 0.679064 | https://doi.org/10.1021/acs.chemmater.0c03043 | https://doi.org/10.1038/s41524-022-00897-2 | 198
Yb13.43Ce0.44Mn1.07Sb11.07 | 873 | 196.8 | 16130 | 161.3 | 0.632 | 0.0006247187712 | 6.247187712 | 0.8629422 | https://doi.org/10.1021/acs.chemmater.0c03043 | https://doi.org/10.1038/s41524-022-00897-2 | 198
Yb13.43Ce0.44Mn1.07Sb11.07 | 973 | 217.7 | 13700 | 137 | 0.619 | 0.000649288073 | 6.49288073 | 1.02061 | https://doi.org/10.1021/acs.chemmater.0c03043 | https://doi.org/10.1038/s41524-022-00897-2 | 198
Yb13.43Ce0.44Mn1.07Sb11.07 | 1073 | 232.1 | 12500 | 125 | 0.629 | 0.000673380125 | 6.73380125 | 1.148707 | https://doi.org/10.1021/acs.chemmater.0c03043 | https://doi.org/10.1038/s41524-022-00897-2 | 198
Yb13.43Ce0.44Mn1.07Sb11.07 | 1173 | 238.4 | 12520 | 125.2 | 0.6883 | 0.0007115686912 | 7.115686912 | 1.212654 | https://doi.org/10.1021/acs.chemmater.0c03043 | https://doi.org/10.1038/s41524-022-00897-2 | 198
Yb13.44Ce0.4Mn1.09Sb11.07 | 300 | 44.13 | 36727 | 367.27 | 0.75 | 7.152425e-05 | 0.7152425 | 0.0286097 | https://doi.org/10.1021/acs.chemmater.0c03043 | https://doi.org/10.1038/s41524-022-00897-2 | 198
Yb13.44Ce0.4Mn1.09Sb11.07 | 373 | 72.1 | 34590 | 345.9 | 0.763 | 0.0001798130019 | 1.798130019 | 0.08790334 | https://doi.org/10.1021/acs.chemmater.0c03043 | https://doi.org/10.1038/s41524-022-00897-2 | 198
Yb13.44Ce0.4Mn1.09Sb11.07 | 473 | 102.6 | 28150 | 281.5 | 0.742 | 0.000296328294 | 2.96328294 | 0.1888993 | https://doi.org/10.1021/acs.chemmater.0c03043 | https://doi.org/10.1038/s41524-022-00897-2 | 198
Yb13.44Ce0.4Mn1.09Sb11.07 | 573 | 130.5 | 23502 | 235.02 | 0.739 | 0.0004002449355 | 4.002449355 | 0.3103388 | https://doi.org/10.1021/acs.chemmater.0c03043 | https://doi.org/10.1038/s41524-022-00897-2 | 198
Yb13.44Ce0.4Mn1.09Sb11.07 | 673 | 156.3 | 19810 | 198.1 | 0.715 | 0.0004839521589 | 4.839521589 | 0.4555242 | https://doi.org/10.1021/acs.chemmater.0c03043 | https://doi.org/10.1038/s41524-022-00897-2 | 198
Yb13.44Ce0.4Mn1.09Sb11.07 | 773 | 180 | 16420 | 164.2 | 0.677 | 0.000532008 | 5.32008 | 0.6074478 | https://doi.org/10.1021/acs.chemmater.0c03043 | https://doi.org/10.1038/s41524-022-00897-2 | 198
Yb13.44Ce0.4Mn1.09Sb11.07 | 873 | 199.05 | 13840 | 138.4 | 0.6636 | 0.0005483532906 | 5.483532906 | 0.721387 | https://doi.org/10.1021/acs.chemmater.0c03043 | https://doi.org/10.1038/s41524-022-00897-2 | 198
Yb13.44Ce0.4Mn1.09Sb11.07 | 973 | 215 | 11800 | 118 | 0.645 | 0.000545455 | 5.45455 | 0.8228337 | https://doi.org/10.1021/acs.chemmater.0c03043 | https://doi.org/10.1038/s41524-022-00897-2 | 198
Yb13.44Ce0.4Mn1.09Sb11.07 | 1073 | 224.28 | 11340 | 113.4 | 0.656 | 0.0005704192 | 5.704192 | 0.933018 | https://doi.org/10.1021/acs.chemmater.0c03043 | https://doi.org/10.1038/s41524-022-00897-2 | 198
Yb13.44Ce0.4Mn1.09Sb11.07 | 1173 | 230.4 | 11750 | 117.5 | 0.726 | 0.00062373888 | 6.2373888 | 1.007776 | https://doi.org/10.1021/acs.chemmater.0c03043 | https://doi.org/10.1038/s41524-022-00897-2 | 198
Yb13.49Ce0.39Mn1.05Sb11.08 | 300 | 40 | 43723 | 437.23 | 0.7688 | 6.99568e-05 | 0.699568 | 0.02729844 | https://doi.org/10.1021/acs.chemmater.0c03043 | https://doi.org/10.1038/s41524-022-00897-2 | 198
Yb13.49Ce0.39Mn1.05Sb11.08 | 473 | 98.4 | 33007 | 330.07 | 0.774 | 0.0003195923 | 3.195923 | 0.1953064 | https://doi.org/10.1021/acs.chemmater.0c03043 | https://doi.org/10.1038/s41524-022-00897-2 | 198
Yb13.49Ce0.39Mn1.05Sb11.08 | 573 | 125.4 | 27151 | 271.51 | 0.7584 | 0.0004269538 | 4.269538 | 0.3225798 | https://doi.org/10.1021/acs.chemmater.0c03043 | https://doi.org/10.1038/s41524-022-00897-2 | 198
Yb13.49Ce0.39Mn1.05Sb11.08 | 673 | 149.375 | 22616 | 226.16 | 0.7338 | 0.0005046283 | 5.046283 | 0.4628167 | https://doi.org/10.1021/acs.chemmater.0c03043 | https://doi.org/10.1038/s41524-022-00897-2 | 198
Yb13.49Ce0.39Mn1.05Sb11.08 | 873 | 191 | 15850 | 158.5 | 0.677 | 0.00057822385 | 5.7822385 | 0.7456269 | https://doi.org/10.1021/acs.chemmater.0c03043 | https://doi.org/10.1038/s41524-022-00897-2 | 198
Yb13.49Ce0.39Mn1.05Sb11.08 | 973 | 209.06 | 13521 | 135.21 | 0.648 | 0.00059095 | 5.9095 | 0.8873369 | https://doi.org/10.1021/acs.chemmater.0c03043 | https://doi.org/10.1038/s41524-022-00897-2 | 198
Yb13.49Ce0.39Mn1.05Sb11.08 | 1073 | 222.81 | 12393 | 123.93 | 0.662 | 0.0006152418 | 6.152418 | 0.9972121 | https://doi.org/10.1021/acs.chemmater.0c03043 | https://doi.org/10.1038/s41524-022-00897-2 | 198
Yb13.49Ce0.39Mn1.05Sb11.08 | 1173 | 228.7 | 12270 | 122.7 | 0.71 | 0.0006417662763 | 6.417662763 | 1.06027 | https://doi.org/10.1021/acs.chemmater.0c03043 | https://doi.org/10.1038/s41524-022-00897-2 | 198
Yb13.6Ce0.363Mn0.99Sb11.05 | 300 | 31.25 | 49029 | 490.29 | 0.8571 | 4.787988e-05 | 0.4787988 | 0.0167588 | https://doi.org/10.1021/acs.chemmater.0c03043 | https://doi.org/10.1038/s41524-022-00897-2 | 198
Yb13.6Ce0.363Mn0.99Sb11.05 | 373 | 59.37 | 46330 | 463.3 | 0.8766 | 0.0001633038 | 1.633038 | 0.06948703 | https://doi.org/10.1021/acs.chemmater.0c03043 | https://doi.org/10.1038/s41524-022-00897-2 | 198
Yb13.6Ce0.363Mn0.99Sb11.05 | 473 | 87.94 | 37828 | 378.28 | 0.874 | 0.0002925407 | 2.925407 | 0.1583201 | https://doi.org/10.1021/acs.chemmater.0c03043 | https://doi.org/10.1038/s41524-022-00897-2 | 198
Yb13.6Ce0.363Mn0.99Sb11.05 | 573 | 113.97 | 31077 | 310.77 | 0.8623 | 0.0004036642 | 4.036642 | 0.2682356 | https://doi.org/10.1021/acs.chemmater.0c03043 | https://doi.org/10.1038/s41524-022-00897-2 | 198
Yb13.6Ce0.363Mn0.99Sb11.05 | 673 | 138.73 | 25897 | 258.97 | 0.83247 | 0.000498414 | 4.98414 | 0.4029366 | https://doi.org/10.1021/acs.chemmater.0c03043 | https://doi.org/10.1038/s41524-022-00897-2 | 198
Yb13.6Ce0.363Mn0.99Sb11.05 | 773 | 161.59 | 21627 | 216.27 | 0.7844 | 0.0005647097 | 5.647097 | 0.5565025 | https://doi.org/10.1021/acs.chemmater.0c03043 | https://doi.org/10.1038/s41524-022-00897-2 | 198
Yb13.6Ce0.363Mn0.99Sb11.05 | 873 | 180 | 18149 | 181.49 | 0.77532 | 0.0005880276 | 5.880276 | 0.6621113 | https://doi.org/10.1021/acs.chemmater.0c03043 | https://doi.org/10.1038/s41524-022-00897-2 | 198
Yb13.6Ce0.363Mn0.99Sb11.05 | 973 | 196.25 | 15396 | 153.96 | 0.74026 | 0.0005929625 | 5.929625 | 0.7793917 | https://doi.org/10.1021/acs.chemmater.0c03043 | https://doi.org/10.1038/s41524-022-00897-2 | 198
Yb13.6Ce0.363Mn0.99Sb11.05 | 1073 | 210.625 | 13686 | 136.86 | 0.74286 | 0.0006071505 | 6.071505 | 0.8769789 | https://doi.org/10.1021/acs.chemmater.0c03043 | https://doi.org/10.1038/s41524-022-00897-2 | 198
Yb13.6Ce0.363Mn0.99Sb11.05 | 1173 | 221.25 | 12999 | 129.99 | 0.77013 | 0.0006363214 | 6.363214 | 0.9691935 | https://doi.org/10.1021/acs.chemmater.0c03043 | https://doi.org/10.1038/s41524-022-00897-2 | 198
Gd2.75Se4 | 350 | -93.12 | 7107 | 71.07 | 0.8792 | 6.162717e-05 | 0.6162717 | 0.02453311 | https://doi.org/10.1021/acs.chemmater.0c03581 | https://doi.org/10.1038/s41524-022-00897-2 | 198
Gd2.75Se4 | 450 | -122.1 | 7610 | 76.1 | 0.8377 | 0.0001134530001 | 1.134530001 | 0.06094527 | https://doi.org/10.1021/acs.chemmater.0c03581 | https://doi.org/10.1038/s41524-022-00897-2 | 198
Gd2.75Se4 | 550 | -147 | 7230 | 72.3 | 0.8113 | 0.00015623307 | 1.5623307 | 0.1059142 | https://doi.org/10.1021/acs.chemmater.0c03581 | https://doi.org/10.1038/s41524-022-00897-2 | 198
Gd2.75Se4 | 650 | -168.8 | 5720 | 57.2 | 0.789 | 0.0001629824768 | 1.629824768 | 0.1342695 | https://doi.org/10.1021/acs.chemmater.0c03581 | https://doi.org/10.1038/s41524-022-00897-2 | 198
Gd2.75Se4 | 750 | -187.32 | 4780 | 47.8 | 0.765 | 0.0001677244 | 1.677244 | 0.1644357 | https://doi.org/10.1021/acs.chemmater.0c03581 | https://doi.org/10.1038/s41524-022-00897-2 | 198
Gd2.75Se4 | 850 | -202.9 | 4340 | 43.4 | 0.7434 | 0.0001786708994 | 1.786708994 | 0.2042915 | https://doi.org/10.1021/acs.chemmater.0c03581 | https://doi.org/10.1038/s41524-022-00897-2 | 198
Gd2.79Se4 | 350 | -65.6 | 19310 | 193.1 | 1.2943 | 8.30978816e-05 | 0.830978816 | 0.02247103 | https://doi.org/10.1021/acs.chemmater.0c03581 | https://doi.org/10.1038/s41524-022-00897-2 | 198
Gd2.79Se4 | 450 | -86.2 | 19360 | 193.6 | 1.283 | 0.0001438533184 | 1.438533184 | 0.05045518 | https://doi.org/10.1021/acs.chemmater.0c03581 | https://doi.org/10.1038/s41524-022-00897-2 | 198
Gd2.79Se4 | 550 | -104.7 | 19937 | 199.37 | 1.268 | 0.0002185512 | 2.185512 | 0.09479744 | https://doi.org/10.1021/acs.chemmater.0c03581 | https://doi.org/10.1038/s41524-022-00897-2 | 198
Gd2.79Se4 | 650 | -122 | 18170 | 181.7 | 1.264 | 0.00027044228 | 2.7044228 | 0.139072375 | https://doi.org/10.1021/acs.chemmater.0c03581 | https://doi.org/10.1038/s41524-022-00897-2 | 198
Gd2.79Se4 | 750 | -137 | 15440 | 154.4 | 1.255 | 0.00028979336 | 2.8979336 | 0.17 | https://doi.org/10.1021/acs.chemmater.0c03581 | https://doi.org/10.1038/s41524-022-00897-2 | 198
Gd2.79Se4 | 850 | -150.4 | 15130 | 151.3 | 1.26 | 0.0003422430208 | 3.422430208 | 0.2308782 | https://doi.org/10.1021/acs.chemmater.0c03581 | https://doi.org/10.1038/s41524-022-00897-2 | 198
Gd2.84Se4 | 350 | -58.5 | 35100 | 351 | 1.283 | 0.000120120975 | 1.20120975 | 0.03276878 | https://doi.org/10.1021/acs.chemmater.0c03581 | https://doi.org/10.1038/s41524-022-00897-2 | 198
Gd2.84Se4 | 450 | -77.9 | 31600 | 316 | 1.287 | 0.000191761756 | 1.91761756 | 0.06704957 | https://doi.org/10.1021/acs.chemmater.0c03581 | https://doi.org/10.1038/s41524-022-00897-2 | 198
Gd2.84Se4 | 550 | -95.7 | 28734 | 287.34 | 1.2717 | 0.0002631601 | 2.631601 | 0.1138146 | https://doi.org/10.1021/acs.chemmater.0c03581 | https://doi.org/10.1038/s41524-022-00897-2 | 198
Gd2.84Se4 | 650 | -111.96 | 25696 | 256.96 | 1.265 | 0.0003221004 | 3.221004 | 0.1655061 | https://doi.org/10.1021/acs.chemmater.0c03581 | https://doi.org/10.1038/s41524-022-00897-2 | 198
Gd2.84Se4 | 750 | -126.5 | 23040 | 230.4 | 1.2566 | 0.00036869184 | 3.6869184 | 0.2200532 | https://doi.org/10.1021/acs.chemmater.0c03581 | https://doi.org/10.1038/s41524-022-00897-2 | 198
Gd2.84Se4 | 850 | -139 | 21582 | 215.82 | 1.29 | 0.000416985822 | 4.16985822 | 0.2747581 | https://doi.org/10.1021/acs.chemmater.0c03581 | https://doi.org/10.1038/s41524-022-00897-2 | 198
Gd2Se2.92 | 350 | -81.16 | 35380 | 353.8 | 1.913 | 0.0002330461 | 2.330461 | 0.04263782 | https://doi.org/10.1021/acs.chemmater.0c03581 | https://doi.org/10.1038/s41524-022-00897-2 | 198
Gd2Se2.92 | 450 | -99.46 | 30316 | 303.16 | 1.6038 | 0.0002998947 | 2.998947 | 0.08414554 | https://doi.org/10.1021/acs.chemmater.0c03581 | https://doi.org/10.1038/s41524-022-00897-2 | 198
Gd2Se2.92 | 550 | -115.58 | 25380 | 253.8 | 1.4 | 0.0003390447 | 3.390447 | 0.1331961 | https://doi.org/10.1021/acs.chemmater.0c03581 | https://doi.org/10.1038/s41524-022-00897-2 | 198
Gd2Se2.92 | 650 | -131.16 | 21329 | 213.29 | 1.2453 | 0.0003669216 | 3.669216 | 0.1915194 | https://doi.org/10.1021/acs.chemmater.0c03581 | https://doi.org/10.1038/s41524-022-00897-2 | 198
Gd2Se2.92 | 750 | -145.29 | 17799 | 177.99 | 1.125 | 0.0003757224 | 3.757224 | 0.2504816 | https://doi.org/10.1021/acs.chemmater.0c03581 | https://doi.org/10.1038/s41524-022-00897-2 | 198
Gd2Se2.92 | 850 | -157.97 | 15031 | 150.31 | 1.022 | 0.0003750914 | 3.750914 | 0.3119645 | https://doi.org/10.1021/acs.chemmater.0c03581 | https://doi.org/10.1038/s41524-022-00897-2 | 198
Gd2Se2.94 | 350 | -84.7 | 35600 | 356 | 2.13 | 0.000255397604 | 2.55397604 | 0.04196674 | https://doi.org/10.1021/acs.chemmater.0c03581 | https://doi.org/10.1038/s41524-022-00897-2 | 198
Gd2Se2.94 | 450 | -109.4 | 30650 | 306.5 | 1.774 | 0.000366830234 | 3.66830234 | 0.09305164 | https://doi.org/10.1021/acs.chemmater.0c03581 | https://doi.org/10.1038/s41524-022-00897-2 | 198
Gd2Se2.94 | 550 | -130.4 | 24850 | 248.5 | 1.532 | 0.000422553376 | 4.22553376 | 0.1517 | https://doi.org/10.1021/acs.chemmater.0c03581 | https://doi.org/10.1038/s41524-022-00897-2 | 198
Gd2Se2.94 | 650 | -147.8 | 20300 | 203 | 1.374 | 0.000443450252 | 4.43450252 | 0.2097836 | https://doi.org/10.1021/acs.chemmater.0c03581 | https://doi.org/10.1038/s41524-022-00897-2 | 198
Gd2Se2.94 | 750 | -162.3 | 18300 | 183 | 1.253 | 0.000482045607 | 4.82045607 | 0.2885349 | https://doi.org/10.1021/acs.chemmater.0c03581 | https://doi.org/10.1038/s41524-022-00897-2 | 198
Gd2Se2.94 | 850 | -172.83 | 15250 | 152.5 | 1.162 | 0.0004555207 | 4.555207 | 0.3332122 | https://doi.org/10.1021/acs.chemmater.0c03581 | https://doi.org/10.1038/s41524-022-00897-2 | 198
Gd2Se2.98 | 350 | -123.55 | 41835 | 418.35 | 2.03 | 0.0006385946 | 6.385946 | 0.1101025 | https://doi.org/10.1021/acs.chemmater.0c03581 | https://doi.org/10.1038/s41524-022-00897-2 | 198
Gd2Se2.98 | 450 | -147.46 | 34430 | 344.3 | 1.71 | 0.0007486615 | 7.486615 | 0.1970162 | https://doi.org/10.1021/acs.chemmater.0c03581 | https://doi.org/10.1038/s41524-022-00897-2 | 198
Gd2Se2.98 | 550 | -167.2 | 28600 | 286 | 1.5057 | 0.000799537024 | 7.99537024 | 0.2920538 | https://doi.org/10.1021/acs.chemmater.0c03581 | https://doi.org/10.1038/s41524-022-00897-2 | 198
Gd2Se2.98 | 650 | -183.8 | 24060 | 240.6 | 1.358 | 0.0008128055064 | 8.128055064 | 0.3890453 | https://doi.org/10.1021/acs.chemmater.0c03581 | https://doi.org/10.1038/s41524-022-00897-2 | 198
Gd2Se2.98 | 750 | -196.38 | 20127 | 201.27 | 1.237 | 0.0007761999 | 7.761999 | 0.4706143 | https://doi.org/10.1021/acs.chemmater.0c03581 | https://doi.org/10.1038/s41524-022-00897-2 | 198
Gd2Se2.98 | 850 | -205.8 | 16918 | 169.18 | 1.117 | 0.0007165389 | 7.165389 | 0.5452624 | https://doi.org/10.1021/acs.chemmater.0c03581 | https://doi.org/10.1038/s41524-022-00897-2 | 198
Sn0.965Pb0.01Cd0.025Se | 300 | 314.57 | 2286 | 22.86 | 1.016 | 0.0002262095 | 2.262095 | 0.06679414 | https://doi.org/10.1021/acs.chemmater.0c03657 | https://doi.org/10.1038/s41524-022-00897-2 | 198
Sn0.965Pb0.01Cd0.025Se | 373 | 336 | 3317 | 33.17 | 0.7826 | 0.000374476032 | 3.74476032 | 0.1784814 | https://doi.org/10.1021/acs.chemmater.0c03657 | https://doi.org/10.1038/s41524-022-00897-2 | 198
Sn0.965Pb0.01Cd0.025Se | 423 | 347.7 | 3587 | 35.87 | 0.6957 | 0.0004336514 | 4.336514 | 0.263669 | https://doi.org/10.1021/acs.chemmater.0c03657 | https://doi.org/10.1038/s41524-022-00897-2 | 198
Sn0.965Pb0.01Cd0.025Se | 473 | 360 | 3349 | 33.49 | 0.6236 | 0.0004340304 | 4.340304 | 0.3292116 | https://doi.org/10.1021/acs.chemmater.0c03657 | https://doi.org/10.1038/s41524-022-00897-2 | 198
Sn0.965Pb0.01Cd0.025Se | 573 | 392.7 | 2460 | 24.6 | 0.4969 | 0.0003793646934 | 3.793646934 | 0.4374642 | https://doi.org/10.1021/acs.chemmater.0c03657 | https://doi.org/10.1038/s41524-022-00897-2 | 198
Sn0.965Pb0.01Cd0.025Se | 673 | 409.93 | 1762 | 17.62 | 0.405 | 0.0002960911 | 2.960911 | 0.4920229 | https://doi.org/10.1021/acs.chemmater.0c03657 | https://doi.org/10.1038/s41524-022-00897-2 | 198
Sn0.965Pb0.01Cd0.025Se | 723 | 385.1 | 2635 | 26.35 | 0.41 | 0.0003907758 | 3.907758 | 0.6890998 | https://doi.org/10.1021/acs.chemmater.0c03657 | https://doi.org/10.1038/s41524-022-00897-2 | 198
Sn0.965Pb0.01Cd0.025Se | 823 | 298.34 | 7603 | 76.03 | 0.4248 | 0.0006767184 | 6.767184 | 1.311062 | https://doi.org/10.1021/acs.chemmater.0c03657 | https://doi.org/10.1038/s41524-022-00897-2 | 198
Sn0.965Pb0.01Cd0.025Se | 873 | 310.6 | 7413 | 74.13 | 0.4149 | 0.0007151496 | 7.151496 | 1.504762 | https://doi.org/10.1021/acs.chemmater.0c03657 | https://doi.org/10.1038/s41524-022-00897-2 | 198
Sn0.96Pb0.01Cd0.035Se | 300 | 313.58 | 2508 | 25.08 | 0.8845 | 0.0002466177 | 2.466177 | 0.08364648 | https://doi.org/10.1021/acs.chemmater.0c03657 | https://doi.org/10.1038/s41524-022-00897-2 | 198
Sn0.96Pb0.01Cd0.035Se | 373 | 331 | 3651 | 36.51 | 0.6708 | 0.000400007211 | 4.00007211 | 0.222425 | https://doi.org/10.1021/acs.chemmater.0c03657 | https://doi.org/10.1038/s41524-022-00897-2 | 198
Sn0.96Pb0.01Cd0.035Se | 423 | 342.05 | 3889 | 38.89 | 0.5739 | 0.000455006 | 4.55006 | 0.3353677 | https://doi.org/10.1021/acs.chemmater.0c03657 | https://doi.org/10.1038/s41524-022-00897-2 | 198
Sn0.96Pb0.01Cd0.035Se | 473 | 357 | 3651 | 36.51 | 0.5068 | 0.000465316299 | 4.65316299 | 0.434283 | https://doi.org/10.1021/acs.chemmater.0c03657 | https://doi.org/10.1038/s41524-022-00897-2 | 198
Sn0.96Pb0.01Cd0.035Se | 573 | 390.67 | 2698 | 26.98 | 0.4149 | 0.000411777 | 4.11777 | 0.5686869 | https://doi.org/10.1021/acs.chemmater.0c03657 | https://doi.org/10.1038/s41524-022-00897-2 | 198
Sn0.96Pb0.01Cd0.035Se | 673 | 408 | 2048 | 20.48 | 0.33789 | 0.000340918272 | 3.40918272 | 0.6790316 | https://doi.org/10.1021/acs.chemmater.0c03657 | https://doi.org/10.1038/s41524-022-00897-2 | 198
Sn0.96Pb0.01Cd0.035Se | 723 | 377.33 | 3238 | 32.38 | 0.3379 | 0.0004610197 | 4.610197 | 0.9864376 | https://doi.org/10.1021/acs.chemmater.0c03657 | https://doi.org/10.1038/s41524-022-00897-2 | 198
Sn0.96Pb0.01Cd0.035Se | 823 | 283.77 | 8864 | 88.64 | 0.3553 | 0.0007137773 | 7.137773 | 1.65336 | https://doi.org/10.1021/acs.chemmater.0c03657 | https://doi.org/10.1038/s41524-022-00897-2 | 198
Sn0.96Pb0.01Cd0.035Se | 873 | 294.04 | 8707 | 87.07 | 0.3429 | 0.0007528031 | 7.528031 | 1.916585 | https://doi.org/10.1021/acs.chemmater.0c03657 | https://doi.org/10.1038/s41524-022-00897-2 | 198
Sn0.975Pb0.01Cd0.015Se | 300 | 312.9 | 1587 | 15.87 | 1.2373 | 0.0001553775 | 1.553775 | 0.03767335 | https://doi.org/10.1021/acs.chemmater.0c03657 | https://doi.org/10.1038/s41524-022-00897-2 | 198
Sn0.975Pb0.01Cd0.015Se | 373 | 344.37 | 2416 | 24.16 | 0.964 | 0.0002865151 | 2.865151 | 0.1108611 | https://doi.org/10.1021/acs.chemmater.0c03657 | https://doi.org/10.1038/s41524-022-00897-2 | 198
Sn0.975Pb0.01Cd0.015Se | 423 | 356.33 | 2720 | 27.2 | 0.852 | 0.0003453613 | 3.453613 | 0.1714646 | https://doi.org/10.1021/acs.chemmater.0c03657 | https://doi.org/10.1038/s41524-022-00897-2 | 198
Sn0.975Pb0.01Cd0.015Se | 473 | 370.33 | 2512 | 25.12 | 0.7627 | 0.0003445065 | 3.445065 | 0.2136509 | https://doi.org/10.1021/acs.chemmater.0c03657 | https://doi.org/10.1038/s41524-022-00897-2 | 198
Sn0.975Pb0.01Cd0.015Se | 573 | 400 | 1746 | 17.46 | 0.6236 | 0.00027936 | 2.7936 | 0.2566922 | https://doi.org/10.1021/acs.chemmater.0c03657 | https://doi.org/10.1038/s41524-022-00897-2 | 198
Sn0.975Pb0.01Cd0.015Se | 673 | 423.33 | 1428.6 | 14.286 | 0.5217 | 0.000256017 | 2.56017 | 0.3302653 | https://doi.org/10.1021/acs.chemmater.0c03657 | https://doi.org/10.1038/s41524-022-00897-2 | 198
Sn0.975Pb0.01Cd0.015Se | 723 | 400.2 | 2127 | 21.27 | 0.5193 | 0.0003406604 | 3.406604 | 0.4742875 | https://doi.org/10.1021/acs.chemmater.0c03657 | https://doi.org/10.1038/s41524-022-00897-2 | 198
Sn0.975Pb0.01Cd0.015Se | 823 | 314 | 6254 | 62.54 | 0.5342 | 0.000616619384 | 6.16619384 | 0.9499771 | https://doi.org/10.1021/acs.chemmater.0c03657 | https://doi.org/10.1038/s41524-022-00897-2 | 198
Sn0.975Pb0.01Cd0.015Se | 873 | 322.52 | 6032 | 60.32 | 0.5242 | 0.0006274435 | 6.274435 | 1.044941 | https://doi.org/10.1021/acs.chemmater.0c03657 | https://doi.org/10.1038/s41524-022-00897-2 | 198
Sn0.97Pb0.01Cd0.025Se | 300 | 314.24 | 2095 | 20.95 | 1.1304 | 0.0002068745 | 2.068745 | 0.054903 | https://doi.org/10.1021/acs.chemmater.0c03657 | https://doi.org/10.1038/s41524-022-00897-2 | 198
Sn0.97Pb0.01Cd0.025Se | 373 | 337 | 2889 | 28.89 | 0.877 | 0.000328100841 | 3.28100841 | 0.1395457 | https://doi.org/10.1021/acs.chemmater.0c03657 | https://doi.org/10.1038/s41524-022-00897-2 | 198
Sn0.97Pb0.01Cd0.025Se | 423 | 350 | 3111 | 31.11 | 0.7876 | 0.0003810975 | 3.810975 | 0.2046778 | https://doi.org/10.1021/acs.chemmater.0c03657 | https://doi.org/10.1038/s41524-022-00897-2 | 198
Sn0.97Pb0.01Cd0.025Se | 473 | 365.33 | 2873 | 28.73 | 0.7031 | 0.0003834478 | 3.834478 | 0.2579588 | https://doi.org/10.1021/acs.chemmater.0c03657 | https://doi.org/10.1038/s41524-022-00897-2 | 198
Sn0.97Pb0.01Cd0.025Se | 573 | 395.67 | 2079 | 20.79 | 0.564 | 0.0003254773 | 3.254773 | 0.3306711 | https://doi.org/10.1021/acs.chemmater.0c03657 | https://doi.org/10.1038/s41524-022-00897-2 | 198
Sn0.97Pb0.01Cd0.025Se | 673 | 415.67 | 1651 | 16.51 | 0.477 | 0.0002852623 | 2.852623 | 0.4024771 | https://doi.org/10.1021/acs.chemmater.0c03657 | https://doi.org/10.1038/s41524-022-00897-2 | 198
Sn0.97Pb0.01Cd0.025Se | 723 | 398 | 2333 | 23.33 | 0.482 | 0.000369556532 | 3.69556532 | 0.554334798 | https://doi.org/10.1021/acs.chemmater.0c03657 | https://doi.org/10.1038/s41524-022-00897-2 | 198
Sn0.97Pb0.01Cd0.025Se | 823 | 305.67 | 7016 | 70.16 | 0.497 | 0.000655534 | 6.55534 | 1.085522 | https://doi.org/10.1021/acs.chemmater.0c03657 | https://doi.org/10.1038/s41524-022-00897-2 | 198
Sn0.97Pb0.01Cd0.025Se | 873 | 315 | 6857 | 68.57 | 0.477 | 0.000680385825 | 6.80385825 | 1.245234 | https://doi.org/10.1021/acs.chemmater.0c03657 | https://doi.org/10.1038/s41524-022-00897-2 | 198
SnSe | 300 | 332.4 | 1174 | 11.74 | 1.4 | 0.000126 | 1.26 | 0.02779607 | https://doi.org/10.1021/acs.chemmater.0c03657 | https://doi.org/10.1038/s41524-022-00897-2 | 198
SnSe | 373 | 349 | 2047 | 20.47 | 1.146 | 0.000249326647 | 2.49326647 | 0.08115082 | https://doi.org/10.1021/acs.chemmater.0c03657 | https://doi.org/10.1038/s41524-022-00897-2 | 198
SnSe | 423 | 362.58 | 2365 | 23.65 | 1.024 | 0.000310913 | 3.10913 | 0.1284338 | https://doi.org/10.1021/acs.chemmater.0c03657 | https://doi.org/10.1038/s41524-022-00897-2 | 198
SnSe | 473 | 375.83 | 2222 | 22.22 | 0.902 | 0.0003138535 | 3.138535 | 0.1645817 | https://doi.org/10.1021/acs.chemmater.0c03657 | https://doi.org/10.1038/s41524-022-00897-2 | 198
SnSe | 573 | 411.33 | 1556 | 15.56 | 0.728 | 0.0002632633 | 2.632633 | 0.2072114 | https://doi.org/10.1021/acs.chemmater.0c03657 | https://doi.org/10.1038/s41524-022-00897-2 | 198
SnSe | 673 | 431 | 1143 | 11.43 | 0.6186 | 0.000212324823 | 2.12324823 | 0.2309968 | https://doi.org/10.1021/acs.chemmater.0c03657 | https://doi.org/10.1038/s41524-022-00897-2 | 198
SnSe | 723 | 418.33 | 1540 | 15.4 | 0.6062 | 0.0002695 | 2.695 | 0.3214261 | https://doi.org/10.1021/acs.chemmater.0c03657 | https://doi.org/10.1038/s41524-022-00897-2 | 198
SnSe | 823 | 325.33 | 5302 | 53.02 | 0.6385 | 0.0005611616 | 5.611616 | 0.723314 | https://doi.org/10.1021/acs.chemmater.0c03657 | https://doi.org/10.1038/s41524-022-00897-2 | 198
SnSe | 873 | 332 | 5238 | 52.38 | 0.641 | 0.000577353312 | 5.77353312 | 0.7863174 | https://doi.org/10.1021/acs.chemmater.0c03657 | https://doi.org/10.1038/s41524-022-00897-2 | 198
Ca10GaSb9 | 398 | 32.46 | 203 | 2.03 | 0.6767 | 2.138912748e-07 | 0.002138912748 | 0.0001257998 | https://doi.org/10.1021/acs.chemmater.0c04940 | https://doi.org/10.1038/s41524-022-00897-2 | 198
Ca10GaSb9 | 473 | 45.9 | 314 | 3.14 | 0.6478 | 6.6153834e-07 | 0.0066153834 | 0.0004830312 | https://doi.org/10.1021/acs.chemmater.0c04940 | https://doi.org/10.1038/s41524-022-00897-2 | 198
Ca10GaSb9 | 573 | 64.93 | 500 | 5 | 0.6031 | 2.10795245e-06 | 0.0210795245 | 0.002002747 | https://doi.org/10.1021/acs.chemmater.0c04940 | https://doi.org/10.1038/s41524-022-00897-2 | 198
Ca10GaSb9 | 673 | 85.82 | 727 | 7.27 | 0.6132 | 5.354408e-06 | 0.05354408 | 0.005876576 | https://doi.org/10.1021/acs.chemmater.0c04940 | https://doi.org/10.1038/s41524-022-00897-2 | 198
Ca10InSb9 | 398 | 125.94 | 2218 | 22.18 | 0.791 | 3.517944e-05 | 0.3517944 | 0.01770091 | https://doi.org/10.1021/acs.chemmater.0c04940 | https://doi.org/10.1038/s41524-022-00897-2 | 198
Ca10InSb9 | 573 | 178.57 | 3577 | 35.77 | 0.72 | 0.0001140607 | 1.140607 | 0.09077329 | https://doi.org/10.1021/acs.chemmater.0c04940 | https://doi.org/10.1038/s41524-022-00897-2 | 198
Ca10InSb9 | 673 | 195.11 | 4016 | 40.16 | 0.712 | 0.0001528807 | 1.528807 | 0.1445066 | https://doi.org/10.1021/acs.chemmater.0c04940 | https://doi.org/10.1038/s41524-022-00897-2 | 198
Ca10InSb9 | 772 | 209 | 4250 | 42.5 | 0.72 | 0.00018564425 | 1.8564425 | 0.1990519 | https://doi.org/10.1021/acs.chemmater.0c04940 | https://doi.org/10.1038/s41524-022-00897-2 | 198
Ca10MnSb9 | 373 | 10.82 | 7.38 | 0.0738 | 0.727 | 8.63994312e-10 | 8.63994312e-06 | 4.432873e-07 | https://doi.org/10.1021/acs.chemmater.0c04940 | https://doi.org/10.1038/s41524-022-00897-2 | 198
Ca10MnSb9 | 473 | 32.09 | 9.57 | 0.0957 | 0.6553 | 9.854880717e-09 | 9.854880717e-05 | 7.11332e-06 | https://doi.org/10.1021/acs.chemmater.0c04940 | https://doi.org/10.1038/s41524-022-00897-2 | 198
Ca10MnSb9 | 573 | 75 | 17.34 | 0.1734 | 0.6195 | 9.75375e-08 | 0.000975375 | 9.021628e-05 | https://doi.org/10.1021/acs.chemmater.0c04940 | https://doi.org/10.1038/s41524-022-00897-2 | 198
Ca10ZnSb9 | 373 | 19.4 | 37.35 | 0.3735 | 0.6428 | 1.4057046e-08 | 0.00014057046 | 8.156936e-06 | https://doi.org/10.1021/acs.chemmater.0c04940 | https://doi.org/10.1038/s41524-022-00897-2 | 198
Ca10ZnSb9 | 473 | 32.46 | 35.77 | 0.3577 | 0.5956 | 3.768912e-08 | 0.0003768912 | 2.993108e-05 | https://doi.org/10.1021/acs.chemmater.0c04940 | https://doi.org/10.1038/s41524-022-00897-2 | 198
Ca10ZnSb9 | 573 | 61.2 | 41.94 | 0.4194 | 0.581 | 1.570837536e-07 | 0.001570837536 | 0.0001549208 | https://doi.org/10.1021/acs.chemmater.0c04940 | https://doi.org/10.1038/s41524-022-00897-2 | 198
Ge0.87Mn0.05Sb0.08Te | 298 | 92.58 | 114433 | 1144.33 | 2.01 | 0.0009808117 | 9.808117 | 0.1454139 | https://doi.org/10.1021/acs.chemmater.1c00331 | https://doi.org/10.1038/s41524-022-00897-2 | 198
Ge0.87Mn0.05Sb0.08Te | 398 | 124.03 | 95876 | 958.76 | 1.86 | 0.001474903 | 14.74903 | 0.3155975 | https://doi.org/10.1021/acs.chemmater.1c00331 | https://doi.org/10.1038/s41524-022-00897-2 | 198
Ge0.87Mn0.05Sb0.08Te | 498 | 163.6 | 85600 | 856 | 1.665 | 0.002291080576 | 22.91080576 | 0.7 | https://doi.org/10.1021/acs.chemmater.1c00331 | https://doi.org/10.1038/s41524-022-00897-2 | 198
Ge0.87Mn0.05Sb0.08Te | 598 | 192.9 | 82474 | 824.74 | 1.617 | 0.003068891 | 30.68891 | 1.134939 | https://doi.org/10.1021/acs.chemmater.1c00331 | https://doi.org/10.1038/s41524-022-00897-2 | 198
Ge0.87Mn0.05Sb0.08Te | 648 | 202 | 79900 | 799 | 1.543 | 0.0032602396 | 32.602396 | 1.369174 | https://doi.org/10.1021/acs.chemmater.1c00331 | https://doi.org/10.1038/s41524-022-00897-2 | 198
Ge0.87Mn0.05Sb0.08Te | 698 | 210 | 76289 | 762.89 | 1.489 | 0.0033643449 | 33.643449 | 1.577107 | https://doi.org/10.1021/acs.chemmater.1c00331 | https://doi.org/10.1038/s41524-022-00897-2 | 198
Ge0.87Mn0.05Sb0.08Te | 773 | 213.9 | 70103 | 701.03 | 1.49 | 0.003207437 | 32.07437 | 1.663993 | https://doi.org/10.1021/acs.chemmater.1c00331 | https://doi.org/10.1038/s41524-022-00897-2 | 198
Ge0.95Mn0.05Te | 298 | 45.16 | 379381 | 3793.81 | 4.7914 | 0.0007737193 | 7.737193 | 0.04812129 | https://doi.org/10.1021/acs.chemmater.1c00331 | https://doi.org/10.1038/s41524-022-00897-2 | 198
Ge0.95Mn0.05Te | 398 | 56.77 | 306186 | 3061.86 | 4.2888 | 0.0009867863 | 9.867863 | 0.09157362 | https://doi.org/10.1021/acs.chemmater.1c00331 | https://doi.org/10.1038/s41524-022-00897-2 | 198
Ge0.95Mn0.05Te | 498 | 88.39 | 228866 | 2288.66 | 3.508 | 0.001788082 | 17.88082 | 0.2538384 | https://doi.org/10.1021/acs.chemmater.1c00331 | https://doi.org/10.1038/s41524-022-00897-2 | 198
Ge0.95Mn0.05Te | 598 | 124.52 | 187629 | 1876.29 | 2.7914 | 0.002909231 | 29.09231 | 0.6232428 | https://doi.org/10.1021/acs.chemmater.1c00331 | https://doi.org/10.1038/s41524-022-00897-2 | 198
Ge0.95Mn0.05Te | 648 | 140.32 | 160825 | 1608.25 | 2.5455 | 0.003166596 | 31.66596 | 0.8061106 | https://doi.org/10.1021/acs.chemmater.1c00331 | https://doi.org/10.1038/s41524-022-00897-2 | 198
Ge0.95Mn0.05Te | 698 | 154.19 | 140200 | 1402 | 2.3957 | 0.003333193 | 33.33193 | 0.9711435 | https://doi.org/10.1021/acs.chemmater.1c00331 | https://doi.org/10.1038/s41524-022-00897-2 | 198
Ge0.95Mn0.05Te | 773 | 159 | 131900 | 1319 | 2.4813 | 0.0033345639 | 33.345639 | 1.038818 | https://doi.org/10.1021/acs.chemmater.1c00331 | https://doi.org/10.1038/s41524-022-00897-2 | 198
Ge0.96Mn0.02Sb0.02Te | 298 | 54.19 | 325773 | 3257.73 | 4.545 | 0.0009566507 | 9.566507 | 0.06272429 | https://doi.org/10.1021/acs.chemmater.1c00331 | https://doi.org/10.1038/s41524-022-00897-2 | 198
Ge0.96Mn0.02Sb0.02Te | 398 | 77.1 | 242268 | 2422.68 | 3.7754 | 0.00144014 | 14.4014 | 0.1518186 | https://doi.org/10.1021/acs.chemmater.1c00331 | https://doi.org/10.1038/s41524-022-00897-2 | 198
Ge0.96Mn0.02Sb0.02Te | 498 | 114.52 | 165979 | 1659.79 | 2.92 | 0.002176786 | 21.76786 | 0.3712465 | https://doi.org/10.1021/acs.chemmater.1c00331 | https://doi.org/10.1038/s41524-022-00897-2 | 198
Ge0.96Mn0.02Sb0.02Te | 598 | 163.64 | 113402 | 1134.02 | 2.0107 | 0.003036684 | 30.36684 | 0.9031368 | https://doi.org/10.1021/acs.chemmater.1c00331 | https://doi.org/10.1038/s41524-022-00897-2 | 198
Ge0.96Mn0.02Sb0.02Te | 648 | 186.04 | 100000 | 1000 | 1.8075 | 0.00346108816 | 34.6108816 | 1.240822 | https://doi.org/10.1021/acs.chemmater.1c00331 | https://doi.org/10.1038/s41524-022-00897-2 | 198
Ge0.96Mn0.02Sb0.02Te | 698 | 187 | 100000 | 1000 | 1.786 | 0.0034969 | 34.969 | 1.36665 | https://doi.org/10.1021/acs.chemmater.1c00331 | https://doi.org/10.1038/s41524-022-00897-2 | 198
Ge0.96Mn0.02Sb0.02Te | 773 | 178.9 | 109278 | 1092.78 | 2.1711 | 0.003497465 | 34.97465 | 1.24524 | https://doi.org/10.1021/acs.chemmater.1c00331 | https://doi.org/10.1038/s41524-022-00897-2 | 198
Ge0.98Mn0.01Sb0.01Te | 298 | 35.16 | 507216 | 5072.16 | 6.0749 | 0.0006270334 | 6.270334 | 0.03075869 | https://doi.org/10.1021/acs.chemmater.1c00331 | https://doi.org/10.1038/s41524-022-00897-2 | 198
Ge0.98Mn0.01Sb0.01Te | 398 | 51.61 | 383505 | 3835.05 | 5.1872 | 0.001021501 | 10.21501 | 0.07837703 | https://doi.org/10.1021/acs.chemmater.1c00331 | https://doi.org/10.1038/s41524-022-00897-2 | 198
Ge0.98Mn0.01Sb0.01Te | 498 | 73.55 | 262887 | 2628.87 | 3.8289 | 0.001422114 | 14.22114 | 0.1849651 | https://doi.org/10.1021/acs.chemmater.1c00331 | https://doi.org/10.1038/s41524-022-00897-2 | 198
Ge0.98Mn0.01Sb0.01Te | 598 | 106.13 | 172165 | 1721.65 | 2.6096 | 0.001939194 | 19.39194 | 0.4443738 | https://doi.org/10.1021/acs.chemmater.1c00331 | https://doi.org/10.1038/s41524-022-00897-2 | 198
Ge0.98Mn0.01Sb0.01Te | 648 | 130 | 140206 | 1402.06 | 2.2353 | 0.0023694814 | 23.694814 | 0.6868984 | https://doi.org/10.1021/acs.chemmater.1c00331 | https://doi.org/10.1038/s41524-022-00897-2 | 198
Ge0.98Mn0.01Sb0.01Te | 698 | 147.42 | 143299 | 1432.99 | 2.1497 | 0.003114268 | 31.14268 | 1.011192 | https://doi.org/10.1021/acs.chemmater.1c00331 | https://doi.org/10.1038/s41524-022-00897-2 | 198
Ge0.98Mn0.01Sb0.01Te | 773 | 147.74 | 143300 | 1433 | 2.6738 | 0.003127825 | 31.27825 | 0.9042592 | https://doi.org/10.1021/acs.chemmater.1c00331 | https://doi.org/10.1038/s41524-022-00897-2 | 198
Ge0.98Mn0.02Te | 298 | 41.6 | 475258 | 4752.58 | 5.8503 | 0.0008224625 | 8.224625 | 0.04189423 | https://doi.org/10.1021/acs.chemmater.1c00331 | https://doi.org/10.1038/s41524-022-00897-2 | 198
Ge0.98Mn0.02Te | 398 | 51.6 | 377320 | 3773.2 | 5.1337 | 0.001004637 | 10.04637 | 0.07788643 | https://doi.org/10.1021/acs.chemmater.1c00331 | https://doi.org/10.1038/s41524-022-00897-2 | 198
Ge0.98Mn0.02Te | 498 | 72.9 | 273196 | 2731.96 | 4 | 0.001451876 | 14.51876 | 0.1807585 | https://doi.org/10.1021/acs.chemmater.1c00331 | https://doi.org/10.1038/s41524-022-00897-2 | 198
Ge0.98Mn0.02Te | 598 | 109.68 | 190722 | 1907.22 | 3.0267 | 0.002294329 | 22.94329 | 0.4533018 | https://doi.org/10.1021/acs.chemmater.1c00331 | https://doi.org/10.1038/s41524-022-00897-2 | 198
Ge0.98Mn0.02Te | 648 | 130.65 | 148454 | 1484.54 | 2.706 | 0.002534024 | 25.34024 | 0.6068173 | https://doi.org/10.1021/acs.chemmater.1c00331 | https://doi.org/10.1038/s41524-022-00897-2 | 198
Ge0.98Mn0.02Te | 698 | 145.16 | 137113 | 1371.13 | 2.385 | 0.002889166 | 28.89166 | 0.8455506 | https://doi.org/10.1021/acs.chemmater.1c00331 | https://doi.org/10.1038/s41524-022-00897-2 | 198
Ge0.99Mn0.01Te | 298 | 32.58 | 589691 | 5896.91 | 6.781 | 0.0006259313 | 6.259313 | 0.02750738 | https://doi.org/10.1021/acs.chemmater.1c00331 | https://doi.org/10.1038/s41524-022-00897-2 | 198
Ge0.99Mn0.01Te | 398 | 43.87 | 432990 | 4329.9 | 5.9144 | 0.0008333226 | 8.333226 | 0.0560771 | https://doi.org/10.1021/acs.chemmater.1c00331 | https://doi.org/10.1038/s41524-022-00897-2 | 198
Ge0.99Mn0.01Te | 498 | 63.23 | 300000 | 3000 | 4.4064 | 0.00119940987 | 11.9940987 | 0.1355542 | https://doi.org/10.1021/acs.chemmater.1c00331 | https://doi.org/10.1038/s41524-022-00897-2 | 198
Ge0.99Mn0.01Te | 648 | 144.84 | 136082 | 1360.82 | 2.4706 | 0.002854813 | 28.54813 | 0.7487732 | https://doi.org/10.1021/acs.chemmater.1c00331 | https://doi.org/10.1038/s41524-022-00897-2 | 198
Ge0.9Mn0.05Sb0.05Te | 298 | 75.5 | 162900 | 1629 | 2.941 | 0.00095 | 9.5 | 0.09408843 | https://doi.org/10.1021/acs.chemmater.1c00331 | https://doi.org/10.1038/s41524-022-00897-2 | 198
Ge0.9Mn0.05Sb0.05Te | 398 | 92.3 | 136082 | 1360.82 | 2.61 | 0.001183 | 11.83 | 0.1767855 | https://doi.org/10.1021/acs.chemmater.1c00331 | https://doi.org/10.1038/s41524-022-00897-2 | 198
Ge0.9Mn0.05Sb0.05Te | 498 | 133.23 | 100000 | 1000 | 2.0856 | 0.00177502329 | 17.7502329 | 0.4238404 | https://doi.org/10.1021/acs.chemmater.1c00331 | https://doi.org/10.1038/s41524-022-00897-2 | 198
Ge0.9Mn0.05Sb0.05Te | 598 | 175 | 93814 | 938.14 | 1.7754 | 0.00287305375 | 28.7305375 | 0.9677178 | https://doi.org/10.1021/acs.chemmater.1c00331 | https://doi.org/10.1038/s41524-022-00897-2 | 198
Ge0.9Mn0.05Sb0.05Te | 648 | 189 | 86700 | 867 | 1.7112 | 0.0030970107 | 30.970107 | 1.172781 | https://doi.org/10.1021/acs.chemmater.1c00331 | https://doi.org/10.1038/s41524-022-00897-2 | 198
Ge0.9Mn0.05Sb0.05Te | 698 | 198.4 | 79381 | 793.81 | 1.69 | 0.003124639 | 31.24639 | 1.290532 | https://doi.org/10.1021/acs.chemmater.1c00331 | https://doi.org/10.1038/s41524-022-00897-2 | 198
Ge0.9Mn0.05Sb0.05Te | 773 | 200.65 | 73196 | 731.96 | 1.7 | 0.002946902 | 29.46902 | 1.339974 | https://doi.org/10.1021/acs.chemmater.1c00331 | https://doi.org/10.1038/s41524-022-00897-2 | 198
GeTe | 298 | 27.1 | 741237 | 7412.37 | 8.043 | 0.0005443719 | 5.443719 | 0.02016944 | https://doi.org/10.1021/acs.chemmater.1c00331 | https://doi.org/10.1038/s41524-022-00897-2 | 198
GeTe | 398 | 36.45 | 538144 | 5381.44 | 6.727 | 0.0007149795 | 7.149795 | 0.04230145 | https://doi.org/10.1021/acs.chemmater.1c00331 | https://doi.org/10.1038/s41524-022-00897-2 | 198
GeTe | 498 | 56.45 | 368041 | 3680.41 | 4.9626 | 0.0011728 | 11.728 | 0.1176912 | https://doi.org/10.1021/acs.chemmater.1c00331 | https://doi.org/10.1038/s41524-022-00897-2 | 198
GeTe | 598 | 89.35 | 243299 | 2432.99 | 3.38 | 0.001942359 | 19.42359 | 0.3436481 | https://doi.org/10.1021/acs.chemmater.1c00331 | https://doi.org/10.1038/s41524-022-00897-2 | 198
GeTe | 648 | 117.1 | 192784 | 1927.84 | 2.813 | 0.002643533 | 26.43533 | 0.6089618 | https://doi.org/10.1021/acs.chemmater.1c00331 | https://doi.org/10.1038/s41524-022-00897-2 | 198
GeTe | 698 | 142.58 | 162887 | 1628.87 | 2.514 | 0.003311339 | 33.11339 | 0.9193773 | https://doi.org/10.1021/acs.chemmater.1c00331 | https://doi.org/10.1038/s41524-022-00897-2 | 198
Cu26Ti2Sb3Ge3S32 | 308 | 67.01 | 158333 | 1583.33 | 1.9948 | 0.000710969 | 7.10969 | 0.1097746 | https://doi.org/10.1021/acs.chemmater.1c00872 | https://doi.org/10.1038/s41524-022-00897-2 | 198
Cu26Ti2Sb3Ge3S32 | 400 | 85.05 | 139024 | 1390.24 | 1.861 | 0.00100563 | 10.0563 | 0.2161484 | https://doi.org/10.1021/acs.chemmater.1c00872 | https://doi.org/10.1038/s41524-022-00897-2 | 198
Cu26Ti2Sb3Ge3S32 | 498 | 103.61 | 111765 | 1117.65 | 1.747 | 0.001199801 | 11.99801 | 0.3420154 | https://doi.org/10.1021/acs.chemmater.1c00872 | https://doi.org/10.1038/s41524-022-00897-2 | 198
Cu26Ti2Sb3Ge3S32 | 596 | 123.2 | 89063 | 890.63 | 1.583 | 0.00135182 | 13.5182 | 0.493 | https://doi.org/10.1021/acs.chemmater.1c00872 | https://doi.org/10.1038/s41524-022-00897-2 | 198
Cu26Ti2Sb3Ge3S32 | 677 | 139.7 | 70370 | 703.7 | 1.4588 | 0.001373347 | 13.73347 | 0.6373431 | https://doi.org/10.1021/acs.chemmater.1c00872 | https://doi.org/10.1038/s41524-022-00897-2 | 198
Cu26Ti2Sb4Ge2S32 | 308 | 115.98 | 59375 | 593.75 | 1.299 | 0.0007986745 | 7.986745 | 0.1893701 | https://doi.org/10.1021/acs.chemmater.1c00872 | https://doi.org/10.1038/s41524-022-00897-2 | 198
Cu26Ti2Sb4Ge2S32 | 400 | 136.6 | 53271 | 532.71 | 1.1186 | 0.0009940134 | 9.940134 | 0.3554491 | https://doi.org/10.1021/acs.chemmater.1c00872 | https://doi.org/10.1038/s41524-022-00897-2 | 198
Cu26Ti2Sb4Ge2S32 | 498 | 159.79 | 44882 | 448.82 | 1.0258 | 0.001145965 | 11.45965 | 0.5563371 | https://doi.org/10.1021/acs.chemmater.1c00872 | https://doi.org/10.1038/s41524-022-00897-2 | 198
Cu26Ti2Sb4Ge2S32 | 596 | 180.93 | 36306 | 363.06 | 0.9433 | 0.001188501 | 11.88501 | 0.750924 | https://doi.org/10.1021/acs.chemmater.1c00872 | https://doi.org/10.1038/s41524-022-00897-2 | 198
Cu26Ti2Sb4Ge2S32 | 677 | 200 | 30159 | 301.59 | 0.902 | 0.00120636 | 12.0636 | 0.9054387 | https://doi.org/10.1021/acs.chemmater.1c00872 | https://doi.org/10.1038/s41524-022-00897-2 | 198
Ca3.2Yb1.65Pr0.15Al2Sb6 | 323 | 46.4 | 2570 | 25.7 | 1.47 | 5.5331072e-06 | 0.055331072 | 0.001215778 | https://doi.org/10.1021/acs.chemmater.1c01318 | https://doi.org/10.1038/s41524-022-00897-2 | 198
Ca3.2Yb1.65Pr0.15Al2Sb6 | 423 | 48.3 | 3000 | 30 | 1.46 | 6.99867e-06 | 0.0699867 | 0.002027697 | https://doi.org/10.1021/acs.chemmater.1c01318 | https://doi.org/10.1038/s41524-022-00897-2 | 198
Ca3.2Yb1.65Pr0.15Al2Sb6 | 523 | 48.8 | 3750 | 37.5 | 1.455 | 8.9304e-06 | 0.089304 | 0.003210034 | https://doi.org/10.1021/acs.chemmater.1c01318 | https://doi.org/10.1038/s41524-022-00897-2 | 198
Ca3.2Yb1.65Pr0.15Al2Sb6 | 623 | 51.22 | 4000 | 40 | 1.4555 | 1.04939536e-05 | 0.104939536 | 0.004491744 | https://doi.org/10.1021/acs.chemmater.1c01318 | https://doi.org/10.1038/s41524-022-00897-2 | 198
Ca3.2Yb1.65Pr0.15Al2Sb6 | 723 | 55.4 | 4200 | 42 | 1.492 | 1.2890472e-05 | 0.12890472 | 0.00616 | https://doi.org/10.1021/acs.chemmater.1c01318 | https://doi.org/10.1038/s41524-022-00897-2 | 198
Ca3.2Yb1.65Pr0.15Al2Sb6 | 823 | 59.45 | 3688 | 36.88 | 1.502 | 1.303450762e-05 | 0.1303450762 | 0.0076 | https://doi.org/10.1021/acs.chemmater.1c01318 | https://doi.org/10.1038/s41524-022-00897-2 | 198
Ca3.3Yb1.5Sm0.2Al2Sb6 | 323 | 56.2 | 7960 | 79.6 | 1.21 | 2.51411824e-05 | 0.251411824 | 0.006711241 | https://doi.org/10.1021/acs.chemmater.1c01318 | https://doi.org/10.1038/s41524-022-00897-2 | 198
Ca3.3Yb1.5Sm0.2Al2Sb6 | 423 | 68.9 | 7950 | 79.5 | 1.192 | 3.77403195e-05 | 0.377403195 | 0.01339275 | https://doi.org/10.1021/acs.chemmater.1c01318 | https://doi.org/10.1038/s41524-022-00897-2 | 198
Ca3.3Yb1.5Sm0.2Al2Sb6 | 523 | 76.7 | 8370 | 83.7 | 1.19 | 4.92397893e-05 | 0.492397893 | 0.02164068 | https://doi.org/10.1021/acs.chemmater.1c01318 | https://doi.org/10.1038/s41524-022-00897-2 | 198
Ca3.3Yb1.5Sm0.2Al2Sb6 | 623 | 82.9 | 9120 | 91.2 | 1.224 | 6.26763792e-05 | 0.626763792 | 0.03190146 | https://doi.org/10.1021/acs.chemmater.1c01318 | https://doi.org/10.1038/s41524-022-00897-2 | 198
Ca3.3Yb1.5Sm0.2Al2Sb6 | 723 | 88.6 | 9420 | 94.2 | 1.26 | 7.39466232e-05 | 0.739466232 | 0.042 | https://doi.org/10.1021/acs.chemmater.1c01318 | https://doi.org/10.1038/s41524-022-00897-2 | 198
Ca3.3Yb1.5Sm0.2Al2Sb6 | 823 | 92 | 8900 | 89 | 1.285 | 7.53296e-05 | 0.753296 | 0.049 | https://doi.org/10.1021/acs.chemmater.1c01318 | https://doi.org/10.1038/s41524-022-00897-2 | 198
Ca3.3Yb1.5Sm0.2Al2Sb6 | 323 | -79.17 | 146 | 1.46 | 0.96875 | 9.151117794e-07 | 0.009151117794 | 0.000305116 | https://doi.org/10.1021/acs.chemmater.1c01318 | https://doi.org/10.1038/s41524-022-00897-2 | 198
Ca3.3Yb1.5Sm0.2Al2Sb6 | 423 | -108.33 | 354 | 3.54 | 0.8973 | 4.154328e-06 | 0.04154328 | 0.001958409 | https://doi.org/10.1021/acs.chemmater.1c01318 | https://doi.org/10.1038/s41524-022-00897-2 | 198
Ca3.3Yb1.5Sm0.2Al2Sb6 | 523 | -111 | 729 | 7.29 | 0.853 | 8.982009e-06 | 0.08982009 | 0.00550714 | https://doi.org/10.1021/acs.chemmater.1c01318 | https://doi.org/10.1038/s41524-022-00897-2 | 198
Ca3.3Yb1.5Sm0.2Al2Sb6 | 623 | -99 | 1104 | 11.04 | 0.825 | 1.0820304e-05 | 0.10820304 | 0.0083 | https://doi.org/10.1021/acs.chemmater.1c01318 | https://doi.org/10.1038/s41524-022-00897-2 | 198
Ca3.3Yb1.5Sm0.2Al2Sb6 | 723 | -66.7 | 1458 | 14.58 | 0.84375 | 6.48648162e-06 | 0.0648648162 | 0.0066 | https://doi.org/10.1021/acs.chemmater.1c01318 | https://doi.org/10.1038/s41524-022-00897-2 | 198
Ca3.3Yb1.5Sm0.2Al2Sb6 | 823 | -23.2 | 1792 | 17.92 | 0.8795 | 9.6452608e-07 | 0.0096452608 | 0.00188 | https://doi.org/10.1021/acs.chemmater.1c01318 | https://doi.org/10.1038/s41524-022-00897-2 | 198
Ca3.46Yb1.35Pr0.19Al2Sb6 | 323 | -119.64 | 271 | 2.71 | 1.6473 | 3.879021e-06 | 0.03879021 | 0.0007605923 | https://doi.org/10.1021/acs.chemmater.1c01318 | https://doi.org/10.1038/s41524-022-00897-2 | 198
Ca3.46Yb1.35Pr0.19Al2Sb6 | 423 | -141.07 | 667 | 6.67 | 1.4464 | 1.32738e-05 | 0.132738 | 0.003881925 | https://doi.org/10.1021/acs.chemmater.1c01318 | https://doi.org/10.1038/s41524-022-00897-2 | 198
Ca3.46Yb1.35Pr0.19Al2Sb6 | 523 | -150 | 1104 | 11.04 | 1.325 | 2.484e-05 | 0.2484 | 0.00980477 | https://doi.org/10.1021/acs.chemmater.1c01318 | https://doi.org/10.1038/s41524-022-00897-2 | 198
Ca3.46Yb1.35Pr0.19Al2Sb6 | 623 | -143 | 1380 | 13.8 | 1.27 | 2.821962e-05 | 0.2821962 | 0.01384317 | https://doi.org/10.1021/acs.chemmater.1c01318 | https://doi.org/10.1038/s41524-022-00897-2 | 198
Ca3.46Yb1.35Pr0.19Al2Sb6 | 723 | -111.786 | 1604 | 16.04 | 1.2946 | 2.004376e-05 | 0.2004376 | 0.01119391 | https://doi.org/10.1021/acs.chemmater.1c01318 | https://doi.org/10.1038/s41524-022-00897-2 | 198
Ca3.46Yb1.35Pr0.19Al2Sb6 | 823 | -54.8 | 2000 | 20 | 1.371 | 6.00608e-06 | 0.0600608 | 0.0036054 | https://doi.org/10.1021/acs.chemmater.1c01318 | https://doi.org/10.1038/s41524-022-00897-2 | 198
Cu1.55S | 300 | 8.3 | 539423 | 5394.23 | 3.8425 | 3.716085047e-05 | 0.3716085047 | 0.002901303 | https://doi.org/10.1021/acs.chemmater.1c01856 | https://doi.org/10.1038/s41524-022-00897-2 | 198
Cu1.55S | 350 | 13.6 | 536538 | 5365.38 | 3.9075 | 9.923806848e-05 | 0.9923806848 | 0.008888886 | https://doi.org/10.1021/acs.chemmater.1c01856 | https://doi.org/10.1038/s41524-022-00897-2 | 198
Cu1.55S | 400 | 16.24 | 523558 | 5235.58 | 4.55 | 0.0001380819 | 1.380819 | 0.01213907 | https://doi.org/10.1021/acs.chemmater.1c01856 | https://doi.org/10.1038/s41524-022-00897-2 | 198
Cu1.55S | 450 | 19.12 | 488571 | 4885.71 | 4.757 | 0.0001786091 | 1.786091 | 0.01689596 | https://doi.org/10.1021/acs.chemmater.1c01856 | https://doi.org/10.1038/s41524-022-00897-2 | 198
Cu1.55S | 500 | 22.3 | 451442 | 4514.42 | 4.815 | 0.0002244976 | 2.244976 | 0.02331231 | https://doi.org/10.1021/acs.chemmater.1c01856 | https://doi.org/10.1038/s41524-022-00897-2 | 198
Cu1.55S | 550 | 26.03 | 415385 | 4153.85 | 4.791 | 0.0002814486 | 2.814486 | 0.0323099 | https://doi.org/10.1021/acs.chemmater.1c01856 | https://doi.org/10.1038/s41524-022-00897-2 | 198
Cu1.55S | 600 | 31.55 | 378846 | 3788.46 | 4.733 | 0.0003771043 | 3.771043 | 0.04780531 | https://doi.org/10.1021/acs.chemmater.1c01856 | https://doi.org/10.1038/s41524-022-00897-2 | 198
Cu1.5S | 300 | 10.4 | 571905 | 5719.05 | 4.37 | 6.18572448e-05 | 0.618572448 | 0.004246493 | https://doi.org/10.1021/acs.chemmater.1c01856 | https://doi.org/10.1038/s41524-022-00897-2 | 198
Cu1.5S | 350 | 13.87 | 570952 | 5709.52 | 4.36 | 0.000109838 | 1.09838 | 0.008817269 | https://doi.org/10.1021/acs.chemmater.1c01856 | https://doi.org/10.1038/s41524-022-00897-2 | 198
Cu1.5S | 400 | 15.567 | 552885 | 5528.85 | 4.986 | 0.0001339814 | 1.339814 | 0.01074861 | https://doi.org/10.1021/acs.chemmater.1c01856 | https://doi.org/10.1038/s41524-022-00897-2 | 198
Cu1.5S | 450 | 18.3 | 513462 | 5134.62 | 5.12 | 0.0001719533 | 1.719533 | 0.01511308 | https://doi.org/10.1021/acs.chemmater.1c01856 | https://doi.org/10.1038/s41524-022-00897-2 | 198
Cu1.5S | 500 | 21.24 | 473810 | 4738.1 | 5.147 | 0.0002137535 | 2.137535 | 0.02076486 | https://doi.org/10.1021/acs.chemmater.1c01856 | https://doi.org/10.1038/s41524-022-00897-2 | 198
Cu1.5S | 550 | 24.59 | 436190 | 4361.9 | 5.11 | 0.0002637502 | 2.637502 | 0.02838798 | https://doi.org/10.1021/acs.chemmater.1c01856 | https://doi.org/10.1038/s41524-022-00897-2 | 198
Cu1.5S | 600 | 29.07 | 396154 | 3961.54 | 5.0788 | 0.0003347758 | 3.347758 | 0.0395498 | https://doi.org/10.1021/acs.chemmater.1c01856 | https://doi.org/10.1038/s41524-022-00897-2 | 198
Cu1.6S | 300 | 8.454 | 387019 | 3870.19 | 3.4075 | 2.766029e-05 | 0.2766029 | 0.002435242 | https://doi.org/10.1021/acs.chemmater.1c01856 | https://doi.org/10.1038/s41524-022-00897-2 | 198
Cu1.6S | 350 | 16.75 | 404808 | 4048.08 | 3.541 | 0.0001135739445 | 1.135739445 | 0.01122589 | https://doi.org/10.1021/acs.chemmater.1c01856 | https://doi.org/10.1038/s41524-022-00897-2 | 198
Cu1.6S | 400 | 20 | 406250 | 4062.5 | 4.11 | 0.0001625 | 1.625 | 0.01581509 | https://doi.org/10.1021/acs.chemmater.1c01856 | https://doi.org/10.1038/s41524-022-00897-2 | 198
Cu1.6S | 450 | 24 | 385577 | 3855.77 | 4.3185 | 0.000222092352 | 2.22092352 | 0.02314266 | https://doi.org/10.1021/acs.chemmater.1c01856 | https://doi.org/10.1038/s41524-022-00897-2 | 198
Cu1.6S | 500 | 28.35 | 360577 | 3605.77 | 4.414 | 0.0002898038 | 2.898038 | 0.0328278 | https://doi.org/10.1021/acs.chemmater.1c01856 | https://doi.org/10.1038/s41524-022-00897-2 | 198
Cu1.6S | 550 | 33.32 | 332211 | 3322.11 | 4.4 | 0.0003688281 | 3.688281 | 0.04610351 | https://doi.org/10.1021/acs.chemmater.1c01856 | https://doi.org/10.1038/s41524-022-00897-2 | 198
Cu1.6S | 600 | 38.7 | 292308 | 2923.08 | 4.332 | 0.0004377868 | 4.377868 | 0.06063529 | https://doi.org/10.1021/acs.chemmater.1c01856 | https://doi.org/10.1038/s41524-022-00897-2 | 198
Yb10Ca3BaMgSb11 | 300 | 50 | 19826 | 198.26 | 0.5296 | 4.9565e-05 | 0.49565 | 0.02807685 | https://doi.org/10.1021/acs.chemmater.1c02584 | https://doi.org/10.1038/s41524-022-00897-2 | 198
Yb10Ca3BaMgSb11 | 500 | 116.575 | 17877 | 178.77 | 0.59185 | 0.0002429436 | 2.429436 | 0.2052409 | https://doi.org/10.1021/acs.chemmater.1c02584 | https://doi.org/10.1038/s41524-022-00897-2 | 198
Yb10Ca3BaMgSb11 | 700 | 156.35 | 14887 | 148.87 | 0.614 | 0.0003639175 | 3.639175 | 0.4148897 | https://doi.org/10.1021/acs.chemmater.1c02584 | https://doi.org/10.1038/s41524-022-00897-2 | 198
Yb10Ca3BaMgSb11 | 800 | 176.52 | 13582 | 135.82 | 0.6185 | 0.0004232058 | 4.232058 | 0.5473963 | https://doi.org/10.1021/acs.chemmater.1c02584 | https://doi.org/10.1038/s41524-022-00897-2 | 198
Yb11Ca2BaMgSb11 | 400 | 81.768 | 23198 | 231.98 | 0.6474 | 0.000155102 | 1.55102 | 0.09583068 | https://doi.org/10.1021/acs.chemmater.1c02584 | https://doi.org/10.1038/s41524-022-00897-2 | 198
Yb11Ca2BaMgSb11 | 600 | 130.4 | 18950 | 189.5 | 0.6711 | 0.000322228832 | 3.22228832 | 0.2880901 | https://doi.org/10.1021/acs.chemmater.1c02584 | https://doi.org/10.1038/s41524-022-00897-2 | 198
Yb11Ca2BaMgSb11 | 800 | 170 | 15160 | 151.6 | 0.6717 | 0.000438124 | 4.38124 | 0.5218091 | https://doi.org/10.1021/acs.chemmater.1c02584 | https://doi.org/10.1038/s41524-022-00897-2 | 198
Yb11Ca2BaMgSb11 | 900 | 191 | 13650 | 136.5 | 0.669 | 0.00049796565 | 4.9796565 | 0.6699089 | https://doi.org/10.1021/acs.chemmater.1c02584 | https://doi.org/10.1038/s41524-022-00897-2 | 198
Yb12CaBaMgSb11 | 400 | 84.25 | 29599 | 295.99 | 0.6926 | 0.0002100956 | 2.100956 | 0.1213373 | https://doi.org/10.1021/acs.chemmater.1c02584 | https://doi.org/10.1038/s41524-022-00897-2 | 198
Yb12CaBaMgSb11 | 600 | 127.07 | 21416 | 214.16 | 0.7185 | 0.0003457995 | 3.457995 | 0.2887679 | https://doi.org/10.1021/acs.chemmater.1c02584 | https://doi.org/10.1038/s41524-022-00897-2 | 198
Yb12CaBaMgSb11 | 800 | 167.68 | 16623 | 166.23 | 0.7141 | 0.0004673819 | 4.673819 | 0.5236039 | https://doi.org/10.1021/acs.chemmater.1c02584 | https://doi.org/10.1038/s41524-022-00897-2 | 198
Yb12CaBaMgSb11 | 1000 | 207.46 | 13466 | 134.66 | 0.6778 | 0.0005795719 | 5.795719 | 0.8550781 | https://doi.org/10.1021/acs.chemmater.1c02584 | https://doi.org/10.1038/s41524-022-00897-2 | 198
Yb7Ca6BaMgSb11 | 300 | 59.94 | 10942 | 109.42 | 0.528 | 3.931246e-05 | 0.3931246 | 0.02233662 | https://doi.org/10.1021/acs.chemmater.1c02584 | https://doi.org/10.1038/s41524-022-00897-2 | 198
Yb7Ca6BaMgSb11 | 500 | 132.4 | 12260 | 122.6 | 0.555 | 0.0002149148576 | 2.149148576 | 0.193617 | https://doi.org/10.1021/acs.chemmater.1c02584 | https://doi.org/10.1038/s41524-022-00897-2 | 198
Yb7Ca6BaMgSb11 | 700 | 166.5 | 12100 | 121 | 0.595 | 0.000335439225 | 3.35439225 | 0.3946344 | https://doi.org/10.1021/acs.chemmater.1c02584 | https://doi.org/10.1038/s41524-022-00897-2 | 198
Yb7Ca6BaMgSb11 | 900 | 196.9 | 11750 | 117.5 | 0.622 | 0.0004555429175 | 4.555429175 | 0.6591457 | https://doi.org/10.1021/acs.chemmater.1c02584 | https://doi.org/10.1038/s41524-022-00897-2 | 198
Yb7Ca6BaMgSb11 | 1100 | 223.8 | 11200 | 112 | 0.675 | 0.000560968128 | 5.60968128 | 0.9141703 | https://doi.org/10.1021/acs.chemmater.1c02584 | https://doi.org/10.1038/s41524-022-00897-2 | 198
Yb7Ca6BaMgSb11 | 1200 | 233.8 | 10970 | 109.7 | 0.7055 | 0.0005996469668 | 5.996469668 | 1.019952 | https://doi.org/10.1021/acs.chemmater.1c02584 | https://doi.org/10.1038/s41524-022-00897-2 | 198
Yb8Ca5BaMgSb11 | 300 | 63.5 | 14150 | 141.5 | 0.529 | 5.70563375e-05 | 0.570563375 | 0.03 | https://doi.org/10.1021/acs.chemmater.1c02584 | https://doi.org/10.1038/s41524-022-00897-2 | 198
Yb8Ca5BaMgSb11 | 500 | 129.3 | 14600 | 146 | 0.578 | 0.000244089954 | 2.44089954 | 0.2111505 | https://doi.org/10.1021/acs.chemmater.1c02584 | https://doi.org/10.1038/s41524-022-00897-2 | 198
Yb8Ca5BaMgSb11 | 700 | 165 | 13500 | 135 | 0.608 | 0.0003675375 | 3.675375 | 0.4231517 | https://doi.org/10.1021/acs.chemmater.1c02584 | https://doi.org/10.1038/s41524-022-00897-2 | 198
Yb8Ca5BaMgSb11 | 900 | 195.7 | 12400 | 124 | 0.611 | 0.000474901276 | 4.74901276 | 0.6995272 | https://doi.org/10.1021/acs.chemmater.1c02584 | https://doi.org/10.1038/s41524-022-00897-2 | 198
Yb8Ca5BaMgSb11 | 1100 | 222 | 11320 | 113.2 | 0.643 | 0.00055789488 | 5.5789488 | 0.954408 | https://doi.org/10.1021/acs.chemmater.1c02584 | https://doi.org/10.1038/s41524-022-00897-2 | 198
Yb8Ca5BaMgSb11 | 1200 | 229.6 | 10923 | 109.23 | 0.6696 | 0.0005758186 | 5.758186 | 1.031933 | https://doi.org/10.1021/acs.chemmater.1c02584 | https://doi.org/10.1038/s41524-022-00897-2 | 198
Yb9Ca4BaMgSb11 | 300 | 59 | 17350 | 173.5 | 0.503 | 6.039535e-05 | 0.6039535 | 0.03602108 | https://doi.org/10.1021/acs.chemmater.1c02584 | https://doi.org/10.1038/s41524-022-00897-2 | 198
Yb9Ca4BaMgSb11 | 500 | 128 | 17200 | 172 | 0.5644 | 0.0002818048 | 2.818048 | 0.2496499 | https://doi.org/10.1021/acs.chemmater.1c02584 | https://doi.org/10.1038/s41524-022-00897-2 | 198
Yb9Ca4BaMgSb11 | 700 | 164 | 15350 | 153.5 | 0.5963 | 0.0004128536 | 4.128536 | 0.4846512 | https://doi.org/10.1021/acs.chemmater.1c02584 | https://doi.org/10.1038/s41524-022-00897-2 | 198
Yb9Ca4BaMgSb11 | 900 | 199.7 | 13550 | 135.5 | 0.6022 | 0.0005403752195 | 5.403752195 | 0.8076016 | https://doi.org/10.1021/acs.chemmater.1c02584 | https://doi.org/10.1038/s41524-022-00897-2 | 198
Yb9Ca4BaMgSb11 | 1100 | 227.62 | 12056 | 120.56 | 0.6015 | 0.0006246318 | 6.246318 | 1.142303 | https://doi.org/10.1021/acs.chemmater.1c02584 | https://doi.org/10.1038/s41524-022-00897-2 | 198
Yb9Ca4BaMgSb11 | 1200 | 235.9 | 11493 | 114.93 | 0.61037 | 0.0006395718 | 6.395718 | 1.257411 | https://doi.org/10.1021/acs.chemmater.1c02584 | https://doi.org/10.1038/s41524-022-00897-2 | 198
Sn0.92Ge0.04As0.04Te | 328 | 37.47 | 786420 | 7864.2 | 7.477 | 0.001104134 | 11.04134 | 0.1064 | https://doi.org/10.1021/acs.chemmater.1c03198 | https://doi.org/10.1038/s41524-022-00897-2 | 198
Sn0.92Ge0.04As0.04Te | 470 | 48.05 | 522222 | 5222.22 | 6.628 | 0.001205707 | 12.05707 | 0.2192 | https://doi.org/10.1021/acs.chemmater.1c03198 | https://doi.org/10.1038/s41524-022-00897-2 | 198
Sn0.92Ge0.04As0.04Te | 620 | 65.06 | 343210 | 3432.1 | 5.2326 | 0.001452741 | 14.52741 | 0.382 | https://doi.org/10.1021/acs.chemmater.1c03198 | https://doi.org/10.1038/s41524-022-00897-2 | 198
Sn0.92Ge0.04As0.04Te | 769 | 89.43 | 233333 | 2333.33 | 3.862 | 0.001866133 | 18.66133 | 0.5923 | https://doi.org/10.1021/acs.chemmater.1c03198 | https://doi.org/10.1038/s41524-022-00897-2 | 198
Sn0.92Ge0.04As0.04Te | 869 | 109 | 185200 | 1852 | 3.5287 | 0.0022003612 | 22.003612 | 0.7513 | https://doi.org/10.1021/acs.chemmater.1c03198 | https://doi.org/10.1038/s41524-022-00897-2 | 198
Cu5.133Sn1.866S6.3Cl0.7 | 327 | 61.93 | 82784 | 827.84 | 2 | 0.0003175035 | 3.175035 | 0.05191183 | https://doi.org/10.1021/acs.chemmater.1c03434 | https://doi.org/10.1038/s41524-022-00897-2 | 198
Cu5.133Sn1.866S6.3Cl0.7 | 426 | 76.42 | 87452 | 874.52 | 1.76 | 0.0005107211 | 5.107211 | 0.1236177 | https://doi.org/10.1021/acs.chemmater.1c03434 | https://doi.org/10.1038/s41524-022-00897-2 | 198
Cu5.133Sn1.866S6.3Cl0.7 | 529 | 96.59 | 72204 | 722.04 | 1.55 | 0.0006736365 | 6.736365 | 0.2299056 | https://doi.org/10.1021/acs.chemmater.1c03434 | https://doi.org/10.1038/s41524-022-00897-2 | 198
Cu5.133Sn1.866S6.3Cl0.7 | 633 | 117.05 | 60267 | 602.67 | 1.4 | 0.0008257002 | 8.257002 | 0.3733345 | https://doi.org/10.1021/acs.chemmater.1c03434 | https://doi.org/10.1038/s41524-022-00897-2 | 198
Cu5.133Sn1.866S6.3Cl0.7 | 685 | 126.99 | 51954 | 519.54 | 1.325 | 0.0008378341 | 8.378341 | 0.4331444 | https://doi.org/10.1021/acs.chemmater.1c03434 | https://doi.org/10.1038/s41524-022-00897-2 | 198
Cu5.133Sn1.866S6.65Cl0.35 | 300 | 47.73 | 139506 | 1395.06 | 2.325 | 0.000317816 | 3.17816 | 0.04100852 | https://doi.org/10.1021/acs.chemmater.1c03434 | https://doi.org/10.1038/s41524-022-00897-2 | 198
Cu5.133Sn1.866S6.65Cl0.35 | 415 | 68.75 | 118325 | 1183.25 | 1.9375 | 0.0005592705 | 5.592705 | 0.1197921 | https://doi.org/10.1021/acs.chemmater.1c03434 | https://doi.org/10.1038/s41524-022-00897-2 | 198
Cu5.133Sn1.866S6.65Cl0.35 | 515 | 86.93 | 97414 | 974.14 | 1.6875 | 0.0007361405 | 7.361405 | 0.2246592 | https://doi.org/10.1021/acs.chemmater.1c03434 | https://doi.org/10.1038/s41524-022-00897-2 | 198
Cu5.133Sn1.866S6.65Cl0.35 | 617 | 106.25 | 76610 | 766.1 | 1.5 | 0.0008648551 | 8.648551 | 0.3557437 | https://doi.org/10.1021/acs.chemmater.1c03434 | https://doi.org/10.1038/s41524-022-00897-2 | 198
Cu5.133Sn1.866S6.65Cl0.35 | 667 | 115.06 | 68485 | 684.85 | 1.4375 | 0.0009066595 | 9.066595 | 0.42069 | https://doi.org/10.1021/acs.chemmater.1c03434 | https://doi.org/10.1038/s41524-022-00897-2 | 198
Cu5.133Sn1.866S7 | 300 | 21.31 | 400000 | 4000 | 6.5625 | 0.00018164644 | 1.8164644 | 0.008303837 | https://doi.org/10.1021/acs.chemmater.1c03434 | https://doi.org/10.1038/s41524-022-00897-2 | 198
Cu5.133Sn1.866S7 | 415 | 32.1 | 370492 | 3704.92 | 5.2125 | 0.0003817587 | 3.817587 | 0.03039421 | https://doi.org/10.1021/acs.chemmater.1c03434 | https://doi.org/10.1038/s41524-022-00897-2 | 198
Cu5.133Sn1.866S7 | 515 | 42.61 | 313889 | 3138.89 | 4.275 | 0.0005699007 | 5.699007 | 0.0686547 | https://doi.org/10.1021/acs.chemmater.1c03434 | https://doi.org/10.1038/s41524-022-00897-2 | 198
Cu5.133Sn1.866S7 | 617 | 53.98 | 245652 | 2456.52 | 3.6375 | 0.0007157907 | 7.157907 | 0.1214138 | https://doi.org/10.1021/acs.chemmater.1c03434 | https://doi.org/10.1038/s41524-022-00897-2 | 198
Cu5.133Sn1.866S7 | 667 | 59.09 | 219417 | 2194.17 | 3.35 | 0.0007661226 | 7.661226 | 0.1525384 | https://doi.org/10.1021/acs.chemmater.1c03434 | https://doi.org/10.1038/s41524-022-00897-2 | 198
Cu5Sn2S6.65Cl0.35 | 300 | 41.477 | 168657 | 1686.57 | 2.8375 | 0.0002901476 | 2.901476 | 0.0306764 | https://doi.org/10.1021/acs.chemmater.1c03434 | https://doi.org/10.1038/s41524-022-00897-2 | 198
Cu5Sn2S6.65Cl0.35 | 415 | 58.24 | 143949 | 1439.49 | 2.4 | 0.0004882603 | 4.882603 | 0.08442834 | https://doi.org/10.1021/acs.chemmater.1c03434 | https://doi.org/10.1038/s41524-022-00897-2 | 198
Cu5Sn2S6.65Cl0.35 | 515 | 75 | 118947 | 1189.47 | 2.125 | 0.000669076875 | 6.69076875 | 0.1621527 | https://doi.org/10.1021/acs.chemmater.1c03434 | https://doi.org/10.1038/s41524-022-00897-2 | 198
Cu5Sn2S6.65Cl0.35 | 617 | 92.9 | 94958 | 949.58 | 1.85 | 0.0008195265 | 8.195265 | 0.2733232 | https://doi.org/10.1021/acs.chemmater.1c03434 | https://doi.org/10.1038/s41524-022-00897-2 | 198
Cu5Sn2S6.65Cl0.35 | 667 | 101.99 | 81884 | 818.84 | 1.7375 | 0.0008517541 | 8.517541 | 0.3269755 | https://doi.org/10.1021/acs.chemmater.1c03434 | https://doi.org/10.1038/s41524-022-00897-2 | 198
Cu5Sn2S7 | 300 | 30.4 | 337313 | 3373.13 | 5.5125 | 0.0003117312 | 3.117312 | 0.01696496 | https://doi.org/10.1021/acs.chemmater.1c03434 | https://doi.org/10.1038/s41524-022-00897-2 | 198
Cu5Sn2S7 | 422 | 42.045 | 243011 | 2430.11 | 4.2375 | 0.0004295905 | 4.295905 | 0.04278164 | https://doi.org/10.1021/acs.chemmater.1c03434 | https://doi.org/10.1038/s41524-022-00897-2 | 198
Cu5Sn2S7 | 524 | 54.83 | 200000 | 2000 | 3.6375 | 0.00060126578 | 6.0126578 | 0.08661533 | https://doi.org/10.1021/acs.chemmater.1c03434 | https://doi.org/10.1038/s41524-022-00897-2 | 198
Cu5Sn2S7 | 627 | 68.75 | 159155 | 1591.55 | 3.125 | 0.0007522561 | 7.522561 | 0.1509327 | https://doi.org/10.1021/acs.chemmater.1c03434 | https://doi.org/10.1038/s41524-022-00897-2 | 198
Cu5Sn2S7 | 678 | 75 | 139506 | 1395.06 | 2.8875 | 0.00078472125 | 7.8472125 | 0.1842566 | https://doi.org/10.1021/acs.chemmater.1c03434 | https://doi.org/10.1038/s41524-022-00897-2 | 198
Ba7.97Ga15.95Sn30.05 | 300 | 315.4 | 14140 | 141.4 | 0.9872081 | 0.001406607 | 14.06607 | 0.42745 | https://doi.org/10.1021/acs.chemmater.5b00025 | https://doi.org/10.1038/s41524-022-00897-2 | 198
Ba7.97Ga15.95Sn30.06 | 340 | 336.62 | 13463 | 134.63 | 0.9229205 | 0.001525533 | 15.25533 | 0.562 | https://doi.org/10.1021/acs.chemmater.5b00025 | https://doi.org/10.1038/s41524-022-00897-2 | 198
Ba7.97Ga15.95Sn30.07 | 580 | 334.5 | 11183 | 111.83 | 1.233825 | 0.001251269 | 12.51269 | 0.5882 | https://doi.org/10.1021/acs.chemmater.5b00025 | https://doi.org/10.1038/s41524-022-00897-2 | 198
Ba7.97Ga15.95Sn30.08 | 540 | 353.87 | 10560 | 105.6 | 1.02011 | 0.001322365 | 13.22365 | 0.7 | https://doi.org/10.1021/acs.chemmater.5b00025 | https://doi.org/10.1038/s41524-022-00897-2 | 198
Ba7.97Ga15.95Sn30.09 | 500 | 360.56 | 10558 | 105.58 | 0.9006411 | 0.001372577 | 13.72577 | 0.762 | https://doi.org/10.1021/acs.chemmater.5b00025 | https://doi.org/10.1038/s41524-022-00897-2 | 198
Ba7.97Ga15.95Sn30.10 | 460 | 362.3 | 11183 | 111.83 | 0.8667929 | 0.001467895 | 14.67895 | 0.779 | https://doi.org/10.1021/acs.chemmater.5b00025 | https://doi.org/10.1038/s41524-022-00897-2 | 198
Ba8.01Ga15.83Zn0.019Sn30.15 | 300 | 411.46 | 5190 | 51.9 | 0.863 | 0.0008786635 | 8.786635 | 0.305445 | https://doi.org/10.1021/acs.chemmater.5b00025 | https://doi.org/10.1038/s41524-022-00897-2 | 198
Ba8.01Ga15.83Zn0.019Sn30.15 | 340 | 430.9 | 4929 | 49.29 | 0.826 | 0.0009151911 | 9.151911 | 0.3767131 | https://doi.org/10.1021/acs.chemmater.5b00025 | https://doi.org/10.1038/s41524-022-00897-2 | 198
Ba8.01Ga15.83Zn0.019Sn30.15 | 380 | 449.3 | 4709 | 47.09 | 0.787 | 0.0009506081 | 9.506081 | 0.4589976 | https://doi.org/10.1021/acs.chemmater.5b00025 | https://doi.org/10.1038/s41524-022-00897-2 | 198
Ba8.01Ga15.83Zn0.019Sn30.15 | 580 | 470.1 | 4780 | 47.8 | 1.274 | 0.001056351 | 10.56351 | 0.4809135 | https://doi.org/10.1021/acs.chemmater.5b00025 | https://doi.org/10.1038/s41524-022-00897-2 | 198
Ba8.01Ga15.83Zn0.019Sn30.15 | 540 | 485.76 | 4254 | 42.54 | 1.033 | 0.001003786 | 10.03786 | 0.5247282 | https://doi.org/10.1021/acs.chemmater.5b00025 | https://doi.org/10.1038/s41524-022-00897-2 | 198
Ba8.01Ga15.83Zn0.019Sn30.15 | 420 | 466.5 | 4480 | 44.8 | 0.757 | 0.00097494768 | 9.7494768 | 0.5409221 | https://doi.org/10.1021/acs.chemmater.5b00025 | https://doi.org/10.1038/s41524-022-00897-2 | 198
Ba8.01Ga15.83Zn0.019Sn30.15 | 500 | 485.42 | 4202 | 42.02 | 0.8623 | 0.0009901281 | 9.901281 | 0.5741204 | https://doi.org/10.1021/acs.chemmater.5b00025 | https://doi.org/10.1038/s41524-022-00897-2 | 198
Ba8.01Ga15.83Zn0.019Sn30.15 | 460 | 479.17 | 4306 | 43.06 | 0.778 | 0.0009886743 | 9.886743 | 0.5845632 | https://doi.org/10.1021/acs.chemmater.5b00025 | https://doi.org/10.1038/s41524-022-00897-2 | 198
Ba8.01Ga15.88Zn0.009Sn30.11 | 300 | 368.9 | 7591 | 75.91 | 0.9483213 | 0.001033038 | 10.33038 | 0.3268 | https://doi.org/10.1021/acs.chemmater.5b00025 | https://doi.org/10.1038/s41524-022-00897-2 | 198
Ba8.01Ga15.88Zn0.009Sn30.11 | 340 | 389.08 | 7197 | 71.97 | 0.8828212 | 0.001089505 | 10.89505 | 0.4196 | https://doi.org/10.1021/acs.chemmater.5b00025 | https://doi.org/10.1038/s41524-022-00897-2 | 198
Ba8.01Ga15.88Zn0.009Sn30.11 | 380 | 407.75 | 6797 | 67.97 | 0.8488367 | 0.00113007 | 11.3007 | 0.5059 | https://doi.org/10.1021/acs.chemmater.5b00025 | https://doi.org/10.1038/s41524-022-00897-2 | 198
Ba8.01Ga15.88Zn0.009Sn30.11 | 420 | 423 | 6360 | 63.6 | 0.8290636 | 0.00113798844 | 11.3798844 | 0.5765 | https://doi.org/10.1021/acs.chemmater.5b00025 | https://doi.org/10.1038/s41524-022-00897-2 | 198
Ba8.01Ga15.88Zn0.009Sn30.11 | 580 | 424.3 | 7300 | 73 | 1.194935 | 0.001314222577 | 13.14222577 | 0.6379 | https://doi.org/10.1021/acs.chemmater.5b00025 | https://doi.org/10.1038/s41524-022-00897-2 | 198
Ba8.01Ga15.88Zn0.009Sn30.11 | 460 | 437.68 | 6118 | 61.18 | 0.8199454 | 0.001171987 | 11.71987 | 0.6575 | https://doi.org/10.1021/acs.chemmater.5b00025 | https://doi.org/10.1038/s41524-022-00897-2 | 198
Ba8.01Ga15.88Zn0.009Sn30.11 | 540 | 444.7 | 6320 | 63.2 | 0.9741755 | 0.001249831 | 12.49831 | 0.6928 | https://doi.org/10.1021/acs.chemmater.5b00025 | https://doi.org/10.1038/s41524-022-00897-2 | 198
Ba8.01Ga15.88Zn0.009Sn30.11 | 500 | 450.7 | 5876 | 58.76 | 0.8550106 | 0.001193595 | 11.93595 | 0.698 | https://doi.org/10.1021/acs.chemmater.5b00025 | https://doi.org/10.1038/s41524-022-00897-2 | 198
Ba8.01Ga15.89Zn0.006Sn30.1 | 300 | 335.6 | 14596 | 145.96 | 0.9896 | 0.001643909 | 16.43909 | 0.4983556 | https://doi.org/10.1021/acs.chemmater.5b00025 | https://doi.org/10.1038/s41524-022-00897-2 | 198
Ba8.01Ga15.89Zn0.006Sn30.1 | 340 | 355.28 | 13640 | 136.4 | 0.926 | 0.001721694 | 17.21694 | 0.6321554 | https://doi.org/10.1021/acs.chemmater.5b00025 | https://doi.org/10.1038/s41524-022-00897-2 | 198
Ba8.01Ga15.89Zn0.006Sn30.1 | 380 | 374.3 | 12700 | 127 | 0.896 | 0.001779276223 | 17.79276223 | 0.7546038 | https://doi.org/10.1021/acs.chemmater.5b00025 | https://doi.org/10.1038/s41524-022-00897-2 | 198
Ba8.01Ga15.89Zn0.006Sn30.1 | 580 | 392.4 | 11500 | 115 | 1.24675 | 0.00177074424 | 17.7074424 | 0.8237671 | https://doi.org/10.1021/acs.chemmater.5b00025 | https://doi.org/10.1038/s41524-022-00897-2 | 198
Ba8.01Ga15.89Zn0.006Sn30.1 | 420 | 382.8 | 11985 | 119.85 | 0.8766 | 0.001756232 | 17.56232 | 0.8414527 | https://doi.org/10.1021/acs.chemmater.5b00025 | https://doi.org/10.1038/s41524-022-00897-2 | 198
Ba8.01Ga15.89Zn0.006Sn30.1 | 460 | 391 | 11429 | 114.29 | 0.8714 | 0.001747276949 | 17.47276949 | 0.9223633 | https://doi.org/10.1021/acs.chemmater.5b00025 | https://doi.org/10.1038/s41524-022-00897-2 | 198
Ba8.01Ga15.89Zn0.006Sn30.1 | 540 | 404.6 | 10940 | 109.4 | 1.022 | 0.001787 | 17.87 | 0.9462632 | https://doi.org/10.1021/acs.chemmater.5b00025 | https://doi.org/10.1038/s41524-022-00897-2 | 198
Ba8.01Ga15.89Zn0.006Sn30.1 | 500 | 398.9 | 11050 | 110.5 | 0.9078 | 0.001758289 | 17.58289 | 0.9684343 | https://doi.org/10.1021/acs.chemmater.5b00025 | https://doi.org/10.1038/s41524-022-00897-2 | 198
Ba8Ga15.88Zn0.007Sn30.12 | 300 | 320.4 | 16750 | 167.5 | 1.001645 | 0.00171949068 | 17.1949068 | 0.515 | https://doi.org/10.1021/acs.chemmater.5b00025 | https://doi.org/10.1038/s41524-022-00897-2 | 198
Ba8Ga15.88Zn0.007Sn30.12 | 340 | 341 | 15620 | 156.2 | 0.9373788 | 0.00181630922 | 18.1630922 | 0.6588 | https://doi.org/10.1021/acs.chemmater.5b00025 | https://doi.org/10.1038/s41524-022-00897-2 | 198
Ba8Ga15.88Zn0.007Sn30.12 | 380 | 360 | 14699 | 146.99 | 0.9122827 | 0.0019049904 | 19.049904 | 0.7935 | https://doi.org/10.1021/acs.chemmater.5b00025 | https://doi.org/10.1038/s41524-022-00897-2 | 198
Ba8Ga15.88Zn0.007Sn30.12 | 580 | 384.7 | 11890 | 118.9 | 1.251191 | 0.00175965 | 17.5965 | 0.8157 | https://doi.org/10.1021/acs.chemmater.5b00025 | https://doi.org/10.1038/s41524-022-00897-2 | 198
Ba8Ga15.88Zn0.007Sn30.12 | 420 | 374 | 13684 | 136.84 | 0.8928366 | 0.001923 | 19.23 | 0.9046 | https://doi.org/10.1021/acs.chemmater.5b00025 | https://doi.org/10.1038/s41524-022-00897-2 | 198
Ba8Ga15.88Zn0.007Sn30.12 | 540 | 396.48 | 12023 | 120.23 | 1.032772 | 0.001889972 | 18.89972 | 0.9882 | https://doi.org/10.1021/acs.chemmater.5b00025 | https://doi.org/10.1038/s41524-022-00897-2 | 198
Ba8Ga15.88Zn0.007Sn30.12 | 460 | 389.1 | 13000 | 130 | 0.8857023 | 0.00196818453 | 19.6818453 | 1.0222 | https://doi.org/10.1021/acs.chemmater.5b00025 | https://doi.org/10.1038/s41524-022-00897-2 | 198
Ba8Ga15.88Zn0.007Sn30.12 | 500 | 400 | 12310 | 123.1 | 0.9187424 | 0.0019696 | 19.696 | 1.0719 | https://doi.org/10.1021/acs.chemmater.5b00025 | https://doi.org/10.1038/s41524-022-00897-2 | 198
Ba0.5Cr5Se8 | 300 | 227.55 | 372 | 3.72 | 1.090702 | 1.926178893e-05 | 0.1926178893 | 0.005298 | https://doi.org/10.1021/acs.chemmater.5b02933 | https://doi.org/10.1038/s41524-022-00897-2 | 198
Ba0.5Cr5Se8 | 389 | 258.16 | 471 | 4.71 | 1.167392 | 3.139054e-05 | 0.3139054 | 0.01046 | https://doi.org/10.1021/acs.chemmater.5b02933 | https://doi.org/10.1038/s41524-022-00897-2 | 198
Ba0.5Cr5Se8 | 507.37 | 285.81 | 709 | 7.09 | 1.277609 | 5.791634e-05 | 0.5791634 | 0.023 | https://doi.org/10.1021/acs.chemmater.5b02933 | https://doi.org/10.1038/s41524-022-00897-2 | 198
Ba0.5Cr5Se8 | 625.79 | 312.16 | 1240 | 12.4 | 1.469669 | 0.0001208304 | 1.208304 | 0.05145 | https://doi.org/10.1021/acs.chemmater.5b02933 | https://doi.org/10.1038/s41524-022-00897-2 | 198
Ba0.5Cr5Se8 | 743 | 294.26 | 1411 | 14.11 | 0.9555528 | 0.000122177 | 1.22177 | 0.095 | https://doi.org/10.1021/acs.chemmater.5b02933 | https://doi.org/10.1038/s41524-022-00897-2 | 198
Ba0.5Cr5Se8 | 803 | 268.92 | 1640 | 16.4 | 0.850558 | 0.0001186015 | 1.186015 | 0.11197 | https://doi.org/10.1021/acs.chemmater.5b02933 | https://doi.org/10.1038/s41524-022-00897-2 | 198
Ba0.5Cr5Se8 | 833 | 250 | 1907 | 19.07 | 0.8603396 | 0.0001191875 | 1.191875 | 0.1154 | https://doi.org/10.1021/acs.chemmater.5b02933 | https://doi.org/10.1038/s41524-022-00897-2 | 198
Ba0.5Cr5Se8 | 862 | 225 | 2265 | 22.65 | 0.8670331 | 0.000114665625 | 1.14665625 | 0.114 | https://doi.org/10.1021/acs.chemmater.5b02933 | https://doi.org/10.1038/s41524-022-00897-2 | 198
Ge0.55Pb0.45Te | 300 | 50 | 75949 | 759.49 | 2.506 | 0.0001898725 | 1.898725 | 0.02273015 | https://doi.org/10.1021/acs.chemmater.6b02772 | https://doi.org/10.1038/s41524-022-00897-2 | 198
Ge0.55Pb0.45Te | 373 | 63.35 | 63830 | 638.3 | 2.134 | 0.000256164 | 2.56164 | 0.04477468 | https://doi.org/10.1021/acs.chemmater.6b02772 | https://doi.org/10.1038/s41524-022-00897-2 | 198
Ge0.55Pb0.45Te | 472 | 84.47 | 48000 | 480 | 2.031 | 0.0003424886832 | 3.424886832 | 0.07959363 | https://doi.org/10.1021/acs.chemmater.6b02772 | https://doi.org/10.1038/s41524-022-00897-2 | 198
Ge0.55Pb0.45Te | 571 | 101.24 | 38462 | 384.62 | 2.25 | 0.0003942177 | 3.942177 | 0.1000437 | https://doi.org/10.1021/acs.chemmater.6b02772 | https://doi.org/10.1038/s41524-022-00897-2 | 198
Ge0.55Pb0.45Te | 671 | 112.42 | 41667 | 416.67 | 1.77 | 0.0005265982 | 5.265982 | 0.207 | https://doi.org/10.1021/acs.chemmater.6b02772 | https://doi.org/10.1038/s41524-022-00897-2 | 198
Ge0.55Pb0.45Te | 721 | 128.57 | 39474 | 394.74 | 1.72 | 0.0006525149 | 6.525149 | 0.283 | https://doi.org/10.1021/acs.chemmater.6b02772 | https://doi.org/10.1038/s41524-022-00897-2 | 198
Ge0.55Pb0.45Te0.2Se0.8 | 300 | 384.375 | 2850 | 28.5 | 0.8045 | 3.235e-05 | 0.3235 | 0.01 | https://doi.org/10.1021/acs.chemmater.6b02772 | https://doi.org/10.1038/s41524-022-00897-2 | 198
Ge0.55Pb0.45Te0.2Se0.8 | 370 | 391.25 | 2821 | 28.21 | 0.742 | 8.382e-05 | 0.8382 | 0.039 | https://doi.org/10.1021/acs.chemmater.6b02772 | https://doi.org/10.1038/s41524-022-00897-2 | 198
Ge0.55Pb0.45Te0.2Se0.8 | 470 | 280.625 | 2022 | 20.22 | 0.78 | 8.97e-05 | 0.897 | 0.0488 | https://doi.org/10.1021/acs.chemmater.6b02772 | https://doi.org/10.1038/s41524-022-00897-2 | 198
Ge0.55Pb0.45Te0.2Se0.8 | 569 | 230 | 2321 | 23.21 | 0.9136 | 0.0001132 | 1.132 | 0.07050219 | https://doi.org/10.1021/acs.chemmater.6b02772 | https://doi.org/10.1038/s41524-022-00897-2 | 198
Ge0.55Pb0.45Te0.2Se0.8 | 668 | 225 | 4622 | 46.22 | 0.848 | 0.000172 | 1.72 | 0.1354906 | https://doi.org/10.1021/acs.chemmater.6b02772 | https://doi.org/10.1038/s41524-022-00897-2 | 198
Ge0.55Pb0.45Te0.2Se0.8 | 721 | 210.625 | 6790 | 67.9 | 0.865 | 3.676e-05 | 0.3676 | 0.03064042 | https://doi.org/10.1021/acs.chemmater.6b02772 | https://doi.org/10.1038/s41524-022-00897-2 | 198
Ge0.55Pb0.45Te0.3Se0.7 | 300 | 258.13 | 4955 | 49.55 | 0.7882 | 0.000428 | 4.28 | 0.1629028 | https://doi.org/10.1021/acs.chemmater.6b02772 | https://doi.org/10.1038/s41524-022-00897-2 | 198
Ge0.55Pb0.45Te0.3Se0.7 | 370 | 271.875 | 5288 | 52.88 | 0.6655 | 0.000494 | 4.94 | 0.2746506 | https://doi.org/10.1021/acs.chemmater.6b02772 | https://doi.org/10.1038/s41524-022-00897-2 | 198
Ge0.55Pb0.45Te0.3Se0.7 | 470 | 338.75 | 3571 | 35.71 | 0.6477 | 0.00051 | 5.1 | 0.3700787 | https://doi.org/10.1021/acs.chemmater.6b02772 | https://doi.org/10.1038/s41524-022-00897-2 | 198
Ge0.55Pb0.45Te0.3Se0.7 | 569 | 299.375 | 4911 | 49.11 | 0.6355 | 0.000541 | 5.41 | 0.4843887 | https://doi.org/10.1021/acs.chemmater.6b02772 | https://doi.org/10.1038/s41524-022-00897-2 | 198
Ge0.55Pb0.45Te0.3Se0.7 | 668 | 296.25 | 6044 | 60.44 | 0.6164 | 0.000637 | 6.37 | 0.6903245 | https://doi.org/10.1021/acs.chemmater.6b02772 | https://doi.org/10.1038/s41524-022-00897-2 | 198
Ge0.55Pb0.45Te0.3Se0.7 | 721 | 290.625 | 6875 | 68.75 | 0.6845 | 0.000691 | 6.91 | 0.7278466 | https://doi.org/10.1021/acs.chemmater.6b02772 | https://doi.org/10.1038/s41524-022-00897-2 | 198
Ge0.55Pb0.45Te0.4Se0.6 | 300 | 237.5 | 8088 | 80.88 | 0.908 | 0.00045621375 | 4.5621375 | 0.1507314 | https://doi.org/10.1021/acs.chemmater.6b02772 | https://doi.org/10.1038/s41524-022-00897-2 | 198
Ge0.55Pb0.45Te0.4Se0.6 | 370 | 257.5 | 8070 | 80.7 | 0.799 | 0.0005350914375 | 5.350914375 | 0.2477895 | https://doi.org/10.1021/acs.chemmater.6b02772 | https://doi.org/10.1038/s41524-022-00897-2 | 198
Ge0.55Pb0.45Te0.4Se0.6 | 470 | 316.25 | 5500 | 55 | 0.791 | 0.000625 | 6.25 | 0.3595 | https://doi.org/10.1021/acs.chemmater.6b02772 | https://doi.org/10.1038/s41524-022-00897-2 | 198
Ge0.55Pb0.45Te0.4Se0.6 | 569 | 295 | 6790 | 67.9 | 0.7718 | 0.000657 | 6.57 | 0.3976 | https://doi.org/10.1021/acs.chemmater.6b02772 | https://doi.org/10.1038/s41524-022-00897-2 | 198
Ge0.55Pb0.45Te0.4Se0.6 | 668 | 291.25 | 7971 | 79.71 | 0.6845 | 0.000787 | 7.87 | 0.768 | https://doi.org/10.1021/acs.chemmater.6b02772 | https://doi.org/10.1038/s41524-022-00897-2 | 198
Ge0.55Pb0.45Te0.4Se0.6 | 721 | 281.25 | 9483 | 94.83 | 0.6655 | 0.000846 | 8.46 | 0.917 | https://doi.org/10.1021/acs.chemmater.6b02772 | https://doi.org/10.1038/s41524-022-00897-2 | 198
Ge0.55Pb0.45Te0.5Se0.5 | 300 | 220.5 | 10377 | 103.77 | 0.668 | 0.0005045323 | 5.045323 | 0.25 | https://doi.org/10.1021/acs.chemmater.6b02772 | https://doi.org/10.1038/s41524-022-00897-2 | 198
Ge0.55Pb0.45Te0.5Se0.5 | 370 | 249 | 10000 | 100 | 0.6 | 0.00062001 | 6.2001 | 0.4 | https://doi.org/10.1021/acs.chemmater.6b02772 | https://doi.org/10.1038/s41524-022-00897-2 | 198
Ge0.55Pb0.45Te0.5Se0.5 | 470 | 300.62 | 6875 | 68.75 | 0.529 | 0.0006213101 | 6.213101 | 0.58 | https://doi.org/10.1021/acs.chemmater.6b02772 | https://doi.org/10.1038/s41524-022-00897-2 | 198
Ge0.55Pb0.45Te0.5Se0.5 | 569 | 293.17 | 7534 | 75.34 | 0.502 | 0.0006475371 | 6.475371 | 0.788 | https://doi.org/10.1021/acs.chemmater.6b02772 | https://doi.org/10.1038/s41524-022-00897-2 | 198
Ge0.55Pb0.45Te0.5Se0.5 | 668 | 279.5 | 10000 | 100 | 0.39 | 0.0007812025 | 7.812025 | 1.464 | https://doi.org/10.1021/acs.chemmater.6b02772 | https://doi.org/10.1038/s41524-022-00897-2 | 198
Ge0.55Pb0.45Te0.5Se0.5 | 721 | 273.13 | 12000 | 120 | 0.4555 | 0.0008951999628 | 8.951999628 | 1.555 | https://doi.org/10.1021/acs.chemmater.6b02772 | https://doi.org/10.1038/s41524-022-00897-2 | 198
Ge0.55Pb0.45Te0.8Se0.2 | 300 | 82.61 | 37975 | 379.75 | 1.028 | 0.000259157 | 2.59157 | 0.1 | https://doi.org/10.1021/acs.chemmater.6b02772 | https://doi.org/10.1038/s41524-022-00897-2 | 198
Ge0.55Pb0.45Te0.8Se0.2 | 370 | 100 | 31915 | 319.15 | 0.9955 | 0.00031915 | 3.1915 | 0.1186193 | https://doi.org/10.1021/acs.chemmater.6b02772 | https://doi.org/10.1038/s41524-022-00897-2 | 198
Ge0.55Pb0.45Te0.8Se0.2 | 470 | 126.7 | 23904 | 239.04 | 0.968 | 0.0003837283 | 3.837283 | 0.18 | https://doi.org/10.1021/acs.chemmater.6b02772 | https://doi.org/10.1038/s41524-022-00897-2 | 198
Ge0.55Pb0.45Te0.8Se0.2 | 569 | 149.07 | 19544 | 195.44 | 1.124 | 0.0004343041 | 4.343041 | 0.24 | https://doi.org/10.1021/acs.chemmater.6b02772 | https://doi.org/10.1038/s41524-022-00897-2 | 198
Ge0.55Pb0.45Te0.8Se0.2 | 668 | 129.81 | 29851 | 298.51 | 1.028 | 0.0005030083 | 5.030083 | 0.3 | https://doi.org/10.1021/acs.chemmater.6b02772 | https://doi.org/10.1038/s41524-022-00897-2 | 198
Ge0.55Pb0.45Te0.8Se0.2 | 721 | 142.86 | 30000 | 300 | 1.175 | 0.000612269388 | 6.12269388 | 0.383 | https://doi.org/10.1021/acs.chemmater.6b02772 | https://doi.org/10.1038/s41524-022-00897-2 | 198
ZrNiPb | 303 | -228.2 | 14590 | 145.9 | 7.669 | 0.0007597777516 | 7.597777516 | 0.0300186 | https://doi.org/10.1021/acs.chemmater.6b04898 | https://doi.org/10.1038/s41524-022-00897-2 | 198
ZrNiPb | 475 | -260.8 | 16570 | 165.7 | 5.768 | 0.001127036 | 11.27036 | 0.09281241 | https://doi.org/10.1021/acs.chemmater.6b04898 | https://doi.org/10.1038/s41524-022-00897-2 | 198
ZrNiPb | 673 | -198.8 | 29603 | 296.03 | 5.47 | 0.00118 | 11.8 | 0.145 | https://doi.org/10.1021/acs.chemmater.6b04898 | https://doi.org/10.1038/s41524-022-00897-2 | 198
ZrNiPb | 871 | -124.9 | 61219 | 612.19 | 6.86 | 0.000955017 | 9.55017 | 0.1212565 | https://doi.org/10.1021/acs.chemmater.6b04898 | https://doi.org/10.1038/s41524-022-00897-2 | 198
ZrNiPb0.92Sn0.6Bi0.02 | 303 | -97 | 333333 | 3333.33 | 5.9 | 0.003136330197 | 31.36330197 | 0.1610692 | https://doi.org/10.1021/acs.chemmater.6b04898 | https://doi.org/10.1038/s41524-022-00897-2 | 198
ZrNiPb0.92Sn0.6Bi0.02 | 475 | -126.9 | 276964 | 2769.64 | 5.8374 | 0.00446012 | 44.6012 | 0.3629282 | https://doi.org/10.1021/acs.chemmater.6b04898 | https://doi.org/10.1038/s41524-022-00897-2 | 198
ZrNiPb0.92Sn0.6Bi0.02 | 673 | -152.5 | 218470 | 2184.7 | 5.854 | 0.005080793 | 50.80793 | 0.582 | https://doi.org/10.1021/acs.chemmater.6b04898 | https://doi.org/10.1038/s41524-022-00897-2 | 198
ZrNiPb0.92Sn0.6Bi0.02 | 771 | -161.7 | 196761 | 1967.61 | 5.9 | 0.005144688 | 51.44688 | 0.6722974 | https://doi.org/10.1021/acs.chemmater.6b04898 | https://doi.org/10.1038/s41524-022-00897-2 | 198
ZrNiPb0.92Sn0.6Bi0.02 | 871 | -168.66 | 178450 | 1784.5 | 5.967 | 0.005076224 | 50.76224 | 0.7409738 | https://doi.org/10.1021/acs.chemmater.6b04898 | https://doi.org/10.1038/s41524-022-00897-2 | 198
ZrNiPb0.94Sn0.4Bi0.02 | 303 | -85.24 | 376450 | 3764.5 | 5.9187 | 0.002735232 | 27.35232 | 0.1400266 | https://doi.org/10.1021/acs.chemmater.6b04898 | https://doi.org/10.1038/s41524-022-00897-2 | 198
ZrNiPb0.94Sn0.4Bi0.02 | 475 | -115.61 | 293000 | 2930 | 5.577 | 0.003916142 | 39.16142 | 0.3335427 | https://doi.org/10.1021/acs.chemmater.6b04898 | https://doi.org/10.1038/s41524-022-00897-2 | 198
ZrNiPb0.94Sn0.4Bi0.02 | 673 | -142.32 | 224655 | 2246.55 | 5.309 | 0.004550383 | 45.50383 | 0.5768333 | https://doi.org/10.1021/acs.chemmater.6b04898 | https://doi.org/10.1038/s41524-022-00897-2 | 198
ZrNiPb0.94Sn0.4Bi0.02 | 771 | -148.9 | 206610 | 2066.1 | 5.333 | 0.004580794 | 45.80794 | 0.6622524 | https://doi.org/10.1021/acs.chemmater.6b04898 | https://doi.org/10.1038/s41524-022-00897-2 | 198
ZrNiPb0.94Sn0.4Bi0.02 | 871 | -152.56 | 192500 | 1925 | 5.5122 | 0.004480351568 | 44.80351568 | 0.7079544 | https://doi.org/10.1021/acs.chemmater.6b04898 | https://doi.org/10.1038/s41524-022-00897-2 | 198
ZrNiPb0.96Sn0.2Bi0.02 | 303 | -84.5 | 445128 | 4451.28 | 6.6 | 0.003178325202 | 31.78325202 | 0.145914 | https://doi.org/10.1021/acs.chemmater.6b04898 | https://doi.org/10.1038/s41524-022-00897-2 | 198
ZrNiPb0.96Sn0.2Bi0.02 | 475 | -110.9 | 351120 | 3511.2 | 6.3415 | 0.004318358 | 43.18358 | 0.3234598 | https://doi.org/10.1021/acs.chemmater.6b04898 | https://doi.org/10.1038/s41524-022-00897-2 | 198
ZrNiPb0.96Sn0.2Bi0.02 | 673 | -141.2 | 258298 | 2582.98 | 5.95 | 0.005149801 | 51.49801 | 0.5824901 | https://doi.org/10.1021/acs.chemmater.6b04898 | https://doi.org/10.1038/s41524-022-00897-2 | 198
ZrNiPb0.96Sn0.2Bi0.02 | 771 | -148.9 | 231000 | 2310 | 6.05 | 0.00512154951 | 51.2154951 | 0.6526801 | https://doi.org/10.1021/acs.chemmater.6b04898 | https://doi.org/10.1038/s41524-022-00897-2 | 198
ZrNiPb0.96Sn0.2Bi0.02 | 871 | -152.2 | 210000 | 2100 | 6.26 | 0.0048646164 | 48.646164 | 0.67685 | https://doi.org/10.1021/acs.chemmater.6b04898 | https://doi.org/10.1038/s41524-022-00897-2 | 198
ZrNiPb0.985Bi0.015 | 303 | -90.61 | 347550 | 3475.5 | 10.803 | 0.002853445 | 28.53445 | 0.08003276 | https://doi.org/10.1021/acs.chemmater.6b04898 | https://doi.org/10.1038/s41524-022-00897-2 | 198
ZrNiPb0.985Bi0.015 | 475 | -122.05 | 261850 | 2618.5 | 8.361 | 0.003900571 | 39.00571 | 0.2215968 | https://doi.org/10.1021/acs.chemmater.6b04898 | https://doi.org/10.1038/s41524-022-00897-2 | 198
ZrNiPb0.985Bi0.015 | 673 | -149.8 | 194507 | 1945.07 | 7.24 | 0.004364745 | 43.64745 | 0.4057284 | https://doi.org/10.1021/acs.chemmater.6b04898 | https://doi.org/10.1038/s41524-022-00897-2 | 198
ZrNiPb0.985Bi0.015 | 771 | -158 | 171250 | 1712.5 | 7.114 | 0.004275085 | 42.75085 | 0.4646 | https://doi.org/10.1021/acs.chemmater.6b04898 | https://doi.org/10.1038/s41524-022-00897-2 | 198
ZrNiPb0.985Bi0.015 | 871 | -148.5 | 161052 | 1610.52 | 7.23 | 0.003551558967 | 35.51558967 | 0.4278572 | https://doi.org/10.1021/acs.chemmater.6b04898 | https://doi.org/10.1038/s41524-022-00897-2 | 198
ZrNiPb0.98Bi0.02 | 303 | -89.8 | 394700 | 3947 | 10.836 | 0.003182876588 | 31.82876588 | 0.0890007 | https://doi.org/10.1021/acs.chemmater.6b04898 | https://doi.org/10.1038/s41524-022-00897-2 | 198
ZrNiPb0.98Bi0.02 | 475 | -121.22 | 306000 | 3060 | 8.59 | 0.004496452 | 44.96452 | 0.2486397 | https://doi.org/10.1021/acs.chemmater.6b04898 | https://doi.org/10.1038/s41524-022-00897-2 | 198
ZrNiPb0.98Bi0.02 | 673 | -146.94 | 230500 | 2305 | 7.33 | 0.004976809 | 49.76809 | 0.4569431 | https://doi.org/10.1021/acs.chemmater.6b04898 | https://doi.org/10.1038/s41524-022-00897-2 | 198
ZrNiPb0.98Bi0.02 | 771 | -156.33 | 204869 | 2048.69 | 7.11 | 0.005006808 | 50.06808 | 0.5429323 | https://doi.org/10.1021/acs.chemmater.6b04898 | https://doi.org/10.1038/s41524-022-00897-2 | 198
ZrNiPb0.98Bi0.02 | 871 | -155.1 | 186420 | 1864.2 | 7.14 | 0.004484521 | 44.84521 | 0.5470614 | https://doi.org/10.1021/acs.chemmater.6b04898 | https://doi.org/10.1038/s41524-022-00897-2 | 198
ZrNiPb0.993Bi0.007 | 303 | -156.4 | 174500 | 1745 | 10.377 | 0.00426843752 | 42.6843752 | 0.1246349 | https://doi.org/10.1021/acs.chemmater.6b04898 | https://doi.org/10.1038/s41524-022-00897-2 | 198
ZrNiPb0.993Bi0.007 | 475 | -198 | 137000 | 1370 | 7.5207 | 0.005370948 | 53.70948 | 0.3392238 | https://doi.org/10.1021/acs.chemmater.6b04898 | https://doi.org/10.1038/s41524-022-00897-2 | 198
ZrNiPb0.993Bi0.007 | 673 | -213.47 | 102872 | 1028.72 | 6.215 | 0.00468782 | 46.8782 | 0.505 | https://doi.org/10.1021/acs.chemmater.6b04898 | https://doi.org/10.1038/s41524-022-00897-2 | 198
ZrNiPb0.993Bi0.007 | 771 | -210.2 | 96296 | 962.96 | 6.3142 | 0.004254746 | 42.54746 | 0.5195289 | https://doi.org/10.1021/acs.chemmater.6b04898 | https://doi.org/10.1038/s41524-022-00897-2 | 198
ZrNiPb0.993Bi0.007 | 871 | -180.41 | 100900 | 1009 | 6.8264 | 0.00328407 | 32.8407 | 0.4190239 | https://doi.org/10.1021/acs.chemmater.6b04898 | https://doi.org/10.1038/s41524-022-00897-2 | 198
ZrNiPb0.995Bi0.005 | 303 | -169 | 130250 | 1302.5 | 9.7377 | 0.00373 | 37.3 | 0.1157544 | https://doi.org/10.1021/acs.chemmater.6b04898 | https://doi.org/10.1038/s41524-022-00897-2 | 198
ZrNiPb0.995Bi0.005 | 475 | -209 | 101910 | 1019.1 | 7.124 | 0.00445153071 | 44.5153071 | 0.2968104 | https://doi.org/10.1021/acs.chemmater.6b04898 | https://doi.org/10.1038/s41524-022-00897-2 | 198
ZrNiPb0.995Bi0.005 | 673 | -225 | 81483 | 814.83 | 6.033 | 0.004125076875 | 41.25076875 | 0.458 | https://doi.org/10.1021/acs.chemmater.6b04898 | https://doi.org/10.1038/s41524-022-00897-2 | 198
ZrNiPb0.995Bi0.005 | 771 | -214 | 78390 | 783.9 | 6.281 | 0.00358994844 | 35.8994844 | 0.4406703 | https://doi.org/10.1021/acs.chemmater.6b04898 | https://doi.org/10.1038/s41524-022-00897-2 | 198
ZrNiPb0.995Bi0.005 | 871 | -180.4 | 83600 | 836 | 7.074 | 0.002720691776 | 27.20691776 | 0.3349905 | https://doi.org/10.1021/acs.chemmater.6b04898 | https://doi.org/10.1038/s41524-022-00897-2 | 198
ZrNiPb0.99Bi0.01 | 475 | -160.3 | 171240 | 1712.4 | 7.7355 | 0.004400198 | 44.00198 | 0.2701951 | https://doi.org/10.1021/acs.chemmater.6b04898 | https://doi.org/10.1038/s41524-022-00897-2 | 198
ZrNiPb0.99Bi0.01 | 673 | -189.4 | 129020 | 1290.2 | 6.51 | 0.004628252 | 46.28252 | 0.478466 | https://doi.org/10.1021/acs.chemmater.6b04898 | https://doi.org/10.1038/s41524-022-00897-2 | 198
ZrNiPb0.99Bi0.01 | 771 | -188.57 | 117401 | 1174.01 | 6.463 | 0.00417462 | 41.7462 | 0.498009 | https://doi.org/10.1021/acs.chemmater.6b04898 | https://doi.org/10.1038/s41524-022-00897-2 | 198
ZrNiPb0.9Sn0.8Bi0.02 | 303 | -123.5 | 190000 | 1900 | 6.439 | 0.0028979275 | 28.979275 | 0.1363678 | https://doi.org/10.1021/acs.chemmater.6b04898 | https://doi.org/10.1038/s41524-022-00897-2 | 198
ZrNiPb0.9Sn0.8Bi0.02 | 475 | -154.3 | 161842 | 1618.42 | 5.87 | 0.003853214 | 38.53214 | 0.3118018 | https://doi.org/10.1021/acs.chemmater.6b04898 | https://doi.org/10.1038/s41524-022-00897-2 | 198
ZrNiPb0.9Sn0.8Bi0.02 | 673 | -175.24 | 141747 | 1417.47 | 5.6585 | 0.004352917 | 43.52917 | 0.517719 | https://doi.org/10.1021/acs.chemmater.6b04898 | https://doi.org/10.1038/s41524-022-00897-2 | 198
ZrNiPb0.9Sn0.8Bi0.02 | 771 | -181 | 133120 | 1331.2 | 5.626 | 0.00436114432 | 43.6114432 | 0.5976613 | https://doi.org/10.1021/acs.chemmater.6b04898 | https://doi.org/10.1038/s41524-022-00897-2 | 198
ZrNiPb0.9Sn0.8Bi0.02 | 871 | -183.6 | 128800 | 1288 | 5.903 | 0.004341714048 | 43.41714048 | 0.640629 | https://doi.org/10.1021/acs.chemmater.6b04898 | https://doi.org/10.1038/s41524-022-00897-2 | 198
ZrNiSn0.98Bi0.02 | 303 | -136 | 42687 | 426.87 | 9.72 | 0.000789538752 | 7.89538752 | 0.0246121648 | https://doi.org/10.1021/acs.chemmater.6b04898 | https://doi.org/10.1038/s41524-022-00897-2 | 198
ZrNiSn0.98Bi0.02 | 475 | -178.5 | 45700 | 457 | 7.8374 | 0.001456104825 | 14.56104825 | 0.0882499 | https://doi.org/10.1021/acs.chemmater.6b04898 | https://doi.org/10.1038/s41524-022-00897-2 | 198
ZrNiSn0.98Bi0.02 | 673 | -211 | 54100 | 541 | 6.8455 | 0.0024085861 | 24.085861 | 0.2367947 | https://doi.org/10.1021/acs.chemmater.6b04898 | https://doi.org/10.1038/s41524-022-00897-2 | 198
ZrNiSn0.98Bi0.02 | 771 | -210 | 60520 | 605.2 | 6.748 | 0.002668932 | 26.68932 | 0.3049417 | https://doi.org/10.1021/acs.chemmater.6b04898 | https://doi.org/10.1038/s41524-022-00897-2 | 198
ZrNiSn0.98Bi0.02 | 871 | -197.35 | 69570 | 695.7 | 7 | 0.002709544 | 27.09544 | 0.3371447 | https://doi.org/10.1021/acs.chemmater.6b04898 | https://doi.org/10.1038/s41524-022-00897-2 | 198
Cu12Sb4S13 | 322 | 95.52 | 14111 | 141.11 | 0.4921 | 0.0001287498 | 1.287498 | 0.0825 | https://doi.org/10.1021/acs.chemmater.6b04950 | https://doi.org/10.1038/s41524-022-00897-2 | 198
Cu12Sb4S13 | 422 | 107.2 | 26850 | 268.5 | 0.6053 | 0.000308555904 | 3.08555904 | 0.2151174 | https://doi.org/10.1021/acs.chemmater.6b04950 | https://doi.org/10.1038/s41524-022-00897-2 | 198
Cu12Sb4S13 | 522 | 123.2 | 30440 | 304.4 | 0.653 | 0.0004620256256 | 4.620256256 | 0.365 | https://doi.org/10.1021/acs.chemmater.6b04950 | https://doi.org/10.1038/s41524-022-00897-2 | 198
Cu12Sb4S13 | 622 | 173.4 | 15500 | 155 | 0.514 | 0.00046604718 | 4.6604718 | 0.563 | https://doi.org/10.1021/acs.chemmater.6b04950 | https://doi.org/10.1038/s41524-022-00897-2 | 198
Cu12Sb4S13 | 720 | 219.52 | 8570 | 85.7 | 0.448 | 0.00041298 | 4.1298 | 0.6637178 | https://doi.org/10.1021/acs.chemmater.6b04950 | https://doi.org/10.1038/s41524-022-00897-2 | 198
Cu11ZnSb4S13 | 322 | 130.6 | 9622 | 96.22 | 0.43 | 0.0001641163 | 1.641163 | 0.1228964 | https://doi.org/10.1021/acs.chemmater.6b04950 | https://doi.org/10.1038/s41524-022-00897-2 | 198
Cu11ZnSb4S13 | 422 | 147.9 | 10700 | 107 | 0.453 | 0.000234056187 | 2.34056187 | 0.2180391 | https://doi.org/10.1021/acs.chemmater.6b04950 | https://doi.org/10.1038/s41524-022-00897-2 | 198
Cu11ZnSb4S13 | 522 | 162 | 12604 | 126.04 | 0.4684 | 0.000330779376 | 3.30779376 | 0.3686312 | https://doi.org/10.1021/acs.chemmater.6b04950 | https://doi.org/10.1038/s41524-022-00897-2 | 198
Cu11ZnSb4S13 | 621 | 185.27 | 10852 | 108.52 | 0.3963 | 0.0003724946 | 3.724946 | 0.5836971 | https://doi.org/10.1021/acs.chemmater.6b04950 | https://doi.org/10.1038/s41524-022-00897-2 | 198
Cu11ZnSb4S13 | 720 | 245.6 | 7710 | 77.1 | 0.307 | 0.0004650622656 | 4.650622656 | 1.090699776 | https://doi.org/10.1021/acs.chemmater.6b04950 | https://doi.org/10.1038/s41524-022-00897-2 | 198
K0.975Ba0.025GaSb4 | 324 | -134.7 | 23542 | 235.42 | 1.125171 | 0.0004271482 | 4.271482 | 0.123 | https://doi.org/10.1021/acs.chemmater.7b01217 | https://doi.org/10.1038/s41524-022-00897-2 | 198
K0.975Ba0.025GaSb4 | 416 | -176.87 | 24338 | 243.38 | 0.9766515 | 0.0007613656 | 7.613656 | 0.3243 | https://doi.org/10.1021/acs.chemmater.7b01217 | https://doi.org/10.1038/s41524-022-00897-2 | 198
K0.975Ba0.025GaSb4 | 509 | -206.122 | 20000 | 200 | 0.7957872 | 0.0008497256 | 8.497256 | 0.5435 | https://doi.org/10.1021/acs.chemmater.7b01217 | https://doi.org/10.1038/s41524-022-00897-2 | 198
K0.985Ba0.015GaSb4 | 324 | -145.92 | 24541 | 245.41 | 1.179818 | 0.0005225428 | 5.225428 | 0.1435 | https://doi.org/10.1021/acs.chemmater.7b01217 | https://doi.org/10.1038/s41524-022-00897-2 | 198
K0.985Ba0.015GaSb4 | 416 | -184 | 24338 | 243.38 | 0.9569479 | 0.000823987328 | 8.23987328 | 0.3582 | https://doi.org/10.1021/acs.chemmater.7b01217 | https://doi.org/10.1038/s41524-022-00897-2 | 198
K0.985Ba0.015GaSb4 | 509 | -211.9 | 20000 | 200 | 0.8927703 | 0.0008980322 | 8.980322 | 0.512 | https://doi.org/10.1021/acs.chemmater.7b01217 | https://doi.org/10.1038/s41524-022-00897-2 | 198
K0.985Ba0.015GaSb4 | 602 | -228.9 | 15796 | 157.96 | 0.7067179 | 0.0008276347 | 8.276347 | 0.705 | https://doi.org/10.1021/acs.chemmater.7b01217 | https://doi.org/10.1038/s41524-022-00897-2 | 198
K0.985Ba0.015GaSb4 | 649 | -233 | 14780 | 147.8 | 0.649074 | 0.00080239142 | 8.0239142 | 0.8023 | https://doi.org/10.1021/acs.chemmater.7b01217 | https://doi.org/10.1038/s41524-022-00897-2 | 198
K0.98Ba0.02GaSb4 | 324 | -123.13 | 27342 | 273.42 | 1.251709 | 0.000414532 | 4.14532 | 0.1073 | https://doi.org/10.1021/acs.chemmater.7b01217 | https://doi.org/10.1038/s41524-022-00897-2 | 198
K0.98Ba0.02GaSb4 | 416 | -161.9 | 26668 | 266.68 | 0.9603324 | 0.0006990112 | 6.990112 | 0.3028 | https://doi.org/10.1021/acs.chemmater.7b01217 | https://doi.org/10.1038/s41524-022-00897-2 | 198
K0.98Ba0.02GaSb4 | 509 | -192.86 | 21130 | 211.3 | 0.7815386 | 0.0007859299 | 7.859299 | 0.51186 | https://doi.org/10.1021/acs.chemmater.7b01217 | https://doi.org/10.1038/s41524-022-00897-2 | 198
K0.98Ba0.02GaSb4 | 602 | -212.93 | 17309 | 173.09 | 0.6700257 | 0.000784776 | 7.84776 | 0.7051 | https://doi.org/10.1021/acs.chemmater.7b01217 | https://doi.org/10.1038/s41524-022-00897-2 | 198
K0.98Ba0.02GaSb4 | 649 | -221.43 | 16330 | 163.3 | 0.6476897 | 0.0008006802 | 8.006802 | 0.8023 | https://doi.org/10.1021/acs.chemmater.7b01217 | https://doi.org/10.1038/s41524-022-00897-2 | 198
K0.995Ba0.005GaSb4 | 324 | -183 | 1633 | 16.33 | 0.8728454 | 5.4687537e-05 | 0.54687537 | 0.0203 | https://doi.org/10.1021/acs.chemmater.7b01217 | https://doi.org/10.1038/s41524-022-00897-2 | 198
K0.995Ba0.005GaSb4 | 416 | -231.6 | 3942 | 39.42 | 0.8025581 | 0.0002114432 | 2.114432 | 0.1096 | https://doi.org/10.1021/acs.chemmater.7b01217 | https://doi.org/10.1038/s41524-022-00897-2 | 198
K0.995Ba0.005GaSb4 | 509 | -268.37 | 6822 | 68.22 | 0.6686915 | 0.0004913372 | 4.913372 | 0.374 | https://doi.org/10.1021/acs.chemmater.7b01217 | https://doi.org/10.1038/s41524-022-00897-2 | 198
K0.995Ba0.005GaSb4 | 602 | -292.86 | 7053 | 70.53 | 0.5556533 | 0.0006049145 | 6.049145 | 0.65537 | https://doi.org/10.1021/acs.chemmater.7b01217 | https://doi.org/10.1038/s41524-022-00897-2 | 198
K0.995Ba0.005GaSb4 | 649 | -303.74 | 6490 | 64.9 | 0.5202725 | 0.0005987543 | 5.987543 | 0.7469 | https://doi.org/10.1021/acs.chemmater.7b01217 | https://doi.org/10.1038/s41524-022-00897-2 | 198
K0.99Ba0.01GaSb4 | 324 | -143.2 | 11614 | 116.14 | 1.119937 | 0.0002381595 | 2.381595 | 0.0689 | https://doi.org/10.1021/acs.chemmater.7b01217 | https://doi.org/10.1038/s41524-022-00897-2 | 198
K0.99Ba0.01GaSb4 | 416 | -186.4 | 14178 | 141.78 | 0.8683366 | 0.000492614 | 4.92614 | 0.236 | https://doi.org/10.1021/acs.chemmater.7b01217 | https://doi.org/10.1038/s41524-022-00897-2 | 198
K0.99Ba0.01GaSb4 | 509 | -220.4 | 13266 | 132.66 | 0.6995209 | 0.0006444113 | 6.444113 | 0.4689 | https://doi.org/10.1021/acs.chemmater.7b01217 | https://doi.org/10.1038/s41524-022-00897-2 | 198
K0.99Ba0.01GaSb4 | 602 | -245.92 | 11141 | 111.41 | 0.6115027 | 0.0006737703 | 6.737703 | 0.6633 | https://doi.org/10.1021/acs.chemmater.7b01217 | https://doi.org/10.1038/s41524-022-00897-2 | 198
K0.99Ba0.01GaSb4 | 649 | -250 | 10424 | 104.24 | 0.5585515 | 0.0006515 | 6.515 | 0.757 | https://doi.org/10.1021/acs.chemmater.7b01217 | https://doi.org/10.1038/s41524-022-00897-2 | 198
Ag0.01Sn0.99Se | 322 | 296.15 | 1547 | 15.47 | 0.5315 | 0.0001356794 | 1.356794 | 0.08219897 | https://doi.org/10.1021/acs.chemmater.7b01612 | https://doi.org/10.1038/s41524-022-00897-2 | 198
Ag0.01Sn0.99Se | 418 | 336.75 | 1147 | 11.47 | 0.4068 | 0.0001300704 | 1.300704 | 0.1336515 | https://doi.org/10.1021/acs.chemmater.7b01612 | https://doi.org/10.1038/s41524-022-00897-2 | 198
Ag0.01Sn0.99Se | 518 | 380.77 | 698 | 6.98 | 0.2863 | 0.0001012001 | 1.012001 | 0.1831004 | https://doi.org/10.1021/acs.chemmater.7b01612 | https://doi.org/10.1038/s41524-022-00897-2 | 198
Ag0.01Sn0.99Se | 567 | 401.28 | 586 | 5.86 | 0.2877 | 9.436102e-05 | 0.9436102 | 0.185967 | https://doi.org/10.1021/acs.chemmater.7b01612 | https://doi.org/10.1038/s41524-022-00897-2 | 198
Ag0.01Sn0.99Se | 616 | 416 | 653 | 6.53 | 0.2904 | 0.000113005568 | 1.13005568 | 0.2397088 | https://doi.org/10.1021/acs.chemmater.7b01612 | https://doi.org/10.1038/s41524-022-00897-2 | 198
Ag0.01Sn0.99Se | 666 | 405.56 | 845 | 8.45 | 0.2918 | 0.0001389847 | 1.389847 | 0.3172166 | https://doi.org/10.1021/acs.chemmater.7b01612 | https://doi.org/10.1038/s41524-022-00897-2 | 198
Ag0.01Sn0.99Se | 763 | 346.58 | 1802 | 18.02 | 0.2685 | 0.0002164521 | 2.164521 | 0.6150948 | https://doi.org/10.1021/acs.chemmater.7b01612 | https://doi.org/10.1038/s41524-022-00897-2 | 198
Ag0.01Sn0.99Se | 813 | 301.28 | 2877 | 28.77 | 0.2315 | 0.0002611442 | 2.611442 | 0.917107 | https://doi.org/10.1021/acs.chemmater.7b01612 | https://doi.org/10.1038/s41524-022-00897-2 | 198
Ag0.01Sn0.99Se0.65S0.35 | 322 | 304.7 | 550 | 5.5 | 0.2932 | 5.10631495e-05 | 0.510631495 | 0.0560789 | https://doi.org/10.1021/acs.chemmater.7b01612 | https://doi.org/10.1038/s41524-022-00897-2 | 198
Ag0.01Sn0.99Se0.65S0.35 | 418 | 359.4 | 463 | 4.63 | 0.2329 | 5.980495068e-05 | 0.5980495068 | 0.1073356 | https://doi.org/10.1021/acs.chemmater.7b01612 | https://doi.org/10.1038/s41524-022-00897-2 | 198
Ag0.01Sn0.99Se0.65S0.35 | 518 | 401.7 | 326 | 3.26 | 0.185 | 5.260430214e-05 | 0.5260430214 | 0.147292 | https://doi.org/10.1021/acs.chemmater.7b01612 | https://doi.org/10.1038/s41524-022-00897-2 | 198
Ag0.01Sn0.99Se0.65S0.35 | 567 | 443.16 | 249.63 | 2.4963 | 0.1767 | 4.902503e-05 | 0.4902503 | 0.1573129 | https://doi.org/10.1021/acs.chemmater.7b01612 | https://doi.org/10.1038/s41524-022-00897-2 | 198
Ag0.01Sn0.99Se0.65S0.35 | 616 | 470.94 | 262 | 2.62 | 0.1836 | 5.810753e-05 | 0.5810753 | 0.1949577 | https://doi.org/10.1021/acs.chemmater.7b01612 | https://doi.org/10.1038/s41524-022-00897-2 | 198
Ag0.01Sn0.99Se0.65S0.35 | 666 | 443.16 | 364 | 3.64 | 0.19 | 7.148625e-05 | 0.7148625 | 0.2505781 | https://doi.org/10.1021/acs.chemmater.7b01612 | https://doi.org/10.1038/s41524-022-00897-2 | 198
Ag0.01Sn0.99Se0.65S0.35 | 763 | 392 | 877 | 8.77 | 0.205 | 0.000134763328 | 1.34763328 | 0.5015825 | https://doi.org/10.1021/acs.chemmater.7b01612 | https://doi.org/10.1038/s41524-022-00897-2 | 198
Ag0.01Sn0.99Se0.65S0.35 | 813 | 385 | 910 | 9.1 | 0.1822 | 0.00013488475 | 1.3488475 | 0.6018732 | https://doi.org/10.1021/acs.chemmater.7b01612 | https://doi.org/10.1038/s41524-022-00897-2 | 198
Ag0.01Sn0.99Se0.85S0.15 | 322 | 306 | 1116 | 11.16 | 0.2096 | 0.000104497776 | 1.04497776 | 0.1605357 | https://doi.org/10.1021/acs.chemmater.7b01612 | https://doi.org/10.1038/s41524-022-00897-2 | 198
Ag0.01Sn0.99Se0.85S0.15 | 418 | 352.56 | 841 | 8.41 | 0.1918 | 0.0001045351 | 1.045351 | 0.2278189 | https://doi.org/10.1021/acs.chemmater.7b01612 | https://doi.org/10.1038/s41524-022-00897-2 | 198
Ag0.01Sn0.99Se0.85S0.15 | 518 | 395.3 | 571 | 5.71 | 0.1616 | 8.922565339e-05 | 0.8922565339 | 0.286008 | https://doi.org/10.1021/acs.chemmater.7b01612 | https://doi.org/10.1038/s41524-022-00897-2 | 198
Ag0.01Sn0.99Se0.85S0.15 | 567 | 426.07 | 458 | 4.58 | 0.141 | 8.314333e-05 | 0.8314333 | 0.3343423 | https://doi.org/10.1021/acs.chemmater.7b01612 | https://doi.org/10.1038/s41524-022-00897-2 | 198
Ag0.01Sn0.99Se0.85S0.15 | 616 | 430.34 | 488 | 4.88 | 0.13 | 9.037395e-05 | 0.9037395 | 0.4282335 | https://doi.org/10.1021/acs.chemmater.7b01612 | https://doi.org/10.1038/s41524-022-00897-2 | 198
Ag0.01Sn0.99Se0.85S0.15 | 666 | 409.83 | 710 | 7.1 | 0.1356 | 0.000119252 | 1.19252 | 0.585707 | https://doi.org/10.1021/acs.chemmater.7b01612 | https://doi.org/10.1038/s41524-022-00897-2 | 198
Ag0.01Sn0.99Se0.85S0.15 | 763 | 362.39 | 1451 | 14.51 | 0.13 | 0.0001905548 | 1.905548 | 1.11841 | https://doi.org/10.1021/acs.chemmater.7b01612 | https://doi.org/10.1038/s41524-022-00897-2 | 198
Ag0.01Sn0.99Se0.85S0.15 | 813 | 314.96 | 2247 | 22.47 | 0.1164 | 0.000222902 | 2.22902 | 1.556867 | https://doi.org/10.1021/acs.chemmater.7b01612 | https://doi.org/10.1038/s41524-022-00897-2 | 198
Ag0.01Sn0.99Se0.8S0.2 | 322 | 313.68 | 1031 | 10.31 | 0.1986 | 0.0001014454 | 1.014454 | 0.1644784 | https://doi.org/10.1021/acs.chemmater.7b01612 | https://doi.org/10.1038/s41524-022-00897-2 | 198
Ag0.01Sn0.99Se0.8S0.2 | 418 | 362.82 | 868 | 8.68 | 0.1699 | 0.0001142621 | 1.142621 | 0.2811157 | https://doi.org/10.1021/acs.chemmater.7b01612 | https://doi.org/10.1038/s41524-022-00897-2 | 198
Ag0.01Sn0.99Se0.8S0.2 | 518 | 405.98 | 558 | 5.58 | 0.1575 | 9.196943e-05 | 0.9196943 | 0.3024772 | https://doi.org/10.1021/acs.chemmater.7b01612 | https://doi.org/10.1038/s41524-022-00897-2 | 198
Ag0.01Sn0.99Se0.8S0.2 | 567 | 433.33 | 432 | 4.32 | 0.1589 | 8.111875e-05 | 0.8111875 | 0.2894546 | https://doi.org/10.1021/acs.chemmater.7b01612 | https://doi.org/10.1038/s41524-022-00897-2 | 198
Ag0.01Sn0.99Se0.8S0.2 | 616 | 449.6 | 452 | 4.52 | 0.1603 | 9.136735232e-05 | 0.9136735232 | 0.351106 | https://doi.org/10.1021/acs.chemmater.7b01612 | https://doi.org/10.1038/s41524-022-00897-2 | 198
Ag0.01Sn0.99Se0.8S0.2 | 666 | 424.79 | 675 | 6.75 | 0.1822 | 0.0001218014 | 1.218014 | 0.4452236 | https://doi.org/10.1021/acs.chemmater.7b01612 | https://doi.org/10.1038/s41524-022-00897-2 | 198
Ag0.01Sn0.99Se0.8S0.2 | 763 | 370.94 | 1608 | 16.08 | 0.1849 | 0.0002212551 | 2.212551 | 0.9130215 | https://doi.org/10.1021/acs.chemmater.7b01612 | https://doi.org/10.1038/s41524-022-00897-2 | 198
Ag0.01Sn0.99Se0.8S0.2 | 813 | 326.92 | 2400 | 24 | 0.1486 | 0.000256504 | 2.56504 | 1.40335 | https://doi.org/10.1021/acs.chemmater.7b01612 | https://doi.org/10.1038/s41524-022-00897-2 | 198
Ag0.01Sn0.99Se0.9S0.1 | 322 | 300.85 | 1505 | 15.05 | 0.3315 | 0.0001362186 | 1.362186 | 0.1323149 | https://doi.org/10.1021/acs.chemmater.7b01612 | https://doi.org/10.1038/s41524-022-00897-2 | 198
Ag0.01Sn0.99Se0.9S0.1 | 418 | 347.44 | 1108 | 11.08 | 0.263 | 0.0001337517 | 1.337517 | 0.2125788 | https://doi.org/10.1021/acs.chemmater.7b01612 | https://doi.org/10.1038/s41524-022-00897-2 | 198
Ag0.01Sn0.99Se0.9S0.1 | 518 | 385.04 | 698 | 6.98 | 0.197 | 0.0001034825 | 1.034825 | 0.2721013 | https://doi.org/10.1021/acs.chemmater.7b01612 | https://doi.org/10.1038/s41524-022-00897-2 | 198
Ag0.01Sn0.99Se0.9S0.1 | 567 | 415.8 | 569 | 5.69 | 0.192 | 9.837420516e-05 | 0.9837420516 | 0.2905113 | https://doi.org/10.1021/acs.chemmater.7b01612 | https://doi.org/10.1038/s41524-022-00897-2 | 198
Ag0.01Sn0.99Se0.9S0.1 | 616 | 432.05 | 596 | 5.96 | 0.2123 | 0.0001112537 | 1.112537 | 0.3228085 | https://doi.org/10.1021/acs.chemmater.7b01612 | https://doi.org/10.1038/s41524-022-00897-2 | 198
Ag0.01Sn0.99Se0.9S0.1 | 666 | 410.26 | 837 | 8.37 | 0.237 | 0.0001408782 | 1.408782 | 0.3958856 | https://doi.org/10.1021/acs.chemmater.7b01612 | https://doi.org/10.1038/s41524-022-00897-2 | 198
Ag0.01Sn0.99Se0.9S0.1 | 763 | 362.39 | 1708 | 17.08 | 0.223 | 0.0002243057 | 2.243057 | 0.7674674 | https://doi.org/10.1021/acs.chemmater.7b01612 | https://doi.org/10.1038/s41524-022-00897-2 | 198
Ag0.01Sn0.99Se0.9S0.1 | 813 | 310.68 | 2689 | 26.89 | 0.1808 | 0.0002595478 | 2.595478 | 1.167104 | https://doi.org/10.1021/acs.chemmater.7b01612 | https://doi.org/10.1038/s41524-022-00897-2 | 198
Cu2Se | 303 | 72.7 | 143966 | 1439.66 | 1.2 | 0.0007609021 | 7.609021 | 0.1921278 | https://doi.org/10.1021/acs.chemmater.7b01687 | https://doi.org/10.1038/s41524-022-00897-2 | 198
Cu2Se | 333 | 85.1 | 122500 | 1225 | 1.064 | 0.000887146225 | 8.87146225 | 0.2776501 | https://doi.org/10.1021/acs.chemmater.7b01687 | https://doi.org/10.1038/s41524-022-00897-2 | 198
Cu2Se | 353 | 96.05 | 100000 | 1000 | 0.908 | 0.00092256025 | 9.2256025 | 0.3586605 | https://doi.org/10.1021/acs.chemmater.7b01687 | https://doi.org/10.1038/s41524-022-00897-2 | 198
Cu2Se | 372 | 99.84 | 79524 | 795.24 | 0.708 | 0.0007926973 | 7.926973 | 0.416502 | https://doi.org/10.1021/acs.chemmater.7b01687 | https://doi.org/10.1038/s41524-022-00897-2 | 198
Cu2Se | 450 | 98.4 | 84343 | 843.43 | 1.22 | 0.0008166562 | 8.166562 | 0.3012256 | https://doi.org/10.1021/acs.chemmater.7b01687 | https://doi.org/10.1038/s41524-022-00897-2 | 198
Cu2Se | 550 | 125.66 | 64231 | 642.31 | 1.13 | 0.001014235 | 10.14235 | 0.4936544 | https://doi.org/10.1021/acs.chemmater.7b01687 | https://doi.org/10.1038/s41524-022-00897-2 | 198
Cu2Se | 650 | 152.3 | 49118 | 491.18 | 1.064 | 0.001139306 | 11.39306 | 0.6960048 | https://doi.org/10.1021/acs.chemmater.7b01687 | https://doi.org/10.1038/s41524-022-00897-2 | 198
Cu2Se | 750 | 177.7 | 38500 | 385 | 1 | 0.001215725665 | 12.15725665 | 0.9117942 | https://doi.org/10.1021/acs.chemmater.7b01687 | https://doi.org/10.1038/s41524-022-00897-2 | 198
Cu2Se | 850 | 202.3 | 30812 | 308.12 | 0.938 | 0.00126099 | 12.6099 | 1.142688 | https://doi.org/10.1021/acs.chemmater.7b01687 | https://doi.org/10.1038/s41524-022-00897-2 | 198
Cu2Se | 1000 | 236.84 | 21802 | 218.02 | 0.868 | 0.001222944 | 12.22944 | 1.408921 | https://doi.org/10.1021/acs.chemmater.7b01687 | https://doi.org/10.1038/s41524-022-00897-2 | 198
Cu2Se0.88S0.12 | 303 | 106.58 | 69583 | 695.83 | 0.608 | 0.0007904139 | 7.904139 | 0.3939069 | https://doi.org/10.1021/acs.chemmater.7b01687 | https://doi.org/10.1038/s41524-022-00897-2 | 198
Cu2Se0.88S0.12 | 333 | 117.3 | 62300 | 623 | 0.564 | 0.000857203767 | 8.57203767 | 0.501 | https://doi.org/10.1021/acs.chemmater.7b01687 | https://doi.org/10.1038/s41524-022-00897-2 | 198
Cu2Se0.88S0.12 | 353 | 127.3 | 50900 | 509 | 0.474 | 0.000824849261 | 8.24849261 | 0.611 | https://doi.org/10.1021/acs.chemmater.7b01687 | https://doi.org/10.1038/s41524-022-00897-2 | 198
Cu2Se0.88S0.12 | 372 | 142.3 | 36100 | 361 | 0.29 | 0.000730999369 | 7.30999369 | 0.9376957 | https://doi.org/10.1021/acs.chemmater.7b01687 | https://doi.org/10.1038/s41524-022-00897-2 | 198
Cu2Se0.88S0.12 | 450 | 150.66 | 31629 | 316.29 | 0.694 | 0.0007179288 | 7.179288 | 0.4655158 | https://doi.org/10.1021/acs.chemmater.7b01687 | https://doi.org/10.1038/s41524-022-00897-2 | 198
Cu2Se0.88S0.12 | 550 | 186 | 25303 | 253.03 | 0.678 | 0.000875382588 | 8.75382588 | 0.7101186 | https://doi.org/10.1021/acs.chemmater.7b01687 | https://doi.org/10.1038/s41524-022-00897-2 | 198
Cu2Se0.88S0.12 | 650 | 217.33 | 19622 | 196.22 | 0.644 | 0.0009267928 | 9.267928 | 0.9354275 | https://doi.org/10.1021/acs.chemmater.7b01687 | https://doi.org/10.1038/s41524-022-00897-2 | 198
Cu2Se0.88S0.12 | 750 | 243.05 | 15931 | 159.31 | 0.622 | 0.0009410968 | 9.410968 | 1.134763 | https://doi.org/10.1021/acs.chemmater.7b01687 | https://doi.org/10.1038/s41524-022-00897-2 | 198
Cu2Se0.92S0.08 | 303 | 97.7 | 103086 | 1030.86 | 0.73 | 0.0009839858 | 9.839858 | 0.4084215 | https://doi.org/10.1021/acs.chemmater.7b01687 | https://doi.org/10.1038/s41524-022-00897-2 | 198
Cu2Se0.92S0.08 | 333 | 106.91 | 93820 | 938.2 | 0.684 | 0.001072339 | 10.72339 | 0.5220598 | https://doi.org/10.1021/acs.chemmater.7b01687 | https://doi.org/10.1038/s41524-022-00897-2 | 198
Cu2Se0.92S0.08 | 353 | 116.12 | 77315 | 773.15 | 0.586 | 0.001042504 | 10.42504 | 0.6279931 | https://doi.org/10.1021/acs.chemmater.7b01687 | https://doi.org/10.1038/s41524-022-00897-2 | 198
Cu2Se0.92S0.08 | 372 | 125.66 | 59220 | 592.2 | 0.396 | 0.0009351096 | 9.351096 | 0.8784363 | https://doi.org/10.1021/acs.chemmater.7b01687 | https://doi.org/10.1038/s41524-022-00897-2 | 198
Cu2Se0.92S0.08 | 450 | 138.49 | 46648 | 466.48 | 0.794 | 0.0008946844 | 8.946844 | 0.5070629 | https://doi.org/10.1021/acs.chemmater.7b01687 | https://doi.org/10.1038/s41524-022-00897-2 | 198
Cu2Se0.92S0.08 | 550 | 170.33 | 35232 | 352.32 | 0.754 | 0.001022162 | 10.22162 | 0.7456086 | https://doi.org/10.1021/acs.chemmater.7b01687 | https://doi.org/10.1038/s41524-022-00897-2 | 198
Cu2Se0.92S0.08 | 650 | 201 | 27023 | 270.23 | 0.724 | 0.001091756223 | 10.91756223 | 0.9801679 | https://doi.org/10.1021/acs.chemmater.7b01687 | https://doi.org/10.1038/s41524-022-00897-2 | 198
Cu2Se0.92S0.08 | 750 | 231.13 | 21337 | 213.37 | 0.694 | 0.001139846 | 11.39846 | 1.231822 | https://doi.org/10.1021/acs.chemmater.7b01687 | https://doi.org/10.1038/s41524-022-00897-2 | 198
Cu2Se0.92S0.08 | 850 | 257.28 | 17328 | 173.28 | 0.644 | 0.001146992 | 11.46992 | 1.513887 | https://doi.org/10.1021/acs.chemmater.7b01687 | https://doi.org/10.1038/s41524-022-00897-2 | 198
Cu2Se0.92S0.08 | 1000 | 279.47 | 13496 | 134.96 | 0.55 | 0.001054085 | 10.54085 | 1.916517 | https://doi.org/10.1021/acs.chemmater.7b01687 | https://doi.org/10.1038/s41524-022-00897-2 | 198
Cu2Se0.94S0.06 | 303 | 92 | 117606 | 1176.06 | 0.788 | 0.000995417184 | 9.95417184 | 0.37 | https://doi.org/10.1021/acs.chemmater.7b01687 | https://doi.org/10.1038/s41524-022-00897-2 | 198
Cu2Se0.94S0.06 | 333 | 102.63 | 102454 | 1024.54 | 0.732 | 0.001079139 | 10.79139 | 0.49092 | https://doi.org/10.1021/acs.chemmater.7b01687 | https://doi.org/10.1038/s41524-022-00897-2 | 198
Cu2Se0.94S0.06 | 353 | 111.84 | 87895 | 878.95 | 0.654 | 0.001099407 | 10.99407 | 0.5934108 | https://doi.org/10.1021/acs.chemmater.7b01687 | https://doi.org/10.1038/s41524-022-00897-2 | 198
Cu2Se0.94S0.06 | 372 | 125 | 63740 | 637.4 | 0.468 | 0.0009959375 | 9.959375 | 0.7916426 | https://doi.org/10.1021/acs.chemmater.7b01687 | https://doi.org/10.1038/s41524-022-00897-2 | 198
Cu2Se0.94S0.06 | 450 | 131.9 | 52188 | 521.88 | 0.86 | 0.0009079465 | 9.079465 | 0.4750883 | https://doi.org/10.1021/acs.chemmater.7b01687 | https://doi.org/10.1038/s41524-022-00897-2 | 198
Cu2Se0.94S0.06 | 550 | 165.46 | 39019 | 390.19 | 0.812 | 0.001068224 | 10.68224 | 0.7235505 | https://doi.org/10.1021/acs.chemmater.7b01687 | https://doi.org/10.1038/s41524-022-00897-2 | 198
Cu2Se0.94S0.06 | 650 | 194.08 | 29298 | 292.98 | 0.77 | 0.001103569 | 11.03569 | 0.9315843 | https://doi.org/10.1021/acs.chemmater.7b01687 | https://doi.org/10.1038/s41524-022-00897-2 | 198
Cu2Se0.94S0.06 | 750 | 223.68 | 22629 | 226.29 | 0.744 | 0.001132191 | 11.32191 | 1.141321 | https://doi.org/10.1021/acs.chemmater.7b01687 | https://doi.org/10.1038/s41524-022-00897-2 | 198
Cu2Se0.94S0.06 | 850 | 247.7 | 18352 | 183.52 | 0.703 | 0.001125992 | 11.25992 | 1.35 | https://doi.org/10.1021/acs.chemmater.7b01687 | https://doi.org/10.1038/s41524-022-00897-2 | 198
Cu2Se0.94S0.06 | 1000 | 276.16 | 14092 | 140.92 | 0.64 | 0.001074717 | 10.74717 | 1.679246 | https://doi.org/10.1021/acs.chemmater.7b01687 | https://doi.org/10.1038/s41524-022-00897-2 | 198
Cu2Se0.96S0.04 | 303 | 88.82 | 121014 | 1210.14 | 0.872 | 0.0009546785 | 9.546785 | 0.3317289 | https://doi.org/10.1021/acs.chemmater.7b01687 | https://doi.org/10.1038/s41524-022-00897-2 | 198
Cu2Se0.96S0.04 | 333 | 97.04 | 112838 | 1128.38 | 0.816 | 0.001062569 | 10.62569 | 0.4336217 | https://doi.org/10.1021/acs.chemmater.7b01687 | https://doi.org/10.1038/s41524-022-00897-2 | 198
Cu2Se0.96S0.04 | 353 | 104.28 | 91758 | 917.58 | 0.712 | 0.0009978057 | 9.978057 | 0.4946986 | https://doi.org/10.1021/acs.chemmater.7b01687 | https://doi.org/10.1038/s41524-022-00897-2 | 198
Cu2Se0.96S0.04 | 372 | 117.76 | 66800 | 668 | 0.532 | 0.0009263435 | 9.263435 | 0.6477439 | https://doi.org/10.1021/acs.chemmater.7b01687 | https://doi.org/10.1038/s41524-022-00897-2 | 198
Cu2Se0.96S0.04 | 450 | 121.05 | 57192 | 571.92 | 0.942 | 0.0008380402 | 8.380402 | 0.4003377 | https://doi.org/10.1021/acs.chemmater.7b01687 | https://doi.org/10.1038/s41524-022-00897-2 | 198
Cu2Se0.96S0.04 | 550 | 153.29 | 43490 | 434.9 | 0.88 | 0.00102192 | 10.2192 | 0.6387002 | https://doi.org/10.1021/acs.chemmater.7b01687 | https://doi.org/10.1038/s41524-022-00897-2 | 198
Cu2Se0.96S0.04 | 650 | 182.57 | 32745 | 327.45 | 0.832 | 0.00109145 | 10.9145 | 0.8526953 | https://doi.org/10.1021/acs.chemmater.7b01687 | https://doi.org/10.1038/s41524-022-00897-2 | 198
Cu2Se0.96S0.04 | 750 | 210.53 | 25457 | 254.57 | 0.8 | 0.001128328 | 11.28328 | 1.057807 | https://doi.org/10.1021/acs.chemmater.7b01687 | https://doi.org/10.1038/s41524-022-00897-2 | 198
Cu2Se0.98S0.02 | 303 | 85.86 | 124627 | 1246.27 | 0.902 | 0.0009187427 | 9.187427 | 0.3086242 | https://doi.org/10.1021/acs.chemmater.7b01687 | https://doi.org/10.1038/s41524-022-00897-2 | 198
Cu2Se0.98S0.02 | 333 | 94.41 | 114384 | 1143.84 | 0.84 | 0.001019533 | 10.19533 | 0.404172 | https://doi.org/10.1021/acs.chemmater.7b01687 | https://doi.org/10.1038/s41524-022-00897-2 | 198
Cu2Se0.98S0.02 | 353 | 102.63 | 98235 | 982.35 | 0.742 | 0.001034701 | 10.34701 | 0.49225 | https://doi.org/10.1021/acs.chemmater.7b01687 | https://doi.org/10.1038/s41524-022-00897-2 | 198
Cu2Se0.98S0.02 | 372 | 113 | 72000 | 720 | 0.574 | 0.000919368 | 9.19368 | 0.5958273 | https://doi.org/10.1021/acs.chemmater.7b01687 | https://doi.org/10.1038/s41524-022-00897-2 | 198
Cu2Se0.98S0.02 | 450 | 120.39 | 62782 | 627.82 | 0.964 | 0.0009099467 | 9.099467 | 0.4247677 | https://doi.org/10.1021/acs.chemmater.7b01687 | https://doi.org/10.1038/s41524-022-00897-2 | 198
Cu2Se0.98S0.02 | 550 | 150 | 47443 | 474.43 | 0.902 | 0.0010674675 | 10.674675 | 0.6508948 | https://doi.org/10.1021/acs.chemmater.7b01687 | https://doi.org/10.1038/s41524-022-00897-2 | 198
Cu2Se0.98S0.02 | 650 | 179 | 35684 | 356.84 | 0.858 | 0.001143351044 | 11.43351044 | 0.866175 | https://doi.org/10.1021/acs.chemmater.7b01687 | https://doi.org/10.1038/s41524-022-00897-2 | 198
Cu2Se0.98S0.02 | 750 | 205.97 | 27926 | 279.26 | 0.822 | 0.001184723 | 11.84723 | 1.080951 | https://doi.org/10.1021/acs.chemmater.7b01687 | https://doi.org/10.1038/s41524-022-00897-2 | 198
Mg3.07Sb1.5Bi0.44Se0.06 | 300 | -296.45 | 6769 | 67.69 | 0.825 | 0.0005948773 | 5.948773 | 0.216319 | https://doi.org/10.1021/acs.chemmater.7b01746 | https://doi.org/10.1038/s41524-022-00897-2 | 198
Mg3.07Sb1.5Bi0.44Se0.06 | 400 | -304.3 | 7481 | 74.81 | 0.7931 | 0.0006927293 | 6.927293 | 0.349378 | https://doi.org/10.1021/acs.chemmater.7b01746 | https://doi.org/10.1038/s41524-022-00897-2 | 198
Mg3.07Sb1.5Bi0.44Se0.06 | 500 | -312.69 | 9022 | 90.22 | 0.7403 | 0.0008821264 | 8.821264 | 0.5957898 | https://doi.org/10.1021/acs.chemmater.7b01746 | https://doi.org/10.1038/s41524-022-00897-2 | 198
Mg3.07Sb1.5Bi0.44Se0.06 | 600 | -311.83 | 9923 | 99.23 | 0.7014 | 0.0009648922 | 9.648922 | 0.8253996 | https://doi.org/10.1021/acs.chemmater.7b01746 | https://doi.org/10.1038/s41524-022-00897-2 | 198
Mg3.07Sb1.5Bi0.44Se0.06 | 700 | -314.09 | 10117 | 101.17 | 0.6764 | 0.0009980676 | 9.980676 | 1.032891 | https://doi.org/10.1021/acs.chemmater.7b01746 | https://doi.org/10.1038/s41524-022-00897-2 | 198
Mg3.07Sb1.5Bi0.45Se0.05 | 300 | -279.24 | 7900 | 79 | 0.8736 | 0.0006160023 | 6.160023 | 0.2115393 | https://doi.org/10.1021/acs.chemmater.7b01746 | https://doi.org/10.1038/s41524-022-00897-2 | 198
Mg3.07Sb1.5Bi0.45Se0.05 | 400 | -293.9 | 8507 | 85.07 | 0.7958 | 0.0007348109 | 7.348109 | 0.3693445 | https://doi.org/10.1021/acs.chemmater.7b01746 | https://doi.org/10.1038/s41524-022-00897-2 | 198
Mg3.07Sb1.5Bi0.45Se0.05 | 500 | -305.65 | 9987 | 99.87 | 0.7375 | 0.0009330047 | 9.330047 | 0.6325456 | https://doi.org/10.1021/acs.chemmater.7b01746 | https://doi.org/10.1038/s41524-022-00897-2 | 198
Mg3.07Sb1.5Bi0.45Se0.05 | 600 | -304.57 | 10704 | 107.04 | 0.7028 | 0.0009929339 | 9.929339 | 0.8476954 | https://doi.org/10.1021/acs.chemmater.7b01746 | https://doi.org/10.1038/s41524-022-00897-2 | 198
Mg3.07Sb1.5Bi0.45Se0.05 | 700 | -306.3 | 10690 | 106.9 | 0.667 | 0.001002932 | 10.02932 | 1.052553 | https://doi.org/10.1021/acs.chemmater.7b01746 | https://doi.org/10.1038/s41524-022-00897-2 | 198
Mg3.07Sb1.5Bi0.46Se0.04 | 300 | -281.52 | 7346 | 73.46 | 0.7403 | 0.0005821963 | 5.821963 | 0.2359299 | https://doi.org/10.1021/acs.chemmater.7b01746 | https://doi.org/10.1038/s41524-022-00897-2 | 198
Mg3.07Sb1.5Bi0.46Se0.04 | 400 | -297.93 | 8149 | 81.49 | 0.7069 | 0.0007233239 | 7.233239 | 0.4092935 | https://doi.org/10.1021/acs.chemmater.7b01746 | https://doi.org/10.1038/s41524-022-00897-2 | 198
Mg3.07Sb1.5Bi0.46Se0.04 | 500 | -306.24 | 9823 | 98.23 | 0.682 | 0.0009212298 | 9.212298 | 0.6753884 | https://doi.org/10.1021/acs.chemmater.7b01746 | https://doi.org/10.1038/s41524-022-00897-2 | 198
Mg3.07Sb1.5Bi0.46Se0.04 | 600 | -303.87 | 10749 | 107.49 | 0.657 | 0.0009925302 | 9.925302 | 0.9064202 | https://doi.org/10.1021/acs.chemmater.7b01746 | https://doi.org/10.1038/s41524-022-00897-2 | 198
Mg3.07Sb1.5Bi0.46Se0.04 | 700 | -304.84 | 10809 | 108.09 | 0.6264 | 0.001004453 | 10.04453 | 1.122473 | https://doi.org/10.1021/acs.chemmater.7b01746 | https://doi.org/10.1038/s41524-022-00897-2 | 198
Mg3.07Sb1.5Bi0.47Se0.03 | 300 | -280.98 | 7561 | 75.61 | 0.7764 | 0.0005969391 | 5.969391 | 0.2306565 | https://doi.org/10.1021/acs.chemmater.7b01746 | https://doi.org/10.1038/s41524-022-00897-2 | 198
Mg3.07Sb1.5Bi0.47Se0.03 | 400 | -293.48 | 8602 | 86.02 | 0.7347 | 0.0007408947 | 7.408947 | 0.4033726 | https://doi.org/10.1021/acs.chemmater.7b01746 | https://doi.org/10.1038/s41524-022-00897-2 | 198
Mg3.07Sb1.5Bi0.47Se0.03 | 500 | -301.52 | 10459 | 104.59 | 0.7056 | 0.0009508728 | 9.508728 | 0.6738044 | https://doi.org/10.1021/acs.chemmater.7b01746 | https://doi.org/10.1038/s41524-022-00897-2 | 198
Mg3.07Sb1.5Bi0.47Se0.03 | 600 | -299.89 | 11414 | 114.14 | 0.6819 | 0.001026507 | 10.26507 | 0.9032176 | https://doi.org/10.1021/acs.chemmater.7b01746 | https://doi.org/10.1038/s41524-022-00897-2 | 198
Mg3.07Sb1.5Bi0.47Se0.03 | 700 | -301.52 | 11448 | 114.48 | 0.6556 | 0.001040787 | 10.40787 | 1.111274 | https://doi.org/10.1021/acs.chemmater.7b01746 | https://doi.org/10.1038/s41524-022-00897-2 | 198
Mg3.07Sb1.5Bi0.48Se0.02 | 300 | -275.82 | 11040 | 110.4 | 0.7972 | 0.0008398865 | 8.398865 | 0.3160636 | https://doi.org/10.1021/acs.chemmater.7b01746 | https://doi.org/10.1038/s41524-022-00897-2 | 198
Mg3.07Sb1.5Bi0.48Se0.02 | 400 | -285 | 10734 | 107.34 | 0.7486 | 0.00087186915 | 8.7186915 | 0.4658665 | https://doi.org/10.1021/acs.chemmater.7b01746 | https://doi.org/10.1038/s41524-022-00897-2 | 198
Mg3.07Sb1.5Bi0.48Se0.02 | 500 | -298.26 | 11689 | 116.89 | 0.7069 | 0.001039842 | 10.39842 | 0.7354945 | https://doi.org/10.1021/acs.chemmater.7b01746 | https://doi.org/10.1038/s41524-022-00897-2 | 198
Mg3.07Sb1.5Bi0.48Se0.02 | 600 | -298.48 | 12053 | 120.53 | 0.67083 | 0.001073806 | 10.73806 | 0.9604271 | https://doi.org/10.1021/acs.chemmater.7b01746 | https://doi.org/10.1038/s41524-022-00897-2 | 198
Mg3.07Sb1.5Bi0.48Se0.02 | 700 | -302.17 | 11567 | 115.67 | 0.63194 | 0.001056145 | 10.56145 | 1.169892 | https://doi.org/10.1021/acs.chemmater.7b01746 | https://doi.org/10.1038/s41524-022-00897-2 | 198
Cr1.99Fe0.01Ge2Te6 | 320 | 500 | 109.375 | 1.09375 | 0.8343 | 2.734375e-05 | 0.2734375 | 0.01048783 | https://doi.org/10.1021/acs.chemmater.7b02346 | https://doi.org/10.1038/s41524-022-00897-2 | 198
Cr1.99Fe0.01Ge2Te6 | 416 | 468.04 | 304.69 | 3.0469 | 0.7798 | 6.674583e-05 | 0.6674583 | 0.03560691 | https://doi.org/10.1021/acs.chemmater.7b02346 | https://doi.org/10.1038/s41524-022-00897-2 | 198
Cr1.99Fe0.01Ge2Te6 | 515 | 415.3 | 796.875 | 7.96875 | 0.724 | 0.0001374403 | 1.374403 | 0.09776485 | https://doi.org/10.1021/acs.chemmater.7b02346 | https://doi.org/10.1038/s41524-022-00897-2 | 198
Cr1.99Fe0.01Ge2Te6 | 614 | 365.98 | 1515.625 | 15.15625 | 0.6567 | 0.0002030049 | 2.030049 | 0.1898051 | https://doi.org/10.1021/acs.chemmater.7b02346 | https://doi.org/10.1038/s41524-022-00897-2 | 198
Cr1.99Fe0.01Ge2Te6 | 713 | 315.464 | 2488.37 | 24.8837 | 0.6225 | 0.0002476364 | 2.476364 | 0.2836382 | https://doi.org/10.1021/acs.chemmater.7b02346 | https://doi.org/10.1038/s41524-022-00897-2 | 198
Cr1.99Fe0.01Ge2Te6 | 812 | 264.43 | 3820.3125 | 38.203125 | 0.6416 | 0.0002671286 | 2.671286 | 0.3380742 | https://doi.org/10.1021/acs.chemmater.7b02346 | https://doi.org/10.1038/s41524-022-00897-2 | 198
Cr1.99Mn0.01Ge2Te6 | 320 | 360.3 | 593.75 | 5.9375 | 0.8202 | 7.70783e-05 | 0.770783 | 0.030072 | https://doi.org/10.1021/acs.chemmater.7b02346 | https://doi.org/10.1038/s41524-022-00897-2 | 198
Cr1.99Mn0.01Ge2Te6 | 416 | 346.9 | 1609.375 | 16.09375 | 0.763 | 0.0001936716 | 1.936716 | 0.1055929 | https://doi.org/10.1021/acs.chemmater.7b02346 | https://doi.org/10.1038/s41524-022-00897-2 | 198
Cr1.99Mn0.01Ge2Te6 | 515 | 332 | 2734.375 | 27.34375 | 0.7157 | 0.00030139375 | 3.0139375 | 0.2168755 | https://doi.org/10.1021/acs.chemmater.7b02346 | https://doi.org/10.1038/s41524-022-00897-2 | 198
Cr1.99Mn0.01Ge2Te6 | 614 | 315.46 | 3852 | 38.52 | 0.6579 | 0.0003833318 | 3.833318 | 0.3577531 | https://doi.org/10.1021/acs.chemmater.7b02346 | https://doi.org/10.1038/s41524-022-00897-2 | 198
Cr1.99Mn0.01Ge2Te6 | 713 | 292.78 | 4710.9375 | 47.109375 | 0.6275 | 0.0004038222 | 4.038222 | 0.4588449 | https://doi.org/10.1021/acs.chemmater.7b02346 | https://doi.org/10.1038/s41524-022-00897-2 | 198
Cr1.99Mn0.01Ge2Te6 | 812 | 268.04 | 5437.5 | 54.375 | 0.63258 | 0.0003906595887 | 3.906595887 | 0.5014632 | https://doi.org/10.1021/acs.chemmater.7b02346 | https://doi.org/10.1038/s41524-022-00897-2 | 198
Cr2Ge2Te6 | 320 | 573.71 | 46.875 | 0.46875 | 0.9157 | 1.542859e-05 | 0.1542859 | 0.005391665 | https://doi.org/10.1021/acs.chemmater.7b02346 | https://doi.org/10.1038/s41524-022-00897-2 | 198
Cr2Ge2Te6 | 416 | 514.43 | 218.75 | 2.1875 | 0.829 | 5.788961e-05 | 0.5788961 | 0.02904955 | https://doi.org/10.1021/acs.chemmater.7b02346 | https://doi.org/10.1038/s41524-022-00897-2 | 198
Cr2Ge2Te6 | 515 | 455.67 | 609.375 | 6.09375 | 0.7517 | 0.0001265277 | 1.265277 | 0.08668584 | https://doi.org/10.1021/acs.chemmater.7b02346 | https://doi.org/10.1038/s41524-022-00897-2 | 198
Cr2Ge2Te6 | 614 | 401.55 | 1148.4375 | 11.484375 | 0.6809 | 0.0001851768 | 1.851768 | 0.1669828 | https://doi.org/10.1021/acs.chemmater.7b02346 | https://doi.org/10.1038/s41524-022-00897-2 | 198
Cr2Ge2Te6 | 713 | 336.08 | 2062.5 | 20.625 | 0.63 | 0.0002329588932 | 2.329588932 | 0.2636503 | https://doi.org/10.1021/acs.chemmater.7b02346 | https://doi.org/10.1038/s41524-022-00897-2 | 198
Cr2Ge2Te6 | 812 | 264.95 | 3257.8 | 32.578 | 0.63 | 0.0002286927 | 2.286927 | 0.2947595 | https://doi.org/10.1021/acs.chemmater.7b02346 | https://doi.org/10.1038/s41524-022-00897-2 | 198
Ti0.925Mn0.075NiSn0.925Sb0.075 | 297 | -72.216 | 300000 | 3000 | 7.1275 | 0.001564545 | 15.64545 | 0.06519396 | https://doi.org/10.1021/acs.chemmater.7b02685 | https://doi.org/10.1038/s41524-022-00897-2 | 198
Ti0.925Mn0.075NiSn0.925Sb0.075 | 398 | -85.19 | 283444 | 2834.44 | 6.7718 | 0.002057048 | 20.57048 | 0.1208992 | https://doi.org/10.1021/acs.chemmater.7b02685 | https://doi.org/10.1038/s41524-022-00897-2 | 198
Ti0.925Mn0.075NiSn0.925Sb0.075 | 498 | -97.514 | 255629 | 2556.29 | 6.45 | 0.002430771 | 24.30771 | 0.1876781 | https://doi.org/10.1021/acs.chemmater.7b02685 | https://doi.org/10.1038/s41524-022-00897-2 | 198
Ti0.925Mn0.075NiSn0.925Sb0.075 | 598 | -106.16 | 235762 | 2357.62 | 6.221 | 0.002657025 | 26.57025 | 0.2554092 | https://doi.org/10.1021/acs.chemmater.7b02685 | https://doi.org/10.1038/s41524-022-00897-2 | 198
Ti0.925Mn0.075NiSn0.925Sb0.075 | 697 | -114.81 | 215894 | 2158.94 | 5.9664 | 0.002845771 | 28.45771 | 0.3324455 | https://doi.org/10.1021/acs.chemmater.7b02685 | https://doi.org/10.1038/s41524-022-00897-2 | 198
Ti0.925Mn0.075NiSn0.925Sb0.075 | 797 | -120 | 200000 | 2000 | 5.8993 | 0.00288 | 28.8 | 0.3890902 | https://doi.org/10.1021/acs.chemmater.7b02685 | https://doi.org/10.1038/s41524-022-00897-2 | 198
Ti0.925Mn0.075NiSn0.925Sb0.075 | 871 | -122.9 | 188100 | 1881 | 5.8926 | 0.002841139521 | 28.41139521 | 0.419956 | https://doi.org/10.1021/acs.chemmater.7b02685 | https://doi.org/10.1038/s41524-022-00897-2 | 198
Ti0.95Mn0.05NiSn0.95Sb0.05 | 297 | -93.19 | 255629 | 2556.29 | 6.7047 | 0.002219978 | 22.19978 | 0.09833901 | https://doi.org/10.1021/acs.chemmater.7b02685 | https://doi.org/10.1038/s41524-022-00897-2 | 198
Ti0.95Mn0.05NiSn0.95Sb0.05 | 398 | -108.32 | 237748 | 2377.48 | 6.328 | 0.00278955 | 27.8955 | 0.175449 | https://doi.org/10.1021/acs.chemmater.7b02685 | https://doi.org/10.1038/s41524-022-00897-2 | 198
Ti0.95Mn0.05NiSn0.95Sb0.05 | 498 | -126.5 | 216600 | 2166 | 6.05 | 0.00346608735 | 34.6608735 | 0.285307686 | https://doi.org/10.1021/acs.chemmater.7b02685 | https://doi.org/10.1038/s41524-022-00897-2 | 198
Ti0.95Mn0.05NiSn0.95Sb0.05 | 598 | -140.865 | 197351 | 1973.51 | 5.855 | 0.003916026 | 39.16026 | 0.399963 | https://doi.org/10.1021/acs.chemmater.7b02685 | https://doi.org/10.1038/s41524-022-00897-2 | 198
Ti0.95Mn0.05NiSn0.95Sb0.05 | 697 | -154.2 | 179500 | 1795 | 5.644 | 0.00426808638 | 42.6808638 | 0.527083 | https://doi.org/10.1021/acs.chemmater.7b02685 | https://doi.org/10.1038/s41524-022-00897-2 | 198
Ti0.95Mn0.05NiSn0.95Sb0.05 | 797 | -160 | 168874 | 1688.74 | 5.5973 | 0.0043231744 | 43.231744 | 0.6155772 | https://doi.org/10.1021/acs.chemmater.7b02685 | https://doi.org/10.1038/s41524-022-00897-2 | 198
Ti0.95Mn0.05NiSn0.95Sb0.05 | 871 | -155.5 | 162300 | 1623 | 5.715 | 0.003924454575 | 39.24454575 | 0.5981102 | https://doi.org/10.1021/acs.chemmater.7b02685 | https://doi.org/10.1038/s41524-022-00897-2 | 198
Ti0.97Mn0.03NiSn0.97Sb0.03 | 297 | -95.57 | 143709 | 1437.09 | 5.94 | 0.001312584 | 13.12584 | 0.06562921 | https://doi.org/10.1021/acs.chemmater.7b02685 | https://doi.org/10.1038/s41524-022-00897-2 | 198
Ti0.97Mn0.03NiSn0.97Sb0.03 | 398 | -112.2 | 142384 | 1423.84 | 5.631 | 0.001792449 | 17.92449 | 0.1266906 | https://doi.org/10.1021/acs.chemmater.7b02685 | https://doi.org/10.1038/s41524-022-00897-2 | 198
Ti0.97Mn0.03NiSn0.97Sb0.03 | 498 | -128.43 | 141722 | 1417.22 | 5.4564 | 0.0023376 | 23.376 | 0.2133504 | https://doi.org/10.1021/acs.chemmater.7b02685 | https://doi.org/10.1038/s41524-022-00897-2 | 198
Ti0.97Mn0.03NiSn0.97Sb0.03 | 598 | -140.76 | 139735 | 1397.35 | 5.396 | 0.002768622 | 27.68622 | 0.3068266 | https://doi.org/10.1021/acs.chemmater.7b02685 | https://doi.org/10.1038/s41524-022-00897-2 | 198
Ti0.97Mn0.03NiSn0.97Sb0.03 | 697 | -147.2 | 138500 | 1385 | 5.4 | 0.00300099584 | 30.0099584 | 0.3873508 | https://doi.org/10.1021/acs.chemmater.7b02685 | https://doi.org/10.1038/s41524-022-00897-2 | 198
Ti0.97Mn0.03NiSn0.97Sb0.03 | 797 | -146.12 | 137100 | 1371 | 5.475 | 0.00292723 | 29.2723 | 0.4261191 | https://doi.org/10.1021/acs.chemmater.7b02685 | https://doi.org/10.1038/s41524-022-00897-2 | 198
Ti0.97Mn0.03NiSn0.97Sb0.03 | 871 | -143 | 139800 | 1398 | 5.543 | 0.0028587702 | 28.587702 | 0.4492132 | https://doi.org/10.1021/acs.chemmater.7b02685 | https://doi.org/10.1038/s41524-022-00897-2 | 198
Ti0.98Mn0.02NiSn0.98Sb0.02 | 297 | -107.676 | 162252 | 1622.52 | 6.1275 | 0.001881169 | 18.81169 | 0.0911803 | https://doi.org/10.1021/acs.chemmater.7b02685 | https://doi.org/10.1038/s41524-022-00897-2 | 198
Ti0.98Mn0.02NiSn0.98Sb0.02 | 398 | -121.3 | 159603 | 1596.03 | 5.7987 | 0.002348349 | 23.48349 | 0.1611815 | https://doi.org/10.1021/acs.chemmater.7b02685 | https://doi.org/10.1038/s41524-022-00897-2 | 198
Ti0.98Mn0.02NiSn0.98Sb0.02 | 498 | -143.3 | 158900 | 1589 | 5.604 | 0.003262994021 | 32.62994021 | 0.2899663 | https://doi.org/10.1021/acs.chemmater.7b02685 | https://doi.org/10.1038/s41524-022-00897-2 | 198
Ti0.98Mn0.02NiSn0.98Sb0.02 | 598 | -152.43 | 160927 | 1609.27 | 5.577 | 0.003739124 | 37.39124 | 0.4009317 | https://doi.org/10.1021/acs.chemmater.7b02685 | https://doi.org/10.1038/s41524-022-00897-2 | 198
Ti0.98Mn0.02NiSn0.98Sb0.02 | 697 | -153.7 | 152318 | 1523.18 | 5.56 | 0.003598313 | 35.98313 | 0.4510835 | https://doi.org/10.1021/acs.chemmater.7b02685 | https://doi.org/10.1038/s41524-022-00897-2 | 198
Ti0.98Mn0.02NiSn0.98Sb0.02 | 797 | -149.4 | 150331 | 1503.31 | 5.642 | 0.003355442 | 33.55442 | 0.4739963 | https://doi.org/10.1021/acs.chemmater.7b02685 | https://doi.org/10.1038/s41524-022-00897-2 | 198
Ti0.98Mn0.02NiSn0.98Sb0.02 | 871 | -144.3 | 149670 | 1496.7 | 5.852 | 0.003116502 | 31.16502 | 0.47 | https://doi.org/10.1021/acs.chemmater.7b02685 | https://doi.org/10.1038/s41524-022-00897-2 | 198
Ti0.99Mn0.01NiSn0.99Sb0.01 | 297 | -127.14 | 88742 | 887.42 | 6.2349 | 0.001434477 | 14.34477 | 0.06833144 | https://doi.org/10.1021/acs.chemmater.7b02685 | https://doi.org/10.1038/s41524-022-00897-2 | 198
Ti0.99Mn0.01NiSn0.99Sb0.01 | 398 | -142.92 | 94400 | 944 | 5.8255 | 0.001928226 | 19.28226 | 0.131737 | https://doi.org/10.1021/acs.chemmater.7b02685 | https://doi.org/10.1038/s41524-022-00897-2 | 198
Ti0.99Mn0.01NiSn0.99Sb0.01 | 498 | -158.1 | 100000 | 1000 | 5.5235 | 0.002499561 | 24.99561 | 0.225361 | https://doi.org/10.1021/acs.chemmater.7b02685 | https://doi.org/10.1038/s41524-022-00897-2 | 198
Ti0.99Mn0.01NiSn0.99Sb0.01 | 598 | -167.35 | 105298 | 1052.98 | 5.4564 | 0.002948978 | 29.48978 | 0.3231964 | https://doi.org/10.1021/acs.chemmater.7b02685 | https://doi.org/10.1038/s41524-022-00897-2 | 198
Ti0.99Mn0.01NiSn0.99Sb0.01 | 697 | -167.3 | 106650 | 1066.5 | 5.39 | 0.002985058 | 29.85058 | 0.3860084 | https://doi.org/10.1021/acs.chemmater.7b02685 | https://doi.org/10.1038/s41524-022-00897-2 | 198
Ti0.99Mn0.01NiSn0.99Sb0.01 | 797 | -164.973 | 112583 | 1125.83 | 5.6 | 0.003064069 | 30.64069 | 0.4360827 | https://doi.org/10.1021/acs.chemmater.7b02685 | https://doi.org/10.1038/s41524-022-00897-2 | 198
Ti0.99Mn0.01NiSn0.99Sb0.01 | 871 | -154.8 | 117881 | 1178.81 | 5.8926 | 0.002824787 | 28.24787 | 0.4175389 | https://doi.org/10.1021/acs.chemmater.7b02685 | https://doi.org/10.1038/s41524-022-00897-2 | 198
Ti0.9Mn0.1NiSn0.9Sb0.1 | 297 | -74.81 | 347682 | 3476.82 | 6.859 | 0.001945815 | 19.45815 | 0.08425529 | https://doi.org/10.1021/acs.chemmater.7b02685 | https://doi.org/10.1038/s41524-022-00897-2 | 198
Ti0.9Mn0.1NiSn0.9Sb0.1 | 398 | -87.135 | 320530 | 3205.3 | 6.4027 | 0.002433627 | 24.33627 | 0.1512773 | https://doi.org/10.1021/acs.chemmater.7b02685 | https://doi.org/10.1038/s41524-022-00897-2 | 198
Ti0.9Mn0.1NiSn0.9Sb0.1 | 498 | -100.97 | 292053 | 2920.53 | 6.0872 | 0.002977463 | 29.77463 | 0.2435893 | https://doi.org/10.1021/acs.chemmater.7b02685 | https://doi.org/10.1038/s41524-022-00897-2 | 198
Ti0.9Mn0.1NiSn0.9Sb0.1 | 598 | -113.6 | 263600 | 2636 | 5.859 | 0.003401747456 | 34.01747456 | 0.3472 | https://doi.org/10.1021/acs.chemmater.7b02685 | https://doi.org/10.1038/s41524-022-00897-2 | 198
Ti0.9Mn0.1NiSn0.9Sb0.1 | 697 | -125.84 | 240397 | 2403.97 | 5.651 | 0.003806856 | 38.06856 | 0.4695414 | https://doi.org/10.1021/acs.chemmater.7b02685 | https://doi.org/10.1038/s41524-022-00897-2 | 198
Ti0.9Mn0.1NiSn0.9Sb0.1 | 797 | -132.32 | 217881 | 2178.81 | 5.5503 | 0.003814787 | 38.14787 | 0.5477876 | https://doi.org/10.1021/acs.chemmater.7b02685 | https://doi.org/10.1038/s41524-022-00897-2 | 198
Ti0.9Mn0.1NiSn0.9Sb0.1 | 871 | -131.89 | 205960 | 2059.6 | 5.547 | 0.003582668 | 35.82668 | 0.5625571 | https://doi.org/10.1021/acs.chemmater.7b02685 | https://doi.org/10.1038/s41524-022-00897-2 | 198
TiNiSn | 297 | -165.41 | 32450 | 324.5 | 4.7047 | 0.0008878472 | 8.878472 | 0.05604834 | https://doi.org/10.1021/acs.chemmater.7b02685 | https://doi.org/10.1038/s41524-022-00897-2 | 198
TiNiSn | 398 | -174.92 | 48344 | 483.44 | 4.691 | 0.001479182 | 14.79182 | 0.1254987 | https://doi.org/10.1021/acs.chemmater.7b02685 | https://doi.org/10.1038/s41524-022-00897-2 | 198
TiNiSn | 498 | -179.24 | 64238 | 642.38 | 4.7987 | 0.002063773 | 20.63773 | 0.2141744 | https://doi.org/10.1021/acs.chemmater.7b02685 | https://doi.org/10.1038/s41524-022-00897-2 | 198
TiNiSn | 598 | -177.08 | 79470 | 794.7 | 5.0872 | 0.002491967 | 24.91967 | 0.2929305 | https://doi.org/10.1021/acs.chemmater.7b02685 | https://doi.org/10.1038/s41524-022-00897-2 | 198
TiNiSn | 697 | -172.32 | 91391 | 913.91 | 5.255 | 0.002713781 | 27.13781 | 0.3599439 | https://doi.org/10.1021/acs.chemmater.7b02685 | https://doi.org/10.1038/s41524-022-00897-2 | 198
TiNiSn | 797 | -154.81 | 103311 | 1033.11 | 5.67785 | 0.002475965 | 24.75965 | 0.3475514 | https://doi.org/10.1021/acs.chemmater.7b02685 | https://doi.org/10.1038/s41524-022-00897-2 | 198
TiNiSn | 871 | -139.2 | 120861 | 1208.61 | 6.322 | 0.00234188 | 23.4188 | 0.3226475 | https://doi.org/10.1021/acs.chemmater.7b02685 | https://doi.org/10.1038/s41524-022-00897-2 | 198
BaBiTe2.95Se0.05 | 322 | -152 | 6210 | 62.1 | 0.437 | 0.00014347584 | 1.4347584 | 0.10571904 | https://doi.org/10.1021/acs.chemmater.7b04123 | https://doi.org/10.1038/s41524-022-00897-2 | 198
BaBiTe2.95Se0.05 | 373 | -165.7 | 7322 | 73.22 | 0.4315 | 0.0002010364 | 2.010364 | 0.1737812 | https://doi.org/10.1021/acs.chemmater.7b04123 | https://doi.org/10.1038/s41524-022-00897-2 | 198
BaBiTe2.95Se0.05 | 474 | -185.3 | 7830 | 78.3 | 0.4142 | 0.0002688515847 | 2.688515847 | 0.307667 | https://doi.org/10.1021/acs.chemmater.7b04123 | https://doi.org/10.1038/s41524-022-00897-2 | 198
BaBiTe2.95Se0.05 | 525 | -191.8 | 8000 | 80 | 0.4085 | 0.00029429792 | 2.9429792 | 0.365 | https://doi.org/10.1021/acs.chemmater.7b04123 | https://doi.org/10.1038/s41524-022-00897-2 | 198
BaBiTe2.95Se0.05 | 575 | -196.7 | 7510 | 75.1 | 0.4075 | 0.0002905685839 | 2.905685839 | 0.4100048 | https://doi.org/10.1021/acs.chemmater.7b04123 | https://doi.org/10.1038/s41524-022-00897-2 | 198
BaBiTe2.95Se0.05 | 597 | -197.3 | 7430 | 74.3 | 0.4102 | 0.0002892297647 | 2.892297647 | 0.4209414 | https://doi.org/10.1021/acs.chemmater.7b04123 | https://doi.org/10.1038/s41524-022-00897-2 | 198
BaBiTe2.9Se0.1 | 322 | -154.6 | 4240 | 42.4 | 0.413 | 0.0001013409184 | 1.013409184 | 0.07901156 | https://doi.org/10.1021/acs.chemmater.7b04123 | https://doi.org/10.1038/s41524-022-00897-2 | 198
BaBiTe2.9Se0.1 | 373 | -171 | 4499 | 44.99 | 0.409 | 0.000131555259 | 1.31555259 | 0.119975823 | https://doi.org/10.1021/acs.chemmater.7b04123 | https://doi.org/10.1038/s41524-022-00897-2 | 198
BaBiTe2.9Se0.1 | 474 | -191 | 4245 | 42.45 | 0.396 | 0.000154861845 | 1.54861845 | 0.1853649 | https://doi.org/10.1021/acs.chemmater.7b04123 | https://doi.org/10.1038/s41524-022-00897-2 | 198
BaBiTe2.9Se0.1 | 525 | -199.2 | 4050 | 40.5 | 0.391 | 0.000160706592 | 1.60706592 | 0.2157825 | https://doi.org/10.1021/acs.chemmater.7b04123 | https://doi.org/10.1038/s41524-022-00897-2 | 198
BaBiTe2.9Se0.1 | 575 | -204.2 | 3890 | 38.9 | 0.393 | 0.0001622038196 | 1.622038196 | 0.236 | https://doi.org/10.1021/acs.chemmater.7b04123 | https://doi.org/10.1038/s41524-022-00897-2 | 198
BaBiTe2.9Se0.1 | 597 | -204 | 3840 | 38.4 | 0.397 | 0.00015980544 | 1.5980544 | 0.240312 | https://doi.org/10.1021/acs.chemmater.7b04123 | https://doi.org/10.1038/s41524-022-00897-2 | 198
BaBiTe3 | 323 | -140 | 9749 | 97.49 | 0.461 | 0.0001910804 | 1.910804 | 0.1338806 | https://doi.org/10.1021/acs.chemmater.7b04123 | https://doi.org/10.1038/s41524-022-00897-2 | 198
BaBiTe3 | 372 | -151.8 | 10350 | 103.5 | 0.452 | 0.000238497534 | 2.38497534 | 0.1962856 | https://doi.org/10.1021/acs.chemmater.7b04123 | https://doi.org/10.1038/s41524-022-00897-2 | 198
BaBiTe3 | 474 | -170.45 | 9563 | 95.63 | 0.43425 | 0.0002778358 | 2.778358 | 0.3032681 | https://doi.org/10.1021/acs.chemmater.7b04123 | https://doi.org/10.1038/s41524-022-00897-2 | 198
BaBiTe3 | 524 | -178.93 | 9067 | 90.67 | 0.42756 | 0.0002902886 | 2.902886 | 0.3557658 | https://doi.org/10.1021/acs.chemmater.7b04123 | https://doi.org/10.1038/s41524-022-00897-2 | 198
BaBiTe3 | 574 | -183 | 8685 | 86.85 | 0.4266 | 0.000290851965 | 2.90851965 | 0.3913479 | https://doi.org/10.1021/acs.chemmater.7b04123 | https://doi.org/10.1038/s41524-022-00897-2 | 198
BaBiTe3 | 598 | -183.6 | 8515 | 85.15 | 0.43 | 0.0002870317944 | 2.870317944 | 0.3991744 | https://doi.org/10.1021/acs.chemmater.7b04123 | https://doi.org/10.1038/s41524-022-00897-2 | 198
CoAsSb | 350 | -118 | 17720 | 177.2 | 2.819 | 0.00024673328 | 2.4673328 | 0.03063379 | https://doi.org/10.1021/acs.chemmater.7b05170 | https://doi.org/10.1038/s41524-022-00897-2 | 198
CoAsSb | 400 | -128.74 | 22690 | 226.9 | 2.8173 | 0.0003760638 | 3.760638 | 0.0533935 | https://doi.org/10.1021/acs.chemmater.7b05170 | https://doi.org/10.1038/s41524-022-00897-2 | 198
CoAsSb | 450 | -132.3 | 28361 | 283.61 | 2.8885 | 0.0004964108 | 4.964108 | 0.07733594 | https://doi.org/10.1021/acs.chemmater.7b05170 | https://doi.org/10.1038/s41524-022-00897-2 | 198
CoAsSb | 500 | -130.815 | 34704 | 347.04 | 3.034 | 0.0005938744 | 5.938744 | 0.09786988 | https://doi.org/10.1021/acs.chemmater.7b05170 | https://doi.org/10.1038/s41524-022-00897-2 | 198
CoAsSb | 600 | -119 | 49815 | 498.15 | 3.4673 | 0.000705430215 | 7.05430215 | 0.1220714 | https://doi.org/10.1021/acs.chemmater.7b05170 | https://doi.org/10.1038/s41524-022-00897-2 | 198
CoAsSb | 700 | -104.1 | 68520 | 685.2 | 4 | 0.0007395 | 7.395 | 0.1299442 | https://doi.org/10.1021/acs.chemmater.7b05170 | https://doi.org/10.1038/s41524-022-00897-2 | 198
CoAsSb | 800 | -91.4 | 89700 | 897 | 4.604 | 0.000748 | 7.48 | 0.13 | https://doi.org/10.1021/acs.chemmater.7b05170 | https://doi.org/10.1038/s41524-022-00897-2 | 198
CoAsSb | 900 | -81.7 | 112033 | 1120.33 | 5.3154 | 0.000747808 | 7.47808 | 0.1266183 | https://doi.org/10.1021/acs.chemmater.7b05170 | https://doi.org/10.1038/s41524-022-00897-2 | 198
YbCd1.1Zn0.9Sb2 | 350 | 86.3 | 135370 | 1353.7 | 1.707 | 0.001008194 | 10.08194 | 0.192 | https://doi.org/10.1021/acs.chemmater.8b02155 | https://doi.org/10.1038/s41524-022-00897-2 | 198
YbCd1.1Zn0.9Sb2 | 450 | 102.4 | 108700 | 1087 | 1.52 | 0.001139802112 | 11.39802112 | 0.31 | https://doi.org/10.1021/acs.chemmater.8b02155 | https://doi.org/10.1038/s41524-022-00897-2 | 198
YbCd1.1Zn0.9Sb2 | 550 | 125.05 | 86111 | 861.11 | 1.4 | 0.001346561 | 13.46561 | 0.502 | https://doi.org/10.1021/acs.chemmater.8b02155 | https://doi.org/10.1038/s41524-022-00897-2 | 198
YbCd1.1Zn0.9Sb2 | 650 | 134.5 | 79800 | 798 | 1.33 | 0.00144360195 | 14.4360195 | 0.67 | https://doi.org/10.1021/acs.chemmater.8b02155 | https://doi.org/10.1038/s41524-022-00897-2 | 198
YbCd1.2Zn0.8Sb2 | 350 | 89.28 | 125000 | 1250 | 1.67 | 0.0009963648 | 9.963648 | 0.22 | https://doi.org/10.1021/acs.chemmater.8b02155 | https://doi.org/10.1038/s41524-022-00897-2 | 198
YbCd1.2Zn0.8Sb2 | 450 | 110.2 | 99700 | 997 | 1.463 | 0.001210760788 | 12.10760788 | 0.378 | https://doi.org/10.1021/acs.chemmater.8b02155 | https://doi.org/10.1038/s41524-022-00897-2 | 198
YbCd1.2Zn0.8Sb2 | 550 | 134.95 | 80311 | 803.11 | 1.347 | 0.001462584 | 14.62584 | 0.62 | https://doi.org/10.1021/acs.chemmater.8b02155 | https://doi.org/10.1038/s41524-022-00897-2 | 198
YbCd1.2Zn0.8Sb2 | 650 | 141.2 | 72900 | 729 | 1.253 | 0.001453439376 | 14.53439376 | 0.77 | https://doi.org/10.1021/acs.chemmater.8b02155 | https://doi.org/10.1038/s41524-022-00897-2 | 198
YbCd1.3Zn0.7Sb2 | 350 | 109.69 | 98726 | 987.26 | 1.556 | 0.001187861 | 11.87861 | 0.2671924 | https://doi.org/10.1021/acs.chemmater.8b02155 | https://doi.org/10.1038/s41524-022-00897-2 | 198
YbCd1.3Zn0.7Sb2 | 450 | 136.29 | 79253 | 792.53 | 1.3965 | 0.001472122 | 14.72122 | 0.4743679 | https://doi.org/10.1021/acs.chemmater.8b02155 | https://doi.org/10.1038/s41524-022-00897-2 | 198
YbCd1.3Zn0.7Sb2 | 550 | 160.4 | 64200 | 642 | 1.242 | 0.001651747872 | 16.51747872 | 0.7314503 | https://doi.org/10.1021/acs.chemmater.8b02155 | https://doi.org/10.1038/s41524-022-00897-2 | 198
YbCd1.3Zn0.7Sb2 | 650 | 165.3 | 61650 | 616.5 | 1.172 | 0.00168453 | 16.8453 | 0.9342531 | https://doi.org/10.1021/acs.chemmater.8b02155 | https://doi.org/10.1038/s41524-022-00897-2 | 198
YbCd1.4Zn0.6Sb2 | 350 | 125.45 | 75926 | 759.26 | 1.67 | 0.001194901 | 11.94901 | 0.2504283 | https://doi.org/10.1021/acs.chemmater.8b02155 | https://doi.org/10.1038/s41524-022-00897-2 | 198
YbCd1.4Zn0.6Sb2 | 450 | 157.1 | 63012 | 630.12 | 1.46 | 0.001555162 | 15.55162 | 0.498 | https://doi.org/10.1021/acs.chemmater.8b02155 | https://doi.org/10.1038/s41524-022-00897-2 | 198
YbCd1.4Zn0.6Sb2 | 550 | 178.78 | 52926 | 529.26 | 1.305 | 0.001691636 | 16.91636 | 0.73 | https://doi.org/10.1021/acs.chemmater.8b02155 | https://doi.org/10.1038/s41524-022-00897-2 | 198
YbCd1.4Zn0.6Sb2 | 650 | 178.16 | 50000 | 500 | 1.2439 | 0.00158704928 | 15.8704928 | 0.86 | https://doi.org/10.1021/acs.chemmater.8b02155 | https://doi.org/10.1038/s41524-022-00897-2 | 198
YbCd1.5Zn0.5Sb2 | 350 | 121.03 | 91450 | 914.5 | 1.613 | 0.001339583 | 13.39583 | 0.33 | https://doi.org/10.1021/acs.chemmater.8b02155 | https://doi.org/10.1038/s41524-022-00897-2 | 198
YbCd1.5Zn0.5Sb2 | 450 | 149 | 73113 | 731.13 | 1.42 | 0.001623181713 | 16.23181713 | 0.57 | https://doi.org/10.1021/acs.chemmater.8b02155 | https://doi.org/10.1038/s41524-022-00897-2 | 198
YbCd1.5Zn0.5Sb2 | 550 | 170.82 | 60900 | 609 | 1.2509 | 0.00177703 | 17.7703 | 0.87 | https://doi.org/10.1021/acs.chemmater.8b02155 | https://doi.org/10.1038/s41524-022-00897-2 | 198
YbCd1.5Zn0.5Sb2 | 650 | 175.3 | 57600 | 576 | 1.14 | 0.001770053184 | 17.70053184 | 1.13 | https://doi.org/10.1021/acs.chemmater.8b02155 | https://doi.org/10.1038/s41524-022-00897-2 | 198
YbCd1.6Zn0.4Sb2 | 350 | 122.22 | 84470 | 844.7 | 1.6825 | 0.00126179 | 12.6179 | 0.29 | https://doi.org/10.1021/acs.chemmater.8b02155 | https://doi.org/10.1038/s41524-022-00897-2 | 198
YbCd1.6Zn0.4Sb2 | 450 | 155.05 | 67582 | 675.82 | 1.4772 | 0.001624705 | 16.24705 | 0.54 | https://doi.org/10.1021/acs.chemmater.8b02155 | https://doi.org/10.1038/s41524-022-00897-2 | 198
YbCd1.6Zn0.4Sb2 | 550 | 175.51 | 57600 | 576 | 1.308 | 0.001774297 | 17.74297 | 0.8 | https://doi.org/10.1021/acs.chemmater.8b02155 | https://doi.org/10.1038/s41524-022-00897-2 | 198
YbCd1.6Zn0.4Sb2 | 650 | 177.35 | 54233 | 542.33 | 1.196 | 0.001705792 | 17.05792 | 1 | https://doi.org/10.1021/acs.chemmater.8b02155 | https://doi.org/10.1038/s41524-022-00897-2 | 198
YbCd1.7Zn0.3Sb2 | 350 | 128.6 | 71800 | 718 | 1.76 | 0.001187425528 | 11.87425528 | 0.248 | https://doi.org/10.1021/acs.chemmater.8b02155 | https://doi.org/10.1038/s41524-022-00897-2 | 198
YbCd1.7Zn0.3Sb2 | 450 | 160 | 60200 | 602 | 1.54 | 0.00154112 | 15.4112 | 0.462 | https://doi.org/10.1021/acs.chemmater.8b02155 | https://doi.org/10.1038/s41524-022-00897-2 | 198
YbCd1.7Zn0.3Sb2 | 550 | 180.4 | 50995 | 509.95 | 1.375 | 0.001659589 | 16.59589 | 0.693 | https://doi.org/10.1021/acs.chemmater.8b02155 | https://doi.org/10.1038/s41524-022-00897-2 | 198
YbCd1.7Zn0.3Sb2 | 650 | 179 | 49043 | 490.43 | 1.2877 | 0.001571386763 | 15.71386763 | 0.833 | https://doi.org/10.1021/acs.chemmater.8b02155 | https://doi.org/10.1038/s41524-022-00897-2 | 198
YbCd1.8Zn0.2Sb2 | 350 | 133.74 | 64873 | 648.73 | 1.8435 | 0.001160344 | 11.60344 | 0.2202985 | https://doi.org/10.1021/acs.chemmater.8b02155 | https://doi.org/10.1038/s41524-022-00897-2 | 198
YbCd1.8Zn0.2Sb3 | 450 | 165.1 | 54813 | 548.13 | 1.575 | 0.001494093 | 14.94093 | 0.4268838 | https://doi.org/10.1021/acs.chemmater.8b02155 | https://doi.org/10.1038/s41524-022-00897-2 | 198
YbCd1.8Zn0.2Sb4 | 550 | 182.45 | 45691 | 456.91 | 1.3737 | 0.001520962 | 15.20962 | 0.6089606 | https://doi.org/10.1021/acs.chemmater.8b02155 | https://doi.org/10.1038/s41524-022-00897-2 | 198
YbCd1.8Zn0.2Sb5 | 650 | 181.84 | 43067 | 430.67 | 1.281 | 0.001424044 | 14.24044 | 0.7225829 | https://doi.org/10.1021/acs.chemmater.8b02155 | https://doi.org/10.1038/s41524-022-00897-2 | 198
YbCd1.9Zn0.1Sb2 | 350 | 137.32 | 61377 | 613.77 | 1.955 | 0.001157373 | 11.57373 | 0.2072023 | https://doi.org/10.1021/acs.chemmater.8b02155 | https://doi.org/10.1038/s41524-022-00897-2 | 198
YbCd1.9Zn0.1Sb2 | 450 | 166.6 | 51250 | 512.5 | 1.6452 | 0.00142247245 | 14.2247245 | 0.3890789 | https://doi.org/10.1021/acs.chemmater.8b02155 | https://doi.org/10.1038/s41524-022-00897-2 | 198
YbCd1.9Zn0.1Sb2 | 550 | 185.2 | 43866 | 438.66 | 1.437 | 0.001504562 | 15.04562 | 0.5758587 | https://doi.org/10.1021/acs.chemmater.8b02155 | https://doi.org/10.1038/s41524-022-00897-2 | 198
YbCd1.9Zn0.1Sb2 | 650 | 182 | 41600 | 416 | 1.312 | 0.0013779584 | 13.779584 | 0.6826776 | https://doi.org/10.1021/acs.chemmater.8b02155 | https://doi.org/10.1038/s41524-022-00897-2 | 198
YbCd2Sb2 | 350 | 100.825 | 111511 | 1115.11 | 1.6246 | 0.001133585 | 11.33585 | 0.2442169 | https://doi.org/10.1021/acs.chemmater.8b02155 | https://doi.org/10.1038/s41524-022-00897-2 | 198
YbCd2Sb2 | 450 | 125.5 | 89080 | 890.8 | 1.448 | 0.00140303227 | 14.0303227 | 0.4360252 | https://doi.org/10.1021/acs.chemmater.8b02155 | https://doi.org/10.1038/s41524-022-00897-2 | 198
YbCd2Sb2 | 550 | 148.87 | 72770 | 727.7 | 1.295 | 0.001612749 | 16.12749 | 0.6849513 | https://doi.org/10.1021/acs.chemmater.8b02155 | https://doi.org/10.1038/s41524-022-00897-2 | 198
YbCd2Sb2 | 650 | 154.6 | 66800 | 668 | 1.232 | 0.001596597488 | 15.96597488 | 0.8423607 | https://doi.org/10.1021/acs.chemmater.8b02155 | https://doi.org/10.1038/s41524-022-00897-2 | 198
Ge12Sb2Te15 | 373 | 175.7 | 35960 | 359.6 | 1.49 | 0.001110103 | 11.10103 | 0.2778982 | https://doi.org/10.1021/acs.chemmater.8b03609 | https://doi.org/10.1038/s41524-022-00897-2 | 198
Ge12Sb2Te15 | 473 | 215.54 | 30337 | 303.37 | 1.497 | 0.001409381 | 14.09381 | 0.4453154 | https://doi.org/10.1021/acs.chemmater.8b03609 | https://doi.org/10.1038/s41524-022-00897-2 | 198
Ge12Sb2Te15 | 523 | 233.3 | 30300 | 303 | 1.49 | 0.001649195367 | 16.49195367 | 0.5788786 | https://doi.org/10.1021/acs.chemmater.8b03609 | https://doi.org/10.1038/s41524-022-00897-2 | 198
Ge12Sb2Te15 | 573 | 236 | 42150 | 421.5 | 1.504 | 0.0023475864 | 23.475864 | 0.9 | https://doi.org/10.1021/acs.chemmater.8b03609 | https://doi.org/10.1038/s41524-022-00897-2 | 198
Ge12Sb2Te15 | 623 | 238 | 51700 | 517 | 1.53 | 0.0029284948 | 29.284948 | 1.195 | https://doi.org/10.1021/acs.chemmater.8b03609 | https://doi.org/10.1038/s41524-022-00897-2 | 198
Ge12Sb2Te15 | 723 | 257 | 42700 | 427 | 1.48 | 0.0028202923 | 28.202923 | 1.384 | https://doi.org/10.1021/acs.chemmater.8b03609 | https://doi.org/10.1038/s41524-022-00897-2 | 198
Ge4Sb2Te7 | 373 | 51.33 | 200000 | 2000 | 2.0938 | 0.00052695378 | 5.2695378 | 0.09387418 | https://doi.org/10.1021/acs.chemmater.8b03609 | https://doi.org/10.1038/s41524-022-00897-2 | 198
Ge4Sb2Te7 | 473 | 71.9 | 138764 | 1387.64 | 1.942 | 0.0007173558 | 7.173558 | 0.1747216 | https://doi.org/10.1021/acs.chemmater.8b03609 | https://doi.org/10.1038/s41524-022-00897-2 | 198
Ge4Sb2Te7 | 523 | 83.4 | 117780 | 1177.8 | 1.888 | 0.0008192258568 | 8.192258568 | 0.226936 | https://doi.org/10.1021/acs.chemmater.8b03609 | https://doi.org/10.1038/s41524-022-00897-2 | 198
Ge4Sb2Te7 | 573 | 95.1 | 101110 | 1011.1 | 1.8214 | 0.0009144398511 | 9.144398511 | 0.2876765 | https://doi.org/10.1021/acs.chemmater.8b03609 | https://doi.org/10.1038/s41524-022-00897-2 | 198
Ge4Sb2Te7 | 623 | 107 | 88335 | 883.35 | 1.785 | 0.001011347415 | 10.11347415 | 0.357 | https://doi.org/10.1021/acs.chemmater.8b03609 | https://doi.org/10.1038/s41524-022-00897-2 | 198
Ge4Sb2Te7 | 673 | 121 | 78090 | 780.9 | 1.7585 | 0.00114331569 | 11.4331569 | 0.4375613 | https://doi.org/10.1021/acs.chemmater.8b03609 | https://doi.org/10.1038/s41524-022-00897-2 | 198
Ge4Sb2Te7 | 723 | 132 | 72480 | 724.8 | 1.765 | 0.00126289152 | 12.6289152 | 0.5173204 | https://doi.org/10.1021/acs.chemmater.8b03609 | https://doi.org/10.1038/s41524-022-00897-2 | 198
Li2Ge11Sb2Te15 | 373 | 100 | 179400 | 1794 | 1.8482 | 0.001794 | 17.94 | 0.3620615 | https://doi.org/10.1021/acs.chemmater.8b03609 | https://doi.org/10.1038/s41524-022-00897-2 | 198
Li2Ge11Sb2Te15 | 473 | 144 | 140000 | 1400 | 1.9018 | 0.00290304 | 29.0304 | 0.7220201 | https://doi.org/10.1021/acs.chemmater.8b03609 | https://doi.org/10.1038/s41524-022-00897-2 | 198
Li2Ge11Sb2Te15 | 523 | 157.4 | 128400 | 1284 | 1.875 | 0.003181079184 | 31.81079184 | 0.887309 | https://doi.org/10.1021/acs.chemmater.8b03609 | https://doi.org/10.1038/s41524-022-00897-2 | 198
Li2Ge11Sb2Te15 | 573 | 170 | 115000 | 1150 | 1.848 | 0.0033235 | 33.235 | 1.036 | https://doi.org/10.1021/acs.chemmater.8b03609 | https://doi.org/10.1038/s41524-022-00897-2 | 198
Li2Ge11Sb2Te15 | 623 | 180.67 | 103889 | 1038.89 | 1.7366 | 0.003391108 | 33.91108 | 1.21655 | https://doi.org/10.1021/acs.chemmater.8b03609 | https://doi.org/10.1038/s41524-022-00897-2 | 198
Li2Ge11Sb2Te15 | 723 | 198 | 86517 | 865.17 | 1.696 | 0.003391812468 | 33.91812468 | 1.44592 | https://doi.org/10.1021/acs.chemmater.8b03609 | https://doi.org/10.1038/s41524-022-00897-2 | 198
Li2Ge3Sb2Te7 | 373 | 270 | 16670 | 166.7 | 0.803 | 0.001215243 | 12.15243 | 0.5644902 | https://doi.org/10.1021/acs.chemmater.8b03609 | https://doi.org/10.1038/s41524-022-00897-2 | 198
Li2Ge3Sb2Te7 | 473 | 240 | 27230 | 272.3 | 0.7812 | 0.001568448 | 15.68448 | 0.9496619 | https://doi.org/10.1021/acs.chemmater.8b03609 | https://doi.org/10.1038/s41524-022-00897-2 | 198
Li2Ge3Sb2Te7 | 523 | 246.6 | 26650 | 266.5 | 0.782 | 0.001620628074 | 16.20628074 | 1.07 | https://doi.org/10.1021/acs.chemmater.8b03609 | https://doi.org/10.1038/s41524-022-00897-2 | 198
Li2Ge3Sb2Te7 | 573 | 247.4 | 26944 | 269.44 | 0.7815 | 0.001649155 | 16.49155 | 1.209169 | https://doi.org/10.1021/acs.chemmater.8b03609 | https://doi.org/10.1038/s41524-022-00897-2 | 198
Li2Ge3Sb2Te7 | 623 | 248.6 | 26940 | 269.4 | 0.782 | 0.001664945 | 16.64945 | 1.32642 | https://doi.org/10.1021/acs.chemmater.8b03609 | https://doi.org/10.1038/s41524-022-00897-2 | 198
Li2Ge3Sb2Te7 | 673 | 251.33 | 26111 | 261.11 | 0.7946 | 0.001649348 | 16.49348 | 1.396943 | https://doi.org/10.1021/acs.chemmater.8b03609 | https://doi.org/10.1038/s41524-022-00897-2 | 198
Li2Ge3Sb2Te7 | 723 | 253.33 | 25556 | 255.56 | 0.812 | 0.001640084 | 16.40084 | 1.469 | https://doi.org/10.1021/acs.chemmater.8b03609 | https://doi.org/10.1038/s41524-022-00897-2 | 198
LiGe11.5Sb2Te15 | 373 | 205.4 | 41580 | 415.8 | 1.352 | 0.001754225 | 17.54225 | 0.4839689547 | https://doi.org/10.1021/acs.chemmater.8b03609 | https://doi.org/10.1038/s41524-022-00897-2 | 198
LiGe11.5Sb2Te15 | 473 | 242.7 | 39890 | 398.9 | 1.326 | 0.002349652 | 23.49652 | 0.838149 | https://doi.org/10.1021/acs.chemmater.8b03609 | https://doi.org/10.1038/s41524-022-00897-2 | 198
LiGe11.5Sb2Te15 | 523 | 243 | 46630 | 466.3 | 1.375 | 0.00275345487 | 27.5345487 | 1.06 | https://doi.org/10.1021/acs.chemmater.8b03609 | https://doi.org/10.1038/s41524-022-00897-2 | 198
LiGe11.5Sb2Te15 | 573 | 249.5 | 46070 | 460.7 | 1.366 | 0.002867869 | 28.67869 | 1.202993 | https://doi.org/10.1021/acs.chemmater.8b03609 | https://doi.org/10.1038/s41524-022-00897-2 | 198
LiGe11.5Sb2Te15 | 623 | 256.7 | 41600 | 416 | 1.339 | 0.002741227424 | 27.41227424 | 1.3 | https://doi.org/10.1021/acs.chemmater.8b03609 | https://doi.org/10.1038/s41524-022-00897-2 | 198
LiGe11.5Sb2Te15 | 723 | 266 | 37640 | 376.4 | 1.339 | 0.00266325584 | 26.6325584 | 1.45 | https://doi.org/10.1021/acs.chemmater.8b03609 | https://doi.org/10.1038/s41524-022-00897-2 | 198
LiGe3.5Sb2Te7 | 373 | 201.8 | 28890 | 288.9 | 0.933 | 0.001176494 | 11.76494 | 0.4703456 | https://doi.org/10.1021/acs.chemmater.8b03609 | https://doi.org/10.1038/s41524-022-00897-2 | 198
LiGe3.5Sb2Te7 | 473 | 232.6 | 29000 | 290 | 0.938 | 0.00156898004 | 15.6898004 | 0.75 | https://doi.org/10.1021/acs.chemmater.8b03609 | https://doi.org/10.1038/s41524-022-00897-2 | 198
LiGe3.5Sb2Te7 | 523 | 241 | 34400 | 344 | 0.947 | 0.0019979864 | 19.979864 | 1.04 | https://doi.org/10.1021/acs.chemmater.8b03609 | https://doi.org/10.1038/s41524-022-00897-2 | 198
LiGe3.5Sb2Te7 | 573 | 252 | 35550 | 355.5 | 0.946 | 0.0022575672 | 22.575672 | 1.28 | https://doi.org/10.1021/acs.chemmater.8b03609 | https://doi.org/10.1038/s41524-022-00897-2 | 198
LiGe3.5Sb2Te7 | 623 | 260.8 | 33300 | 333 | 0.924 | 0.002264954112 | 22.64954112 | 1.362 | https://doi.org/10.1021/acs.chemmater.8b03609 | https://doi.org/10.1038/s41524-022-00897-2 | 198
LiGe3.5Sb2Te7 | 673 | 270 | 32200 | 322 | 0.889 | 0.00234738 | 23.4738 | 1.6473 | https://doi.org/10.1021/acs.chemmater.8b03609 | https://doi.org/10.1038/s41524-022-00897-2 | 198
LiGe3.5Sb2Te7 | 723 | 275.33 | 31111 | 311.11 | 0.8973 | 0.002358419 | 23.58419 | 1.900298 | https://doi.org/10.1021/acs.chemmater.8b03609 | https://doi.org/10.1038/s41524-022-00897-2 | 198
Nd2.78Te4 | 373 | -58 | 94460 | 944.6 | 1.3869 | 0.00031776344 | 3.1776344 | 0.08546093 | https://doi.org/10.1021/acs.chemmater.9b00964 | https://doi.org/10.1038/s41524-022-00897-2 | 198
Nd2.78Te4 | 573 | -106 | 61350 | 613.5 | 1.234 | 0.0007 | 7 | 0.31 | https://doi.org/10.1021/acs.chemmater.9b00964 | https://doi.org/10.1038/s41524-022-00897-2 | 198
Nd2.78Te4 | 773 | -147.4 | 40750 | 407.5 | 1.132 | 0.00088536547 | 8.8536547 | 0.6045826 | https://doi.org/10.1021/acs.chemmater.9b00964 | https://doi.org/10.1038/s41524-022-00897-2 | 198
Nd2.78Te4 | 973 | -190 | 28900 | 289 | 0.95 | 0.00098 | 9.8 | 1.015 | https://doi.org/10.1021/acs.chemmater.9b00964 | https://doi.org/10.1038/s41524-022-00897-2 | 198
Nd2.78Te4 | 1073 | -204.5 | 23930 | 239.3 | 0.884 | 0.00099 | 9.9 | 1.2 | https://doi.org/10.1021/acs.chemmater.9b00964 | https://doi.org/10.1038/s41524-022-00897-2 | 198
Nd2.78Te4 | 1173 | -213.84 | 20823 | 208.23 | 0.883 | 0.00097 | 9.7 | 1.264907 | https://doi.org/10.1021/acs.chemmater.9b00964 | https://doi.org/10.1038/s41524-022-00897-2 | 198
Nd2.84Te4 | 373 | -42.2 | 128600 | 1286 | 1.9338 | 0.000229016024 | 2.29016024 | 0.04417364 | https://doi.org/10.1021/acs.chemmater.9b00964 | https://doi.org/10.1038/s41524-022-00897-2 | 198
Nd2.84Te4 | 573 | -74.3 | 92600 | 926 | 1.837 | 0.000511197374 | 5.11197374 | 0.1594535 | https://doi.org/10.1021/acs.chemmater.9b00964 | https://doi.org/10.1038/s41524-022-00897-2 | 198
Nd2.84Te4 | 773 | -106.2 | 65060 | 650.6 | 1.721 | 0.00073 | 7.3 | 0.3295807 | https://doi.org/10.1021/acs.chemmater.9b00964 | https://doi.org/10.1038/s41524-022-00897-2 | 198
Nd2.84Te4 | 973 | -135 | 47400 | 474 | 1.49 | 0.000868 | 8.68 | 0.5641212 | https://doi.org/10.1021/acs.chemmater.9b00964 | https://doi.org/10.1038/s41524-022-00897-2 | 198
Nd2.84Te4 | 1073 | -149.37 | 41162 | 411.62 | 1.4044 | 0.0009183817 | 9.183817 | 0.7016687 | https://doi.org/10.1021/acs.chemmater.9b00964 | https://doi.org/10.1038/s41524-022-00897-2 | 198
Nd2.84Te4 | 1173 | -162.8 | 35950 | 359.5 | 1.419 | 0.000952813048 | 9.52813048 | 0.7876319 | https://doi.org/10.1021/acs.chemmater.9b00964 | https://doi.org/10.1038/s41524-022-00897-2 | 198
Nd2.86Te4 | 373 | -42 | 151400 | 1514 | 2.066 | 0.00026 | 2.6 | 0.04821731 | https://doi.org/10.1021/acs.chemmater.9b00964 | https://doi.org/10.1038/s41524-022-00897-2 | 198
Nd2.86Te4 | 573 | -68.8 | 114085 | 1140.85 | 2 | 0.00052 | 5.2 | 0.151 | https://doi.org/10.1021/acs.chemmater.9b00964 | https://doi.org/10.1038/s41524-022-00897-2 | 198
Nd2.86Te4 | 773 | -97.17 | 86170 | 861.7 | 1.9 | 0.00076 | 7.6 | 0.311 | https://doi.org/10.1021/acs.chemmater.9b00964 | https://doi.org/10.1038/s41524-022-00897-2 | 198
Nd2.86Te4 | 973 | -122 | 68000 | 680 | 1.684 | 0.00099 | 9.9 | 0.5847892 | https://doi.org/10.1021/acs.chemmater.9b00964 | https://doi.org/10.1038/s41524-022-00897-2 | 198
Nd2.86Te4 | 1073 | -134.2 | 61300 | 613 | 1.588 | 0.001103990932 | 11.03990932 | 0.7459586 | https://doi.org/10.1021/acs.chemmater.9b00964 | https://doi.org/10.1038/s41524-022-00897-2 | 198
Nd2.86Te4 | 1173 | -145.3 | 54180 | 541.8 | 1.6 | 0.001143853 | 11.43853 | 0.85 | https://doi.org/10.1021/acs.chemmater.9b00964 | https://doi.org/10.1038/s41524-022-00897-2 | 198
Nd2.92Te4 | 373 | -31.13 | 213158 | 2131.58 | 2.6985 | 0.0002065665 | 2.065665 | 0.02855264 | https://doi.org/10.1021/acs.chemmater.9b00964 | https://doi.org/10.1038/s41524-022-00897-2 | 198
Nd2.92Te4 | 573 | -49.4 | 163640 | 1636.4 | 2.743 | 0.0003993405104 | 3.993405104 | 0.08342038 | https://doi.org/10.1021/acs.chemmater.9b00964 | https://doi.org/10.1038/s41524-022-00897-2 | 198
Nd2.92Te4 | 773 | -68 | 129600 | 1296 | 2.765 | 0.0005992704 | 5.992704 | 0.1675356 | https://doi.org/10.1021/acs.chemmater.9b00964 | https://doi.org/10.1038/s41524-022-00897-2 | 198
Nd2.92Te4 | 973 | -87.1 | 104516 | 1045.16 | 2.5 | 0.0007929012 | 7.929012 | 0.3085972 | https://doi.org/10.1021/acs.chemmater.9b00964 | https://doi.org/10.1038/s41524-022-00897-2 | 198
Nd2.92Te4 | 1073 | -96.54 | 93143 | 931.43 | 2.405 | 0.0008680901 | 8.680901 | 0.3873017 | https://doi.org/10.1021/acs.chemmater.9b00964 | https://doi.org/10.1038/s41524-022-00897-2 | 198
Nd2.92Te4 | 1173 | -104.72 | 81910 | 819.1 | 2.4 | 0.0008982479 | 8.982479 | 0.4390186 | https://doi.org/10.1021/acs.chemmater.9b00964 | https://doi.org/10.1038/s41524-022-00897-2 | 198
Nd2.9Te4 | 373 | -35.7 | 180000 | 1800 | 2.4485 | 0.0002294082 | 2.294082 | 0.03494762 | https://doi.org/10.1021/acs.chemmater.9b00964 | https://doi.org/10.1038/s41524-022-00897-2 | 198
Nd2.9Te4 | 573 | -56.9 | 138400 | 1384 | 2.471 | 0.000409 | 4.09 | 0.094 | https://doi.org/10.1021/acs.chemmater.9b00964 | https://doi.org/10.1038/s41524-022-00897-2 | 198
Nd2.9Te4 | 773 | -77 | 108000 | 1080 | 2.43 | 0.00059 | 5.9 | 0.19 | https://doi.org/10.1021/acs.chemmater.9b00964 | https://doi.org/10.1038/s41524-022-00897-2 | 198
Nd2.9Te4 | 973 | -99.06 | 87097 | 870.97 | 2.184 | 0.000786 | 7.86 | 0.35 | https://doi.org/10.1021/acs.chemmater.9b00964 | https://doi.org/10.1038/s41524-022-00897-2 | 198
Nd2.9Te4 | 1073 | -109.4 | 77500 | 775 | 2.09 | 0.000866 | 8.66 | 0.45 | https://doi.org/10.1021/acs.chemmater.9b00964 | https://doi.org/10.1038/s41524-022-00897-2 | 198
Nd2.9Te4 | 1173 | -117.92 | 69230 | 692.3 | 2.06 | 0.00091 | 9.1 | 0.52 | https://doi.org/10.1021/acs.chemmater.9b00964 | https://doi.org/10.1038/s41524-022-00897-2 | 198
Nd3Te4 | 373 | -29 | 324000 | 3240 | 3.19 | 0.000272484 | 2.72484 | 0.03186098 | https://doi.org/10.1021/acs.chemmater.9b00964 | https://doi.org/10.1038/s41524-022-00897-2 | 198
Nd3Te4 | 573 | -43 | 245500 | 2455 | 3.28 | 0.0004539295 | 4.539295 | 0.075 | https://doi.org/10.1021/acs.chemmater.9b00964 | https://doi.org/10.1038/s41524-022-00897-2 | 198
Nd3Te4 | 773 | -57 | 190000 | 1900 | 3.3676 | 0.00061731 | 6.1731 | 0.14 | https://doi.org/10.1021/acs.chemmater.9b00964 | https://doi.org/10.1038/s41524-022-00897-2 | 198
Nd3Te4 | 973 | -71 | 157282 | 1572.82 | 3.11 | 0.000792858562 | 7.92858562 | 0.2480551 | https://doi.org/10.1021/acs.chemmater.9b00964 | https://doi.org/10.1038/s41524-022-00897-2 | 198
Nd3Te4 | 1073 | -78.1 | 144600 | 1446 | 3.022 | 0.000882003606 | 8.82003606 | 0.3131667 | https://doi.org/10.1021/acs.chemmater.9b00964 | https://doi.org/10.1038/s41524-022-00897-2 | 198
Nd3Te4 | 1173 | -85 | 132787 | 1327.87 | 3.12 | 0.000959386075 | 9.59386075 | 0.3606923 | https://doi.org/10.1021/acs.chemmater.9b00964 | https://doi.org/10.1038/s41524-022-00897-2 | 198
Ca1.14Yb3.86Al1.68In0.32Sb6 | 330 | 156.9 | 9024 | 90.24 | 1.133 | 0.0002221493 | 2.221493 | 0.06470368 | https://doi.org/10.1021/acs.inorgchem.0c01944 | https://doi.org/10.1038/s41524-022-00897-2 | 198
Ca1.14Yb3.86Al1.68In0.32Sb6 | 428 | 174.59 | 7006 | 70.06 | 0.942 | 0.0002135546 | 2.135546 | 0.0962 | https://doi.org/10.1021/acs.inorgchem.0c01944 | https://doi.org/10.1038/s41524-022-00897-2 | 198
Ca1.14Yb3.86Al1.68In0.32Sb6 | 528 | 187.02 | 5610 | 56.1 | 0.9083 | 0.0001962181 | 1.962181 | 0.1140627 | https://doi.org/10.1021/acs.inorgchem.0c01944 | https://doi.org/10.1038/s41524-022-00897-2 | 198
Ca1.14Yb3.86Al1.68In0.32Sb6 | 579 | 185.64 | 5305 | 53.05 | 0.917 | 0.000182822 | 1.82822 | 0.1154351 | https://doi.org/10.1021/acs.inorgchem.0c01944 | https://doi.org/10.1038/s41524-022-00897-2 | 198
Ca1.14Yb3.86Al1.68In0.32Sb6 | 627 | 175.41 | 5427 | 54.27 | 0.933 | 0.0001669816 | 1.669816 | 0.1122159 | https://doi.org/10.1021/acs.inorgchem.0c01944 | https://doi.org/10.1038/s41524-022-00897-2 | 198
Ca1.14Yb3.86Al1.68In0.32Sb6 | 725 | 143.37 | 6402 | 64.02 | 1.025 | 0.0001315928 | 1.315928 | 0.09307786 | https://doi.org/10.1021/acs.inorgchem.0c01944 | https://doi.org/10.1038/s41524-022-00897-2 | 198
Ca1.18Yb3.82Al1.84In0.16Sb6 | 327 | 24.31 | 39212 | 392.12 | 3.125 | 2.317335e-05 | 0.2317335 | 0.00242486 | https://doi.org/10.1021/acs.inorgchem.0c01944 | https://doi.org/10.1038/s41524-022-00897-2 | 198
Ca1.18Yb3.82Al1.84In0.16Sb6 | 423 | 29.01 | 32909 | 329.09 | 2.933 | 2.769556e-05 | 0.2769556 | 0.003994279 | https://doi.org/10.1021/acs.inorgchem.0c01944 | https://doi.org/10.1038/s41524-022-00897-2 | 198
Ca1.18Yb3.82Al1.84In0.16Sb6 | 520 | 36.19 | 28545 | 285.45 | 2.7 | 3.738585e-05 | 0.3738585 | 0.007200237 | https://doi.org/10.1021/acs.inorgchem.0c01944 | https://doi.org/10.1038/s41524-022-00897-2 | 198
Ca1.18Yb3.82Al1.84In0.16Sb6 | 569.4 | 39.5 | 28970 | 289.7 | 2.6083 | 4.52004425e-05 | 0.452004425 | 0.009867397 | https://doi.org/10.1021/acs.inorgchem.0c01944 | https://doi.org/10.1038/s41524-022-00897-2 | 198
Ca1.18Yb3.82Al1.84In0.16Sb6 | 619 | 41.7 | 32600 | 326 | 2.492 | 5.6687814e-05 | 0.56687814 | 0.012 | https://doi.org/10.1021/acs.inorgchem.0c01944 | https://doi.org/10.1038/s41524-022-00897-2 | 198
Ca1.18Yb3.82Al1.84In0.16Sb6 | 718 | 48.3 | 27697 | 276.97 | 2.342 | 6.461405433e-05 | 0.6461405433 | 0.0164 | https://doi.org/10.1021/acs.inorgchem.0c01944 | https://doi.org/10.1038/s41524-022-00897-2 | 198
Ca1.55Yb3.45Al2Sb6 | 327 | 138.67 | 180 | 1.8 | 1.0333 | 3.461286402e-06 | 0.03461286402 | 0.001095365 | https://doi.org/10.1021/acs.inorgchem.0c01944 | https://doi.org/10.1038/s41524-022-00897-2 | 198
Ca1.55Yb3.45Al2Sb6 | 420 | 177.07 | 419 | 4.19 | 0.9083 | 1.313724e-05 | 0.1313724 | 0.006074688 | https://doi.org/10.1021/acs.inorgchem.0c01944 | https://doi.org/10.1038/s41524-022-00897-2 | 198
Ca1.55Yb3.45Al2Sb6 | 515 | 178.3 | 900 | 9 | 0.866 | 2.8611801e-05 | 0.28611801 | 0.0170151 | https://doi.org/10.1021/acs.inorgchem.0c01944 | https://doi.org/10.1038/s41524-022-00897-2 | 198
Ca1.55Yb3.45Al2Sb6 | 563 | 175 | 1317 | 13.17 | 0.87 | 4.0333125e-05 | 0.40333125 | 0.02610063 | https://doi.org/10.1021/acs.inorgchem.0c01944 | https://doi.org/10.1038/s41524-022-00897-2 | 198
Ca1.55Yb3.45Al2Sb6 | 610 | 168.78 | 1796 | 17.96 | 0.8833 | 5.116209e-05 | 0.5116209 | 0.03533214 | https://doi.org/10.1021/acs.inorgchem.0c01944 | https://doi.org/10.1038/s41524-022-00897-2 | 198
Ca1.55Yb3.45Al2Sb6 | 702 | 159.12 | 2994 | 29.94 | 0.9333 | 7.580561e-05 | 0.7580561 | 0.05701868 | https://doi.org/10.1021/acs.inorgchem.0c01944 | https://doi.org/10.1038/s41524-022-00897-2 | 198
Ca1.58Yb3.42Al2Sb6 | 327 | 21 | 30357 | 303.57 | 4 | 1.3387437e-05 | 0.13387437 | 0.001094423 | https://doi.org/10.1021/acs.inorgchem.0c01944 | https://doi.org/10.1038/s41524-022-00897-2 | 198
Ca1.58Yb3.42Al2Sb6 | 420 | 29 | 23333 | 233.33 | 3.825 | 1.9623053e-05 | 0.19623053 | 0.002154688 | https://doi.org/10.1021/acs.inorgchem.0c01944 | https://doi.org/10.1038/s41524-022-00897-2 | 198
Ca1.58Yb3.42Al2Sb6 | 515 | 37.57 | 21726 | 217.26 | 3.6 | 3.066636e-05 | 0.3066636 | 0.004386993 | https://doi.org/10.1021/acs.inorgchem.0c01944 | https://doi.org/10.1038/s41524-022-00897-2 | 198
Ca1.58Yb3.42Al2Sb6 | 563 | 42.54 | 21845 | 218.45 | 3.5 | 3.953184e-05 | 0.3953184 | 0.006358979 | https://doi.org/10.1021/acs.inorgchem.0c01944 | https://doi.org/10.1038/s41524-022-00897-2 | 198
Ca1.58Yb3.42Al2Sb6 | 610 | 46.69 | 21964 | 219.64 | 3.442 | 4.788056e-05 | 0.4788056 | 0.008485514 | https://doi.org/10.1021/acs.inorgchem.0c01944 | https://doi.org/10.1038/s41524-022-00897-2 | 198
Ca1.58Yb3.42Al2Sb6 | 702 | 53.87 | 21250 | 212.5 | 3.25 | 6.166701e-05 | 0.6166701 | 0.01332007 | https://doi.org/10.1021/acs.inorgchem.0c01944 | https://doi.org/10.1038/s41524-022-00897-2 | 198
Cu2ZnSn0.925Ag0.075Se4 | 323 | 45.07 | 79487 | 794.87 | 3.936 | 0.0001614623 | 1.614623 | 0.01325008 | https://doi.org/10.1021/acs.inorgchem.1c00079 | https://doi.org/10.1038/s41524-022-00897-2 | 198
Cu2ZnSn0.925Ag0.075Se4 | 373 | 52.96 | 71429 | 714.29 | 3.314 | 0.0002003413 | 2.003413 | 0.02254898 | https://doi.org/10.1021/acs.inorgchem.1c00079 | https://doi.org/10.1038/s41524-022-00897-2 | 198
Cu2ZnSn0.925Ag0.075Se4 | 473 | 67.89 | 67686 | 676.86 | 2.8953 | 0.0003119683 | 3.119683 | 0.05096571 | https://doi.org/10.1021/acs.inorgchem.1c00079 | https://doi.org/10.1038/s41524-022-00897-2 | 198
Cu2ZnSn0.925Ag0.075Se4 | 573 | 88.17 | 56985 | 569.85 | 2.3314 | 0.0004429985 | 4.429985 | 0.108878 | https://doi.org/10.1021/acs.inorgchem.1c00079 | https://doi.org/10.1038/s41524-022-00897-2 | 198
Cu2ZnSn0.925Ag0.075Se4 | 673 | 106.2 | 43417 | 434.17 | 1.8663 | 0.000489676 | 4.89676 | 0.1765804 | https://doi.org/10.1021/acs.inorgchem.1c00079 | https://doi.org/10.1038/s41524-022-00897-2 | 198
Cu2ZnSn0.95Ag0.05Se4 | 323 | 34.37 | 258333 | 2583.33 | 4.2105 | 0.000305168 | 3.05168 | 0.02341034 | https://doi.org/10.1021/acs.inorgchem.1c00079 | https://doi.org/10.1038/s41524-022-00897-2 | 198
Cu2ZnSn0.95Ag0.05Se4 | 373 | 38.87 | 238462 | 2384.62 | 3.5263 | 0.0003602867 | 3.602867 | 0.0381099 | https://doi.org/10.1021/acs.inorgchem.1c00079 | https://doi.org/10.1038/s41524-022-00897-2 | 198
Cu2ZnSn0.95Ag0.05Se4 | 473 | 50.7 | 198718 | 1987.18 | 3.117 | 0.0005108026 | 5.108026 | 0.07751352 | https://doi.org/10.1021/acs.inorgchem.1c00079 | https://doi.org/10.1038/s41524-022-00897-2 | 198
Cu2ZnSn0.95Ag0.05Se4 | 573 | 65.9 | 164800 | 1648 | 2.56 | 0.000715695088 | 7.15695088 | 0.1601927 | https://doi.org/10.1021/acs.inorgchem.1c00079 | https://doi.org/10.1038/s41524-022-00897-2 | 198
Cu2ZnSn0.95Ag0.05Se4 | 673 | 77 | 133700 | 1337 | 2.134 | 0.0007927073 | 7.927073 | 0.255 | https://doi.org/10.1021/acs.inorgchem.1c00079 | https://doi.org/10.1038/s41524-022-00897-2 | 198
Cu2ZnSn0.98Ag0.02Se4 | 323 | 67.61 | 34910 | 349.1 | 4.3626 | 0.0001595775 | 1.595775 | 0.01181487 | https://doi.org/10.1021/acs.inorgchem.1c00079 | https://doi.org/10.1038/s41524-022-00897-2 | 198
Cu2ZnSn0.98Ag0.02Se4 | 373 | 78.41 | 38847 | 388.47 | 3.8363 | 0.0002388363 | 2.388363 | 0.02322184 | https://doi.org/10.1021/acs.inorgchem.1c00079 | https://doi.org/10.1038/s41524-022-00897-2 | 198
Cu2ZnSn0.98Ag0.02Se4 | 473 | 95.77 | 50654 | 506.54 | 3.6433 | 0.0004645931 | 4.645931 | 0.06031689 | https://doi.org/10.1021/acs.inorgchem.1c00079 | https://doi.org/10.1038/s41524-022-00897-2 | 198
Cu2ZnSn0.98Ag0.02Se4 | 573 | 113.52 | 44034 | 440.34 | 3.1754 | 0.0005674569 | 5.674569 | 0.1023974 | https://doi.org/10.1021/acs.inorgchem.1c00079 | https://doi.org/10.1038/s41524-022-00897-2 | 198
Cu2ZnSn0.98Ag0.02Se4 | 673 | 133.7 | 36730 | 367.3 | 2.907 | 0.0006565740937 | 6.565740937 | 0.13 | https://doi.org/10.1021/acs.inorgchem.1c00079 | https://doi.org/10.1038/s41524-022-00897-2 | 198
Cu2ZnSnSe4 | 323 | 105.92 | 21008 | 210.08 | 4.567 | 0.0002356897 | 2.356897 | 0.0166691 | https://doi.org/10.1021/acs.inorgchem.1c00079 | https://doi.org/10.1038/s41524-022-00897-2 | 198
Cu2ZnSnSe4 | 373 | 116.62 | 19531 | 195.31 | 3.9883 | 0.000265626 | 2.65626 | 0.02484229 | https://doi.org/10.1021/acs.inorgchem.1c00079 | https://doi.org/10.1038/s41524-022-00897-2 | 198
Cu2ZnSnSe4 | 473 | 144.8 | 16500 | 165 | 3.7602 | 0.00034595616 | 3.4595616 | 0.04351823 | https://doi.org/10.1021/acs.inorgchem.1c00079 | https://doi.org/10.1038/s41524-022-00897-2 | 198
Cu2ZnSnSe4 | 573 | 165.43 | 15060 | 150.6 | 3.298 | 0.0004121483 | 4.121483 | 0.07160733 | https://doi.org/10.1021/acs.inorgchem.1c00079 | https://doi.org/10.1038/s41524-022-00897-2 | 198
Cu2ZnSnSe4 | 673 | 192 | 12300 | 123 | 3.0175 | 0.0004534272 | 4.534272 | 0.1011289 | https://doi.org/10.1021/acs.inorgchem.1c00079 | https://doi.org/10.1038/s41524-022-00897-2 | 198
(Cu3SnS4)0.85(Ga2Te3)0.15 | 331 | 78.79 | 58519 | 585.19 | 1.7802 | 0.000363278 | 3.63278 | 0.06754579 | https://doi.org/10.1021/acs.inorgchem.1c01028 | https://doi.org/10.1038/s41524-022-00897-2 | 198
(Cu3SnS4)0.85(Ga2Te3)0.15 | 429 | 102.02 | 50000 | 500 | 1.632 | 0.00052040402 | 5.2040402 | 0.1367974 | https://doi.org/10.1021/acs.inorgchem.1c01028 | https://doi.org/10.1038/s41524-022-00897-2 | 198
(Cu3SnS4)0.85(Ga2Te3)0.15 | 527 | 123.23 | 41941 | 419.41 | 1.434 | 0.0006369006 | 6.369006 | 0.2340632 | https://doi.org/10.1021/acs.inorgchem.1c01028 | https://doi.org/10.1038/s41524-022-00897-2 | 198
(Cu3SnS4)0.85(Ga2Te3)0.15 | 624 | 149.75 | 31853 | 318.53 | 1.236 | 0.0007143055 | 7.143055 | 0.3606203 | https://doi.org/10.1021/acs.inorgchem.1c01028 | https://doi.org/10.1038/s41524-022-00897-2 | 198
(Cu3SnS4)0.85(Ga2Te3)0.15 | 674 | 160.6 | 28782 | 287.82 | 1.203 | 0.0007423557 | 7.423557 | 0.4159167 | https://doi.org/10.1021/acs.inorgchem.1c01028 | https://doi.org/10.1038/s41524-022-00897-2 | 198
(Cu3SnS4)0.85(Ga2Te3)0.15 | 741 | 183.33 | 19467 | 194.67 | 1.0385 | 0.0006542837 | 6.542837 | 0.4668505 | https://doi.org/10.1021/acs.inorgchem.1c01028 | https://doi.org/10.1038/s41524-022-00897-2 | 198
(Cu3SnS4)0.85(Ga2Te3)0.15 | 800 | 225.25 | 9856 | 98.56 | 0.7174 | 0.000500069416 | 5.00069416 | 0.5576464 | https://doi.org/10.1021/acs.inorgchem.1c01028 | https://doi.org/10.1038/s41524-022-00897-2 | 198
(Cu3SnS4)0.875(Ga2Te3)0.125 | 331 | 75 | 93015 | 930.15 | 2.4066 | 0.000523209375 | 5.23209375 | 0.0719614 | https://doi.org/10.1021/acs.inorgchem.1c01028 | https://doi.org/10.1038/s41524-022-00897-2 | 198
(Cu3SnS4)0.875(Ga2Te3)0.125 | 429 | 96 | 80475 | 804.75 | 2.1923 | 0.0007416576 | 7.416576 | 0.1451312 | https://doi.org/10.1021/acs.inorgchem.1c01028 | https://doi.org/10.1038/s41524-022-00897-2 | 198
(Cu3SnS4)0.875(Ga2Te3)0.125 | 527 | 116.67 | 68624 | 686.24 | 1.9286 | 0.0009341023 | 9.341023 | 0.2552483 | https://doi.org/10.1021/acs.inorgchem.1c01028 | https://doi.org/10.1038/s41524-022-00897-2 | 198
(Cu3SnS4)0.875(Ga2Te3)0.125 | 624 | 140.4 | 52117 | 521.17 | 1.6813 | 0.001027339 | 10.27339 | 0.3812879 | https://doi.org/10.1021/acs.inorgchem.1c01028 | https://doi.org/10.1038/s41524-022-00897-2 | 198
(Cu3SnS4)0.875(Ga2Te3)0.125 | 674 | 146.46 | 48829 | 488.29 | 1.533 | 0.001047408 | 10.47408 | 0.4605042 | https://doi.org/10.1021/acs.inorgchem.1c01028 | https://doi.org/10.1038/s41524-022-00897-2 | 198
(Cu3SnS4)0.875(Ga2Te3)0.125 | 741 | 170.2 | 34493 | 344.93 | 1.3846 | 0.0009991946 | 9.991946 | 0.5347416 | https://doi.org/10.1021/acs.inorgchem.1c01028 | https://doi.org/10.1038/s41524-022-00897-2 | 198
(Cu3SnS4)0.895(Ga2Te3)0.105 | 331 | 52.02 | 178473 | 1784.73 | 2.9505 | 0.0004829623 | 4.829623 | 0.05418082 | https://doi.org/10.1021/acs.inorgchem.1c01028 | https://doi.org/10.1038/s41524-022-00897-2 | 198
(Cu3SnS4)0.895(Ga2Te3)0.105 | 405 | 62.63 | 161268 | 1612.68 | 2.886 | 0.0006325765 | 6.325765 | 0.08877112 | https://doi.org/10.1021/acs.inorgchem.1c01028 | https://doi.org/10.1038/s41524-022-00897-2 | 198
(Cu3SnS4)0.895(Ga2Te3)0.105 | 479 | 75.25 | 141561 | 1415.61 | 2.6374 | 0.000801598 | 8.01598 | 0.1455848 | https://doi.org/10.1021/acs.inorgchem.1c01028 | https://doi.org/10.1038/s41524-022-00897-2 | 198
(Cu3SnS4)0.895(Ga2Te3)0.105 | 554 | 88.89 | 122476 | 1224.76 | 2.357 | 0.0009677358 | 9.677358 | 0.227461 | https://doi.org/10.1021/acs.inorgchem.1c01028 | https://doi.org/10.1038/s41524-022-00897-2 | 198
(Cu3SnS4)0.895(Ga2Te3)0.105 | 627 | 102.02 | 104440 | 1044.4 | 2.2747 | 0.00108702 | 10.8702 | 0.299627 | https://doi.org/10.1021/acs.inorgchem.1c01028 | https://doi.org/10.1038/s41524-022-00897-2 | 198
(Cu3SnS4)0.895(Ga2Te3)0.105 | 700 | 116.16 | 86518 | 865.18 | 2.1758 | 0.0011674 | 11.674 | 0.3755768 | https://doi.org/10.1021/acs.inorgchem.1c01028 | https://doi.org/10.1038/s41524-022-00897-2 | 198
(Cu3SnS4)0.895(Ga2Te3)0.105 | 746 | 138.3 | 63800 | 638 | 1.48 | 0.001220295582 | 12.20295582 | 0.6150949 | https://doi.org/10.1021/acs.inorgchem.1c01028 | https://doi.org/10.1038/s41524-022-00897-2 | 198
(Cu3SnS4)0.895(Ga2Te3)0.105 | 798 | 180.8 | 29628 | 296.28 | 0.8315 | 0.000968499 | 9.68499 | 0.9294795 | https://doi.org/10.1021/acs.inorgchem.1c01028 | https://doi.org/10.1038/s41524-022-00897-2 | 198
(Cu3SnS4)0.915(Ga2Te3)0.085 | 331 | 47.47 | 186400 | 1864 | 3.841 | 0.0004200339 | 4.200339 | 0.03619662 | https://doi.org/10.1021/acs.inorgchem.1c01028 | https://doi.org/10.1038/s41524-022-00897-2 | 198
(Cu3SnS4)0.915(Ga2Te3)0.085 | 405 | 58.08 | 168430 | 1684.3 | 3.742 | 0.0005681626 | 5.681626 | 0.06149275 | https://doi.org/10.1021/acs.inorgchem.1c01028 | https://doi.org/10.1038/s41524-022-00897-2 | 198
(Cu3SnS4)0.915(Ga2Te3)0.085 | 479 | 71.72 | 150000 | 1500 | 3.429 | 0.00077156376 | 7.7156376 | 0.1077804 | https://doi.org/10.1021/acs.inorgchem.1c01028 | https://doi.org/10.1038/s41524-022-00897-2 | 198
(Cu3SnS4)0.915(Ga2Te3)0.085 | 554 | 84.85 | 131670 | 1316.7 | 3.181 | 0.0009479611 | 9.479611 | 0.165096 | https://doi.org/10.1021/acs.inorgchem.1c01028 | https://doi.org/10.1038/s41524-022-00897-2 | 198
(Cu3SnS4)0.915(Ga2Te3)0.085 | 627 | 96.97 | 113920 | 1139.2 | 3.1484 | 0.00107121 | 10.7121 | 0.2133302 | https://doi.org/10.1021/acs.inorgchem.1c01028 | https://doi.org/10.1038/s41524-022-00897-2 | 198
(Cu3SnS4)0.915(Ga2Te3)0.085 | 700 | 111.62 | 94370 | 943.7 | 2.7692 | 0.001175758 | 11.75758 | 0.2972088 | https://doi.org/10.1021/acs.inorgchem.1c01028 | https://doi.org/10.1038/s41524-022-00897-2 | 198
(Cu3SnS4)0.915(Ga2Te3)0.085 | 741 | 120 | 84000 | 840 | 1.98 | 0.0012096 | 12.096 | 0.4526836 | https://doi.org/10.1021/acs.inorgchem.1c01028 | https://doi.org/10.1038/s41524-022-00897-2 | 198
(Cu3SnS4)0.915(Ga2Te3)0.085 | 798 | 183 | 27960 | 279.6 | 0.93 | 0.00093635244 | 9.3635244 | 0.8034508 | https://doi.org/10.1021/acs.inorgchem.1c01028 | https://doi.org/10.1038/s41524-022-00897-2 | 198
Cu26V2Ge3Sb3S32 | 309 | 116.2 | 57368 | 573.68 | 1.6923 | 0.000774608 | 7.74608 | 0.141437 | https://doi.org/10.1021/acs.inorgchem.1c01321 | https://doi.org/10.1038/s41524-022-00897-2 | 198
Cu26V2Ge3Sb3S32 | 400 | 138.89 | 48018 | 480.18 | 1.4045 | 0.000926288 | 9.26288 | 0.2638058 | https://doi.org/10.1021/acs.inorgchem.1c01321 | https://doi.org/10.1038/s41524-022-00897-2 | 198
Cu26V2Ge3Sb3S32 | 497 | 162.04 | 37544 | 375.44 | 1.2022 | 0.0009857914 | 9.857914 | 0.4075348 | https://doi.org/10.1021/acs.inorgchem.1c01321 | https://doi.org/10.1038/s41524-022-00897-2 | 198
Cu26V2Ge3Sb3S32 | 594 | 185.65 | 29781 | 297.81 | 1.045 | 0.00102643 | 10.2643 | 0.5834442 | https://doi.org/10.1021/acs.inorgchem.1c01321 | https://doi.org/10.1038/s41524-022-00897-2 | 198
Cu26V2Ge3Sb3S32 | 674 | 206.02 | 24605 | 246.05 | 0.955 | 0.001044341 | 10.44341 | 0.7370529 | https://doi.org/10.1021/acs.inorgchem.1c01321 | https://doi.org/10.1038/s41524-022-00897-2 | 198
Cu26V2Ge4Sb2S32 | 309 | 66.51 | 175410 | 1754.1 | 2.5714 | 0.0007759402 | 7.759402 | 0.09324318 | https://doi.org/10.1021/acs.inorgchem.1c01321 | https://doi.org/10.1038/s41524-022-00897-2 | 198
Cu26V2Ge4Sb2S32 | 400 | 84 | 140800 | 1408 | 2.263 | 0.0009934848 | 9.934848 | 0.1756049 | https://doi.org/10.1021/acs.inorgchem.1c01321 | https://doi.org/10.1038/s41524-022-00897-2 | 198
Cu26V2Ge4Sb2S32 | 497 | 104.2 | 111500 | 1115 | 2.042 | 0.00121062686 | 12.1062686 | 0.2946531 | https://doi.org/10.1021/acs.inorgchem.1c01321 | https://doi.org/10.1038/s41524-022-00897-2 | 198
Cu26V2Ge4Sb2S32 | 594 | 123.15 | 86508 | 865.08 | 1.824 | 0.001311974 | 13.11974 | 0.4272546 | https://doi.org/10.1021/acs.inorgchem.1c01321 | https://doi.org/10.1038/s41524-022-00897-2 | 198
Cu26V2Ge4Sb2S32 | 674 | 141 | 70500 | 705 | 1.67 | 0.0014016105 | 14.016105 | 0.57 | https://doi.org/10.1021/acs.inorgchem.1c01321 | https://doi.org/10.1038/s41524-022-00897-2 | 198
Cu26V2Ge5SbS32 | 309 | 39.9 | 334375 | 3343.75 | 3.648 | 0.0005323283 | 5.323283 | 0.04509031 | https://doi.org/10.1021/acs.inorgchem.1c01321 | https://doi.org/10.1038/s41524-022-00897-2 | 198
Cu26V2Ge5SbS32 | 400 | 54.7 | 260976 | 2609.76 | 3.12 | 0.0007808637 | 7.808637 | 0.1001107 | https://doi.org/10.1021/acs.inorgchem.1c01321 | https://doi.org/10.1038/s41524-022-00897-2 | 198
Cu26V2Ge5SbS32 | 497 | 71.1 | 201887 | 2018.87 | 2.78 | 0.001020581 | 10.20581 | 0.1824564 | https://doi.org/10.1021/acs.inorgchem.1c01321 | https://doi.org/10.1038/s41524-022-00897-2 | 198
Cu26V2Ge5SbS32 | 594 | 89 | 155100 | 1551 | 2.4835 | 0.0012285471 | 12.285471 | 0.2938421 | https://doi.org/10.1021/acs.inorgchem.1c01321 | https://doi.org/10.1038/s41524-022-00897-2 | 198
Cu26V2Ge5SbS32 | 674 | 104.6 | 125900 | 1259 | 2.2967 | 0.001377492044 | 13.77492044 | 0.4042451 | https://doi.org/10.1021/acs.inorgchem.1c01321 | https://doi.org/10.1038/s41524-022-00897-2 | 198
Cu26V2Ge6S32 | 309 | 18.81 | 545000 | 5450 | 5.3146 | 0.0001928297745 | 1.928297745 | 0.01121146 | https://doi.org/10.1021/acs.inorgchem.1c01321 | https://doi.org/10.1038/s41524-022-00897-2 | 198
Cu26V2Ge6S32 | 400 | 32.57 | 389286 | 3892.86 | 4.427 | 0.0004129565 | 4.129565 | 0.03731254 | https://doi.org/10.1021/acs.inorgchem.1c01321 | https://doi.org/10.1038/s41524-022-00897-2 | 198
Cu26V2Ge6S32 | 497 | 49.08 | 302778 | 3027.78 | 3.865 | 0.0007293457 | 7.293457 | 0.0937865 | https://doi.org/10.1021/acs.inorgchem.1c01321 | https://doi.org/10.1038/s41524-022-00897-2 | 198
Cu26V2Ge6S32 | 594 | 65.7 | 232000 | 2320 | 3.337 | 0.00100142568 | 10.0142568 | 0.178258 | https://doi.org/10.1021/acs.inorgchem.1c01321 | https://doi.org/10.1038/s41524-022-00897-2 | 198
Cu26V2Ge6S32 | 674 | 79 | 191500 | 1915 | 3.0112 | 0.0011951515 | 11.951515 | 0.267512 | https://doi.org/10.1021/acs.inorgchem.1c01321 | https://doi.org/10.1038/s41524-022-00897-2 | 198
Co0.95Ni0.05GeTe | 327 | -44.26 | 171693 | 1716.93 | 6.25 | 0.0003363376 | 3.363376 | 0.01759718 | https://doi.org/10.1021/acs.inorgchem.1c01538 | https://doi.org/10.1038/s41524-022-00897-2 | 198
Co0.95Ni0.05GeTe | 394 | -54.89 | 158995 | 1589.95 | 5.6489 | 0.000479038 | 4.79038 | 0.03341198 | https://doi.org/10.1021/acs.inorgchem.1c01538 | https://doi.org/10.1038/s41524-022-00897-2 | 198
Co0.95Ni0.05GeTe | 478 | -66.38 | 144444 | 1444.44 | 5.2519 | 0.0006364642 | 6.364642 | 0.05792759 | https://doi.org/10.1021/acs.inorgchem.1c01538 | https://doi.org/10.1038/s41524-022-00897-2 | 198
Co0.95Ni0.05GeTe | 551 | -75.74 | 133862 | 1338.62 | 4.969 | 0.0007679057 | 7.679057 | 0.08515115 | https://doi.org/10.1021/acs.inorgchem.1c01538 | https://doi.org/10.1038/s41524-022-00897-2 | 198
Co0.95Ni0.05GeTe | 626 | -87.87 | 125397 | 1253.97 | 4.9084 | 0.0009682074 | 9.682074 | 0.1234818 | https://doi.org/10.1021/acs.inorgchem.1c01538 | https://doi.org/10.1038/s41524-022-00897-2 | 198
Co0.95Ni0.05GeTe | 701 | -94.04 | 120899 | 1208.99 | 4.893 | 0.001069173 | 10.69173 | 0.153176 | https://doi.org/10.1021/acs.inorgchem.1c01538 | https://doi.org/10.1038/s41524-022-00897-2 | 198
Co0.95Ni0.05GeTe | 776 | -96.38 | 120370 | 1203.7 | 5.038 | 0.001118129 | 11.18129 | 0.1722248 | https://doi.org/10.1021/acs.inorgchem.1c01538 | https://doi.org/10.1038/s41524-022-00897-2 | 198
Co0.95Ni0.05GeTe | 825 | -96.17 | 121693 | 1216.93 | 5.229 | 0.001125498 | 11.25498 | 0.1775743 | https://doi.org/10.1021/acs.inorgchem.1c01538 | https://doi.org/10.1038/s41524-022-00897-2 | 198
Co0.97Ni0.03GeTe | 327 | -81.28 | 90957 | 909.57 | 6.333 | 0.0006009018 | 6.009018 | 0.03102714 | https://doi.org/10.1021/acs.inorgchem.1c01538 | https://doi.org/10.1038/s41524-022-00897-2 | 198
Co0.97Ni0.03GeTe | 394 | -94.89 | 84574 | 845.74 | 5.84 | 0.0007615138 | 7.615138 | 0.0513761 | https://doi.org/10.1021/acs.inorgchem.1c01538 | https://doi.org/10.1038/s41524-022-00897-2 | 198
Co0.97Ni0.03GeTe | 478 | -109.15 | 76064 | 760.64 | 4.9466 | 0.0009062054 | 9.062054 | 0.08756847 | https://doi.org/10.1021/acs.inorgchem.1c01538 | https://doi.org/10.1038/s41524-022-00897-2 | 198
Co0.97Ni0.03GeTe | 551 | -117.02 | 72074 | 720.74 | 4.4885 | 0.0009869583 | 9.869583 | 0.1211572 | https://doi.org/10.1021/acs.inorgchem.1c01538 | https://doi.org/10.1038/s41524-022-00897-2 | 198
Co0.97Ni0.03GeTe | 626 | -118.09 | 71542 | 715.42 | 4.313 | 0.0009976709 | 9.976709 | 0.1448045 | https://doi.org/10.1021/acs.inorgchem.1c01538 | https://doi.org/10.1038/s41524-022-00897-2 | 198
Co0.97Ni0.03GeTe | 701 | -112.34 | 74468 | 744.68 | 4.2977 | 0.0009398067 | 9.398067 | 0.1532923 | https://doi.org/10.1021/acs.inorgchem.1c01538 | https://doi.org/10.1038/s41524-022-00897-2 | 198
Co0.97Ni0.03GeTe | 776 | -104.26 | 80585 | 805.85 | 4.4733 | 0.0008759708 | 8.759708 | 0.1519579 | https://doi.org/10.1021/acs.inorgchem.1c01538 | https://doi.org/10.1038/s41524-022-00897-2 | 198
Co0.97Ni0.03GeTe | 825 | -97.87 | 86436 | 864.36 | 4.679 | 0.0008279304 | 8.279304 | 0.1459805 | https://doi.org/10.1021/acs.inorgchem.1c01538 | https://doi.org/10.1038/s41524-022-00897-2 | 198
Co0.99Ni0.01GeTe | 327 | -115.11 | 57181 | 571.81 | 6.9545 | 0.0007576661 | 7.576661 | 0.0356254 | https://doi.org/10.1021/acs.inorgchem.1c01538 | https://doi.org/10.1038/s41524-022-00897-2 | 198
Co0.99Ni0.01GeTe | 394 | -131.49 | 52128 | 521.28 | 6.1136 | 0.0009012733 | 9.012733 | 0.05808389 | https://doi.org/10.1021/acs.inorgchem.1c01538 | https://doi.org/10.1038/s41524-022-00897-2 | 198
Co0.99Ni0.01GeTe | 478 | -142.34 | 48138 | 481.38 | 5.1136 | 0.0009753084 | 9.753084 | 0.09116814 | https://doi.org/10.1021/acs.inorgchem.1c01538 | https://doi.org/10.1038/s41524-022-00897-2 | 198
Co0.99Ni0.01GeTe | 551 | -139.57 | 48404 | 484.04 | 4.7576 | 0.0009428995 | 9.428995 | 0.1092016 | https://doi.org/10.1021/acs.inorgchem.1c01538 | https://doi.org/10.1038/s41524-022-00897-2 | 198
Co0.99Ni0.01GeTe | 626 | -125.32 | 52926 | 529.26 | 4.5954 | 0.0008312082 | 8.312082 | 0.1132298 | https://doi.org/10.1021/acs.inorgchem.1c01538 | https://doi.org/10.1038/s41524-022-00897-2 | 198
Co0.99Ni0.01GeTe | 701 | -107.66 | 61170 | 611.7 | 4.6641 | 0.0007090016 | 7.090016 | 0.1065608 | https://doi.org/10.1021/acs.inorgchem.1c01538 | https://doi.org/10.1038/s41524-022-00897-2 | 198
Co0.99Ni0.01GeTe | 776 | -93.83 | 72340 | 723.4 | 4.8397 | 0.0006368863 | 6.368863 | 0.1021187 | https://doi.org/10.1021/acs.inorgchem.1c01538 | https://doi.org/10.1038/s41524-022-00897-2 | 198
Co0.99Ni0.01GeTe | 825 | -87.23 | 80319 | 803.19 | 5.0458 | 0.0006111531 | 6.111531 | 0.09992495 | https://doi.org/10.1021/acs.inorgchem.1c01538 | https://doi.org/10.1038/s41524-022-00897-2 | 198
CoGeTe | 327 | -176 | 5850 | 58.5 | 8.295 | 0.0001812096 | 1.812096 | 0.007143525 | https://doi.org/10.1021/acs.inorgchem.1c01538 | https://doi.org/10.1038/s41524-022-00897-2 | 198
CoGeTe | 394 | -184.6 | 5320 | 53.2 | 7.341 | 0.0001812904912 | 1.812904912 | 0.009730071 | https://doi.org/10.1021/acs.inorgchem.1c01538 | https://doi.org/10.1038/s41524-022-00897-2 | 198
CoGeTe | 478 | -171.1 | 6120 | 61.2 | 6.4545 | 0.0001791642852 | 1.791642852 | 0.01326834 | https://doi.org/10.1021/acs.inorgchem.1c01538 | https://doi.org/10.1038/s41524-022-00897-2 | 198
CoGeTe | 551 | -140 | 7181 | 71.81 | 5.97 | 0.0001407476 | 1.407476 | 0.01299027 | https://doi.org/10.1021/acs.inorgchem.1c01538 | https://doi.org/10.1038/s41524-022-00897-2 | 198
CoGeTe | 626 | -111.49 | 9043 | 90.43 | 5.826 | 0.0001124047 | 1.124047 | 0.01207781 | https://doi.org/10.1021/acs.inorgchem.1c01538 | https://doi.org/10.1038/s41524-022-00897-2 | 198
CoGeTe | 701 | -91.91 | 11702 | 117.02 | 5.886 | 9.885204e-05 | 0.9885204 | 0.0117729 | https://doi.org/10.1021/acs.inorgchem.1c01538 | https://doi.org/10.1038/s41524-022-00897-2 | 198
CoGeTe | 776 | -79.15 | 14894 | 148.94 | 6.0379 | 9.330678e-05 | 0.9330678 | 0.01199193 | https://doi.org/10.1021/acs.inorgchem.1c01538 | https://doi.org/10.1038/s41524-022-00897-2 | 198
CoGeTe | 825 | -73.7 | 18600 | 186 | 6.1894 | 0.000101029434 | 1.01029434 | 0.01346646 | https://doi.org/10.1021/acs.inorgchem.1c01538 | https://doi.org/10.1038/s41524-022-00897-2 | 198
Ag2.0Se0.5Te0.5 | 300 | -90.7 | 61743 | 617.43 | 0.61 | 0.0005079282 | 5.079282 | 0.2498007 | https://doi.org/10.1021/acs.inorgchem.1c01563 | https://doi.org/10.1038/s41524-022-00897-2 | 198
Ag2.0Se0.5Te0.5 | 315 | -92.76 | 63400 | 634 | 0.632 | 0.0005455201 | 5.455201 | 0.2718969 | https://doi.org/10.1021/acs.inorgchem.1c01563 | https://doi.org/10.1038/s41524-022-00897-2 | 198
Ag2.0Se0.5Te0.5 | 330 | -95 | 64495 | 644.95 | 0.648 | 0.000582067375 | 5.82067375 | 0.2964232 | https://doi.org/10.1021/acs.inorgchem.1c01563 | https://doi.org/10.1038/s41524-022-00897-2 | 198
Ag2.0Se0.5Te0.5 | 345 | -97.84 | 65000 | 650 | 0.66 | 0.000622223264 | 6.22223264 | 0.3252531 | https://doi.org/10.1021/acs.inorgchem.1c01563 | https://doi.org/10.1038/s41524-022-00897-2 | 198
Ag2.0Se0.5Te0.5 | 360 | -101 | 64587 | 645.87 | 0.667 | 0.000658851987 | 6.58851987 | 0.3556023 | https://doi.org/10.1021/acs.inorgchem.1c01563 | https://doi.org/10.1038/s41524-022-00897-2 | 198
Ag2.0Se0.5Te0.5 | 375 | -104 | 64000 | 640 | 0.67 | 0.000692224 | 6.92224 | 0.3874388 | https://doi.org/10.1021/acs.inorgchem.1c01563 | https://doi.org/10.1038/s41524-022-00897-2 | 198
Ag2.0Se0.5Te0.5 | 390 | -108 | 61927 | 619.27 | 0.666 | 0.000722316528 | 7.22316528 | 0.4229781 | https://doi.org/10.1021/acs.inorgchem.1c01563 | https://doi.org/10.1038/s41524-022-00897-2 | 198
Ag2.0Se0.6Te0.4 | 300 | -107 | 75500 | 755 | 0.67 | 0.0008643995 | 8.643995 | 0.3870446 | https://doi.org/10.1021/acs.inorgchem.1c01563 | https://doi.org/10.1038/s41524-022-00897-2 | 198
Ag2.0Se0.6Te0.4 | 315 | -108 | 77156 | 771.56 | 0.688 | 0.000899947584 | 8.99947584 | 0.41204 | https://doi.org/10.1021/acs.inorgchem.1c01563 | https://doi.org/10.1038/s41524-022-00897-2 | 198
Ag2.0Se0.6Te0.4 | 330 | -109 | 78350 | 783.5 | 0.706 | 0.00093087635 | 9.3087635 | 0.4351122 | https://doi.org/10.1021/acs.inorgchem.1c01563 | https://doi.org/10.1038/s41524-022-00897-2 | 198
Ag2.0Se0.6Te0.4 | 345 | -111 | 78990 | 789.9 | 0.72 | 0.00097323579 | 9.7323579 | 0.4663421 | https://doi.org/10.1021/acs.inorgchem.1c01563 | https://doi.org/10.1038/s41524-022-00897-2 | 198
Ag2.0Se0.6Te0.4 | 360 | -113 | 79266 | 792.66 | 0.737 | 0.001012147554 | 10.12147554 | 0.4944004 | https://doi.org/10.1021/acs.inorgchem.1c01563 | https://doi.org/10.1038/s41524-022-00897-2 | 198
Ag2.0Se0.6Te0.4 | 375 | -115 | 78990 | 789.9 | 0.752 | 0.00104464275 | 10.4464275 | 0.5209322 | https://doi.org/10.1021/acs.inorgchem.1c01563 | https://doi.org/10.1038/s41524-022-00897-2 | 198
Ag2.0Se0.6Te0.4 | 390 | -117.5 | 78350 | 783.5 | 0.767 | 0.00108172 | 10.8172 | 0.550027 | https://doi.org/10.1021/acs.inorgchem.1c01563 | https://doi.org/10.1038/s41524-022-00897-2 | 198
Ag2.0Se0.8Te0.2 | 300 | -126.55 | 90640 | 906.4 | 0.75 | 0.001451591 | 14.51591 | 0.5806363 | https://doi.org/10.1021/acs.inorgchem.1c01563 | https://doi.org/10.1038/s41524-022-00897-2 | 198
Ag2.0Se0.8Te0.2 | 315 | -126.5 | 93850 | 938.5 | 0.765 | 0.001501811 | 15.01811 | 0.6183928 | https://doi.org/10.1021/acs.inorgchem.1c01563 | https://doi.org/10.1038/s41524-022-00897-2 | 198
Ag2.0Se0.8Te0.2 | 330 | -126.5 | 96800 | 968 | 0.782 | 0.0015490178 | 15.490178 | 0.6536776 | https://doi.org/10.1021/acs.inorgchem.1c01563 | https://doi.org/10.1038/s41524-022-00897-2 | 198
Ag2.0Se0.8Te0.2 | 345 | -126.64 | 99080 | 990.8 | 0.8 | 0.001589014 | 15.89014 | 0.6852624 | https://doi.org/10.1021/acs.inorgchem.1c01563 | https://doi.org/10.1038/s41524-022-00897-2 | 198
Ag2.0Se0.8Te0.2 | 360 | -127 | 100825 | 1008.25 | 0.818 | 0.001626206425 | 16.26206425 | 0.7156899 | https://doi.org/10.1021/acs.inorgchem.1c01563 | https://doi.org/10.1038/s41524-022-00897-2 | 198
Ag2.0Se0.8Te0.2 | 375 | -127.6 | 101835 | 1018.35 | 0.837 | 0.001658053 | 16.58053 | 0.7428553 | https://doi.org/10.1021/acs.inorgchem.1c01563 | https://doi.org/10.1038/s41524-022-00897-2 | 198
Ag2.0Se0.8Te0.2 | 390 | -128 | 102110 | 1021.1 | 0.857 | 0.00167297024 | 16.7297024 | 0.7613283 | https://doi.org/10.1021/acs.inorgchem.1c01563 | https://doi.org/10.1038/s41524-022-00897-2 | 198
Ag2.0Se0.9Te0.1 | 300 | -137.8 | 90000 | 900 | 0.79 | 0.0017089956 | 17.089956 | 0.6489857 | https://doi.org/10.1021/acs.inorgchem.1c01563 | https://doi.org/10.1038/s41524-022-00897-2 | 198
Ag2.0Se0.9Te0.1 | 315 | -136.6 | 94128 | 941.28 | 0.818 | 0.001756387 | 17.56387 | 0.6763593 | https://doi.org/10.1021/acs.inorgchem.1c01563 | https://doi.org/10.1038/s41524-022-00897-2 | 198
Ag2.0Se0.9Te0.1 | 330 | -135.6 | 97980 | 979.8 | 0.845 | 0.001801594 | 18.01594 | 0.7035809 | https://doi.org/10.1021/acs.inorgchem.1c01563 | https://doi.org/10.1038/s41524-022-00897-2 | 198
Ag2.0Se0.9Te0.1 | 345 | -134.66 | 101743 | 1017.43 | 0.87 | 0.001844938 | 18.44938 | 0.7316133 | https://doi.org/10.1021/acs.inorgchem.1c01563 | https://doi.org/10.1038/s41524-022-00897-2 | 198
Ag2.0Se0.9Te0.1 | 360 | -133.8 | 105413 | 1054.13 | 0.896 | 0.00188715 | 18.8715 | 0.7582299 | https://doi.org/10.1021/acs.inorgchem.1c01563 | https://doi.org/10.1038/s41524-022-00897-2 | 198
Ag2.0Se0.9Te0.1 | 375 | -133 | 108624 | 1086.24 | 0.92 | 0.001921449936 | 19.21449936 | 0.7831997 | https://doi.org/10.1021/acs.inorgchem.1c01563 | https://doi.org/10.1038/s41524-022-00897-2 | 198
Ag2.0Se0.9Te0.1 | 390 | -132 | 111376 | 1113.76 | 0.944 | 0.001940615424 | 19.40615424 | 0.8017373 | https://doi.org/10.1021/acs.inorgchem.1c01563 | https://doi.org/10.1038/s41524-022-00897-2 | 198
Cu2Se0.5S0.5 | 333 | 46.04 | 131429 | 1314.29 | 1.1893 | 0.0002785876 | 2.785876 | 0.0780036 | https://doi.org/10.1021/acs.inorgchem.1c01631 | https://doi.org/10.1038/s41524-022-00897-2 | 198
Cu2Se0.5S0.5 | 426 | 52.97 | 148286 | 1482.86 | 1.616 | 0.000416064 | 4.16064 | 0.1096802 | https://doi.org/10.1021/acs.inorgchem.1c01631 | https://doi.org/10.1038/s41524-022-00897-2 | 198
Cu2Se0.5S0.5 | 520 | 67.82 | 117429 | 1174.29 | 1.39 | 0.0005401208 | 5.401208 | 0.186 | https://doi.org/10.1021/acs.inorgchem.1c01631 | https://doi.org/10.1038/s41524-022-00897-2 | 198
Cu2Se0.5S0.5 | 613 | 97.52 | 79143 | 791.43 | 1.005 | 0.0007526618 | 7.526618 | 0.4590863 | https://doi.org/10.1021/acs.inorgchem.1c01631 | https://doi.org/10.1038/s41524-022-00897-2 | 198
Cu2Se0.5S0.5 | 707 | 119.3 | 58000 | 580 | 0.8373 | 0.00082548442 | 8.2548442 | 0.6970232 | https://doi.org/10.1021/acs.inorgchem.1c01631 | https://doi.org/10.1038/s41524-022-00897-2 | 198
Cu2Se0.5S0.5 | 769 | 131.19 | 53429 | 534.29 | 0.773 | 0.0009195567 | 9.195567 | 0.9147983 | https://doi.org/10.1021/acs.inorgchem.1c01631 | https://doi.org/10.1038/s41524-022-00897-2 | 198
Cu2Se0.7S0.3 | 333 | 53.47 | 126000 | 1260 | 0.87467 | 0.0003602391534 | 3.602391534 | 0.1371485 | https://doi.org/10.1021/acs.inorgchem.1c01631 | https://doi.org/10.1038/s41524-022-00897-2 | 198
Cu2Se0.7S0.3 | 426 | 51 | 140857 | 1408.57 | 1.38933 | 0.000366369057 | 3.66369057 | 0.112337 | https://doi.org/10.1021/acs.inorgchem.1c01631 | https://doi.org/10.1038/s41524-022-00897-2 | 198
Cu2Se0.7S0.3 | 520 | 69.8 | 107429 | 1074.29 | 1.28533 | 0.0005233984 | 5.233984 | 0.2117489 | https://doi.org/10.1021/acs.inorgchem.1c01631 | https://doi.org/10.1038/s41524-022-00897-2 | 198
Cu2Se0.7S0.3 | 613 | 101.98 | 69143 | 691.43 | 0.9413 | 0.0007190817 | 7.190817 | 0.4682854 | https://doi.org/10.1021/acs.inorgchem.1c01631 | https://doi.org/10.1038/s41524-022-00897-2 | 198
Cu2Se0.7S0.3 | 707 | 131.68 | 48571 | 485.71 | 0.7813 | 0.0008422028 | 8.422028 | 0.7621111 | https://doi.org/10.1021/acs.inorgchem.1c01631 | https://doi.org/10.1038/s41524-022-00897-2 | 198
Cu2Se0.7S0.3 | 769 | 145.54 | 42000 | 420 | 0.744 | 0.0008896394472 | 8.896394472 | 0.9195332 | https://doi.org/10.1021/acs.inorgchem.1c01631 | https://doi.org/10.1038/s41524-022-00897-2 | 198
Cu2Se0.9S0.1 | 333 | 45.54 | 63429 | 634.29 | 0.4267 | 0.0001315449 | 1.315449 | 0.1026586 | https://doi.org/10.1021/acs.inorgchem.1c01631 | https://doi.org/10.1038/s41524-022-00897-2 | 198
Cu2Se0.9S0.1 | 426 | 57.92 | 66000 | 660 | 0.63467 | 0.0002214119424 | 2.214119424 | 0.148615 | https://doi.org/10.1021/acs.inorgchem.1c01631 | https://doi.org/10.1038/s41524-022-00897-2 | 198
Cu2Se0.9S0.1 | 520 | 86.14 | 65143 | 651.43 | 0.696 | 0.0004833675 | 4.833675 | 0.3611367 | https://doi.org/10.1021/acs.inorgchem.1c01631 | https://doi.org/10.1038/s41524-022-00897-2 | 198
Cu2Se0.9S0.1 | 613 | 144 | 42170 | 421.7 | 0.5547 | 0.00087443712 | 8.7443712 | 0.9663421 | https://doi.org/10.1021/acs.inorgchem.1c01631 | https://doi.org/10.1038/s41524-022-00897-2 | 198
Cu2Se0.9S0.1 | 707 | 186.63 | 22925 | 229.25 | 0.456 | 0.0007984951 | 7.984951 | 1.238018 | https://doi.org/10.1021/acs.inorgchem.1c01631 | https://doi.org/10.1038/s41524-022-00897-2 | 198
Cu2Se0.9S0.1 | 769 | 202.97 | 19811 | 198.11 | 0.4373 | 0.0008161502 | 8.161502 | 1.435215 | https://doi.org/10.1021/acs.inorgchem.1c01631 | https://doi.org/10.1038/s41524-022-00897-2 | 198
Cu2.075Sn0.925S3 | 300 | 35.04 | 356436 | 3564.36 | 4.33 | 0.0004376327 | 4.376327 | 0.03032097 | https://doi.org/10.1021/acs.inorgchem.1c02105 | https://doi.org/10.1038/s41524-022-00897-2 | 198
Cu2.075Sn0.925S3 | 400 | 47.11 | 281250 | 2812.5 | 3.767 | 0.0006241928 | 6.241928 | 0.06628009 | https://doi.org/10.1021/acs.inorgchem.1c02105 | https://doi.org/10.1038/s41524-022-00897-2 | 198
Cu2.075Sn0.925S3 | 500 | 61.15 | 225000 | 2250 | 3.2709 | 0.0008413475625 | 8.413475625 | 0.128611 | https://doi.org/10.1021/acs.inorgchem.1c02105 | https://doi.org/10.1038/s41524-022-00897-2 | 198
Cu2.075Sn0.925S3 | 600 | 75.21 | 179104 | 1791.04 | 2.86 | 0.00101311 | 10.1311 | 0.2125405 | https://doi.org/10.1021/acs.inorgchem.1c02105 | https://doi.org/10.1038/s41524-022-00897-2 | 198
Cu2.075Sn0.925S3 | 700 | 85.95 | 140625 | 1406.25 | 2.505 | 0.001038853 | 10.38853 | 0.2902984 | https://doi.org/10.1021/acs.inorgchem.1c02105 | https://doi.org/10.1038/s41524-022-00897-2 | 198
Cu22Sn10S32 | 300 | 44.628 | 246575 | 2465.75 | 3.514 | 0.0004910932 | 4.910932 | 0.041926 | https://doi.org/10.1021/acs.inorgchem.1c02105 | https://doi.org/10.1038/s41524-022-00897-2 | 198
Cu22Sn10S32 | 400 | 57.025 | 195652 | 1956.52 | 3.03 | 0.0006362311 | 6.362311 | 0.0839909 | https://doi.org/10.1021/acs.inorgchem.1c02105 | https://doi.org/10.1038/s41524-022-00897-2 | 198
Cu22Sn10S32 | 500 | 71.967 | 157205 | 1572.05 | 2.64 | 0.0008142039 | 8.142039 | 0.1542053 | https://doi.org/10.1021/acs.inorgchem.1c02105 | https://doi.org/10.1038/s41524-022-00897-2 | 198
Cu22Sn10S32 | 600 | 86.56 | 127208 | 1272.08 | 2.34 | 0.0009531229 | 9.531229 | 0.2443905 | https://doi.org/10.1021/acs.inorgchem.1c02105 | https://doi.org/10.1038/s41524-022-00897-2 | 198
Cu22Sn10S32 | 700 | 97.049 | 100840 | 1008.4 | 2.035 | 0.0009497624 | 9.497624 | 0.3266996 | https://doi.org/10.1021/acs.inorgchem.1c02105 | https://doi.org/10.1038/s41524-022-00897-2 | 198
Cu22Sn9.25Sb0.75S32 | 300 | 62.79 | 171429 | 1714.29 | 2.86 | 0.0006758732 | 6.758732 | 0.0708958 | https://doi.org/10.1021/acs.inorgchem.1c02105 | https://doi.org/10.1038/s41524-022-00897-2 | 198
Cu22Sn9.25Sb0.75S32 | 400 | 79.016 | 138462 | 1384.62 | 2.45 | 0.0008644914 | 8.644914 | 0.1411415 | https://doi.org/10.1021/acs.inorgchem.1c02105 | https://doi.org/10.1038/s41524-022-00897-2 | 198
Cu22Sn9.25Sb0.75S32 | 500 | 96.36 | 111801 | 1118.01 | 2.15 | 0.0010381 | 10.381 | 0.2414186 | https://doi.org/10.1021/acs.inorgchem.1c02105 | https://doi.org/10.1038/s41524-022-00897-2 | 198
Cu22Sn9.25Sb0.75S32 | 600 | 112.62 | 91139 | 911.39 | 1.885 | 0.00115594 | 11.5594 | 0.3679385 | https://doi.org/10.1021/acs.inorgchem.1c02105 | https://doi.org/10.1038/s41524-022-00897-2 | 198
Cu22Sn9.25Sb0.75S32 | 700 | 127.7 | 73171 | 731.71 | 1.655 | 0.001193221 | 11.93221 | 0.5046855 | https://doi.org/10.1021/acs.inorgchem.1c02105 | https://doi.org/10.1038/s41524-022-00897-2 | 198
Cu22Sn9SbS32 | 300 | 72.46 | 103152 | 1031.52 | 2.8 | 0.0005415946 | 5.415946 | 0.05802799 | https://doi.org/10.1021/acs.inorgchem.1c02105 | https://doi.org/10.1038/s41524-022-00897-2 | 198
Cu22Sn9SbS32 | 400 | 90.58 | 87805 | 878.05 | 2.2937 | 0.0007204169 | 7.204169 | 0.125634 | https://doi.org/10.1021/acs.inorgchem.1c02105 | https://doi.org/10.1038/s41524-022-00897-2 | 198
Cu22Sn9SbS32 | 500 | 109.51 | 73711 | 737.11 | 1.929 | 0.0008839748 | 8.839748 | 0.2291277 | https://doi.org/10.1021/acs.inorgchem.1c02105 | https://doi.org/10.1038/s41524-022-00897-2 | 198
Cu22Sn9SbS32 | 600 | 126.45 | 62830 | 628.3 | 1.681 | 0.001004627 | 10.04627 | 0.3585818 | https://doi.org/10.1021/acs.inorgchem.1c02105 | https://doi.org/10.1038/s41524-022-00897-2 | 198
Cu22Sn9SbS32 | 700 | 147.6 | 52326 | 523.26 | 1.4734 | 0.001139962 | 11.39962 | 0.5415862 | https://doi.org/10.1021/acs.inorgchem.1c02105 | https://doi.org/10.1038/s41524-022-00897-2 | 198
Ba1.4Bi0.6CoRuO6 | 318 | 301 | 7310 | 73.1 | 1.2 | 0.00066229331 | 6.6229331 | 0.1755077 | https://doi.org/10.1021/acs.inorgchem.1c02442 | https://doi.org/10.1038/s41524-022-00897-2 | 198
Ba1.4Bi0.6CoRuO6 | 418 | 143.3 | 21940 | 219.4 | 1.1677 | 0.0004505354866 | 4.505354866 | 0.1612776 | https://doi.org/10.1021/acs.inorgchem.1c02442 | https://doi.org/10.1038/s41524-022-00897-2 | 198
Ba1.4Bi0.6CoRuO6 | 518 | 92.7 | 50000 | 500 | 1.135 | 0.0004296645 | 4.296645 | 0.196 | https://doi.org/10.1021/acs.inorgchem.1c02442 | https://doi.org/10.1038/s41524-022-00897-2 | 198
Ba1.4Bi0.6CoRuO6 | 618 | 66.5 | 93800 | 938 | 1.094 | 0.00041480705 | 4.1480705 | 0.2343243 | https://doi.org/10.1021/acs.inorgchem.1c02442 | https://doi.org/10.1038/s41524-022-00897-2 | 198
Ba1.6Bi0.4CoRuO6 | 318 | 157.2 | 12500 | 125 | 1.324 | 0.000308898 | 3.08898 | 0.07419151 | https://doi.org/10.1021/acs.inorgchem.1c02442 | https://doi.org/10.1038/s41524-022-00897-2 | 198
Ba1.6Bi0.4CoRuO6 | 418 | 74 | 37870 | 378.7 | 1.279 | 0.00020737612 | 2.0737612 | 0.06777421 | https://doi.org/10.1021/acs.inorgchem.1c02442 | https://doi.org/10.1038/s41524-022-00897-2 | 198
Ba1.6Bi0.4CoRuO6 | 518 | 48 | 84920 | 849.2 | 1.254 | 0.00019565568 | 1.9565568 | 0.08082109 | https://doi.org/10.1021/acs.inorgchem.1c02442 | https://doi.org/10.1038/s41524-022-00897-2 | 198
Ba1.6Bi0.4CoRuO6 | 618 | 34 | 165635 | 1656.35 | 1.2 | 0.00019147406 | 1.9147406 | 0.0986091409 | https://doi.org/10.1021/acs.inorgchem.1c02442 | https://doi.org/10.1038/s41524-022-00897-2 | 198
Ba1.7Bi0.3CoRuO6 | 518 | 29.4 | 123000 | 1230 | 1.3 | 0.00010631628 | 1.0631628 | 0.04236295 | https://doi.org/10.1021/acs.inorgchem.1c02442 | https://doi.org/10.1038/s41524-022-00897-2 | 198
Ba1.8Bi0.2CoRuO6 | 318 | 78.8 | 21850 | 218.5 | 1.415 | 0.000135676264 | 1.35676264 | 0.0304912 | https://doi.org/10.1021/acs.inorgchem.1c02442 | https://doi.org/10.1038/s41524-022-00897-2 | 198
Ba1.8Bi0.2CoRuO6 | 418 | 37.4 | 66050 | 660.5 | 1.362 | 9.2388098e-05 | 0.92388098 | 0.02835406 | https://doi.org/10.1021/acs.inorgchem.1c02442 | https://doi.org/10.1038/s41524-022-00897-2 | 198
Ba1.8Bi0.2CoRuO6 | 518 | 24.4 | 137180 | 1371.8 | 1.3195 | 8.5e-05 | 0.85 | 0.0333687 | https://doi.org/10.1021/acs.inorgchem.1c02442 | https://doi.org/10.1038/s41524-022-00897-2 | 198
Ba1.8Bi0.2CoRuO6 | 318 | 97.5 | 17800 | 178 | 1.394 | 0.00016921125 | 1.6921125 | 0.0374 | https://doi.org/10.1021/acs.inorgchem.1c02442 | https://doi.org/10.1038/s41524-022-00897-2 | 198
Ba1.8Bi0.2CoRuO6 | 418 | 45.56 | 54592 | 545.92 | 1.328 | 0.0001133174 | 1.133174 | 0.03566766 | https://doi.org/10.1021/acs.inorgchem.1c02442 | https://doi.org/10.1038/s41524-022-00897-2 | 198
Ba1.9Bi0.1CoRuO6 | 318 | 65.4 | 28500 | 285 | 1.444 | 0.000122 | 1.22 | 0.02684481 | https://doi.org/10.1021/acs.inorgchem.1c02442 | https://doi.org/10.1038/s41524-022-00897-2 | 198
Ba1.9Bi0.1CoRuO6 | 418 | 30.87 | 86290 | 862.9 | 1.4325 | 8.223065e-05 | 0.8223065 | 0.0239947 | https://doi.org/10.1021/acs.inorgchem.1c02442 | https://doi.org/10.1038/s41524-022-00897-2 | 198
Ba1.9Bi0.1CoRuO6 | 518 | 20.33 | 184500 | 1845 | 1.367 | 7.625549205e-05 | 0.7625549205 | 0.029 | https://doi.org/10.1021/acs.inorgchem.1c02442 | https://doi.org/10.1038/s41524-022-00897-2 | 198
Ba1.9Bi0.1CoRuO6 | 618 | 15 | 334375 | 3343.75 | 1.31 | 7.8e-05 | 0.78 | 0.03549225 | https://doi.org/10.1021/acs.inorgchem.1c02442 | https://doi.org/10.1038/s41524-022-00897-2 | 198
Ba2CoRuO6 | 318 | 54.8 | 33800 | 338 | 1.4848 | 0.000101502752 | 1.01502752 | 0.0216 | https://doi.org/10.1021/acs.inorgchem.1c02442 | https://doi.org/10.1038/s41524-022-00897-2 | 198
Ba2CoRuO6 | 418 | 26 | 102900 | 1029 | 1.4623 | 6.95604e-05 | 0.695604 | 0.01988391 | https://doi.org/10.1021/acs.inorgchem.1c02442 | https://doi.org/10.1038/s41524-022-00897-2 | 198
Ba2CoRuO6 | 518 | 17 | 223000 | 2230 | 1.455 | 6.4447e-05 | 0.64447 | 0.02294402 | https://doi.org/10.1021/acs.inorgchem.1c02442 | https://doi.org/10.1038/s41524-022-00897-2 | 198
Pb6Bi2Se9 | 323 | -75 | 33154 | 331.54 | 1.125 | 0.00018649125 | 1.8649125 | 0.05354371 | https://doi.org/10.1021/acs.inorgchem.6b02118 | https://doi.org/10.1038/s41524-022-00897-2 | 198
Pb6Bi2Se9 | 423 | -112.8 | 23423 | 234.23 | 1.123 | 0.0002980305 | 2.980305 | 0.112259 | https://doi.org/10.1021/acs.inorgchem.6b02118 | https://doi.org/10.1038/s41524-022-00897-2 | 198
Pb6Bi2Se9 | 523 | -157 | 15615 | 156.15 | 1.1217 | 0.000384894135 | 3.84894135 | 0.1794594 | https://doi.org/10.1021/acs.inorgchem.6b02118 | https://doi.org/10.1038/s41524-022-00897-2 | 198
Pb6Bi2Se9 | 623 | -189.8 | 11769 | 117.69 | 1.12 | 0.0004239669 | 4.239669 | 0.2358316 | https://doi.org/10.1021/acs.inorgchem.6b02118 | https://doi.org/10.1038/s41524-022-00897-2 | 198
Pb6Bi2Se9 | 673 | -193.2 | 10962 | 109.62 | 1.1183 | 0.0004091702 | 4.091702 | 0.2462412 | https://doi.org/10.1021/acs.inorgchem.6b02118 | https://doi.org/10.1038/s41524-022-00897-2 | 198
As2Te1.5Se1.5 | 298 | 529.29 | 5.4 | 0.054 | 0.3703 | 1.512799e-06 | 0.01512799 | 0.001217429 | https://doi.org/10.1021/acs.inorgchem.6b02930 | https://doi.org/10.1038/s41524-022-00897-2 | 198
As2Te1.5Se1.5 | 323 | 575.51 | 7.8 | 0.078 | 0.3472 | 2.583452e-06 | 0.02583452 | 0.002403384 | https://doi.org/10.1021/acs.inorgchem.6b02930 | https://doi.org/10.1038/s41524-022-00897-2 | 198
As2Te1.5Se1.5 | 373 | 587.76 | 13.89 | 0.1389 | 0.3412 | 4.798465e-06 | 0.04798465 | 0.005245684 | https://doi.org/10.1021/acs.inorgchem.6b02930 | https://doi.org/10.1038/s41524-022-00897-2 | 198
As2Te1.5Se1.5 | 423 | 589.8 | 21.84 | 0.2184 | 0.3275 | 7.597351e-06 | 0.07597351 | 0.009812761 | https://doi.org/10.1021/acs.inorgchem.6b02930 | https://doi.org/10.1038/s41524-022-00897-2 | 198
As2Te1.5Se1.5 | 473 | 543.8 | 32.95 | 0.3295 | 0.324 | 9.743922598e-06 | 0.09743922598 | 0.01422492 | https://doi.org/10.1021/acs.inorgchem.6b02930 | https://doi.org/10.1038/s41524-022-00897-2 | 198
As2Te1.5Se1.5 | 523 | 527 | 50.74 | 0.5074 | 0.3353 | 1.409196946e-05 | 0.1409196946 | 0.0146 | https://doi.org/10.1021/acs.inorgchem.6b02930 | https://doi.org/10.1038/s41524-022-00897-2 | 198
As2Te2.3Se0.7 | 298 | 326.53 | 28.53 | 0.2853 | 0.532 | 3.041921e-06 | 0.03041921 | 0.0043 | https://doi.org/10.1021/acs.inorgchem.6b02930 | https://doi.org/10.1038/s41524-022-00897-2 | 198
As2Te2.3Se0.7 | 323 | 339.8 | 86.6 | 0.866 | 0.5167 | 9.999185864e-06 | 0.09999185864 | 0.006250701 | https://doi.org/10.1021/acs.inorgchem.6b02930 | https://doi.org/10.1038/s41524-022-00897-2 | 198
As2Te2.3Se0.7 | 373 | 347.96 | 160.46 | 1.6046 | 0.4873 | 1.942788e-05 | 0.1942788 | 0.01487092 | https://doi.org/10.1021/acs.inorgchem.6b02930 | https://doi.org/10.1038/s41524-022-00897-2 | 198
As2Te2.3Se0.7 | 423 | 338.8 | 257.5 | 2.575 | 0.465 | 2.95572508e-05 | 0.295572508 | 0.028 | https://doi.org/10.1021/acs.inorgchem.6b02930 | https://doi.org/10.1038/s41524-022-00897-2 | 198
As2Te2.3Se0.7 | 473 | 297.96 | 421.7 | 4.217 | 0.4664 | 3.743859e-05 | 0.3743859 | 0.03796839 | https://doi.org/10.1021/acs.inorgchem.6b02930 | https://doi.org/10.1038/s41524-022-00897-2 | 198
As2Te2.3Se0.7 | 523 | 206.12 | 585.95 | 5.8595 | 0.4789 | 2.489435e-05 | 0.2489435 | 0.02718677 | https://doi.org/10.1021/acs.inorgchem.6b02930 | https://doi.org/10.1038/s41524-022-00897-2 | 198
As2Te2.6Se0.4 | 298 | 203.96 | 623.22 | 6.2322 | 0.6193 | 2.592575e-05 | 0.2592575 | 0.01247517 | https://doi.org/10.1021/acs.inorgchem.6b02930 | https://doi.org/10.1038/s41524-022-00897-2 | 198
As2Te2.6Se0.4 | 323 | 210 | 940 | 9.4 | 0.59 | 4.1454e-05 | 0.41454 | 0.02 | https://doi.org/10.1021/acs.inorgchem.6b02930 | https://doi.org/10.1038/s41524-022-00897-2 | 198
As2Te2.6Se0.4 | 373 | 228 | 1418 | 14.18 | 0.537 | 7.3713312e-05 | 0.73713312 | 0.049 | https://doi.org/10.1021/acs.inorgchem.6b02930 | https://doi.org/10.1038/s41524-022-00897-2 | 198
As2Te2.6Se0.4 | 423 | 249.2 | 1852.5 | 18.525 | 0.534 | 0.0001150414356 | 1.150414356 | 0.088 | https://doi.org/10.1021/acs.inorgchem.6b02930 | https://doi.org/10.1038/s41524-022-00897-2 | 198
As2Te2.6Se0.4 | 473 | 263.5 | 2184 | 21.84 | 0.51 | 0.000151640034 | 1.51640034 | 0.1406386982 | https://doi.org/10.1021/acs.inorgchem.6b02930 | https://doi.org/10.1038/s41524-022-00897-2 | 198
As2Te2.6Se0.4 | 523 | 265.5 | 2420.5 | 24.205 | 0.5 | 0.0001706217 | 1.706217 | 0.1784702 | https://doi.org/10.1021/acs.inorgchem.6b02930 | https://doi.org/10.1038/s41524-022-00897-2 | 198
As2Te2.8Se0.2 | 298 | 181.19 | 649.4 | 6.494 | 0.6565 | 2.131968e-05 | 0.2131968 | 0.00967748 | https://doi.org/10.1021/acs.inorgchem.6b02930 | https://doi.org/10.1038/s41524-022-00897-2 | 198
As2Te2.8Se0.2 | 323 | 192.08 | 921.06 | 9.2106 | 0.6193 | 3.398226e-05 | 0.3398226 | 0.01772367 | https://doi.org/10.1021/acs.inorgchem.6b02930 | https://doi.org/10.1038/s41524-022-00897-2 | 198
As2Te2.8Se0.2 | 373 | 206.93 | 1279.8 | 12.798 | 0.605 | 5.480107e-05 | 0.5480107 | 0.03378644 | https://doi.org/10.1021/acs.inorgchem.6b02930 | https://doi.org/10.1038/s41524-022-00897-2 | 198
As2Te2.8Se0.2 | 423 | 221.21 | 1671.9 | 16.719 | 0.5706 | 8.181253e-05 | 0.8181253 | 0.06064967 | https://doi.org/10.1021/acs.inorgchem.6b02930 | https://doi.org/10.1038/s41524-022-00897-2 | 198
As2Te2.8Se0.2 | 473 | 226.26 | 2011.7 | 20.117 | 0.551 | 0.0001029861 | 1.029861 | 0.08840734 | https://doi.org/10.1021/acs.inorgchem.6b02930 | https://doi.org/10.1038/s41524-022-00897-2 | 198
As2Te2.8Se0.2 | 523 | 217.17 | 2275.8 | 22.758 | 0.532 | 0.0001073331 | 1.073331 | 0.1055173 | https://doi.org/10.1021/acs.inorgchem.6b02930 | https://doi.org/10.1038/s41524-022-00897-2 | 198
As2Te2.9Se0.1 | 298 | 161.39 | 507.41 | 5.0741 | 0.7209 | 1.321637e-05 | 0.1321637 | 0.0176 | https://doi.org/10.1021/acs.inorgchem.6b02930 | https://doi.org/10.1038/s41524-022-00897-2 | 198
As2Te2.9Se0.1 | 323 | 160.89 | 690.69 | 6.9069 | 0.68 | 1.787892e-05 | 0.1787892 | 0.0196 | https://doi.org/10.1021/acs.inorgchem.6b02930 | https://doi.org/10.1038/s41524-022-00897-2 | 198
As2Te2.9Se0.1 | 373 | 159.41 | 1063.62 | 10.6362 | 0.6339 | 2.702823e-05 | 0.2702823 | 0.0226 | https://doi.org/10.1021/acs.inorgchem.6b02930 | https://doi.org/10.1038/s41524-022-00897-2 | 198
As2Te2.9Se0.1 | 423 | 158.42 | 1508.59 | 15.0859 | 0.6 | 3.786093e-05 | 0.3786093 | 0.02613 | https://doi.org/10.1021/acs.inorgchem.6b02930 | https://doi.org/10.1038/s41524-022-00897-2 | 198
As2Te2.9Se0.1 | 473 | 155.45 | 1930.7 | 19.307 | 0.6193 | 4.665479e-05 | 0.4665479 | 0.02663 | https://doi.org/10.1021/acs.inorgchem.6b02930 | https://doi.org/10.1038/s41524-022-00897-2 | 198
As2Te2.9Se0.1 | 523 | 143.56 | 2230 | 22.3 | 0.6014 | 4.595913e-05 | 0.4595913 | 0.02889 | https://doi.org/10.1021/acs.inorgchem.6b02930 | https://doi.org/10.1038/s41524-022-00897-2 | 198
As2Te2Se | 298 | 224.24 | 6.23 | 0.0623 | 0.4733 | 3.132667e-07 | 0.003132667 | 0.0001972395 | https://doi.org/10.1021/acs.inorgchem.6b02930 | https://doi.org/10.1038/s41524-022-00897-2 | 198
As2Te2Se | 323 | 242.42 | 9.21 | 0.0921 | 0.4597 | 5.412483e-07 | 0.005412483 | 0.0003802984 | https://doi.org/10.1021/acs.inorgchem.6b02930 | https://doi.org/10.1038/s41524-022-00897-2 | 198
As2Te2Se | 373 | 248.48 | 20.54 | 0.2054 | 0.449 | 1.268187e-06 | 0.01268187 | 0.001053527 | https://doi.org/10.1021/acs.inorgchem.6b02930 | https://doi.org/10.1038/s41524-022-00897-2 | 198
As2Te2Se | 423 | 246.46 | 44.85 | 0.4485 | 0.4126 | 2.724303e-06 | 0.02724303 | 0.002792971 | https://doi.org/10.1021/acs.inorgchem.6b02930 | https://doi.org/10.1038/s41524-022-00897-2 | 198
As2Te2Se | 473 | 228.28 | 86.6 | 0.866 | 0.4114 | 4.512878e-06 | 0.04512878 | 0.005188603 | https://doi.org/10.1021/acs.inorgchem.6b02930 | https://doi.org/10.1038/s41524-022-00897-2 | 198
As2Te2Se | 523 | 171.29 | 153.99 | 1.5399 | 0.4138 | 4.518107e-06 | 0.04518107 | 0.005710416 | https://doi.org/10.1021/acs.inorgchem.6b02930 | https://doi.org/10.1038/s41524-022-00897-2 | 198
As2Te3 | 298 | 118.81 | 185.29 | 1.8529 | 0.854 | 2.61552e-06 | 0.0261552 | 0.0009126754 | https://doi.org/10.1021/acs.inorgchem.6b02930 | https://doi.org/10.1038/s41524-022-00897-2 | 198
As2Te3 | 323 | 79.21 | 309.79 | 3.0979 | 0.7962 | 1.943692e-06 | 0.01943692 | 0.000788511 | https://doi.org/10.1021/acs.inorgchem.6b02930 | https://doi.org/10.1038/s41524-022-00897-2 | 198
As2Te3 | 373 | 47.52 | 585.95 | 5.8595 | 0.7251 | 1.323163e-06 | 0.01323163 | 0.0006806508 | https://doi.org/10.1021/acs.inorgchem.6b02930 | https://doi.org/10.1038/s41524-022-00897-2 | 198
As2Te3 | 423 | 40.59 | 865.96 | 8.6596 | 0.684 | 1.426711e-06 | 0.01426711 | 0.000882308 | https://doi.org/10.1021/acs.inorgchem.6b02930 | https://doi.org/10.1038/s41524-022-00897-2 | 198
As2Te3 | 473 | 36.63 | 1154.78 | 11.5478 | 0.6721 | 1.549434e-06 | 0.01549434 | 0.001090436 | https://doi.org/10.1021/acs.inorgchem.6b02930 | https://doi.org/10.1038/s41524-022-00897-2 | 198
As2Te3 | 523 | 5.94 | 1637.89 | 16.3789 | 0.684 | 5.779066e-08 | 0.0005779066 | 4.418788e-05 | https://doi.org/10.1021/acs.inorgchem.6b02930 | https://doi.org/10.1038/s41524-022-00897-2 | 198
BaGd2NiO5 | 426 | 525 | 4.669388 | 0.04669388 | 2.382 | 1.287e-06 | 0.01287 | 0.0002301688 | https://doi.org/10.1021/acs.inorgchem.7b00049 | https://doi.org/10.1038/s41524-022-00897-2 | 198
BaGd2NiO5 | 532 | 463.97 | 10.07627 | 0.1007627 | 2.03125 | 2.1691e-06 | 0.021691 | 0.000568104 | https://doi.org/10.1021/acs.inorgchem.7b00049 | https://doi.org/10.1038/s41524-022-00897-2 | 198
BaGd2NiO5 | 638 | 453.68 | 15.89696 | 0.1589696 | 1.8015 | 3.272e-06 | 0.03272 | 0.001158777 | https://doi.org/10.1021/acs.inorgchem.7b00049 | https://doi.org/10.1038/s41524-022-00897-2 | 198
BaGd2NiO5 | 750 | 427.2 | 20.95 | 0.2095 | 1.656 | 4.2647e-06 | 0.042647 | 0.001931476 | https://doi.org/10.1021/acs.inorgchem.7b00049 | https://doi.org/10.1038/s41524-022-00897-2 | 198
BaGd2NiO5 | 862 | 433.82 | 25.39535 | 0.2539535 | 1.564 | 4.7794e-06 | 0.047794 | 0.002634171 | https://doi.org/10.1021/acs.inorgchem.7b00049 | https://doi.org/10.1038/s41524-022-00897-2 | 198
BaGd2NiO5 | 975 | 453.68 | 29.11689 | 0.2911689 | 1.498 | 5.993e-06 | 0.05993 | 0.003900651 | https://doi.org/10.1021/acs.inorgchem.7b00049 | https://doi.org/10.1038/s41524-022-00897-2 | 198
BaGd2NiO5 | 1074 | 484.56 | 32.09988 | 0.3209988 | 1.4357 | 7.537e-06 | 0.07537 | 0.005638182 | https://doi.org/10.1021/acs.inorgchem.7b00049 | https://doi.org/10.1038/s41524-022-00897-2 | 198
BaGd2NiO5 | 1179 | 519.85 | 34.69087 | 0.3469087 | 1.4173 | 9.375e-06 | 0.09375 | 0.007798719 | https://doi.org/10.1021/acs.inorgchem.7b00049 | https://doi.org/10.1038/s41524-022-00897-2 | 198
BaGd2NiO5 | 1272 | 527.94 | 37.85511 | 0.3785511 | 1.3842 | 1.0551e-05 | 0.10551 | 0.009695761 | https://doi.org/10.1021/acs.inorgchem.7b00049 | https://doi.org/10.1038/s41524-022-00897-2 | 198
Ca0.05BaGd1.95NiO5 | 526 | 259.56 | 30.01274 | 0.3001274 | 1.8585 | 2.022e-06 | 0.02022 | 0.0005722744 | https://doi.org/10.1021/acs.inorgchem.7b00049 | https://doi.org/10.1038/s41524-022-00897-2 | 198
Ca0.05BaGd1.95NiO5 | 632 | 234.56 | 48.11118 | 0.4811118 | 1.6838 | 2.647e-06 | 0.02647 | 0.0009935289 | https://doi.org/10.1021/acs.inorgchem.7b00049 | https://doi.org/10.1038/s41524-022-00897-2 | 198
Ca0.05BaGd1.95NiO5 | 736 | 226.47 | 65.90151 | 0.6590151 | 1.568 | 3.38e-06 | 0.0338 | 0.001586531 | https://doi.org/10.1021/acs.inorgchem.7b00049 | https://doi.org/10.1038/s41524-022-00897-2 | 198
Ca0.05BaGd1.95NiO5 | 839 | 230.88 | 82.07397 | 0.8207397 | 1.4963 | 4.375e-06 | 0.04375 | 0.002453134 | https://doi.org/10.1021/acs.inorgchem.7b00049 | https://doi.org/10.1038/s41524-022-00897-2 | 198
Ca0.05BaGd1.95NiO5 | 939 | 244.85 | 95.06014 | 0.9506014 | 1.4393 | 5.699e-06 | 0.05699 | 0.00371803 | https://doi.org/10.1021/acs.inorgchem.7b00049 | https://doi.org/10.1038/s41524-022-00897-2 | 198
Ca0.05BaGd1.95NiO5 | 1037 | 256.62 | 107.192 | 1.07192 | 1.3842 | 7.059e-06 | 0.07059 | 0.005288385 | https://doi.org/10.1021/acs.inorgchem.7b00049 | https://doi.org/10.1038/s41524-022-00897-2 | 198
Ca0.05BaGd1.95NiO5 | 1134 | 260.29 | 118.8324 | 1.188324 | 1.3015 | 8.051e-06 | 0.08051 | 0.007014855 | https://doi.org/10.1021/acs.inorgchem.7b00049 | https://doi.org/10.1038/s41524-022-00897-2 | 198
Ca0.05BaGd1.95NiO5 | 1230 | 285.29 | 130.5437 | 1.305437 | 1.2813 | 1.0625e-05 | 0.10625 | 0.0101996 | https://doi.org/10.1021/acs.inorgchem.7b00049 | https://doi.org/10.1038/s41524-022-00897-2 | 198
Ca0.15BaGd1.85NiO5 | 392 | 285.29 | 45.16504 | 0.4516504 | 2.296 | 3.676e-06 | 0.03676 | 0.0006276098 | https://doi.org/10.1021/acs.inorgchem.7b00049 | https://doi.org/10.1038/s41524-022-00897-2 | 198
Ca0.15BaGd1.85NiO5 | 513 | 224.26 | 123.5372 | 1.235372 | 2.0404 | 6.213e-06 | 0.06213 | 0.00156208 | https://doi.org/10.1021/acs.inorgchem.7b00049 | https://doi.org/10.1038/s41524-022-00897-2 | 198
Ca0.15BaGd1.85NiO5 | 611 | 192.65 | 202.08 | 2.0208 | 1.9522 | 7.5e-06 | 0.075 | 0.002347352 | https://doi.org/10.1021/acs.inorgchem.7b00049 | https://doi.org/10.1038/s41524-022-00897-2 | 198
Ca0.15BaGd1.85NiO5 | 716 | 175.74 | 271.3331 | 2.713331 | 1.855 | 8.38e-06 | 0.0838 | 0.003234544 | https://doi.org/10.1021/acs.inorgchem.7b00049 | https://doi.org/10.1038/s41524-022-00897-2 | 198
Ca0.15BaGd1.85NiO5 | 811 | 167.65 | 332.236 | 3.32236 | 1.7794 | 9.338e-06 | 0.09338 | 0.004255995 | https://doi.org/10.1021/acs.inorgchem.7b00049 | https://doi.org/10.1038/s41524-022-00897-2 | 198
Ca0.15BaGd1.85NiO5 | 907 | 171.32 | 380.7766 | 3.807766 | 1.7169 | 1.1176e-05 | 0.11176 | 0.005904032 | https://doi.org/10.1021/acs.inorgchem.7b00049 | https://doi.org/10.1038/s41524-022-00897-2 | 198
Ca0.15BaGd1.85NiO5 | 1000 | 173.53 | 425.0704 | 4.250704 | 1.6636 | 1.28e-05 | 0.128 | 0.007694157 | https://doi.org/10.1021/acs.inorgchem.7b00049 | https://doi.org/10.1038/s41524-022-00897-2 | 198
Ca0.15BaGd1.85NiO5 | 1084 | 194.12 | 456.7098 | 4.567098 | 1.6213 | 1.721e-05 | 0.1721 | 0.01150659 | https://doi.org/10.1021/acs.inorgchem.7b00049 | https://doi.org/10.1038/s41524-022-00897-2 | 198
Ca0.15BaGd1.85NiO5 | 1179 | 205.88 | 500.4651 | 5.004651 | 1.6011 | 2.1213e-05 | 0.21213 | 0.01562059 | https://doi.org/10.1021/acs.inorgchem.7b00049 | https://doi.org/10.1038/s41524-022-00897-2 | 198
Ca0.15BaGd1.85NiO5 | 1275 | 221.32 | 546.5212 | 5.465212 | 1.57 | 2.677e-05 | 0.2677 | 0.02173997 | https://doi.org/10.1021/acs.inorgchem.7b00049 | https://doi.org/10.1038/s41524-022-00897-2 | 198
Ca0.1BaGd1.9NiO5 | 421 | 230.88 | 27.59561 | 0.2759561 | 2.4228 | 1.471e-06 | 0.01471 | 0.0002556096 | https://doi.org/10.1021/acs.inorgchem.7b00049 | https://doi.org/10.1038/s41524-022-00897-2 | 198
Ca0.1BaGd1.9NiO5 | 532 | 204.41 | 65.12148 | 0.6512148 | 2.2004 | 2.721e-06 | 0.02721 | 0.0006578677 | https://doi.org/10.1021/acs.inorgchem.7b00049 | https://doi.org/10.1038/s41524-022-00897-2 | 198
Ca0.1BaGd1.9NiO5 | 636 | 175 | 104.4571 | 1.044571 | 2.0607 | 3.199e-06 | 0.03199 | 0.0009873169 | https://doi.org/10.1021/acs.inorgchem.7b00049 | https://doi.org/10.1038/s41524-022-00897-2 | 198
Ca0.1BaGd1.9NiO5 | 736 | 168.38 | 140.0615 | 1.400615 | 1.98 | 3.971e-06 | 0.03971 | 0.001476089 | https://doi.org/10.1021/acs.inorgchem.7b00049 | https://doi.org/10.1038/s41524-022-00897-2 | 198
Ca0.1BaGd1.9NiO5 | 839 | 167.65 | 168.7509 | 1.687509 | 1.919 | 4.743e-06 | 0.04743 | 0.002073672 | https://doi.org/10.1021/acs.inorgchem.7b00049 | https://doi.org/10.1038/s41524-022-00897-2 | 198
Ca0.1BaGd1.9NiO5 | 939 | 163.97 | 192.813 | 1.92813 | 1.875 | 5.184e-06 | 0.05184 | 0.0025961472 | https://doi.org/10.1021/acs.inorgchem.7b00049 | https://doi.org/10.1038/s41524-022-00897-2 | 198
Ca0.1BaGd1.9NiO5 | 1037 | 180.15 | 217.5077 | 2.175077 | 1.8346 | 7.059e-06 | 0.07059 | 0.00399007 | https://doi.org/10.1021/acs.inorgchem.7b00049 | https://doi.org/10.1038/s41524-022-00897-2 | 198
Ca0.1BaGd1.9NiO5 | 1134 | 185.29 | 238.8124 | 2.388124 | 1.7574 | 8.199e-06 | 0.08199 | 0.00529058 | https://doi.org/10.1021/acs.inorgchem.7b00049 | https://doi.org/10.1038/s41524-022-00897-2 | 198
Ca0.25BaGd1.75NiO5 | 486 | 212.5 | 72.46173 | 0.7246173 | 1.2739 | 3.2721e-06 | 0.032721 | 0.001248325 | https://doi.org/10.1021/acs.inorgchem.7b00049 | https://doi.org/10.1038/s41524-022-00897-2 | 198
Ca0.25BaGd1.75NiO5 | 579 | 163.97 | 131.272 | 1.31272 | 1.2996 | 3.5294e-06 | 0.035294 | 0.001572424 | https://doi.org/10.1021/acs.inorgchem.7b00049 | https://doi.org/10.1038/s41524-022-00897-2 | 198
Ca0.25BaGd1.75NiO5 | 687 | 155.15 | 212.2965 | 2.122965 | 1.3272 | 5.1103e-06 | 0.051103 | 0.00264525 | https://doi.org/10.1021/acs.inorgchem.7b00049 | https://doi.org/10.1038/s41524-022-00897-2 | 198
Ca0.25BaGd1.75NiO5 | 791 | 146.32 | 295.359 | 2.95359 | 1.3511 | 6.3235e-06 | 0.063235 | 0.003702086 | https://doi.org/10.1021/acs.inorgchem.7b00049 | https://doi.org/10.1038/s41524-022-00897-2 | 198
Ca0.25BaGd1.75NiO5 | 891 | 141.91 | 345.0365 | 3.450365 | 1.3143 | 6.9485e-06 | 0.069485 | 0.004710579 | https://doi.org/10.1021/acs.inorgchem.7b00049 | https://doi.org/10.1038/s41524-022-00897-2 | 198
Ca0.25BaGd1.75NiO5 | 987 | 151.47 | 394.1959 | 3.941959 | 1.2849 | 9.0441e-06 | 0.090441 | 0.006947254 | https://doi.org/10.1021/acs.inorgchem.7b00049 | https://doi.org/10.1038/s41524-022-00897-2 | 198
Ca0.25BaGd1.75NiO5 | 1087 | 162.5 | 442.7361 | 4.427361 | 1.2629 | 1.1691e-05 | 0.11691 | 0.01006265 | https://doi.org/10.1021/acs.inorgchem.7b00049 | https://doi.org/10.1038/s41524-022-00897-2 | 198
Ca0.25BaGd1.75NiO5 | 1179 | 175.74 | 480.9201 | 4.809201 | 1.2776 | 1.4853e-05 | 0.14853 | 0.01370671 | https://doi.org/10.1021/acs.inorgchem.7b00049 | https://doi.org/10.1038/s41524-022-00897-2 | 198
Ca0.25BaGd1.75NiO5 | 1275 | 181.62 | 512.7051 | 5.127051 | 1.2482 | 1.6912e-05 | 0.16912 | 0.01727512 | https://doi.org/10.1021/acs.inorgchem.7b00049 | https://doi.org/10.1038/s41524-022-00897-2 | 198
Ca0.2BaGd1.8NiO5 | 489 | 211.03 | 73.47251 | 0.7347251 | 1.6544 | 3.272e-06 | 0.03272 | 0.0009671228 | https://doi.org/10.1021/acs.inorgchem.7b00049 | https://doi.org/10.1038/s41524-022-00897-2 | 198
Ca0.2BaGd1.8NiO5 | 587 | 166.91 | 129.3301 | 1.293301 | 1.6526 | 3.603e-06 | 0.03603 | 0.001279778 | https://doi.org/10.1021/acs.inorgchem.7b00049 | https://doi.org/10.1038/s41524-022-00897-2 | 198
Ca0.2BaGd1.8NiO5 | 693 | 158.82 | 206.9713 | 2.069713 | 1.6599 | 5.2206e-06 | 0.052206 | 0.002179575 | https://doi.org/10.1021/acs.inorgchem.7b00049 | https://doi.org/10.1038/s41524-022-00897-2 | 198
Ca0.2BaGd1.8NiO5 | 796 | 150 | 272.8756 | 2.728756 | 1.6287 | 6.1397e-06 | 0.061397 | 0.003000676 | https://doi.org/10.1021/acs.inorgchem.7b00049 | https://doi.org/10.1038/s41524-022-00897-2 | 198
Ca0.2BaGd1.8NiO5 | 897 | 149.26 | 323.4457 | 3.234457 | 1.579 | 7.2059e-06 | 0.072059 | 0.004093535 | https://doi.org/10.1021/acs.inorgchem.7b00049 | https://doi.org/10.1038/s41524-022-00897-2 | 198
Ca0.2BaGd1.8NiO5 | 999 | 156.62 | 374.6949 | 3.746949 | 1.5349 | 9.1912e-06 | 0.091912 | 0.005982154 | https://doi.org/10.1021/acs.inorgchem.7b00049 | https://doi.org/10.1038/s41524-022-00897-2 | 198
Ca0.2BaGd1.8NiO5 | 1095 | 170.59 | 418.1651 | 4.181651 | 1.511 | 1.2169e-05 | 0.12169 | 0.0088187 | https://doi.org/10.1021/acs.inorgchem.7b00049 | https://doi.org/10.1038/s41524-022-00897-2 | 198
Ca0.2BaGd1.8NiO5 | 1188 | 188.24 | 457.551 | 4.57551 | 1.5386 | 1.6213e-05 | 0.16213 | 0.01251855 | https://doi.org/10.1021/acs.inorgchem.7b00049 | https://doi.org/10.1038/s41524-022-00897-2 | 198
Ca0.2BaGd1.8NiO5 | 1275 | 205.88 | 483.1247 | 4.831247 | 1.6342 | 2.0478e-05 | 0.20478 | 0.0159769 | https://doi.org/10.1021/acs.inorgchem.7b00049 | https://doi.org/10.1038/s41524-022-00897-2 | 198
Ba0.95K0.05Zn2As2 | 323 | 31 | 213333 | 2133.33 | 3.733 | 0.000205013013 | 2.05013013 | 0.01773887 | https://doi.org/10.1021/acs.inorgchem.7b00232 | https://doi.org/10.1038/s41524-022-00897-2 | 198
Ba0.95K0.05Zn2As2 | 423 | 39.51 | 160000 | 1600 | 3.3357 | 0.000249766416 | 2.49766416 | 0.03167287 | https://doi.org/10.1021/acs.inorgchem.7b00232 | https://doi.org/10.1038/s41524-022-00897-2 | 198
Ba0.95K0.05Zn2As2 | 523 | 52.47 | 114286 | 1142.86 | 2.9574 | 0.0003146409 | 3.146409 | 0.05564252 | https://doi.org/10.1021/acs.inorgchem.7b00232 | https://doi.org/10.1038/s41524-022-00897-2 | 198
Ba0.95K0.05Zn2As2 | 623 | 70 | 90141 | 901.41 | 2.6596 | 0.0004416909 | 4.416909 | 0.1034642 | https://doi.org/10.1021/acs.inorgchem.7b00232 | https://doi.org/10.1038/s41524-022-00897-2 | 198
Ba0.95K0.05Zn2As2 | 723 | 86 | 72700 | 727 | 2.4036 | 0.0005376892 | 5.376892 | 0.1617363 | https://doi.org/10.1021/acs.inorgchem.7b00232 | https://doi.org/10.1038/s41524-022-00897-2 | 198
Ba0.96K0.04Zn2As2 | 323 | 45.06 | 145455 | 1454.55 | 2.95 | 0.0002953324 | 2.953324 | 0.03233639 | https://doi.org/10.1021/acs.inorgchem.7b00232 | https://doi.org/10.1038/s41524-022-00897-2 | 198
Ba0.96K0.04Zn2As2 | 423 | 55.56 | 100000 | 1000 | 2.4071 | 0.00030869136 | 3.0869136 | 0.05424637 | https://doi.org/10.1021/acs.inorgchem.7b00232 | https://doi.org/10.1038/s41524-022-00897-2 | 198
Ba0.96K0.04Zn2As2 | 523 | 72.22 | 72727 | 727.27 | 2.0714 | 0.0003793243 | 3.793243 | 0.09577416 | https://doi.org/10.1021/acs.inorgchem.7b00232 | https://doi.org/10.1038/s41524-022-00897-2 | 198
Ba0.96K0.04Zn2As2 | 623 | 90.74 | 54237 | 542.37 | 1.8014 | 0.0004465738 | 4.465738 | 0.154444 | https://doi.org/10.1021/acs.inorgchem.7b00232 | https://doi.org/10.1038/s41524-022-00897-2 | 198
Ba0.96K0.04Zn2As2 | 723 | 113.7 | 40506 | 405.06 | 1.602 | 0.000523649 | 5.23649 | 0.2363285 | https://doi.org/10.1021/acs.inorgchem.7b00232 | https://doi.org/10.1038/s41524-022-00897-2 | 198
Ba0.97K0.03Zn2As2 | 323 | 47.53 | 164103 | 1641.03 | 3.3714 | 0.0003707252 | 3.707252 | 0.03551766 | https://doi.org/10.1021/acs.inorgchem.7b00232 | https://doi.org/10.1038/s41524-022-00897-2 | 198
Ba0.97K0.03Zn2As2 | 423 | 59.88 | 118519 | 1185.19 | 2.9078 | 0.0004249634 | 4.249634 | 0.06181977 | https://doi.org/10.1021/acs.inorgchem.7b00232 | https://doi.org/10.1038/s41524-022-00897-2 | 198
Ba0.97K0.03Zn2As2 | 523 | 71.6 | 94118 | 941.18 | 2.5789 | 0.0004825016 | 4.825016 | 0.09785115 | https://doi.org/10.1021/acs.inorgchem.7b00232 | https://doi.org/10.1038/s41524-022-00897-2 | 198
Ba0.97K0.03Zn2As2 | 623 | 86 | 72727 | 727.27 | 2.3 | 0.000537888892 | 5.37888892 | 0.1456977 | https://doi.org/10.1021/acs.inorgchem.7b00232 | https://doi.org/10.1038/s41524-022-00897-2 | 198
Ba0.97K0.03Zn2As2 | 723 | 101.85 | 58182 | 581.82 | 2.0929 | 0.0006035465 | 6.035465 | 0.2084973 | https://doi.org/10.1021/acs.inorgchem.7b00232 | https://doi.org/10.1038/s41524-022-00897-2 | 198
Ba0.98K0.02Zn2As2 | 323 | 76.54 | 139130 | 1391.3 | 2.844 | 0.0008150752 | 8.150752 | 0.09257008 | https://doi.org/10.1021/acs.inorgchem.7b00232 | https://doi.org/10.1038/s41524-022-00897-2 | 198
Ba0.98K0.02Zn2As2 | 423 | 94.4 | 103226 | 1032.26 | 2.383 | 0.000919884 | 9.19884 | 0.1632862 | https://doi.org/10.1021/acs.inorgchem.7b00232 | https://doi.org/10.1038/s41524-022-00897-2 | 198
Ba0.98K0.02Zn2As2 | 523 | 113.58 | 80000 | 800 | 2.078 | 0.001032033312 | 10.32033312 | 0.2597466 | https://doi.org/10.1021/acs.inorgchem.7b00232 | https://doi.org/10.1038/s41524-022-00897-2 | 198
Ba0.98K0.02Zn2As2 | 623 | 130 | 62745 | 627.45 | 1.8511 | 0.0010603905 | 10.603905 | 0.3568815 | https://doi.org/10.1021/acs.inorgchem.7b00232 | https://doi.org/10.1038/s41524-022-00897-2 | 198
Ba0.98K0.02Zn2As2 | 723 | 148 | 50000 | 500 | 1.666 | 0.0010952 | 10.952 | 0.4752879 | https://doi.org/10.1021/acs.inorgchem.7b00232 | https://doi.org/10.1038/s41524-022-00897-2 | 198
Ba0.98K0.02Zn2As2 | 823 | 166.2 | 39530 | 395.3 | 1.521 | 0.001091915 | 10.91915 | 0.5908258 | https://doi.org/10.1021/acs.inorgchem.7b00232 | https://doi.org/10.1038/s41524-022-00897-2 | 198
Ba0.99K0.01Zn2As2 | 323 | 108.7 | 47761 | 477.61 | 2.3972 | 0.0005643292 | 5.643292 | 0.07603801 | https://doi.org/10.1021/acs.inorgchem.7b00232 | https://doi.org/10.1038/s41524-022-00897-2 | 198
Ba0.99K0.01Zn2As2 | 423 | 134.6 | 37209 | 372.09 | 1.9362 | 0.0006741214 | 6.741214 | 0.1472747 | https://doi.org/10.1021/acs.inorgchem.7b00232 | https://doi.org/10.1038/s41524-022-00897-2 | 198
Ba0.99K0.01Zn2As2 | 523 | 158.64 | 29358 | 293.58 | 1.6809 | 0.0007388425 | 7.388425 | 0.2298856 | https://doi.org/10.1021/acs.inorgchem.7b00232 | https://doi.org/10.1038/s41524-022-00897-2 | 198
Ba0.99K0.01Zn2As2 | 623 | 191.36 | 23358 | 233.58 | 1.4752 | 0.0008553384 | 8.553384 | 0.3612228 | https://doi.org/10.1021/acs.inorgchem.7b00232 | https://doi.org/10.1038/s41524-022-00897-2 | 198
Ba0.99K0.01Zn2As2 | 723 | 210.49 | 19048 | 190.48 | 1.3262 | 0.0008439415 | 8.439415 | 0.4600887 | https://doi.org/10.1021/acs.inorgchem.7b00232 | https://doi.org/10.1038/s41524-022-00897-2 | 198
Ba0.9K0.1Zn2As2 | 323 | 27.16 | 213333 | 2133.33 | 3.9248 | 0.0001573684 | 1.573684 | 0.01295098 | https://doi.org/10.1021/acs.inorgchem.7b00232 | https://doi.org/10.1038/s41524-022-00897-2 | 198
Ba0.9K0.1Zn2As2 | 423 | 37.04 | 168421 | 1684.21 | 3.4638 | 0.0002310671 | 2.310671 | 0.02821797 | https://doi.org/10.1021/acs.inorgchem.7b00232 | https://doi.org/10.1038/s41524-022-00897-2 | 198
Ba0.9K0.1Zn2As2 | 523 | 51.85 | 128000 | 1280 | 3.1801 | 0.00034411808 | 3.4411808 | 0.05659374 | https://doi.org/10.1021/acs.inorgchem.7b00232 | https://doi.org/10.1038/s41524-022-00897-2 | 198
Ba0.9K0.1Zn2As2 | 623 | 71 | 106670 | 1066.7 | 2.9007 | 0.00053772347 | 5.3772347 | 0.11549 | https://doi.org/10.1021/acs.inorgchem.7b00232 | https://doi.org/10.1038/s41524-022-00897-2 | 198
Ba0.9K0.1Zn2As2 | 723 | 87.7 | 92754 | 927.54 | 2.6809 | 0.0007133979 | 7.133979 | 0.1923931 | https://doi.org/10.1021/acs.inorgchem.7b00232 | https://doi.org/10.1038/s41524-022-00897-2 | 198
BaZn2As2 | 323 | 203 | 6942 | 69.42 | 1.8794 | 0.000274 | 2.74 | 0.04916545 | https://doi.org/10.1021/acs.inorgchem.7b00232 | https://doi.org/10.1038/s41524-022-00897-2 | 198
BaZn2As2 | 423 | 230 | 5677 | 56.77 | 1.4823 | 0.000289 | 2.89 | 0.08569961 | https://doi.org/10.1021/acs.inorgchem.7b00232 | https://doi.org/10.1038/s41524-022-00897-2 | 198
BaZn2As2 | 523 | 250 | 4557 | 45.57 | 1.2553 | 0.000276 | 2.76 | 0.1186624 | https://doi.org/10.1021/acs.inorgchem.7b00232 | https://doi.org/10.1038/s41524-022-00897-2 | 198
BaZn2As2 | 623 | 267.9 | 3636 | 36.36 | 1.078 | 0.0002609572 | 2.609572 | 0.1508129 | https://doi.org/10.1021/acs.inorgchem.7b00232 | https://doi.org/10.1038/s41524-022-00897-2 | 198
BaZn2As2 | 723 | 283.9 | 3003 | 30.03 | 0.922 | 0.0002420394 | 2.420394 | 0.1897988 | https://doi.org/10.1021/acs.inorgchem.7b00232 | https://doi.org/10.1038/s41524-022-00897-2 | 198
Li1.01Co0.85Ni0.15O2 | 323 | 244.5 | 0.03836 | 0.0003836 | 0.3158 | 2.29317039e-09 | 2.29317039e-05 | 2.345453e-06 | https://doi.org/10.1021/acs.inorgchem.7b00476 | https://doi.org/10.1038/s41524-022-00897-2 | 198
Li1.01Co0.85Ni0.15O2 | 423 | 269.5 | 0.2607 | 0.002607 | 0.9798 | 1.893471e-08 | 0.0001893471 | 8.174506e-06 | https://doi.org/10.1021/acs.inorgchem.7b00476 | https://doi.org/10.1038/s41524-022-00897-2 | 198
Li1.01Co0.85Ni0.15O2 | 523 | 291 | 1.799 | 0.01799 | 1.2915 | 1.52341119e-07 | 0.00152341119 | 6.169137e-05 | https://doi.org/10.1021/acs.inorgchem.7b00476 | https://doi.org/10.1038/s41524-022-00897-2 | 198
Li1.01Co0.85Ni0.15O2 | 623 | 306 | 7.4556 | 0.074556 | 1.17 | 6.981125616e-07 | 0.006981125616 | 0.00037173 | https://doi.org/10.1021/acs.inorgchem.7b00476 | https://doi.org/10.1038/s41524-022-00897-2 | 198
Li1.01Co0.85Ni0.15O2 | 723 | 321 | 20.3575 | 0.203575 | 0.996 | 2.097657e-06 | 0.02097657 | 0.001522697 | https://doi.org/10.1021/acs.inorgchem.7b00476 | https://doi.org/10.1038/s41524-022-00897-2 | 198
Li1.01Co0.85Ni0.15O2 | 823 | 303 | 67.954 | 0.67954 | 0.915 | 6.238788786e-06 | 0.06238788786 | 0.005611501 | https://doi.org/10.1021/acs.inorgchem.7b00476 | https://doi.org/10.1038/s41524-022-00897-2 | 198
Li1.01Co0.85Ni0.15O2 | 923 | 269 | 154.14 | 1.5414 | 0.9555 | 1.115372454e-05 | 0.1115372454 | 0.01077435 | https://doi.org/10.1021/acs.inorgchem.7b00476 | https://doi.org/10.1038/s41524-022-00897-2 | 198
Li1.01Co0.85Ni0.15O2 | 1023 | 255 | 371.94 | 3.7194 | 0.8623 | 2.41853985e-05 | 0.241853985 | 0.02869264 | https://doi.org/10.1021/acs.inorgchem.7b00476 | https://doi.org/10.1038/s41524-022-00897-2 | 198
Li1.04Co0.85Ni0.15O2 | 323 | 218 | 0.09114 | 0.0009114 | 1.915 | 4.33133736e-09 | 4.33133736e-05 | 7.305598e-07 | https://doi.org/10.1021/acs.inorgchem.7b00476 | https://doi.org/10.1038/s41524-022-00897-2 | 198
Li1.04Co0.85Ni0.15O2 | 423 | 249 | 0.4763 | 0.004763 | 2.0081 | 2.95310763e-08 | 0.000295310763 | 6.220629e-06 | https://doi.org/10.1021/acs.inorgchem.7b00476 | https://doi.org/10.1038/s41524-022-00897-2 | 198
Li1.04Co0.85Ni0.15O2 | 523 | 282 | 2.6886 | 0.026886 | 1.9109 | 2.138082264e-07 | 0.002138082264 | 5.851782e-05 | https://doi.org/10.1021/acs.inorgchem.7b00476 | https://doi.org/10.1038/s41524-022-00897-2 | 198
Li1.04Co0.85Ni0.15O2 | 623 | 308 | 9.1145 | 0.091145 | 1.6883 | 8.64637928e-07 | 0.00864637928 | 0.0003190603 | https://doi.org/10.1021/acs.inorgchem.7b00476 | https://doi.org/10.1038/s41524-022-00897-2 | 198
Li1.04Co0.85Ni0.15O2 | 723 | 319.5 | 30.9 | 0.309 | 1.421 | 3.154279725e-06 | 0.03154279725 | 0.001604887 | https://doi.org/10.1021/acs.inorgchem.7b00476 | https://doi.org/10.1038/s41524-022-00897-2 | 198
Li1.04Co0.85Ni0.15O2 | 823 | 297 | 87.016 | 0.87016 | 1.332 | 7.675594344e-06 | 0.07675594344 | 0.004742503 | https://doi.org/10.1021/acs.inorgchem.7b00476 | https://doi.org/10.1038/s41524-022-00897-2 | 198
Li1.04Co0.85Ni0.15O2 | 923 | 280.5 | 200 | 2 | 1.1903 | 1.573605e-05 | 0.1573605 | 0.01220228 | https://doi.org/10.1021/acs.inorgchem.7b00476 | https://doi.org/10.1038/s41524-022-00897-2 | 198
Li1.04Co0.85Ni0.15O2 | 1023 | 246 | 506.64 | 5.0664 | 0.8745 | 3.065982624e-05 | 0.3065982624 | 0.03586621 | https://doi.org/10.1021/acs.inorgchem.7b00476 | https://doi.org/10.1038/s41524-022-00897-2 | 198
Li1.1Co0.85Ni0.15O2 | 323 | 146 | 0.7809 | 0.007809 | 1.9393 | 1.66456644e-08 | 0.000166456644 | 2.772418e-06 | https://doi.org/10.1021/acs.inorgchem.7b00476 | https://doi.org/10.1038/s41524-022-00897-2 | 198
Li1.1Co0.85Ni0.15O2 | 423 | 183 | 2.0675 | 0.020675 | 2.8 | 6.92385075e-08 | 0.000692385075 | 1.045996e-05 | https://doi.org/10.1021/acs.inorgchem.7b00476 | https://doi.org/10.1038/s41524-022-00897-2 | 198
Li1.1Co0.85Ni0.15O2 | 523 | 228.5 | 9.4 | 0.094 | 2.7206 | 4.9079515e-07 | 0.0049079515 | 9.434899e-05 | https://doi.org/10.1021/acs.inorgchem.7b00476 | https://doi.org/10.1038/s41524-022-00897-2 | 198
Li1.1Co0.85Ni0.15O2 | 623 | 269 | 34.428 | 0.34428 | 2.4453 | 2.491244508e-06 | 0.02491244508 | 0.0006347055 | https://doi.org/10.1021/acs.inorgchem.7b00476 | https://doi.org/10.1038/s41524-022-00897-2 | 198
Li1.1Co0.85Ni0.15O2 | 723 | 293 | 100 | 1 | 2.1862 | 8.5849e-06 | 0.085849 | 0.002839119 | https://doi.org/10.1021/acs.inorgchem.7b00476 | https://doi.org/10.1038/s41524-022-00897-2 | 198
Li1.1Co0.85Ni0.15O2 | 823 | 304.5 | 223.35 | 2.2335 | 1.9109 | 2.070907e-05 | 0.2070907 | 0.008919129 | https://doi.org/10.1021/acs.inorgchem.7b00476 | https://doi.org/10.1038/s41524-022-00897-2 | 198
Li1.1Co0.85Ni0.15O2 | 923 | 298 | 483.69 | 4.8369 | 1.6073 | 4.295360676e-05 | 0.4295360676 | 0.02466632 | https://doi.org/10.1021/acs.inorgchem.7b00476 | https://doi.org/10.1038/s41524-022-00897-2 | 198
Li1.1Co0.85Ni0.15O2 | 1023 | 284.5 | 1114.24 | 11.1424 | 1.3158 | 9.018686416e-05 | 0.9018686416 | 0.07011792 | https://doi.org/10.1021/acs.inorgchem.7b00476 | https://doi.org/10.1038/s41524-022-00897-2 | 198
LiCo0.85Ni0.15O2 | 323 | 200 | 0.03162 | 0.0003162 | 1.6932 | 1.2648e-09 | 1.2648e-05 | 2.412771e-07 | https://doi.org/10.1021/acs.inorgchem.7b00476 | https://doi.org/10.1038/s41524-022-00897-2 | 198
LiCo0.85Ni0.15O2 | 423 | 211.03 | 0.2126 | 0.002126 | 2.0341 | 9.467856e-09 | 9.467856e-05 | 1.968882e-06 | https://doi.org/10.1021/acs.inorgchem.7b00476 | https://doi.org/10.1038/s41524-022-00897-2 | 198
LiCo0.85Ni0.15O2 | 523 | 308.97 | 1.2944 | 0.012944 | 2.045 | 1.235666e-07 | 0.001235666 | 3.160163e-05 | https://doi.org/10.1021/acs.inorgchem.7b00476 | https://doi.org/10.1038/s41524-022-00897-2 | 198
LiCo0.85Ni0.15O2 | 623 | 398.62 | 5.4045 | 0.054045 | 1.9432 | 8.587637e-07 | 0.008587637 | 0.0002753241 | https://doi.org/10.1021/acs.inorgchem.7b00476 | https://doi.org/10.1038/s41524-022-00897-2 | 198
LiCo0.85Ni0.15O2 | 723 | 432.88 | 24.43 | 0.2443 | 1.6705 | 4.577818e-06 | 0.04577818 | 0.0019813 | https://doi.org/10.1021/acs.inorgchem.7b00476 | https://doi.org/10.1038/s41524-022-00897-2 | 198
LiCo0.85Ni0.15O2 | 823 | 406.85 | 96.11 | 0.9611 | 1.4773 | 1.590879e-05 | 0.1590879 | 0.008862747 | https://doi.org/10.1021/acs.inorgchem.7b00476 | https://doi.org/10.1038/s41524-022-00897-2 | 198
LiCo0.85Ni0.15O2 | 923 | 389.04 | 188.74 | 1.8874 | 1.4545 | 2.85662e-05 | 0.285662 | 0.01812761 | https://doi.org/10.1021/acs.inorgchem.7b00476 | https://doi.org/10.1038/s41524-022-00897-2 | 198
LiCo0.85Ni0.15O2 | 1023 | 343.8 | 401 | 4.01 | 1.3977 | 4.739757444e-05 | 0.4739757444 | 0.03469108 | https://doi.org/10.1021/acs.inorgchem.7b00476 | https://doi.org/10.1038/s41524-022-00897-2 | 198
LiCo0.92Ni0.08O2 | 423 | 302.07 | 0.008703 | 8.703e-05 | 1.4091 | 7.941164e-10 | 7.941164e-06 | 2.383871e-07 | https://doi.org/10.1021/acs.inorgchem.7b00476 | https://doi.org/10.1038/s41524-022-00897-2 | 198
LiCo0.92Ni0.08O2 | 523 | 554.79 | 0.09611 | 0.0009611 | 1.5682 | 2.958188e-08 | 0.0002958188 | 9.865658e-06 | https://doi.org/10.1021/acs.inorgchem.7b00476 | https://doi.org/10.1038/s41524-022-00897-2 | 198
LiCo0.92Ni0.08O2 | 623 | 804.11 | 0.6591 | 0.006591 | 1.4773 | 4.261694e-07 | 0.004261694 | 0.0001797221 | https://doi.org/10.1021/acs.inorgchem.7b00476 | https://doi.org/10.1038/s41524-022-00897-2 | 198
LiCo0.92Ni0.08O2 | 723 | 776.71 | 3.333 | 0.03333 | 1.4091 | 2.010727e-06 | 0.02010727 | 0.001031691 | https://doi.org/10.1021/acs.inorgchem.7b00476 | https://doi.org/10.1038/s41524-022-00897-2 | 198
LiCo0.92Ni0.08O2 | 823 | 619.18 | 12.69 | 0.1269 | 1.2 | 4.865141e-06 | 0.04865141 | 0.003336676 | https://doi.org/10.1021/acs.inorgchem.7b00476 | https://doi.org/10.1038/s41524-022-00897-2 | 198
LiCo0.92Ni0.08O2 | 923 | 561.6 | 40 | 0.4 | 1.2273 | 1.26157824e-05 | 0.126157824 | 0.009487792 | https://doi.org/10.1021/acs.inorgchem.7b00476 | https://doi.org/10.1038/s41524-022-00897-2 | 198
LiCo0.92Ni0.08O2 | 1023 | 509.5 | 119.5 | 1.195 | 1.4 | 3.102103e-05 | 0.3102103 | 0.02266751 | https://doi.org/10.1021/acs.inorgchem.7b00476 | https://doi.org/10.1038/s41524-022-00897-2 | 198
LiCo0.96Ni0.04O2 | 323 | 390.34 | 0.0004259 | 4.259e-06 | 2.0341 | 6.489239e-11 | 6.489239e-07 | 1.030443e-08 | https://doi.org/10.1021/acs.inorgchem.7b00476 | https://doi.org/10.1038/s41524-022-00897-2 | 198
LiCo0.96Ni0.04O2 | 423 | 571.23 | 0.007726 | 7.726e-05 | 2.2273 | 2.521022e-09 | 2.521022e-05 | 4.787826e-07 | https://doi.org/10.1021/acs.inorgchem.7b00476 | https://doi.org/10.1038/s41524-022-00897-2 | 198
LiCo0.96Ni0.04O2 | 523 | 884.14 | 0.06462 | 0.0006462 | 1.9773 | 5.051368e-08 | 0.0005051368 | 1.336098e-05 | https://doi.org/10.1021/acs.inorgchem.7b00476 | https://doi.org/10.1038/s41524-022-00897-2 | 198
LiCo0.96Ni0.04O2 | 623 | 926.9 | 0.6462 | 0.006462 | 1.7727 | 5.551786e-07 | 0.005551786 | 0.0001951127 | https://doi.org/10.1021/acs.inorgchem.7b00476 | https://doi.org/10.1038/s41524-022-00897-2 | 198
LiCo0.96Ni0.04O2 | 723 | 816.55 | 4.3444 | 0.043444 | 1.7614 | 2.896646e-06 | 0.02896646 | 0.001188983 | https://doi.org/10.1021/acs.inorgchem.7b00476 | https://doi.org/10.1038/s41524-022-00897-2 | 198
LiCo0.96Ni0.04O2 | 823 | 718.62 | 17.783 | 0.17783 | 1.579 | 9.183403e-06 | 0.09183403 | 0.004786536 | https://doi.org/10.1021/acs.inorgchem.7b00476 | https://doi.org/10.1038/s41524-022-00897-2 | 198
LiCo0.96Ni0.04O2 | 923 | 652.4 | 47 | 0.47 | 1.4659 | 2.000441072e-05 | 0.2000441072 | 0.01259572 | https://doi.org/10.1021/acs.inorgchem.7b00476 | https://doi.org/10.1038/s41524-022-00897-2 | 198
LiCo0.96Ni0.04O2 | 1023 | 544.83 | 96.11 | 0.9611 | 1.6136 | 2.852927e-05 | 0.2852927 | 0.01808716 | https://doi.org/10.1021/acs.inorgchem.7b00476 | https://doi.org/10.1038/s41524-022-00897-2 | 198
LiCo0.98Ni0.02O2 | 323 | 342.07 | 0.0009055 | 9.055e-06 | 2.25 | 1.059543e-10 | 1.059543e-06 | 1.521032e-08 | https://doi.org/10.1021/acs.inorgchem.7b00476 | https://doi.org/10.1038/s41524-022-00897-2 | 198
LiCo0.98Ni0.02O2 | 423 | 546.58 | 0.0009237 | 9.237e-06 | 2.4886 | 2.759551e-10 | 2.759551e-06 | 4.690549e-08 | https://doi.org/10.1021/acs.inorgchem.7b00476 | https://doi.org/10.1038/s41524-022-00897-2 | 198
LiCo0.98Ni0.02O2 | 523 | 995.86 | 0.104 | 0.00104 | 2.4091 | 1.031407e-07 | 0.001031407 | 2.239117e-05 | https://doi.org/10.1021/acs.inorgchem.7b00476 | https://doi.org/10.1038/s41524-022-00897-2 | 198
LiCo0.98Ni0.02O2 | 623 | 944.83 | 1.1265 | 0.011265 | 2.2955 | 1.005631e-06 | 0.01005631 | 0.0002729288 | https://doi.org/10.1021/acs.inorgchem.7b00476 | https://doi.org/10.1038/s41524-022-00897-2 | 198
LiCo0.98Ni0.02O2 | 723 | 800 | 6.7234 | 0.067234 | 2.0682 | 4.302976e-06 | 0.04302976 | 0.001504232 | https://doi.org/10.1021/acs.inorgchem.7b00476 | https://doi.org/10.1038/s41524-022-00897-2 | 198
LiCo0.98Ni0.02O2 | 823 | 713.7 | 24.4304 | 0.244304 | 1.9659 | 1.244406e-05 | 0.1244406 | 0.005209552 | https://doi.org/10.1021/acs.inorgchem.7b00476 | https://doi.org/10.1038/s41524-022-00897-2 | 198
LiCo0.98Ni0.02O2 | 923 | 641.1 | 59.6846 | 0.596846 | 1.5795 | 2.453092e-05 | 0.2453092 | 0.01433494 | https://doi.org/10.1021/acs.inorgchem.7b00476 | https://doi.org/10.1038/s41524-022-00897-2 | 198
LiCo0.98Ni0.02O2 | 1023 | 527.4 | 157.8614 | 1.578614 | 1.4091 | 4.390927e-05 | 0.4390927 | 0.03187792 | https://doi.org/10.1021/acs.inorgchem.7b00476 | https://doi.org/10.1038/s41524-022-00897-2 | 198
LiCoO2 | 423 | 1052.4 | 0.1925 | 0.001925 | 7.5909 | 2.132025588e-07 | 0.002132025588 | 1.188063e-05 | https://doi.org/10.1021/acs.inorgchem.7b00476 | https://doi.org/10.1038/s41524-022-00897-2 | 198
LiCoO2 | 523 | 962.76 | 0.4013 | 0.004013 | 5.8977 | 3.719677e-07 | 0.003719677 | 3.298559e-05 | https://doi.org/10.1021/acs.inorgchem.7b00476 | https://doi.org/10.1038/s41524-022-00897-2 | 198
LiCoO2 | 623 | 851.03 | 1.458 | 0.01458 | 4.5455 | 1.05596e-06 | 0.0105596 | 0.0001447284 | https://doi.org/10.1021/acs.inorgchem.7b00476 | https://doi.org/10.1038/s41524-022-00897-2 | 198
LiCoO2 | 723 | 768.28 | 4.344 | 0.04344 | 4.0057 | 2.564064e-06 | 0.02564064 | 0.0004627951 | https://doi.org/10.1021/acs.inorgchem.7b00476 | https://doi.org/10.1038/s41524-022-00897-2 | 198
LiCoO2 | 823 | 788.97 | 13.738 | 0.13738 | 3.3182 | 8.551543e-06 | 0.08551543 | 0.002121005 | https://doi.org/10.1021/acs.inorgchem.7b00476 | https://doi.org/10.1038/s41524-022-00897-2 | 198
LiCoO2 | 923 | 742.07 | 27.52 | 0.2752 | 2.6705 | 1.515438e-05 | 0.1515438 | 0.005237781 | https://doi.org/10.1021/acs.inorgchem.7b00476 | https://doi.org/10.1038/s41524-022-00897-2 | 198
LiCoO2 | 1023 | 653.79 | 57.36 | 0.5736 | 2.7159 | 2.451804e-05 | 0.2451804 | 0.009235226 | https://doi.org/10.1021/acs.inorgchem.7b00476 | https://doi.org/10.1038/s41524-022-00897-2 | 198
Ca11Sb10 | 327 | 19.56 | 824.7 | 8.247 | 0.7813 | 3.155249e-07 | 0.003155249 | 0.0001320577 | https://doi.org/10.1021/acs.inorgchem.7b00617 | https://doi.org/10.1038/s41524-022-00897-2 | 198
Ca11Sb10 | 419 | 15.85 | 2165 | 21.65 | 0.8313 | 5.438967125e-07 | 0.005438967125 | 0.0002741402 | https://doi.org/10.1021/acs.inorgchem.7b00617 | https://doi.org/10.1038/s41524-022-00897-2 | 198
Ca11Sb10 | 513 | 16 | 2060 | 20.6 | 0.9219 | 5.2736e-07 | 0.0052736 | 0.0002934545 | https://doi.org/10.1021/acs.inorgchem.7b00617 | https://doi.org/10.1038/s41524-022-00897-2 | 198
Ca11Sb10 | 608 | 15.1 | 2268 | 22.68 | 1.0094 | 5.1712668e-07 | 0.0051712668 | 0.0003114851 | https://doi.org/10.1021/acs.inorgchem.7b00617 | https://doi.org/10.1038/s41524-022-00897-2 | 198
Ca11Sb10 | 701 | 14.96 | 2100 | 21 | 1.0594 | 4.6998336e-07 | 0.0046998336 | 0.0003109858 | https://doi.org/10.1021/acs.inorgchem.7b00617 | https://doi.org/10.1038/s41524-022-00897-2 | 198
Ca2Yb9Sb10 | 327 | 1.63 | 150204 | 1502.04 | 1.7795 | 3.990770076e-07 | 0.003990770076 | 7.333418e-05 | https://doi.org/10.1021/acs.inorgchem.7b00617 | https://doi.org/10.1038/s41524-022-00897-2 | 198
Ca2Yb9Sb10 | 419 | 4.89 | 132653 | 1326.53 | 1.9441 | 3.172012e-06 | 0.03172012 | 0.0006836443 | https://doi.org/10.1021/acs.inorgchem.7b00617 | https://doi.org/10.1038/s41524-022-00897-2 | 198
Ca2Yb9Sb10 | 513 | 8 | 125510 | 1255.1 | 2.146 | 8.03264e-06 | 0.0803264 | 0.001920198 | https://doi.org/10.1021/acs.inorgchem.7b00617 | https://doi.org/10.1038/s41524-022-00897-2 | 198
Ca2Yb9Sb10 | 608 | 10.67 | 117917 | 1179.17 | 2.2733 | 1.342472e-05 | 0.1342472 | 0.003590476 | https://doi.org/10.1021/acs.inorgchem.7b00617 | https://doi.org/10.1038/s41524-022-00897-2 | 198
Ca2Yb9Sb10 | 701 | 13.48 | 107292 | 1072.92 | 2.3478 | 1.949607e-05 | 0.1949607 | 0.005821086 | https://doi.org/10.1021/acs.inorgchem.7b00617 | https://doi.org/10.1038/s41524-022-00897-2 | 198
Ca2Yb9Sb9Ge | 327 | 17.04 | 889.8 | 8.898 | 1.6366 | 2.583638e-07 | 0.002583638 | 5.162223e-05 | https://doi.org/10.1021/acs.inorgchem.7b00617 | https://doi.org/10.1038/s41524-022-00897-2 | 198
Ca2Yb9Sb9Ge | 419 | 19.56 | 873.47 | 8.7347 | 1.8447 | 3.34184e-07 | 0.00334184 | 7.590563e-05 | https://doi.org/10.1021/acs.inorgchem.7b00617 | https://doi.org/10.1038/s41524-022-00897-2 | 198
Ca2Yb9Sb9Ge | 513 | 20.44 | 877.55 | 8.7755 | 2.034 | 3.666348e-07 | 0.003666348 | 9.246983e-05 | https://doi.org/10.1021/acs.inorgchem.7b00617 | https://doi.org/10.1038/s41524-022-00897-2 | 198
Ca2Yb9Sb9Ge | 608 | 21.48 | 842.86 | 8.4286 | 2.2236 | 3.888875e-07 | 0.003888875 | 0.0001063337 | https://doi.org/10.1021/acs.inorgchem.7b00617 | https://doi.org/10.1038/s41524-022-00897-2 | 198
Ca2Yb9Sb9Ge | 701 | 21.1 | 885.6 | 8.856 | 2.3323 | 3.94277976e-07 | 0.00394277976 | 0.0001185048 | https://doi.org/10.1021/acs.inorgchem.7b00617 | https://doi.org/10.1038/s41524-022-00897-2 | 198
Ca6Yb5Sb10 | 327 | 6.22 | 50612 | 506.12 | 1.0625 | 1.958097e-06 | 0.01958097 | 0.0006026332 | https://doi.org/10.1021/acs.inorgchem.7b00617 | https://doi.org/10.1038/s41524-022-00897-2 | 198
Ca6Yb5Sb10 | 419 | 8.296 | 51429 | 514.29 | 1.2219 | 3.53953e-06 | 0.0353953 | 0.001213735 | https://doi.org/10.1021/acs.inorgchem.7b00617 | https://doi.org/10.1038/s41524-022-00897-2 | 198
Ca6Yb5Sb10 | 513 | 11.26 | 51224 | 512.24 | 1.3969 | 6.494568e-06 | 0.06494568 | 0.002385077 | https://doi.org/10.1021/acs.inorgchem.7b00617 | https://doi.org/10.1038/s41524-022-00897-2 | 198
Ca6Yb5Sb10 | 608 | 14.22 | 48571 | 485.71 | 1.55 | 9.821464e-06 | 0.09821464 | 0.003852549 | https://doi.org/10.1021/acs.inorgchem.7b00617 | https://doi.org/10.1038/s41524-022-00897-2 | 198
Ca6Yb5Sb10 | 701 | 16.74 | 45918 | 459.18 | 1.703 | 1.286749e-05 | 0.1286749 | 0.005296601 | https://doi.org/10.1021/acs.inorgchem.7b00617 | https://doi.org/10.1038/s41524-022-00897-2 | 198
Ca9Yb2Sb10 | 327 | 14.81 | 42490 | 424.9 | 0.6438 | 9.319590889e-06 | 0.09319590889 | 0.004733623 | https://doi.org/10.1021/acs.inorgchem.7b00617 | https://doi.org/10.1038/s41524-022-00897-2 | 198
Ca9Yb2Sb10 | 419 | 14.96 | 52245 | 522.45 | 0.75 | 1.169251e-05 | 0.1169251 | 0.006532218 | https://doi.org/10.1021/acs.inorgchem.7b00617 | https://doi.org/10.1038/s41524-022-00897-2 | 198
Ca9Yb2Sb10 | 513 | 14.37 | 56327 | 563.27 | 0.8469 | 1.163135e-05 | 0.1163135 | 0.007045558 | https://doi.org/10.1021/acs.inorgchem.7b00617 | https://doi.org/10.1038/s41524-022-00897-2 | 198
Ca9Yb2Sb10 | 608 | 15.3 | 50612 | 506.12 | 0.953 | 1.184776308e-05 | 0.1184776308 | 0.007558699 | https://doi.org/10.1021/acs.inorgchem.7b00617 | https://doi.org/10.1038/s41524-022-00897-2 | 198
Ca9Yb2Sb10 | 701 | 15.1 | 50204 | 502.04 | 1.055 | 1.144701404e-05 | 0.1144701404 | 0.007606025 | https://doi.org/10.1021/acs.inorgchem.7b00617 | https://doi.org/10.1038/s41524-022-00897-2 | 198
Ca9Yb2Sb7Ge3 | 327 | 20.74 | 309 | 3.09 | 1.0188 | 1.329156084e-07 | 0.001329156084 | 4.266137e-05 | https://doi.org/10.1021/acs.inorgchem.7b00617 | https://doi.org/10.1038/s41524-022-00897-2 | 198
Ca9Yb2Sb7Ge3 | 419 | 52 | 206 | 2.06 | 0.9969 | 5.57024e-07 | 0.00557024 | 0.0002341188 | https://doi.org/10.1021/acs.inorgchem.7b00617 | https://doi.org/10.1038/s41524-022-00897-2 | 198
Ca9Yb2Sb7Ge3 | 513 | 64.4 | 206 | 2.06 | 1 | 8.5435616e-07 | 0.0085435616 | 0.0004382847 | https://doi.org/10.1021/acs.inorgchem.7b00617 | https://doi.org/10.1038/s41524-022-00897-2 | 198
Ca9Yb2Sb7Ge3 | 608 | 75.56 | 619 | 6.19 | 1.0219 | 3.534065e-06 | 0.03534065 | 0.002102663 | https://doi.org/10.1021/acs.inorgchem.7b00617 | https://doi.org/10.1038/s41524-022-00897-2 | 198
Ca9Yb2Sb7Ge3 | 701 | 78.07 | 825 | 8.25 | 1.1156 | 5.028313e-06 | 0.05028313 | 0.004 | https://doi.org/10.1021/acs.inorgchem.7b00617 | https://doi.org/10.1038/s41524-022-00897-2 | 198
Ca9Yb2Sb9Ge | 327 | -5.48 | 10000 | 100 | 0.7094 | 3.00304e-07 | 0.00300304 | 0.000138426 | https://doi.org/10.1021/acs.inorgchem.7b00617 | https://doi.org/10.1038/s41524-022-00897-2 | 198
Ca9Yb2Sb9Ge | 419 | -3.56 | 12371 | 123.71 | 0.7875 | 1.567851056e-07 | 0.001567851056 | 8.341963e-05 | https://doi.org/10.1021/acs.inorgchem.7b00617 | https://doi.org/10.1038/s41524-022-00897-2 | 198
Ca9Yb2Sb9Ge | 513 | -1.33 | 14639 | 146.39 | 0.8844 | 2.58949271e-08 | 0.000258949271 | 1.502046e-05 | https://doi.org/10.1021/acs.inorgchem.7b00617 | https://doi.org/10.1038/s41524-022-00897-2 | 198
Ca9Yb2Sb9Ge | 608 | 7.11 | 16907 | 169.07 | 0.9875 | 8.546843547e-07 | 0.008546843547 | 0.0005262259 | https://doi.org/10.1021/acs.inorgchem.7b00617 | https://doi.org/10.1038/s41524-022-00897-2 | 198
Ca9Yb2Sb9Ge | 701 | 15.11 | 18763 | 187.63 | 1.1125 | 4.28382e-06 | 0.0428382 | 0.002699288 | https://doi.org/10.1021/acs.inorgchem.7b00617 | https://doi.org/10.1038/s41524-022-00897-2 | 198
Ag3RbMo9Se11 | 324 | 71.15 | 4267 | 42.67 | 0.6805 | 2.160093e-05 | 0.2160093 | 0.01028465 | https://doi.org/10.1021/acs.inorgchem.7b01200 | https://doi.org/10.1038/s41524-022-00897-2 | 198
Ag3RbMo9Se11 | 421 | 96.04 | 5926 | 59.26 | 0.7136 | 5.465954e-05 | 0.5465954 | 0.03224729 | https://doi.org/10.1021/acs.inorgchem.7b01200 | https://doi.org/10.1038/s41524-022-00897-2 | 198
Ag3RbMo9Se11 | 520 | 128.54 | 8050 | 80.5 | 0.7666 | 0.0001330064 | 1.330064 | 0.09022087 | https://doi.org/10.1021/acs.inorgchem.7b01200 | https://doi.org/10.1038/s41524-022-00897-2 | 198
Ag3RbMo9Se11 | 618 | 142.7 | 10667 | 106.67 | 0.8394 | 0.0002172152 | 2.172152 | 0.1599226 | https://doi.org/10.1021/acs.inorgchem.7b01200 | https://doi.org/10.1038/s41524-022-00897-2 | 198
Ag3RbMo9Se11 | 717 | 146.02 | 16623 | 166.23 | 0.8891 | 0.000354433 | 3.54433 | 0.2858266 | https://doi.org/10.1021/acs.inorgchem.7b01200 | https://doi.org/10.1038/s41524-022-00897-2 | 198
Ca14MgBi11 | 326 | 56.42 | 19835 | 198.35 | 0.7527 | 6.31391e-05 | 0.631391 | 0.02734602 | https://doi.org/10.1021/acs.inorgchem.7b01548 | https://doi.org/10.1038/s41524-022-00897-2 | 198
Ca14MgBi11 | 424 | 61.57 | 22052 | 220.52 | 0.8387 | 8.359615e-05 | 0.8359615 | 0.04226156 | https://doi.org/10.1021/acs.inorgchem.7b01548 | https://doi.org/10.1038/s41524-022-00897-2 | 198
Ca14MgBi11 | 521 | 66.94 | 24828 | 248.28 | 0.9538 | 0.0001112534 | 1.112534 | 0.0607706 | https://doi.org/10.1021/acs.inorgchem.7b01548 | https://doi.org/10.1038/s41524-022-00897-2 | 198
Ca14MgBi11 | 621 | 69.85 | 27652 | 276.52 | 1.046 | 0.0001349147 | 1.349147 | 0.08009756 | https://doi.org/10.1021/acs.inorgchem.7b01548 | https://doi.org/10.1038/s41524-022-00897-2 | 198
Ca14MgBi11 | 717 | 74.55 | 30041 | 300.41 | 1.112 | 0.0001669589 | 1.669589 | 0.1076525 | https://doi.org/10.1021/acs.inorgchem.7b01548 | https://doi.org/10.1038/s41524-022-00897-2 | 198
Ca14MgBi11 | 817 | 79.25 | 32088 | 320.88 | 1.3275 | 0.0002015306895 | 2.015306895 | 0.1240306 | https://doi.org/10.1021/acs.inorgchem.7b01548 | https://doi.org/10.1038/s41524-022-00897-2 | 198
Ca14MgBi11 | 914 | 85.97 | 33333 | 333.33 | 1.4 | 0.0002463589 | 2.463589 | 0.1608372 | https://doi.org/10.1021/acs.inorgchem.7b01548 | https://doi.org/10.1038/s41524-022-00897-2 | 198
Ca14MgBi11 | 1013 | 91.79 | 33641 | 336.41 | 1.4945 | 0.000283439 | 2.83439 | 0.1921203 | https://doi.org/10.1021/acs.inorgchem.7b01548 | https://doi.org/10.1038/s41524-022-00897-2 | 198
Eu14MgBi11 | 326 | 27.95 | 57031 | 570.31 | 1.512 | 4.455276e-05 | 0.4455276 | 0.009605952 | https://doi.org/10.1021/acs.inorgchem.7b01548 | https://doi.org/10.1038/s41524-022-00897-2 | 198
Eu14MgBi11 | 424 | 34.77 | 54887 | 548.87 | 1.543 | 6.63558e-05 | 0.663558 | 0.01823387 | https://doi.org/10.1021/acs.inorgchem.7b01548 | https://doi.org/10.1038/s41524-022-00897-2 | 198
Eu14MgBi11 | 521 | 42.5 | 52143 | 521.43 | 1.626 | 9.418329375e-05 | 0.9418329375 | 0.03017804 | https://doi.org/10.1021/acs.inorgchem.7b01548 | https://doi.org/10.1038/s41524-022-00897-2 | 198
Eu14MgBi11 | 621 | 57.5 | 49660 | 496.6 | 1.633 | 0.000164188375 | 1.64188375 | 0.06243783 | https://doi.org/10.1021/acs.inorgchem.7b01548 | https://doi.org/10.1038/s41524-022-00897-2 | 198
Eu14MgBi11 | 717 | 70.3 | 48993 | 489.93 | 1.631 | 0.0002421278 | 2.421278 | 0.1064412 | https://doi.org/10.1021/acs.inorgchem.7b01548 | https://doi.org/10.1038/s41524-022-00897-2 | 198
Eu14MgBi11 | 817 | 84.85 | 48344 | 483.44 | 1.629 | 0.0003480537 | 3.480537 | 0.174561 | https://doi.org/10.1021/acs.inorgchem.7b01548 | https://doi.org/10.1038/s41524-022-00897-2 | 198
Eu14MgBi11 | 914 | 99.32 | 47700 | 477 | 1.63 | 0.0004705349 | 4.705349 | 0.267 | https://doi.org/10.1021/acs.inorgchem.7b01548 | https://doi.org/10.1038/s41524-022-00897-2 | 198
Sr14MgBi11 | 326 | 32.5 | 63203 | 632.03 | 1.2527 | 6.675816875e-05 | 0.6675816875 | 0.017373 | https://doi.org/10.1021/acs.inorgchem.7b01548 | https://doi.org/10.1038/s41524-022-00897-2 | 198
Sr14MgBi11 | 424 | 41.59 | 59592 | 595.92 | 1.266 | 0.000103078 | 1.03078 | 0.03452216 | https://doi.org/10.1021/acs.inorgchem.7b01548 | https://doi.org/10.1038/s41524-022-00897-2 | 198
Sr14MgBi11 | 521 | 56.82 | 55725 | 557.25 | 1.3275 | 0.0001799089 | 1.799089 | 0.0706083 | https://doi.org/10.1021/acs.inorgchem.7b01548 | https://doi.org/10.1038/s41524-022-00897-2 | 198
Sr14MgBi11 | 621 | 72.99 | 53480 | 534.8 | 1.3407 | 0.0002849168 | 2.849168 | 0.1319709 | https://doi.org/10.1021/acs.inorgchem.7b01548 | https://doi.org/10.1038/s41524-022-00897-2 | 198
Sr14MgBi11 | 717 | 87.54 | 52518 | 525.18 | 1.3363 | 0.0004024586 | 4.024586 | 0.2159417 | https://doi.org/10.1021/acs.inorgchem.7b01548 | https://doi.org/10.1038/s41524-022-00897-2 | 198
Sr14MgBi11 | 817 | 106.59 | 51773 | 517.73 | 1.3319 | 0.0005882152 | 5.882152 | 0.3608168 | https://doi.org/10.1021/acs.inorgchem.7b01548 | https://doi.org/10.1038/s41524-022-00897-2 | 198
Sr14MgBi11 | 914 | 127.84 | 50694 | 506.94 | 1.3495 | 0.0008284954 | 8.284954 | 0.5611299 | https://doi.org/10.1021/acs.inorgchem.7b01548 | https://doi.org/10.1038/s41524-022-00897-2 | 198
Sr14MgBi11 | 1013 | 138 | 50350 | 503.5 | 1.4 | 0.0009588654 | 9.588654 | 0.6938076 | https://doi.org/10.1021/acs.inorgchem.7b01548 | https://doi.org/10.1038/s41524-022-00897-2 | 198
Yb14MgBi11 | 326 | 24.32 | 74112 | 741.12 | 1.5385 | 4.383446e-05 | 0.4383446 | 0.00928829 | https://doi.org/10.1021/acs.inorgchem.7b01548 | https://doi.org/10.1038/s41524-022-00897-2 | 198
Yb14MgBi11 | 424 | 36.14 | 70192 | 701.92 | 1.679 | 9.167774e-05 | 0.9167774 | 0.0231515 | https://doi.org/10.1021/acs.inorgchem.7b01548 | https://doi.org/10.1038/s41524-022-00897-2 | 198
Yb14MgBi11 | 521 | 47.95 | 68224 | 682.24 | 1.82 | 0.0001568608 | 1.568608 | 0.04490356 | https://doi.org/10.1021/acs.inorgchem.7b01548 | https://doi.org/10.1038/s41524-022-00897-2 | 198
Yb14MgBi11 | 621 | 61.59 | 66063 | 660.63 | 1.8857 | 0.0002505986 | 2.505986 | 0.08252731 | https://doi.org/10.1021/acs.inorgchem.7b01548 | https://doi.org/10.1038/s41524-022-00897-2 | 198
Yb14MgBi11 | 717 | 78.64 | 62393 | 623.93 | 1.833 | 0.0003858539 | 3.858539 | 0.1509314 | https://doi.org/10.1021/acs.inorgchem.7b01548 | https://doi.org/10.1038/s41524-022-00897-2 | 198
Yb14MgBi11 | 817 | 88.64 | 59592 | 595.92 | 1.7275 | 0.0004682173 | 4.682173 | 0.2214376 | https://doi.org/10.1021/acs.inorgchem.7b01548 | https://doi.org/10.1038/s41524-022-00897-2 | 198
Yb14MgBi11 | 914 | 97.95 | 57031 | 570.31 | 1.6 | 0.000547167 | 5.47167 | 0.3125691 | https://doi.org/10.1021/acs.inorgchem.7b01548 | https://doi.org/10.1038/s41524-022-00897-2 | 198
Yb14MgBi11 | 1013 | 108 | 54670 | 546.7 | 1.626 | 0.00063767088 | 6.3767088 | 0.3972697 | https://doi.org/10.1021/acs.inorgchem.7b01548 | https://doi.org/10.1038/s41524-022-00897-2 | 198
Ag0.01Cr1.99Se3 | 300 | 88.86 | 39607 | 396.07 | 1.635 | 0.0003127408 | 3.127408 | 0.05738364 | https://doi.org/10.1021/acs.inorgchem.8b01704 | https://doi.org/10.1038/s41524-022-00897-2 | 198
Ag0.01Cr1.99Se3 | 405 | 119.58 | 34000 | 340 | 1.6183 | 0.0004861787976 | 4.861787976 | 0.1216724 | https://doi.org/10.1021/acs.inorgchem.8b01704 | https://doi.org/10.1038/s41524-022-00897-2 | 198
Ag0.01Cr1.99Se3 | 512 | 143.2 | 28600 | 286 | 1.6067 | 0.000586478464 | 5.86478464 | 0.1868905 | https://doi.org/10.1021/acs.inorgchem.8b01704 | https://doi.org/10.1038/s41524-022-00897-2 | 198
Ag0.01Cr1.99Se3 | 566 | 152.4 | 26500 | 265 | 1.6142 | 0.0006217 | 6.217 | 0.2158117 | https://doi.org/10.1021/acs.inorgchem.8b01704 | https://doi.org/10.1038/s41524-022-00897-2 | 198
Ag0.01Cr1.99Se3 | 619 | 161.14 | 24464 | 244.64 | 1.6383 | 0.0006352347 | 6.352347 | 0.2400111 | https://doi.org/10.1021/acs.inorgchem.8b01704 | https://doi.org/10.1038/s41524-022-00897-2 | 198
Ag0.01Cr1.99Se3 | 671 | 162 | 23290 | 232.9 | 1.68 | 0.00061122276 | 6.1122276 | 0.2441253 | https://doi.org/10.1021/acs.inorgchem.8b01704 | https://doi.org/10.1038/s41524-022-00897-2 | 198
Ag0.01Cr1.99Se3 | 725 | 159.29 | 22786 | 227.86 | 1.75 | 0.0005781561 | 5.781561 | 0.2395218 | https://doi.org/10.1021/acs.inorgchem.8b01704 | https://doi.org/10.1038/s41524-022-00897-2 | 198
Ag0.02Cr1.98Se3 | 300 | 85.43 | 37643 | 376.43 | 1.558 | 0.0002747293 | 2.747293 | 0.05290039 | https://doi.org/10.1021/acs.inorgchem.8b01704 | https://doi.org/10.1038/s41524-022-00897-2 | 198
Ag0.02Cr1.98Se3 | 405 | 118.14 | 32979 | 329.79 | 1.5408 | 0.0004602899 | 4.602899 | 0.1209874 | https://doi.org/10.1021/acs.inorgchem.8b01704 | https://doi.org/10.1038/s41524-022-00897-2 | 198
Ag0.02Cr1.98Se3 | 512 | 142.8 | 28571 | 285.71 | 1.525 | 0.0005826153 | 5.826153 | 0.2 | https://doi.org/10.1021/acs.inorgchem.8b01704 | https://doi.org/10.1038/s41524-022-00897-2 | 198
Ag0.02Cr1.98Se3 | 566 | 152.43 | 26750 | 267.5 | 1.53 | 0.000634 | 6.34 | 0.234 | https://doi.org/10.1021/acs.inorgchem.8b01704 | https://doi.org/10.1038/s41524-022-00897-2 | 198
Ag0.02Cr1.98Se3 | 619 | 161.87 | 24800 | 248 | 1.5508 | 0.000649807 | 6.49807 | 0.2593697 | https://doi.org/10.1021/acs.inorgchem.8b01704 | https://doi.org/10.1038/s41524-022-00897-2 | 198
Ag0.02Cr1.98Se3 | 671 | 163.4 | 23723 | 237.23 | 1.5883 | 0.0006333937 | 6.333937 | 0.2675862 | https://doi.org/10.1021/acs.inorgchem.8b01704 | https://doi.org/10.1038/s41524-022-00897-2 | 198
Ag0.02Cr1.98Se3 | 725 | 157.2 | 23300 | 233 | 1.6492 | 0.000575785872 | 5.75785872 | 0.2531195 | https://doi.org/10.1021/acs.inorgchem.8b01704 | https://doi.org/10.1038/s41524-022-00897-2 | 198
Ag0.03Cr1.97Se3 | 300 | 82 | 39393 | 393.93 | 1.534 | 0.000264878532 | 2.64878532 | 0.05180154 | https://doi.org/10.1021/acs.inorgchem.8b01704 | https://doi.org/10.1038/s41524-022-00897-2 | 198
Ag0.03Cr1.97Se3 | 405 | 114 | 34821 | 348.21 | 1.514 | 0.000452533716 | 4.52533716 | 0.124 | https://doi.org/10.1021/acs.inorgchem.8b01704 | https://doi.org/10.1038/s41524-022-00897-2 | 198
Ag0.03Cr1.97Se3 | 512 | 139.44 | 30319 | 303.19 | 1.5017 | 0.0005895079 | 5.895079 | 0.2009909 | https://doi.org/10.1021/acs.inorgchem.8b01704 | https://doi.org/10.1038/s41524-022-00897-2 | 198
Ag0.03Cr1.97Se3 | 566 | 148.4 | 28400 | 284 | 1.506 | 0.000625440704 | 6.25440704 | 0.2350594 | https://doi.org/10.1021/acs.inorgchem.8b01704 | https://doi.org/10.1038/s41524-022-00897-2 | 198
Ag0.03Cr1.97Se3 | 619 | 154.3 | 26700 | 267 | 1.528 | 0.000635686683 | 6.35686683 | 0.2575197 | https://doi.org/10.1021/acs.inorgchem.8b01704 | https://doi.org/10.1038/s41524-022-00897-2 | 198
Ag0.03Cr1.97Se3 | 671 | 155.3 | 25536 | 255.36 | 1.564 | 0.00062 | 6.2 | 0.2642297 | https://doi.org/10.1021/acs.inorgchem.8b01704 | https://doi.org/10.1038/s41524-022-00897-2 | 198
Ag0.03Cr1.97Se3 | 725 | 152.11 | 25000 | 250 | 1.6233 | 0.0005784363025 | 5.784363025 | 0.2583418 | https://doi.org/10.1021/acs.inorgchem.8b01704 | https://doi.org/10.1038/s41524-022-00897-2 | 198
Ag0.04Cr1.96Se3 | 300 | 80 | 38107 | 381.07 | 1.5175 | 0.0002438848 | 2.438848 | 0.04821446 | https://doi.org/10.1021/acs.inorgchem.8b01704 | https://doi.org/10.1038/s41524-022-00897-2 | 198
Ag0.04Cr1.96Se3 | 405 | 110.39 | 34110 | 341.1 | 1.499 | 0.0004156628 | 4.156628 | 0.1123038 | https://doi.org/10.1021/acs.inorgchem.8b01704 | https://doi.org/10.1038/s41524-022-00897-2 | 198
Ag0.04Cr1.96Se3 | 512 | 135.1 | 30200 | 302 | 1.4867 | 0.000551210702 | 5.51210702 | 0.1898297 | https://doi.org/10.1021/acs.inorgchem.8b01704 | https://doi.org/10.1038/s41524-022-00897-2 | 198
Ag0.04Cr1.96Se3 | 566 | 145 | 28286 | 282.86 | 1.4917 | 0.00059471315 | 5.9471315 | 0.2256537 | https://doi.org/10.1021/acs.inorgchem.8b01704 | https://doi.org/10.1038/s41524-022-00897-2 | 198
Ag0.04Cr1.96Se3 | 619 | 152.11 | 26738 | 267.38 | 1.5092 | 0.0006186492 | 6.186492 | 0.2537396 | https://doi.org/10.1021/acs.inorgchem.8b01704 | https://doi.org/10.1038/s41524-022-00897-2 | 198
Ag0.04Cr1.96Se3 | 671 | 154.12 | 25914 | 259.14 | 1.5442 | 0.0006155346 | 6.155346 | 0.2674678 | https://doi.org/10.1021/acs.inorgchem.8b01704 | https://doi.org/10.1038/s41524-022-00897-2 | 198
Ag0.04Cr1.96Se3 | 725 | 151.4 | 25412 | 254.12 | 1.6 | 0.0005824928 | 5.824928 | 0.2639421 | https://doi.org/10.1021/acs.inorgchem.8b01704 | https://doi.org/10.1038/s41524-022-00897-2 | 198
CrSe3 | 300 | 89.43 | 40679 | 406.79 | 1.8033 | 0.0003253395 | 3.253395 | 0.05412401 | https://doi.org/10.1021/acs.inorgchem.8b01704 | https://doi.org/10.1038/s41524-022-00897-2 | 198
CrSe3 | 405 | 124.7 | 32900 | 329 | 1.7708 | 0.000511597961 | 5.11597961 | 0.1170077 | https://doi.org/10.1021/acs.inorgchem.8b01704 | https://doi.org/10.1038/s41524-022-00897-2 | 198
CrSe3 | 512 | 149 | 27350 | 273.5 | 1.7517 | 0.00060719735 | 6.0719735 | 0.1774762 | https://doi.org/10.1021/acs.inorgchem.8b01704 | https://doi.org/10.1038/s41524-022-00897-2 | 198
CrSe3 | 566 | 159.86 | 24786 | 247.86 | 1.7583 | 0.0006334117 | 6.334117 | 0.2038964 | https://doi.org/10.1021/acs.inorgchem.8b01704 | https://doi.org/10.1038/s41524-022-00897-2 | 198
CrSe3 | 619 | 165.6 | 23036 | 230.36 | 1.781 | 0.0006317245 | 6.317245 | 0.2176 | https://doi.org/10.1021/acs.inorgchem.8b01704 | https://doi.org/10.1038/s41524-022-00897-2 | 198
CrSe3 | 671 | 164.3 | 22000 | 220 | 1.8258 | 0.00059387878 | 5.9387878 | 0.2182565 | https://doi.org/10.1021/acs.inorgchem.8b01704 | https://doi.org/10.1038/s41524-022-00897-2 | 198
CrSe3 | 725 | 159.15 | 21464 | 214.64 | 1.8975 | 0.0005436557 | 5.436557 | 0.2077209 | https://doi.org/10.1021/acs.inorgchem.8b01704 | https://doi.org/10.1038/s41524-022-00897-2 | 198
K8Al8Ge38 | 50 | -2.8 | 49139 | 491.39 | 0.7077 | 3.8524976e-07 | 0.0038524976 | 2.721844e-05 | https://doi.org/10.1021/acs.inorgchem.8b02977 | https://doi.org/10.1038/s41524-022-00897-2 | 198
K8Al8Ge38 | 100 | -7.424 | 47863 | 478.63 | 0.8845 | 2.638006e-06 | 0.02638006 | 0.0002982483 | https://doi.org/10.1021/acs.inorgchem.8b02977 | https://doi.org/10.1038/s41524-022-00897-2 | 198
K8Al8Ge38 | 150 | -12.8 | 46000 | 460 | 0.937 | 7.53664e-06 | 0.0753664 | 0.001206506 | https://doi.org/10.1021/acs.inorgchem.8b02977 | https://doi.org/10.1038/s41524-022-00897-2 | 198
K8Al8Ge38 | 200 | -19.8 | 43650 | 436.5 | 1.035 | 1.7112546e-05 | 0.17112546 | 0.003306772 | https://doi.org/10.1021/acs.inorgchem.8b02977 | https://doi.org/10.1038/s41524-022-00897-2 | 198
K8Al8Ge38 | 250 | -27 | 41400 | 414 | 1.191 | 3.01806e-05 | 0.301806 | 0.006335139 | https://doi.org/10.1021/acs.inorgchem.8b02977 | https://doi.org/10.1038/s41524-022-00897-2 | 198
K8Ga8Ge38 | 50 | 0.3 | 231.01 | 2.3101 | 1.0058 | 2.07909e-11 | 2.07909e-07 | 1.03355e-09 | https://doi.org/10.1021/acs.inorgchem.8b02977 | https://doi.org/10.1038/s41524-022-00897-2 | 198
K8Ga8Ge38 | 100 | 0.68 | 170.98 | 1.7098 | 1.183 | 7.9061152e-11 | 7.9061152e-07 | 6.683107e-09 | https://doi.org/10.1021/acs.inorgchem.8b02977 | https://doi.org/10.1038/s41524-022-00897-2 | 198
K8Ga8Ge38 | 150 | 1.06 | 136.89 | 1.3689 | 1.173 | 1.53809604e-10 | 1.53809604e-06 | 1.966875e-08 | https://doi.org/10.1021/acs.inorgchem.8b02977 | https://doi.org/10.1038/s41524-022-00897-2 | 198
K8Ga8Ge38 | 200 | 1.59 | 117 | 1.17 | 1.1442 | 2.957877e-10 | 2.957877e-06 | 5.17021e-08 | https://doi.org/10.1021/acs.inorgchem.8b02977 | https://doi.org/10.1038/s41524-022-00897-2 | 198
K8Ga8Ge38 | 250 | 2.5 | 94.9 | 0.949 | 1.1135 | 5.93125e-10 | 5.93125e-06 | 1.331668e-07 | https://doi.org/10.1021/acs.inorgchem.8b02977 | https://doi.org/10.1038/s41524-022-00897-2 | 198
Ca0.99Yb4.01Al2Sb5.84Ge0.16 | 304 | 180.3 | 607 | 6.07 | 1.25 | 1.973241063e-05 | 0.1973241063 | 0.004798922 | https://doi.org/10.1021/acs.inorgchem.9b00181 | https://doi.org/10.1038/s41524-022-00897-2 | 198
Ca0.99Yb4.01Al2Sb5.84Ge0.16 | 373 | 218.87 | 1075 | 10.75 | 1.096 | 5.149688e-05 | 0.5149688 | 0.01752586 | https://doi.org/10.1021/acs.inorgchem.9b00181 | https://doi.org/10.1038/s41524-022-00897-2 | 198
Ca0.99Yb4.01Al2Sb5.84Ge0.16 | 421 | 242.92 | 1308 | 13.08 | 1.037 | 7.718525e-05 | 0.7718525 | 0.03133557 | https://doi.org/10.1021/acs.inorgchem.9b00181 | https://doi.org/10.1038/s41524-022-00897-2 | 198
Ca0.99Yb4.01Al2Sb5.84Ge0.16 | 517 | 212.74 | 2056 | 20.56 | 0.9704 | 9.305108e-05 | 0.9305108 | 0.04957482 | https://doi.org/10.1021/acs.inorgchem.9b00181 | https://doi.org/10.1038/s41524-022-00897-2 | 198
Ca0.99Yb4.01Al2Sb5.84Ge0.16 | 565 | 198.58 | 2570 | 25.7 | 0.978 | 0.0001013454 | 1.013454 | 0.05854822 | https://doi.org/10.1021/acs.inorgchem.9b00181 | https://doi.org/10.1038/s41524-022-00897-2 | 198
Ca0.99Yb4.01Al2Sb5.84Ge0.16 | 613 | 183.64 | 3084 | 30.84 | 1 | 0.0001040037 | 1.040037 | 0.06375429 | https://doi.org/10.1021/acs.inorgchem.9b00181 | https://doi.org/10.1038/s41524-022-00897-2 | 198
Ca0.99Yb4.01Al2Sb5.84Ge0.16 | 661 | 159.35 | 3785 | 37.85 | 1.02 | 9.611032e-05 | 0.9611032 | 0.0897 | https://doi.org/10.1021/acs.inorgchem.9b00181 | https://doi.org/10.1038/s41524-022-00897-2 | 198
Ca1.11Yb3.89Al2Sb5.77Ge0.23 | 304 | 33.02 | 21308 | 213.08 | 2.3407 | 2.323255e-05 | 0.2323255 | 0.003017343 | https://doi.org/10.1021/acs.inorgchem.9b00181 | https://doi.org/10.1038/s41524-022-00897-2 | 198
Ca1.11Yb3.89Al2Sb5.77Ge0.23 | 373 | 39 | 19346 | 193.46 | 2.274 | 2.9425266e-05 | 0.29425266 | 0.004826572 | https://doi.org/10.1021/acs.inorgchem.9b00181 | https://doi.org/10.1038/s41524-022-00897-2 | 198
Ca1.11Yb3.89Al2Sb5.77Ge0.23 | 422 | 44.81 | 17944 | 179.44 | 2.193 | 3.603041e-05 | 0.3603041 | 0.006933348 | https://doi.org/10.1021/acs.inorgchem.9b00181 | https://doi.org/10.1038/s41524-022-00897-2 | 198
Ca1.11Yb3.89Al2Sb5.77Ge0.23 | 520 | 54.3 | 16500 | 165 | 2.037 | 4.8650085e-05 | 0.48650085 | 0.01241927 | https://doi.org/10.1021/acs.inorgchem.9b00181 | https://doi.org/10.1038/s41524-022-00897-2 | 198
Ca1.11Yb3.89Al2Sb5.77Ge0.23 | 567 | 56.13 | 21402 | 214.02 | 1.963 | 6.742865e-05 | 0.6742865 | 0.01947633 | https://doi.org/10.1021/acs.inorgchem.9b00181 | https://doi.org/10.1038/s41524-022-00897-2 | 198
Ca1.11Yb3.89Al2Sb5.77Ge0.23 | 614 | 59.9 | 23692 | 236.92 | 1.896 | 8.500713292e-05 | 0.8500713292 | 0.02752868 | https://doi.org/10.1021/acs.inorgchem.9b00181 | https://doi.org/10.1038/s41524-022-00897-2 | 198
Ca1.11Yb3.89Al2Sb5.77Ge0.23 | 661 | 63.3 | 22600 | 226 | 1.835 | 9.0555714e-05 | 0.90555714 | 0.0326198 | https://doi.org/10.1021/acs.inorgchem.9b00181 | https://doi.org/10.1038/s41524-022-00897-2 | 198
AgSb0.93Mn0.07Te2 | 302 | 58.43 | 121745 | 1217.45 | 1.15 | 0.0004156453 | 4.156453 | 0.1091521 | https://doi.org/10.1021/acs.inorgchem.9b00852 | https://doi.org/10.1038/s41524-022-00897-2 | 198
AgSb0.93Mn0.07Te2 | 344 | 71.3 | 111141 | 1111.41 | 1.1253 | 0.0005650064 | 5.650064 | 0.1727203 | https://doi.org/10.1021/acs.inorgchem.9b00852 | https://doi.org/10.1038/s41524-022-00897-2 | 198
AgSb0.93Mn0.07Te2 | 394 | 88.35 | 99865 | 998.65 | 1.1553 | 0.0007795185 | 7.795185 | 0.2658446 | https://doi.org/10.1021/acs.inorgchem.9b00852 | https://doi.org/10.1038/s41524-022-00897-2 | 198
AgSb0.93Mn0.07Te2 | 442 | 103.83 | 91351 | 913.51 | 1.184 | 0.0009848249 | 9.848249 | 0.3676458 | https://doi.org/10.1021/acs.inorgchem.9b00852 | https://doi.org/10.1038/s41524-022-00897-2 | 198
AgSb0.93Mn0.07Te2 | 491 | 119.47 | 84324 | 843.24 | 1.2067 | 0.001203563 | 12.03563 | 0.4897237 | https://doi.org/10.1021/acs.inorgchem.9b00852 | https://doi.org/10.1038/s41524-022-00897-2 | 198
AgSb0.93Mn0.07Te2 | 541 | 133.51 | 77973 | 779.73 | 1.1967 | 0.001389862 | 13.89862 | 0.6283242 | https://doi.org/10.1021/acs.inorgchem.9b00852 | https://doi.org/10.1038/s41524-022-00897-2 | 198
AgSb0.95Mn0.05Te2 | 297 | 56.7 | 87973 | 879.73 | 1.036 | 0.0002828235 | 2.828235 | 0.08107972 | https://doi.org/10.1021/acs.inorgchem.9b00852 | https://doi.org/10.1038/s41524-022-00897-2 | 198
AgSb0.95Mn0.05Te2 | 342 | 73.91 | 79733 | 797.33 | 1.05 | 0.0004355565 | 4.355565 | 0.141867 | https://doi.org/10.1021/acs.inorgchem.9b00852 | https://doi.org/10.1038/s41524-022-00897-2 | 198
AgSb0.95Mn0.05Te2 | 394 | 92.17 | 72400 | 724 | 1.071 | 0.0006150604 | 6.150604 | 0.2262687 | https://doi.org/10.1021/acs.inorgchem.9b00852 | https://doi.org/10.1038/s41524-022-00897-2 | 198
AgSb0.95Mn0.05Te2 | 444 | 108.42 | 66133 | 661.33 | 1.082 | 0.0007773866 | 7.773866 | 0.3190015 | https://doi.org/10.1021/acs.inorgchem.9b00852 | https://doi.org/10.1038/s41524-022-00897-2 | 198
AgSb0.95Mn0.05Te2 | 494 | 123.51 | 62000 | 620 | 1.0733 | 0.0009457926462 | 9.457926462 | 0.4353131 | https://doi.org/10.1021/acs.inorgchem.9b00852 | https://doi.org/10.1038/s41524-022-00897-2 | 198
AgSb0.95Mn0.05Te2 | 545 | 137.6 | 58400 | 584 | 1.095 | 0.001105731584 | 11.05731584 | 0.5503413 | https://doi.org/10.1021/acs.inorgchem.9b00852 | https://doi.org/10.1038/s41524-022-00897-2 | 198
AgSb0.99Mn0.01Te2 | 301 | 76.7 | 51733 | 517.33 | 0.9973 | 0.0003043395 | 3.043395 | 0.09185421 | https://doi.org/10.1021/acs.inorgchem.9b00852 | https://doi.org/10.1038/s41524-022-00897-2 | 198
AgSb0.99Mn0.01Te2 | 341 | 85.57 | 49067 | 490.67 | 0.9633 | 0.0003592796 | 3.592796 | 0.1271819 | https://doi.org/10.1021/acs.inorgchem.9b00852 | https://doi.org/10.1038/s41524-022-00897-2 | 198
AgSb0.99Mn0.01Te2 | 394 | 106.67 | 44933 | 449.33 | 0.936 | 0.0005112696 | 5.112696 | 0.2152139 | https://doi.org/10.1021/acs.inorgchem.9b00852 | https://doi.org/10.1038/s41524-022-00897-2 | 198
AgSb0.99Mn0.01Te2 | 444 | 123.86 | 40933 | 409.33 | 0.952 | 0.0006279654 | 6.279654 | 0.2928746 | https://doi.org/10.1021/acs.inorgchem.9b00852 | https://doi.org/10.1038/s41524-022-00897-2 | 198
AgSb0.99Mn0.01Te2 | 493 | 140 | 38667 | 386.67 | 0.92 | 0.0007578732 | 7.578732 | 0.4061212 | https://doi.org/10.1021/acs.inorgchem.9b00852 | https://doi.org/10.1038/s41524-022-00897-2 | 198
AgSb0.99Mn0.01Te2 | 544 | 150.96 | 35333 | 353.33 | 0.9113 | 0.000805201 | 8.05201 | 0.4806642 | https://doi.org/10.1021/acs.inorgchem.9b00852 | https://doi.org/10.1038/s41524-022-00897-2 | 198
AgSbTe2 | 303 | 82.09 | 38533 | 385.33 | 0.976 | 0.000259665 | 2.59665 | 0.0806132 | https://doi.org/10.1021/acs.inorgchem.9b00852 | https://doi.org/10.1038/s41524-022-00897-2 | 198
AgSbTe2 | 341 | 96.52 | 35733 | 357.33 | 0.9407 | 0.0003328926 | 3.328926 | 0.1206722 | https://doi.org/10.1021/acs.inorgchem.9b00852 | https://doi.org/10.1038/s41524-022-00897-2 | 198
AgSbTe2 | 391 | 117.37 | 33600 | 336 | 0.9613 | 0.0004628641 | 4.628641 | 0.1882657 | https://doi.org/10.1021/acs.inorgchem.9b00852 | https://doi.org/10.1038/s41524-022-00897-2 | 198
AgSbTe2 | 439 | 137.02 | 33533 | 335.33 | 1.0393 | 0.0006295647 | 6.295647 | 0.2659279 | https://doi.org/10.1021/acs.inorgchem.9b00852 | https://doi.org/10.1038/s41524-022-00897-2 | 198
AgSbTe2 | 488 | 152.7 | 35200 | 352 | 1.0533 | 0.000820768608 | 8.20768608 | 0.3802669 | https://doi.org/10.1021/acs.inorgchem.9b00852 | https://doi.org/10.1038/s41524-022-00897-2 | 198
AgSbTe2 | 537 | 165.04 | 35467 | 354.67 | 1.0633 | 0.0009660573 | 9.660573 | 0.4878894 | https://doi.org/10.1021/acs.inorgchem.9b00852 | https://doi.org/10.1038/s41524-022-00897-2 | 198
AgBi0.85Sb0.15Se2 | 300 | 555.85 | 2.16 | 0.0216 | 0.4212 | 6.673735206e-07 | 0.006673735206 | 0.0004753373 | https://doi.org/10.1021/acs.inorgchem.9b00874 | https://doi.org/10.1038/s41524-022-00897-2 | 198
AgBi0.85Sb0.15Se2 | 400 | 561 | 25.9 | 0.259 | 0.388 | 8.1512739e-06 | 0.081512739 | 0.008403375 | https://doi.org/10.1021/acs.inorgchem.9b00874 | https://doi.org/10.1038/s41524-022-00897-2 | 198
AgBi0.85Sb0.15Se2 | 500 | 510.64 | 239.6 | 2.396 | 0.3974 | 6.247647e-05 | 0.6247647 | 0.07860653 | https://doi.org/10.1021/acs.inorgchem.9b00874 | https://doi.org/10.1038/s41524-022-00897-2 | 198
AgBi0.85Sb0.15Se2 | 525 | 526.6 | 238.8 | 2.388 | 0.418 | 6.622105e-05 | 0.6622105 | 0.08317237 | https://doi.org/10.1021/acs.inorgchem.9b00874 | https://doi.org/10.1038/s41524-022-00897-2 | 198
AgBi0.85Sb0.15Se2 | 550 | 354.17 | 127.5 | 1.275 | 0.372 | 1.599314e-05 | 0.1599314 | 0.02364577 | https://doi.org/10.1021/acs.inorgchem.9b00874 | https://doi.org/10.1038/s41524-022-00897-2 | 198
AgBi0.85Sb0.15Se2 | 575 | 194.15 | 165.9 | 1.659 | 0.327 | 6.253472e-06 | 0.06253472 | 0.01099617 | https://doi.org/10.1021/acs.inorgchem.9b00874 | https://doi.org/10.1038/s41524-022-00897-2 | 198
AgBi0.95Sb0.05Se2 | 300 | -666.67 | 2.88 | 0.0288 | 0.4878 | 1.280013e-06 | 0.01280013 | 0.0007872157 | https://doi.org/10.1021/acs.inorgchem.9b00874 | https://doi.org/10.1038/s41524-022-00897-2 | 198
AgBi0.95Sb0.05Se2 | 400 | -377.66 | 20.9 | 0.209 | 0.4376 | 2.980906e-06 | 0.02980906 | 0.002724777 | https://doi.org/10.1021/acs.inorgchem.9b00874 | https://doi.org/10.1038/s41524-022-00897-2 | 198
AgBi0.95Sb0.05Se2 | 500 | 175.53 | 141 | 1.41 | 0.4455 | 4.34432e-06 | 0.0434432 | 0.00487578 | https://doi.org/10.1021/acs.inorgchem.9b00874 | https://doi.org/10.1038/s41524-022-00897-2 | 198
AgBi0.95Sb0.05Se2 | 525 | 341.15 | 241 | 2.41 | 0.4582 | 2.804838e-05 | 0.2804838 | 0.03213749 | https://doi.org/10.1021/acs.inorgchem.9b00874 | https://doi.org/10.1038/s41524-022-00897-2 | 198
AgBi0.95Sb0.05Se2 | 550 | 161.4 | 214 | 2.14 | 0.4 | 5.57469144e-06 | 0.0557469144 | 0.00766520073 | https://doi.org/10.1021/acs.inorgchem.9b00874 | https://doi.org/10.1038/s41524-022-00897-2 | 198
AgBi0.95Sb0.05Se2 | 575 | -13.02 | 147 | 1.47 | 0.333 | 2.49194988e-08 | 0.000249194988 | 4.302916e-05 | https://doi.org/10.1021/acs.inorgchem.9b00874 | https://doi.org/10.1038/s41524-022-00897-2 | 198
AgBi0.95Sb0.05Se2 | 600 | -112 | 209.4 | 2.094 | 0.334 | 2.6267136e-06 | 0.026267136 | 0.004718647 | https://doi.org/10.1021/acs.inorgchem.9b00874 | https://doi.org/10.1038/s41524-022-00897-2 | 198
AgBi0.9Sb0.1Se2 | 300 | 133 | 2.2 | 0.022 | 0.4635 | 3.89158e-08 | 0.000389158 | 2.518822e-05 | https://doi.org/10.1021/acs.inorgchem.9b00874 | https://doi.org/10.1038/s41524-022-00897-2 | 198
AgBi0.9Sb0.1Se2 | 400 | 460.94 | 26.6 | 0.266 | 0.3989 | 5.651587e-06 | 0.05651587 | 0.005667172 | https://doi.org/10.1021/acs.inorgchem.9b00874 | https://doi.org/10.1038/s41524-022-00897-2 | 198
AgBi0.9Sb0.1Se2 | 500 | 453.13 | 179 | 1.79 | 0.402 | 3.67535e-05 | 0.367535 | 0.04 | https://doi.org/10.1021/acs.inorgchem.9b00874 | https://doi.org/10.1038/s41524-022-00897-2 | 198
AgBi0.9Sb0.1Se2 | 525 | 429.69 | 362.6 | 3.626 | 0.4185 | 6.694811e-05 | 0.6694811 | 0.071 | https://doi.org/10.1021/acs.inorgchem.9b00874 | https://doi.org/10.1038/s41524-022-00897-2 | 198
AgBi0.9Sb0.1Se2 | 550 | 250 | 237.3 | 2.373 | 0.374 | 1.483125e-05 | 0.1483125 | 0.0194 | https://doi.org/10.1021/acs.inorgchem.9b00874 | https://doi.org/10.1038/s41524-022-00897-2 | 198
AgBi0.9Sb0.1Se2 | 575 | 75.52 | 174.6 | 1.746 | 0.3312 | 9.95791e-07 | 0.00995791 | 0.00172880384 | https://doi.org/10.1021/acs.inorgchem.9b00874 | https://doi.org/10.1038/s41524-022-00897-2 | 198
AgBi0.9Sb0.1Se2 | 600 | -59.9 | 236 | 2.36 | 0.335 | 8.4677036e-07 | 0.0084677036 | 0.002 | https://doi.org/10.1021/acs.inorgchem.9b00874 | https://doi.org/10.1038/s41524-022-00897-2 | 198
AgBiSe2 | 300 | -526.04 | 6.47 | 0.0647 | 0.5295 | 1.790366e-06 | 0.01790366 | 0.001014372 | https://doi.org/10.1021/acs.inorgchem.9b00874 | https://doi.org/10.1038/s41524-022-00897-2 | 198
AgBiSe2 | 400 | -83.33 | 36 | 0.36 | 0.476 | 2.499800004e-07 | 0.002499800004 | 0.0002100672 | https://doi.org/10.1021/acs.inorgchem.9b00874 | https://doi.org/10.1038/s41524-022-00897-2 | 198
AgBiSe2 | 500 | 421.88 | 240 | 2.4 | 0.518 | 4.271586e-05 | 0.4271586 | 0.04123152 | https://doi.org/10.1021/acs.inorgchem.9b00874 | https://doi.org/10.1038/s41524-022-00897-2 | 198
AgBiSe2 | 525 | 484.3 | 447 | 4.47 | 0.537 | 0.0001048423 | 1.048423 | 0.1024994 | https://doi.org/10.1021/acs.inorgchem.9b00874 | https://doi.org/10.1038/s41524-022-00897-2 | 198
AgBiSe2 | 550 | 460.94 | 405 | 4.05 | 0.483 | 8.60486e-05 | 0.860486 | 0.1074 | https://doi.org/10.1021/acs.inorgchem.9b00874 | https://doi.org/10.1038/s41524-022-00897-2 | 198
AgBiSe2 | 575 | 375 | 314 | 3.14 | 0.435 | 4.415625e-05 | 0.4415625 | 0.06 | https://doi.org/10.1021/acs.inorgchem.9b00874 | https://doi.org/10.1038/s41524-022-00897-2 | 198
AgBiSe2 | 600 | 55.8 | 237 | 2.37 | 0.41 | 7.3793268e-07 | 0.0073793268 | 0.001079901 | https://doi.org/10.1021/acs.inorgchem.9b00874 | https://doi.org/10.1038/s41524-022-00897-2 | 198
Ag(Bi0.85Nb0.15)0.7Sb0.3Se2 | 326 | -153 | 9120 | 91.2 | 0.7419804 | 0.00021349008 | 2.1349008 | 0.0938 | https://doi.org/10.1021/acs.inorgchem.9b01038 | https://doi.org/10.1038/s41524-022-00897-2 | 198
Ag(Bi0.85Nb0.15)0.7Sb0.3Se2 | 378 | -163 | 8913 | 89.13 | 0.6906944 | 0.000236809497 | 2.36809497 | 0.1296 | https://doi.org/10.1021/acs.inorgchem.9b01038 | https://doi.org/10.1038/s41524-022-00897-2 | 198
Ag(Bi0.85Nb0.15)0.7Sb0.3Se2 | 478 | -276 | 2239 | 22.39 | 0.6319903 | 0.000170558064 | 1.70558064 | 0.129 | https://doi.org/10.1021/acs.inorgchem.9b01038 | https://doi.org/10.1038/s41524-022-00897-2 | 198
Ag(Bi0.85Nb0.15)0.7Sb0.3Se2 | 526 | -231 | 4467 | 44.67 | 0.6509826 | 0.000238363587 | 2.38363587 | 0.1926 | https://doi.org/10.1021/acs.inorgchem.9b01038 | https://doi.org/10.1038/s41524-022-00897-2 | 198
Ag(Bi0.85Nb0.15)0.7Sb0.3Se2 | 576 | -214 | 6761 | 67.61 | 0.7484054 | 0.000309626756 | 3.09626756 | 0.2383 | https://doi.org/10.1021/acs.inorgchem.9b01038 | https://doi.org/10.1038/s41524-022-00897-2 | 198
Ag(Bi0.85Nb0.15)0.7Sb0.3Se2 | 676 | -228 | 7079 | 70.79 | 0.9373189 | 0.000367994736 | 3.67994736 | 0.2654 | https://doi.org/10.1021/acs.inorgchem.9b01038 | https://doi.org/10.1038/s41524-022-00897-2 | 198
Ag(Bi0.85Nb0.15)0.9Sb0.1Se2 | 326 | -71 | 47661 | 476.61 | 0.660966 | 0.000240259101 | 2.40259101 | 0.1185 | https://doi.org/10.1021/acs.inorgchem.9b01038 | https://doi.org/10.1038/s41524-022-00897-2 | 198
Ag(Bi0.85Nb0.15)0.9Sb0.1Se2 | 478 | -141 | 19638 | 196.38 | 0.6435249 | 0.000390423078 | 3.90423078 | 0.29 | https://doi.org/10.1021/acs.inorgchem.9b01038 | https://doi.org/10.1038/s41524-022-00897-2 | 198
Ag(Bi0.85Nb0.15)0.9Sb0.1Se2 | 526 | -175 | 12523 | 125.23 | 0.6357702 | 0.000383516875 | 3.83516875 | 0.3173 | https://doi.org/10.1021/acs.inorgchem.9b01038 | https://doi.org/10.1038/s41524-022-00897-2 | 198
Ag(Bi0.85Nb0.15)0.9Sb0.1Se2 | 576 | -152 | 17433 | 174.33 | 0.5278651 | 0.000402772032 | 4.02772032 | 0.4395 | https://doi.org/10.1021/acs.inorgchem.9b01038 | https://doi.org/10.1038/s41524-022-00897-2 | 198
Ag(Bi0.85Nb0.15)0.9Sb0.1Se2 | 676 | -167 | 17666 | 176.66 | 0.6517739 | 0.000492687074 | 4.92687074 | 0.511 | https://doi.org/10.1021/acs.inorgchem.9b01038 | https://doi.org/10.1038/s41524-022-00897-2 | 198
Ag(Bi0.85Pb0.15)0.7Sb0.3Se2 | 326 | 389.19 | 605 | 6.05 | 0.5636642 | 9.163866e-05 | 0.9163866 | 0.053 | https://doi.org/10.1021/acs.inorgchem.9b01038 | https://doi.org/10.1038/s41524-022-00897-2 | 198
Ag(Bi0.85Pb0.15)0.7Sb0.3Se2 | 378 | 397.3 | 681 | 6.81 | 0.5311468 | 0.000107494 | 1.07494 | 0.0765 | https://doi.org/10.1021/acs.inorgchem.9b01038 | https://doi.org/10.1038/s41524-022-00897-2 | 198
Ag(Bi0.85Pb0.15)0.7Sb0.3Se2 | 478 | 421.62 | 766 | 7.66 | 0.4750929 | 0.0001361668 | 1.361668 | 0.137 | https://doi.org/10.1021/acs.inorgchem.9b01038 | https://doi.org/10.1038/s41524-022-00897-2 | 198
Ag(Bi0.85Pb0.15)0.7Sb0.3Se2 | 576 | 424.32 | 767 | 7.67 | 0.5236572 | 0.0001380964 | 1.380964 | 0.1519 | https://doi.org/10.1021/acs.inorgchem.9b01038 | https://doi.org/10.1038/s41524-022-00897-2 | 198
Ag(Bi0.85Pb0.15)0.9Sb0.1Se2 | 326 | 430.56 | 197.18 | 1.9718 | 0.5070841 | 3.655361e-05 | 0.3655361 | 0.0235 | https://doi.org/10.1021/acs.inorgchem.9b01038 | https://doi.org/10.1038/s41524-022-00897-2 | 198
Ag(Bi0.85Pb0.15)0.9Sb0.1Se2 | 378 | 436.11 | 289.43 | 2.8943 | 0.5812252 | 5.504725e-05 | 0.5504725 | 0.0358 | https://doi.org/10.1021/acs.inorgchem.9b01038 | https://doi.org/10.1038/s41524-022-00897-2 | 198
Ag(Bi0.85Pb0.15)0.9Sb0.1Se2 | 478 | 437.5 | 500 | 5 | 0.5076131 | 9.5703125e-05 | 0.95703125 | 0.09012 | https://doi.org/10.1021/acs.inorgchem.9b01038 | https://doi.org/10.1038/s41524-022-00897-2 | 198
Ag(Bi0.85Pb0.15)0.9Sb0.1Se2 | 526 | 400 | 464 | 4.64 | 0.4274326 | 7.424e-05 | 0.7424 | 0.09136 | https://doi.org/10.1021/acs.inorgchem.9b01038 | https://doi.org/10.1038/s41524-022-00897-2 | 198
Ag(Bi0.85Pb0.15)0.9Sb0.1Se2 | 576 | 313.89 | 522 | 5.22 | 0.4614375 | 5.143106e-05 | 0.5143106 | 0.0642 | https://doi.org/10.1021/acs.inorgchem.9b01038 | https://doi.org/10.1038/s41524-022-00897-2 | 198
Ag(Bi0.8Nb0.2)0.7Sb0.3Se2 | 326 | -149 | 12303 | 123.03 | 0.8102209 | 0.000273138903 | 2.73138903 | 0.1099 | https://doi.org/10.1021/acs.inorgchem.9b01038 | https://doi.org/10.1038/s41524-022-00897-2 | 198
Ag(Bi0.8Nb0.2)0.7Sb0.3Se2 | 378 | -184 | 10000 | 100 | 0.8862582 | 0.00033856 | 3.3856 | 0.1444 | https://doi.org/10.1021/acs.inorgchem.9b01038 | https://doi.org/10.1038/s41524-022-00897-2 | 198
Ag(Bi0.8Nb0.2)0.7Sb0.3Se2 | 478 | -225 | 2818 | 28.18 | 0.4930736 | 0.00014266125 | 1.4266125 | 0.1383 | https://doi.org/10.1021/acs.inorgchem.9b01038 | https://doi.org/10.1038/s41524-022-00897-2 | 198
Ag(Bi0.8Nb0.2)0.7Sb0.3Se2 | 526 | -222 | 4898 | 48.98 | 0.5980817 | 0.000241393032 | 2.41393032 | 0.2123 | https://doi.org/10.1021/acs.inorgchem.9b01038 | https://doi.org/10.1038/s41524-022-00897-2 | 198
Ag(Bi0.8Nb0.2)0.7Sb0.3Se2 | 576 | -229 | 5754 | 57.54 | 0.5793514 | 0.000301745514 | 3.01745514 | 0.3 | https://doi.org/10.1021/acs.inorgchem.9b01038 | https://doi.org/10.1038/s41524-022-00897-2 | 198
Ag(Bi0.8Nb0.2)0.9Sb0.1Se2 | 326 | -70 | 50250 | 502.5 | 0.7740535 | 0.000246225 | 2.46225 | 0.1037 | https://doi.org/10.1021/acs.inorgchem.9b01038 | https://doi.org/10.1038/s41524-022-00897-2 | 198
Ag(Bi0.8Nb0.2)0.9Sb0.1Se2 | 378 | -77 | 46416 | 464.16 | 0.7139724 | 0.000275200464 | 2.75200464 | 0.1457 | https://doi.org/10.1021/acs.inorgchem.9b01038 | https://doi.org/10.1038/s41524-022-00897-2 | 198
Ag(Bi0.8Nb0.2)0.9Sb0.1Se2 | 478 | -142 | 20706 | 207.06 | 0.6289711 | 0.000417515784 | 4.17515784 | 0.3173 | https://doi.org/10.1021/acs.inorgchem.9b01038 | https://doi.org/10.1038/s41524-022-00897-2 | 198
Ag(Bi0.8Nb0.2)0.9Sb0.1Se2 | 526 | -170 | 14107 | 141.07 | 0.5294967 | 0.0004076923 | 4.076923 | 0.405 | https://doi.org/10.1021/acs.inorgchem.9b01038 | https://doi.org/10.1038/s41524-022-00897-2 | 198
Ag(Bi0.8Nb0.2)0.9Sb0.1Se2 | 576 | -147 | 20710 | 207.1 | 0.4175812 | 0.00044752239 | 4.4752239 | 0.6173 | https://doi.org/10.1021/acs.inorgchem.9b01038 | https://doi.org/10.1038/s41524-022-00897-2 | 198
Ag(Bi0.8Nb0.2)0.9Sb0.1Se2 | 676 | -156 | 23635 | 236.35 | 0.6091534 | 0.00057518136 | 5.7518136 | 0.6383 | https://doi.org/10.1021/acs.inorgchem.9b01038 | https://doi.org/10.1038/s41524-022-00897-2 | 198
Ag(Bi0.8Pb0.2)0.7Sb0.3Se2 | 478 | 291.8 | 1778 | 17.78 | 2.341918 | 0.0001513918 | 1.513918 | 0.0309 | https://doi.org/10.1021/acs.inorgchem.9b01038 | https://doi.org/10.1038/s41524-022-00897-2 | 198
Ag(Bi0.8Pb0.2)0.7Sb0.3Se2 | 526 | 281.1 | 1728 | 17.28 | 3.264589 | 0.0001365417 | 1.365417 | 0.022 | https://doi.org/10.1021/acs.inorgchem.9b01038 | https://doi.org/10.1038/s41524-022-00897-2 | 198
Ag(Bi0.8Pb0.2)0.7Sb0.3Se2 | 576 | 251.35 | 1631 | 16.31 | 4.01026 | 0.0001030414 | 1.030414 | 0.0148 | https://doi.org/10.1021/acs.inorgchem.9b01038 | https://doi.org/10.1038/s41524-022-00897-2 | 198
Ag(Bi0.8Pb0.2)0.9Sb0.1Se2 | 326 | 130.56 | 412.46 | 4.1246 | 0.4677606 | 7.030758e-06 | 0.07030758 | 0.0049 | https://doi.org/10.1021/acs.inorgchem.9b01038 | https://doi.org/10.1038/s41524-022-00897-2 | 198
Ag(Bi0.8Pb0.2)0.9Sb0.1Se2 | 378 | 152.78 | 538 | 5.38 | 0.5519613 | 1.255785e-05 | 0.1255785 | 0.0086 | https://doi.org/10.1021/acs.inorgchem.9b01038 | https://doi.org/10.1038/s41524-022-00897-2 | 198
Ag(Bi0.8Pb0.2)0.9Sb0.1Se2 | 478 | 219.44 | 681 | 6.81 | 0.5072804 | 3.279282e-05 | 0.3279282 | 0.0309 | https://doi.org/10.1021/acs.inorgchem.9b01038 | https://doi.org/10.1038/s41524-022-00897-2 | 198
Ag(Bi0.8Pb0.2)0.9Sb0.1Se2 | 526 | 183.33 | 709 | 7.09 | 0.5074603 | 2.382941e-05 | 0.2382941 | 0.0247 | https://doi.org/10.1021/acs.inorgchem.9b01038 | https://doi.org/10.1038/s41524-022-00897-2 | 198
Ag(Bi0.8Pb0.2)0.9Sb0.1Se2 | 576 | 136.11 | 838 | 8.38 | 0.6042058 | 1.552473e-05 | 0.1552473 | 0.0148 | https://doi.org/10.1021/acs.inorgchem.9b01038 | https://doi.org/10.1038/s41524-022-00897-2 | 198
Ag(Bi0.9Nb0.1)0.7Sb0.3Se2 | 326 | -168 | 5623 | 56.23 | 0.551571 | 0.000158703552 | 1.58703552 | 0.0938 | https://doi.org/10.1021/acs.inorgchem.9b01038 | https://doi.org/10.1038/s41524-022-00897-2 | 198
Ag(Bi0.9Nb0.1)0.7Sb0.3Se2 | 378 | -179 | 6607 | 66.07 | 0.6232139 | 0.000211694887 | 2.11694887 | 0.1284 | https://doi.org/10.1021/acs.inorgchem.9b01038 | https://doi.org/10.1038/s41524-022-00897-2 | 198
Ag(Bi0.9Nb0.1)0.7Sb0.3Se2 | 478 | -263 | 2089 | 20.89 | 0.5395949 | 0.000144494041 | 1.44494041 | 0.128 | https://doi.org/10.1021/acs.inorgchem.9b01038 | https://doi.org/10.1038/s41524-022-00897-2 | 198
Ag(Bi0.9Nb0.1)0.7Sb0.3Se2 | 526 | -274 | 2754 | 27.54 | 0.5611733 | 0.000206759304 | 2.06759304 | 0.1938 | https://doi.org/10.1021/acs.inorgchem.9b01038 | https://doi.org/10.1038/s41524-022-00897-2 | 198
Ag(Bi0.9Nb0.1)0.7Sb0.3Se2 | 576 | -270 | 3090 | 30.9 | 0.5444832 | 0.000225261 | 2.25261 | 0.2383 | https://doi.org/10.1021/acs.inorgchem.9b01038 | https://doi.org/10.1038/s41524-022-00897-2 | 198
Ag(Bi0.9Nb0.1)0.7Sb0.3Se2 | 676 | -278 | 2818 | 28.18 | 0.557665 | 0.000217786312 | 2.17786312 | 0.264 | https://doi.org/10.1021/acs.inorgchem.9b01038 | https://doi.org/10.1038/s41524-022-00897-2 | 198
Ag(Bi0.9Nb0.1)0.9Sb0.1Se2 | 326 | -88 | 33333 | 333.33 | 0.7024259 | 0.000258130752 | 2.58130752 | 0.1198 | https://doi.org/10.1021/acs.inorgchem.9b01038 | https://doi.org/10.1038/s41524-022-00897-2 | 198
Ag(Bi0.9Nb0.1)0.9Sb0.1Se2 | 526 | -181 | 11567 | 115.67 | 0.6281937 | 0.000378946487 | 3.78946487 | 0.3173 | https://doi.org/10.1021/acs.inorgchem.9b01038 | https://doi.org/10.1038/s41524-022-00897-2 | 198
Ag(Bi0.9Nb0.1)0.9Sb0.1Se2 | 676 | -154 | 21831 | 218.31 | 0.6849216 | 0.000517743996 | 5.17743996 | 0.511 | https://doi.org/10.1021/acs.inorgchem.9b01038 | https://doi.org/10.1038/s41524-022-00897-2 | 198
Ag(Bi0.9Pb0.1)0.7Sb0.3Se2 | 326 | 413.5 | 702 | 7.02 | 0.6341917 | 0.0001200295395 | 1.200295395 | 0.0617 | https://doi.org/10.1021/acs.inorgchem.9b01038 | https://doi.org/10.1038/s41524-022-00897-2 | 198
Ag(Bi0.9Pb0.1)0.7Sb0.3Se2 | 378 | 402.7 | 813 | 8.13 | 0.6725544 | 0.000131842 | 1.31842 | 0.0741 | https://doi.org/10.1021/acs.inorgchem.9b01038 | https://doi.org/10.1038/s41524-022-00897-2 | 198
Ag(Bi0.9Pb0.1)0.7Sb0.3Se2 | 478 | 413.5 | 1059 | 10.59 | 0.6373458 | 0.0001810702 | 1.810702 | 0.1358 | https://doi.org/10.1021/acs.inorgchem.9b01038 | https://doi.org/10.1038/s41524-022-00897-2 | 198
Ag(Bi0.9Pb0.1)0.7Sb0.3Se2 | 526 | 408.1 | 915 | 9.15 | 0.6184933 | 0.0001523892 | 1.523892 | 0.1296 | https://doi.org/10.1021/acs.inorgchem.9b01038 | https://doi.org/10.1038/s41524-022-00897-2 | 198
Ag(Bi0.9Pb0.1)0.7Sb0.3Se2 | 576 | 370.27 | 702 | 7.02 | 0.5910086 | 9.624411e-05 | 0.9624411 | 0.0938 | https://doi.org/10.1021/acs.inorgchem.9b01038 | https://doi.org/10.1038/s41524-022-00897-2 | 198
Ag(Bi0.9Pb0.1)0.9Sb0.1Se2 | 326 | 561.11 | 197.18 | 1.9718 | 0.5653188 | 6.208103e-05 | 0.6208103 | 0.0358 | https://doi.org/10.1021/acs.inorgchem.9b01038 | https://doi.org/10.1038/s41524-022-00897-2 | 198
Ag(Bi0.9Pb0.1)0.9Sb0.1Se2 | 378 | 538.89 | 272.83 | 2.7283 | 0.5272734 | 7.92305e-05 | 0.792305 | 0.0568 | https://doi.org/10.1021/acs.inorgchem.9b01038 | https://doi.org/10.1038/s41524-022-00897-2 | 198
Ag(Bi0.9Pb0.1)0.9Sb0.1Se2 | 478 | 444.44 | 1000 | 10 | 0.5349454 | 0.0001975269136 | 1.975269136 | 0.1765 | https://doi.org/10.1021/acs.inorgchem.9b01038 | https://doi.org/10.1038/s41524-022-00897-2 | 198
Ag(Bi0.9Pb0.1)0.9Sb0.1Se2 | 526 | 483.33 | 316.23 | 3.1623 | 0.4430745 | 7.387382e-05 | 0.7387382 | 0.0877 | https://doi.org/10.1021/acs.inorgchem.9b01038 | https://doi.org/10.1038/s41524-022-00897-2 | 198
Ag(Bi0.9Pb0.1)0.9Sb0.1Se2 | 576 | 366.67 | 355.86 | 3.5586 | 0.429257 | 4.784427e-05 | 0.4784427 | 0.0642 | https://doi.org/10.1021/acs.inorgchem.9b01038 | https://doi.org/10.1038/s41524-022-00897-2 | 198
AgBi0.7Sb0.3Se2 | 326 | -383.33 | 298 | 2.98 | 0.4822673 | 4.378868e-05 | 0.4378868 | 0.0296 | https://doi.org/10.1021/acs.inorgchem.9b01038 | https://doi.org/10.1038/s41524-022-00897-2 | 198
AgBi0.7Sb0.3Se2 | 378 | -361.11 | 400 | 4 | 0.4694416 | 5.216017284e-05 | 0.5216017284 | 0.042 | https://doi.org/10.1021/acs.inorgchem.9b01038 | https://doi.org/10.1038/s41524-022-00897-2 | 198
AgBi0.7Sb0.3Se2 | 478 | -327.78 | 1125 | 11.25 | 0.4549269 | 0.0001208697 | 1.208697 | 0.127 | https://doi.org/10.1021/acs.inorgchem.9b01038 | https://doi.org/10.1038/s41524-022-00897-2 | 198
AgBi0.7Sb0.3Se2 | 576 | -275 | 2371 | 23.71 | 0.3946533 | 0.000179306875 | 1.79306875 | 0.2617 | https://doi.org/10.1021/acs.inorgchem.9b01038 | https://doi.org/10.1038/s41524-022-00897-2 | 198
AgBi0.7Sb0.3Se2 | 676 | -305.56 | 1231 | 12.31 | 0.3294989 | 0.0001149347 | 1.149347 | 0.2358 | https://doi.org/10.1021/acs.inorgchem.9b01038 | https://doi.org/10.1038/s41524-022-00897-2 | 198
AgBi0.9Sb0.1Se2 | 326 | -127.78 | 14962 | 149.62 | 0.4962014 | 0.0002442955 | 2.442955 | 0.1605 | https://doi.org/10.1021/acs.inorgchem.9b01038 | https://doi.org/10.1038/s41524-022-00897-2 | 198
AgBi0.9Sb0.1Se2 | 378 | -130.56 | 16312 | 163.12 | 0.4810252 | 0.0002780529 | 2.780529 | 0.2185 | https://doi.org/10.1021/acs.inorgchem.9b01038 | https://doi.org/10.1038/s41524-022-00897-2 | 198
AgBi0.9Sb0.1Se2 | 478 | -152.78 | 20535 | 205.35 | 0.4746553 | 0.0004793224 | 4.793224 | 0.4827 | https://doi.org/10.1021/acs.inorgchem.9b01038 | https://doi.org/10.1038/s41524-022-00897-2 | 198
AgBi0.9Sb0.1Se2 | 526 | -211.11 | 7943 | 79.43 | 0.4913022 | 0.0003539991 | 3.539991 | 0.379 | https://doi.org/10.1021/acs.inorgchem.9b01038 | https://doi.org/10.1038/s41524-022-00897-2 | 198
AgBi0.9Sb0.1Se2 | 576 | -216.67 | 7286 | 72.86 | 0.3808612 | 0.0003420477 | 3.420477 | 0.5173 | https://doi.org/10.1021/acs.inorgchem.9b01038 | https://doi.org/10.1038/s41524-022-00897-2 | 198
AgBi0.9Sb0.1Se2 | 676 | -247.22 | 5464 | 54.64 | 0.400974 | 0.0003339473 | 3.339473 | 0.563 | https://doi.org/10.1021/acs.inorgchem.9b01038 | https://doi.org/10.1038/s41524-022-00897-2 | 198
Cu0.98Pd0.02FeS2 | 10 | -18.3 | 3652 | 36.52 | 10.9 | 1.22301828e-06 | 0.0122301828 | 1.122035e-06 | https://doi.org/10.1021/acs.jpcc.0c06490 | https://doi.org/10.1038/s41524-022-00897-2 | 198
Cu0.98Pd0.02FeS2 | 30 | -47.3 | 5829 | 58.29 | 22.5 | 1.304116341e-05 | 0.1304116341 | 1.738821788e-05 | https://doi.org/10.1021/acs.jpcc.0c06490 | https://doi.org/10.1038/s41524-022-00897-2 | 198
Cu0.98Pd0.02FeS2 | 50 | -62.75 | 7134 | 71.34 | 20.68 | 2.809057e-05 | 0.2809057 | 6.791724e-05 | https://doi.org/10.1021/acs.jpcc.0c06490 | https://doi.org/10.1038/s41524-022-00897-2 | 198
Cu0.98Pd0.02FeS2 | 70 | -76.33 | 7880 | 78.8 | 17.16 | 4.5911e-05 | 0.45911 | 0.0001872826 | https://doi.org/10.1021/acs.jpcc.0c06490 | https://doi.org/10.1038/s41524-022-00897-2 | 198
Cu0.98Pd0.02FeS2 | 100 | -116 | 9306 | 93.06 | 13.98 | 0.000125221536 | 1.25221536 | 0.0008957191 | https://doi.org/10.1021/acs.jpcc.0c06490 | https://doi.org/10.1038/s41524-022-00897-2 | 198
Cu0.98Pd0.02FeS2 | 200 | -223 | 10746 | 107.46 | 9.545 | 0.000534387834 | 5.34387834 | 0.01119723 | https://doi.org/10.1021/acs.jpcc.0c06490 | https://doi.org/10.1038/s41524-022-00897-2 | 198
Cu0.98Pd0.02FeS2 | 300 | -306.87 | 9305 | 93.05 | 7.386 | 0.0008762444 | 8.762444 | 0.03559075 | https://doi.org/10.1021/acs.jpcc.0c06490 | https://doi.org/10.1038/s41524-022-00897-2 | 198
Cu0.995Pd0.005FeS2 | 10 | -149.6 | 0.054 | 0.00054 | 26.25 | 1.20852864e-09 | 1.20852864e-05 | 4.603919e-10 | https://doi.org/10.1021/acs.jpcc.0c06490 | https://doi.org/10.1038/s41524-022-00897-2 | 198
Cu0.995Pd0.005FeS2 | 30 | -419.85 | 7.27 | 0.0727 | 50 | 1.281512e-06 | 0.01281512 | 7.689073e-07 | https://doi.org/10.1021/acs.jpcc.0c06490 | https://doi.org/10.1038/s41524-022-00897-2 | 198
Cu0.995Pd0.005FeS2 | 50 | -488.55 | 62.64 | 0.6264 | 37.84 | 1.495098e-05 | 0.1495098 | 1.975553e-05 | https://doi.org/10.1021/acs.jpcc.0c06490 | https://doi.org/10.1038/s41524-022-00897-2 | 198
Cu0.995Pd0.005FeS2 | 70 | -487 | 264.2 | 2.642 | 29.43 | 6.26600498e-05 | 0.626600498 | 0.0001490385 | https://doi.org/10.1021/acs.jpcc.0c06490 | https://doi.org/10.1038/s41524-022-00897-2 | 198
Cu0.995Pd0.005FeS2 | 100 | -450.38 | 1000 | 10 | 21.36 | 0.0002028421444 | 2.028421444 | 0.0009496355 | https://doi.org/10.1021/acs.jpcc.0c06490 | https://doi.org/10.1038/s41524-022-00897-2 | 198
Cu0.995Pd0.005FeS2 | 200 | -395.4 | 3652 | 36.52 | 12.16 | 0.0005709579 | 5.709579 | 0.009390755 | https://doi.org/10.1021/acs.jpcc.0c06490 | https://doi.org/10.1038/s41524-022-00897-2 | 198
Cu0.995Pd0.005FeS2 | 300 | -404.5 | 4217 | 42.17 | 7.84 | 0.0006899866 | 6.899866 | 0.02640255 | https://doi.org/10.1021/acs.jpcc.0c06490 | https://doi.org/10.1038/s41524-022-00897-2 | 198
Cu0.99Pd0.01FeS2 | 10 | -61 | 20 | 0.2 | 20.9 | 7.442e-08 | 0.0007442 | 3.560766e-08 | https://doi.org/10.1021/acs.jpcc.0c06490 | https://doi.org/10.1038/s41524-022-00897-2 | 198
Cu0.99Pd0.01FeS2 | 30 | -123.66 | 220.7 | 2.207 | 34.43 | 3.374899e-06 | 0.03374899 | 2.940662e-06 | https://doi.org/10.1021/acs.jpcc.0c06490 | https://doi.org/10.1038/s41524-022-00897-2 | 198
Cu0.99Pd0.01FeS2 | 50 | -140.46 | 723.4 | 7.234 | 32.5 | 1.427197e-05 | 0.1427197 | 2.195687e-05 | https://doi.org/10.1021/acs.jpcc.0c06490 | https://doi.org/10.1038/s41524-022-00897-2 | 198
Cu0.99Pd0.01FeS2 | 70 | -172.5 | 1382 | 13.82 | 29.2 | 4.11231375e-05 | 0.411231375 | 9.858286e-05 | https://doi.org/10.1021/acs.jpcc.0c06490 | https://doi.org/10.1038/s41524-022-00897-2 | 198
Cu0.99Pd0.01FeS2 | 100 | -248.85 | 2642 | 26.42 | 23.18 | 0.0001636093 | 1.636093 | 0.0007058212 | https://doi.org/10.1021/acs.jpcc.0c06490 | https://doi.org/10.1038/s41524-022-00897-2 | 198
Cu0.99Pd0.01FeS2 | 200 | -345 | 5425 | 54.25 | 12.84 | 0.000645710625 | 6.45710625 | 0.0100578 | https://doi.org/10.1021/acs.jpcc.0c06490 | https://doi.org/10.1038/s41524-022-00897-2 | 198
Cu0.99Pd0.01FeS2 | 300 | -396 | 5233 | 52.33 | 9.2 | 0.000820618128 | 8.20618128 | 0.02675929 | https://doi.org/10.1021/acs.jpcc.0c06490 | https://doi.org/10.1038/s41524-022-00897-2 | 198
Cu0.9Pd0.1FeS2 | 10 | -13 | 55804 | 558.04 | 5.47 | 9.430876e-06 | 0.09430876 | 1.724109e-05 | https://doi.org/10.1021/acs.jpcc.0c06490 | https://doi.org/10.1038/s41524-022-00897-2 | 198
Cu0.9Pd0.1FeS2 | 30 | -30.53 | 57255 | 572.55 | 13.4 | 5.336629e-05 | 0.5336629 | 0.0001194768 | https://doi.org/10.1021/acs.jpcc.0c06490 | https://doi.org/10.1038/s41524-022-00897-2 | 198
Cu0.9Pd0.1FeS2 | 50 | -45.8 | 58294 | 582.94 | 13.75 | 0.0001222798 | 1.222798 | 0.0004446539 | https://doi.org/10.1021/acs.jpcc.0c06490 | https://doi.org/10.1038/s41524-022-00897-2 | 198
Cu0.9Pd0.1FeS2 | 70 | -56.49 | 56200 | 562 | 12.61 | 0.0001793409 | 1.793409 | 0.0009955485 | https://doi.org/10.1021/acs.jpcc.0c06490 | https://doi.org/10.1038/s41524-022-00897-2 | 198
Cu0.9Pd0.1FeS2 | 100 | -73.28 | 52330 | 523.3 | 10.68 | 0.0002810099 | 2.810099 | 0.002631179 | https://doi.org/10.1021/acs.jpcc.0c06490 | https://doi.org/10.1038/s41524-022-00897-2 | 198
Cu0.9Pd0.1FeS2 | 200 | -123.66 | 37855 | 378.55 | 7.16 | 0.0005788709 | 5.788709 | 0.01616958 | https://doi.org/10.1021/acs.jpcc.0c06490 | https://doi.org/10.1038/s41524-022-00897-2 | 198
Cu0.9Pd0.1FeS2 | 300 | -168 | 27384 | 273.84 | 5.227 | 0.000772886016 | 7.72886016 | 0.04435925 | https://doi.org/10.1021/acs.jpcc.0c06490 | https://doi.org/10.1038/s41524-022-00897-2 | 198
Cu1.02Fe0.98S2 | 30 | -1174 | 0.0034 | 3.4e-05 | 77.16 | 4.6861384e-09 | 4.6861384e-05 | 1.821982e-09 | https://doi.org/10.1021/acs.jpcc.0c06490 | https://doi.org/10.1038/s41524-022-00897-2 | 198
Cu1.02Fe0.98S2 | 50 | -972.73 | 0.165 | 0.00165 | 54.25 | 1.561236e-07 | 0.001561236 | 1.438927e-07 | https://doi.org/10.1021/acs.jpcc.0c06490 | https://doi.org/10.1038/s41524-022-00897-2 | 198
Cu1.02Fe0.98S2 | 70 | -798.5 | 1.48 | 0.0148 | 40.8 | 9.4365133e-07 | 0.0094365133 | 1.61901e-06 | https://doi.org/10.1021/acs.jpcc.0c06490 | https://doi.org/10.1038/s41524-022-00897-2 | 198
Cu1.02Fe0.98S2 | 100 | -671.2 | 10.75 | 0.1075 | 31.02 | 4.84297648e-06 | 0.0484297648 | 1.561243e-05 | https://doi.org/10.1021/acs.jpcc.0c06490 | https://doi.org/10.1038/s41524-022-00897-2 | 198
Cu1.02Fe0.98S2 | 200 | -557.25 | 107.46 | 1.0746 | 18.07 | 3.336929e-05 | 0.3336929 | 0.0003693336 | https://doi.org/10.1021/acs.jpcc.0c06490 | https://doi.org/10.1038/s41524-022-00897-2 | 198
Cu1.02Fe0.98S2 | 300 | -534.4 | 115.48 | 1.1548 | 11.02 | 3.297917e-05 | 0.3297917 | 0.0008977994 | https://doi.org/10.1021/acs.jpcc.0c06490 | https://doi.org/10.1038/s41524-022-00897-2 | 198
CuFeS2 | 10 | -97.7 | 1.075 | 0.01075 | 11.7 | 1.026118675e-08 | 0.0001026118675 | 8.770245e-09 | https://doi.org/10.1021/acs.jpcc.0c06490 | https://doi.org/10.1038/s41524-022-00897-2 | 198
CuFeS2 | 30 | -306.87 | 26.4 | 0.264 | 29.77 | 2.486067e-06 | 0.02486067 | 2.505274e-06 | https://doi.org/10.1021/acs.jpcc.0c06490 | https://doi.org/10.1038/s41524-022-00897-2 | 198
CuFeS2 | 50 | -486 | 132 | 1.32 | 30.45 | 3.1177872e-05 | 0.31177872 | 5.119519e-05 | https://doi.org/10.1021/acs.jpcc.0c06490 | https://doi.org/10.1038/s41524-022-00897-2 | 198
CuFeS2 | 70 | -508.4 | 407 | 4.07 | 27.95 | 0.0001051975 | 1.051975 | 0.0002634643 | https://doi.org/10.1021/acs.jpcc.0c06490 | https://doi.org/10.1038/s41524-022-00897-2 | 198
CuFeS2 | 100 | -473.3 | 1241 | 12.41 | 23.86 | 0.000278 | 2.78 | 0.00116513 | https://doi.org/10.1021/acs.jpcc.0c06490 | https://doi.org/10.1038/s41524-022-00897-2 | 198
CuFeS2 | 200 | -375.57 | 5830 | 58.3 | 16.14 | 0.000822338 | 8.22338 | 0.01019006 | https://doi.org/10.1021/acs.jpcc.0c06490 | https://doi.org/10.1038/s41524-022-00897-2 | 198
Co9S8 | 18 | -2.5 | 94644551 | 946445.51 | 27.77 | 0.0005915284 | 5.915284 | 0.0003834178 | https://doi.org/10.1021/acs.jpcc.0c11601 | https://doi.org/10.1038/s41524-022-00897-2 | 198
Co9S8 | 41 | -2.2 | 41450510 | 414505.1 | 33.17 | 0.00066 | 6.6 | 0.0002479783 | https://doi.org/10.1021/acs.jpcc.0c11601 | https://doi.org/10.1038/s41524-022-00897-2 | 198
Co9S8 | 66 | -1.5 | 17339800 | 173398 | 29.05 | 5.6e-05 | 0.56 | 8.863891e-05 | https://doi.org/10.1021/acs.jpcc.0c11601 | https://doi.org/10.1038/s41524-022-00897-2 | 198
Co9S8 | 89 | -4.5 | 9728543 | 97285.43 | 24.05 | 0.000204 | 2.04 | 0.000729034 | https://doi.org/10.1021/acs.jpcc.0c11601 | https://doi.org/10.1038/s41524-022-00897-2 | 198
Co9S8 | 107 | -4.7 | 6740000 | 67400 | 20.27 | 0.0001488866 | 1.488866 | 0.0007859332 | https://doi.org/10.1021/acs.jpcc.0c11601 | https://doi.org/10.1038/s41524-022-00897-2 | 198
Co9S8 | 150 | -7.2 | 3679062 | 36790.62 | 15.74 | 0.0001907226 | 1.907226 | 0.001817559 | https://doi.org/10.1021/acs.jpcc.0c11601 | https://doi.org/10.1038/s41524-022-00897-2 | 198
Co9S8 | 250 | -15 | 1666700 | 16667 | 11.28 | 0.0003750075 | 3.750075 | 0.008311336 | https://doi.org/10.1021/acs.jpcc.0c11601 | https://doi.org/10.1038/s41524-022-00897-2 | 198
Co9S8 | 300 | -19.2 | 1269362 | 12693.62 | 10 | 0.0004679376 | 4.679376 | 0.01403813 | https://doi.org/10.1021/acs.jpcc.0c11601 | https://doi.org/10.1038/s41524-022-00897-2 | 198
CoS2 | 41 | -28.8 | 5214000 | 52140 | 10.8 | 0.00508 | 50.8 | 0.0164178432 | https://doi.org/10.1021/acs.jpcc.0c11601 | https://doi.org/10.1038/s41524-022-00897-2 | 198
CoS2 | 66 | -32.6 | 2500000 | 25000 | 14.17 | 0.00333 | 33.3 | 0.01237512 | https://doi.org/10.1021/acs.jpcc.0c11601 | https://doi.org/10.1038/s41524-022-00897-2 | 198
CoS2 | 89 | -30 | 1539044 | 15390.44 | 14.75 | 0.00194 | 19.4 | 0.008357791 | https://doi.org/10.1021/acs.jpcc.0c11601 | https://doi.org/10.1038/s41524-022-00897-2 | 198
CoS2 | 107 | -27.4 | 1190412 | 11904.12 | 14.12 | 0.00131 | 13.1 | 0.006772476 | https://doi.org/10.1021/acs.jpcc.0c11601 | https://doi.org/10.1038/s41524-022-00897-2 | 198
CoS2 | 150 | -32.05 | 1000000 | 10000 | 12.95 | 0.00124 | 12.4 | 0.0118981 | https://doi.org/10.1021/acs.jpcc.0c11601 | https://doi.org/10.1038/s41524-022-00897-2 | 198
CoS2 | 250 | -36.97 | 759413 | 7594.13 | 11.94 | 0.00134 | 13.4 | 0.02173265 | https://doi.org/10.1021/acs.jpcc.0c11601 | https://doi.org/10.1038/s41524-022-00897-2 | 198
CoS2 | 300 | -40.2 | 667884 | 6678.84 | 11.2 | 0.00133 | 13.3 | 0.02891055159 | https://doi.org/10.1021/acs.jpcc.0c11601 | https://doi.org/10.1038/s41524-022-00897-2 | 198
SnAgSbSe2 | 600 | 60 | 285000 | 2850 | 5.145 | 0.001026 | 10.26 | 0.1196501 | https://doi.org/10.1021/acs.jpcc.9b03329 | https://doi.org/10.1038/s41524-022-00897-2 | 198
SnAgSbSe2 | 650 | 71.3 | 236200 | 2362 | 4.662 | 0.001200767578 | 12.00767578 | 0.1674172 | https://doi.org/10.1021/acs.jpcc.9b03329 | https://doi.org/10.1038/s41524-022-00897-2 | 198
SnAgSbSe2 | 700 | 86.7 | 190140 | 1901.4 | 4.18 | 0.001429261 | 14.29261 | 0.23935 | https://doi.org/10.1021/acs.jpcc.9b03329 | https://doi.org/10.1038/s41524-022-00897-2 | 198
SnAgSbSe2 | 750 | 102.56 | 153061 | 1530.61 | 3.77 | 0.00160998 | 16.0998 | 0.3226 | https://doi.org/10.1021/acs.jpcc.9b03329 | https://doi.org/10.1038/s41524-022-00897-2 | 198
SnAgSbSe2 | 800 | 118.2 | 115800 | 1158 | 3.37 | 0.001617869592 | 16.17869592 | 0.41 | https://doi.org/10.1021/acs.jpcc.9b03329 | https://doi.org/10.1038/s41524-022-00897-2 | 198
SnTe0.15AgSbSe2 | 300 | 60.9 | 161200 | 1612 | 2.19 | 0.000597860172 | 5.97860172 | 0.08189865 | https://doi.org/10.1021/acs.jpcc.9b03329 | https://doi.org/10.1038/s41524-022-00897-2 | 198
SnTe0.15AgSbSe2 | 400 | 80.9 | 136577 | 1365.77 | 2.163 | 0.0008938705 | 8.938705 | 0.165302 | https://doi.org/10.1021/acs.jpcc.9b03329 | https://doi.org/10.1038/s41524-022-00897-2 | 198
SnTe0.15AgSbSe2 | 500 | 101 | 112400 | 1124 | 2.01 | 0.0011465924 | 11.465924 | 0.285222 | https://doi.org/10.1021/acs.jpcc.9b03329 | https://doi.org/10.1038/s41524-022-00897-2 | 198
SnTe0.15AgSbSe2 | 600 | 123.3 | 89000 | 890 | 1.8 | 0.00135305721 | 13.5305721 | 0.45101907 | https://doi.org/10.1021/acs.jpcc.9b03329 | https://doi.org/10.1038/s41524-022-00897-2 | 198
SnTe0.15AgSbSe2 | 650 | 133.3 | 81500 | 815 | 1.762 | 0.001448164535 | 14.48164535 | 0.5342264 | https://doi.org/10.1021/acs.jpcc.9b03329 | https://doi.org/10.1038/s41524-022-00897-2 | 198
SnTe0.15AgSbSe2 | 700 | 140.4 | 76870 | 768.7 | 1.71 | 0.001515274 | 15.15274 | 0.626 | https://doi.org/10.1021/acs.jpcc.9b03329 | https://doi.org/10.1038/s41524-022-00897-2 | 198
SnTe0.15AgSbSe2 | 800 | 146.1 | 76600 | 766 | 1.716 | 0.001635043086 | 16.35043086 | 0.7622578 | https://doi.org/10.1021/acs.jpcc.9b03329 | https://doi.org/10.1038/s41524-022-00897-2 | 198
SnTe0.1AgSbSe2 | 300 | 53.2 | 206711 | 2067.11 | 2.445 | 0.0005850417 | 5.850417 | 0.07178426 | https://doi.org/10.1021/acs.jpcc.9b03329 | https://doi.org/10.1038/s41524-022-00897-2 | 198
SnTe0.1AgSbSe2 | 400 | 70.8 | 170400 | 1704 | 2.443 | 0.000854153856 | 8.54153856 | 0.1398533 | https://doi.org/10.1021/acs.jpcc.9b03329 | https://doi.org/10.1038/s41524-022-00897-2 | 198
SnTe0.1AgSbSe2 | 500 | 90.38 | 138255 | 1382.55 | 2.29 | 0.001129342 | 11.29342 | 0.248 | https://doi.org/10.1021/acs.jpcc.9b03329 | https://doi.org/10.1038/s41524-022-00897-2 | 198
SnTe0.1AgSbSe2 | 600 | 113.1 | 109350 | 1093.5 | 2.06 | 0.001398763 | 13.98763 | 0.41 | https://doi.org/10.1021/acs.jpcc.9b03329 | https://doi.org/10.1038/s41524-022-00897-2 | 198
SnTe0.1AgSbSe2 | 650 | 124.85 | 96644 | 966.44 | 1.973 | 0.001506441 | 15.06441 | 0.4962931 | https://doi.org/10.1021/acs.jpcc.9b03329 | https://doi.org/10.1038/s41524-022-00897-2 | 198
SnTe0.1AgSbSe2 | 700 | 134 | 89000 | 890 | 1.903 | 0.001598084 | 15.98084 | 0.5878396 | https://doi.org/10.1021/acs.jpcc.9b03329 | https://doi.org/10.1038/s41524-022-00897-2 | 198
SnTe0.1AgSbSe2 | 750 | 140.3 | 84900 | 849 | 1.881 | 0.001671179241 | 16.71179241 | 0.6686 | https://doi.org/10.1021/acs.jpcc.9b03329 | https://doi.org/10.1038/s41524-022-00897-2 | 198
SnTe0.1AgSbSe2 | 800 | 143.25 | 83893 | 838.93 | 1.912 | 0.001721532 | 17.21532 | 0.7203061 | https://doi.org/10.1021/acs.jpcc.9b03329 | https://doi.org/10.1038/s41524-022-00897-2 | 198
SnTe0.25AgSbSe2 | 300 | 65.8 | 133500 | 1335 | 1.854 | 0.00057800694 | 5.7800694 | 0.094 | https://doi.org/10.1021/acs.jpcc.9b03329 | https://doi.org/10.1038/s41524-022-00897-2 | 198
SnTe0.25AgSbSe2 | 400 | 85.6 | 113800 | 1138 | 1.832 | 0.000865 | 8.65 | 0.19 | https://doi.org/10.1021/acs.jpcc.9b03329 | https://doi.org/10.1038/s41524-022-00897-2 | 198
SnTe0.25AgSbSe2 | 500 | 109.2 | 94295 | 942.95 | 1.71 | 0.001124434 | 11.24434 | 0.3287819 | https://doi.org/10.1021/acs.jpcc.9b03329 | https://doi.org/10.1038/s41524-022-00897-2 | 198
SnTe0.25AgSbSe2 | 600 | 132.2 | 77181 | 771.81 | 1.608 | 0.00134888 | 13.4888 | 0.5033134 | https://doi.org/10.1021/acs.jpcc.9b03329 | https://doi.org/10.1038/s41524-022-00897-2 | 198
SnTe0.25AgSbSe2 | 650 | 139.2 | 73100 | 731 | 1.59 | 0.00141 | 14.1 | 0.5790447 | https://doi.org/10.1021/acs.jpcc.9b03329 | https://doi.org/10.1038/s41524-022-00897-2 | 198
SnTe0.25AgSbSe2 | 700 | 142.2 | 71800 | 718 | 1.62 | 0.001451856312 | 14.51856312 | 0.62734532 | https://doi.org/10.1021/acs.jpcc.9b03329 | https://doi.org/10.1038/s41524-022-00897-2 | 198
SnTe0.25AgSbSe2 | 750 | 143 | 71500 | 715 | 1.6595 | 0.0014621035 | 14.621035 | 0.660788 | https://doi.org/10.1021/acs.jpcc.9b03329 | https://doi.org/10.1038/s41524-022-00897-2 | 198
SnTe0.25AgSbSe2 | 800 | 139.5 | 73450 | 734.5 | 1.74 | 0.001429355 | 14.29355 | 0.6571749 | https://doi.org/10.1021/acs.jpcc.9b03329 | https://doi.org/10.1038/s41524-022-00897-2 | 198
SnTe0.2AgSbSe2 | 300 | 64 | 125000 | 1250 | 1.285 | 0.00056 | 5.6 | 0.131 | https://doi.org/10.1021/acs.jpcc.9b03329 | https://doi.org/10.1038/s41524-022-00897-2 | 198
SnTe0.2AgSbSe2 | 400 | 83.585 | 106711 | 1067.11 | 1.27 | 0.000892 | 8.92 | 0.284 | https://doi.org/10.1021/acs.jpcc.9b03329 | https://doi.org/10.1038/s41524-022-00897-2 | 198
SnTe0.2AgSbSe2 | 500 | 104.25 | 89262 | 892.62 | 1.2 | 0.001108 | 11.08 | 0.466 | https://doi.org/10.1021/acs.jpcc.9b03329 | https://doi.org/10.1038/s41524-022-00897-2 | 198
SnTe0.2AgSbSe2 | 600 | 127.925 | 72819 | 728.19 | 1.086 | 0.001292 | 12.92 | 0.717 | https://doi.org/10.1021/acs.jpcc.9b03329 | https://doi.org/10.1038/s41524-022-00897-2 | 198
SnTe0.2AgSbSe2 | 650 | 137.55 | 68456 | 684.56 | 1.08 | 0.00137 | 13.7 | 0.83 | https://doi.org/10.1021/acs.jpcc.9b03329 | https://doi.org/10.1038/s41524-022-00897-2 | 198
SnTe0.2AgSbSe2 | 800 | 140.377 | 69799 | 697.99 | 1.21 | 0.00142 | 14.2 | 0.934 | https://doi.org/10.1021/acs.jpcc.9b03329 | https://doi.org/10.1038/s41524-022-00897-2 | 198
Mg0.95Li0.05Ge0.9Si0.1 | 300 | 239 | 13615 | 136.15 | 4.943 | 0.000777702415 | 7.77702415 | 0.04720023 | https://doi.org/10.1021/acsaem.1c00172 | https://doi.org/10.1038/s41524-022-00897-2 | 198
Mg0.95Li0.05Ge0.9Si0.1 | 400 | 277.2 | 10320 | 103.2 | 3.6855 | 0.0007929871488 | 7.929871488 | 0.08606562 | https://doi.org/10.1021/acsaem.1c00172 | https://doi.org/10.1038/s41524-022-00897-2 | 198
Mg0.95Li0.05Ge0.9Si0.1 | 500 | 293.3 | 11700 | 117 | 3.0314 | 0.001006491213 | 10.06491213 | 0.166011 | https://doi.org/10.1021/acsaem.1c00172 | https://doi.org/10.1038/s41524-022-00897-2 | 198
Mg0.95Li0.05Ge0.9Si0.1 | 600 | 294.3 | 14308 | 143.08 | 2.6329 | 0.001239252 | 12.39252 | 0.2824076 | https://doi.org/10.1021/acsaem.1c00172 | https://doi.org/10.1038/s41524-022-00897-2 | 198
Mg0.95Li0.05Ge0.9Si0.1 | 675 | 286.3 | 17240 | 172.4 | 2.4304 | 0.001413123 | 14.13123 | 0.3924696 | https://doi.org/10.1021/acsaem.1c00172 | https://doi.org/10.1038/s41524-022-00897-2 | 198
Mg0.97Li0.03Ge0.8Si0.2 | 400 | 315.44 | 7308 | 73.08 | 3.3396 | 0.0007271635 | 7.271635 | 0.08709588 | https://doi.org/10.1021/acsaem.1c00172 | https://doi.org/10.1038/s41524-022-00897-2 | 198
Mg0.97Li0.03Ge0.8Si0.2 | 500 | 325.5 | 8923 | 89.23 | 2.7658 | 0.0009453941 | 9.453941 | 0.1709079 | https://doi.org/10.1021/acsaem.1c00172 | https://doi.org/10.1038/s41524-022-00897-2 | 198
Mg0.97Li0.03Ge0.8Si0.2 | 600 | 319.46 | 12077 | 120.77 | 2.462 | 0.001232515 | 12.32515 | 0.3003691 | https://doi.org/10.1021/acsaem.1c00172 | https://doi.org/10.1038/s41524-022-00897-2 | 198
Mg0.97Li0.03Ge0.9Si0.1 | 300 | 173.49 | 44769 | 447.69 | 4.918 | 0.001347492 | 13.47492 | 0.08219758 | https://doi.org/10.1021/acsaem.1c00172 | https://doi.org/10.1038/s41524-022-00897-2 | 198
Mg0.97Li0.03Ge0.9Si0.1 | 400 | 216.78 | 33154 | 331.54 | 3.805 | 0.001558025 | 15.58025 | 0.1637871 | https://doi.org/10.1021/acsaem.1c00172 | https://doi.org/10.1038/s41524-022-00897-2 | 198
Mg0.97Li0.03Ge0.9Si0.1 | 500 | 248.99 | 26000 | 260 | 3.1698 | 0.001611897 | 16.11897 | 0.2542584 | https://doi.org/10.1021/acsaem.1c00172 | https://doi.org/10.1038/s41524-022-00897-2 | 198
Mg0.97Li0.03Ge0.9Si0.1 | 600 | 253.36 | 28615 | 286.15 | 2.81 | 0.001836834 | 18.36834 | 0.3922065 | https://doi.org/10.1021/acsaem.1c00172 | https://doi.org/10.1038/s41524-022-00897-2 | 198
Mg0.98Li0.02Ge0.8Si0.2 | 300 | 326.5 | 2308 | 23.08 | 4.3019 | 0.000246037993 | 2.46037993 | 0.01715786 | https://doi.org/10.1021/acsaem.1c00172 | https://doi.org/10.1038/s41524-022-00897-2 | 198
Mg0.98Li0.02Ge0.8Si0.2 | 400 | 361.07 | 2538 | 25.38 | 3.3585 | 0.000330883 | 3.30883 | 0.03940842 | https://doi.org/10.1021/acsaem.1c00172 | https://doi.org/10.1038/s41524-022-00897-2 | 198
Mg0.98Li0.02Ge0.8Si0.2 | 500 | 360.4 | 3846 | 38.46 | 2.7484 | 0.0004995499 | 4.995499 | 0.09088012 | https://doi.org/10.1021/acsaem.1c00172 | https://doi.org/10.1038/s41524-022-00897-2 | 198
Mg0.98Li0.02Ge0.8Si0.2 | 600 | 337.5 | 6300 | 63 | 2.3987 | 0.000696 | 6.96 | 0.1794996 | https://doi.org/10.1021/acsaem.1c00172 | https://doi.org/10.1038/s41524-022-00897-2 | 198
Mg0.98Li0.02Ge0.8Si0.2 | 675 | 312.75 | 8692 | 86.92 | 2.272 | 0.0008501868 | 8.501868 | 0.2525863 | https://doi.org/10.1021/acsaem.1c00172 | https://doi.org/10.1038/s41524-022-00897-2 | 198
Mg0.98Li0.02Ge0.9Si0.1 | 300 | 229 | 13400 | 134 | 5.292 | 0.0007027094 | 7.027094 | 0.03983613 | https://doi.org/10.1021/acsaem.1c00172 | https://doi.org/10.1038/s41524-022-00897-2 | 198
Mg0.98Li0.02Ge0.9Si0.1 | 400 | 272.8 | 11050 | 110.5 | 4.032 | 0.000822339232 | 8.22339232 | 0.08158127 | https://doi.org/10.1021/acsaem.1c00172 | https://doi.org/10.1038/s41524-022-00897-2 | 198
Mg0.98Li0.02Ge0.9Si0.1 | 500 | 290.94 | 13000 | 130 | 3.3019 | 0.001100399 | 11.00399 | 0.1666312 | https://doi.org/10.1021/acsaem.1c00172 | https://doi.org/10.1038/s41524-022-00897-2 | 198
Mg0.98Li0.02Ge0.9Si0.1 | 600 | 288.59 | 16538 | 165.38 | 2.8354 | 0.001377354 | 13.77354 | 0.2914623 | https://doi.org/10.1021/acsaem.1c00172 | https://doi.org/10.1038/s41524-022-00897-2 | 198
Mg0.98Li0.02Ge0.9Si0.1 | 675 | 281.2 | 19385 | 193.85 | 2.6835 | 0.001532839 | 15.32839 | 0.3855659 | https://doi.org/10.1021/acsaem.1c00172 | https://doi.org/10.1038/s41524-022-00897-2 | 198
Mg0.99Li0.01Ge0.9Si0.1 | 400 | 292.28 | 10692 | 106.92 | 4.3522 | 0.0009133919 | 9.133919 | 0.0839476 | https://doi.org/10.1021/acsaem.1c00172 | https://doi.org/10.1038/s41524-022-00897-2 | 198
Mg0.99Li0.01Ge0.9Si0.1 | 500 | 317.45 | 10846 | 108.46 | 3.5 | 0.001093 | 10.93 | 0.1561429 | https://doi.org/10.1021/acsaem.1c00172 | https://doi.org/10.1038/s41524-022-00897-2 | 198
Mg0.99Li0.01Ge0.9Si0.1 | 600 | 318.12 | 12692 | 126.92 | 2.9748 | 0.001284435 | 12.84435 | 0.2590631 | https://doi.org/10.1021/acsaem.1c00172 | https://doi.org/10.1038/s41524-022-00897-2 | 198
Mg0.99Li0.01Ge0.9Si0.1 | 675 | 309.06 | 14769 | 147.69 | 2.6604 | 0.001410707 | 14.10707 | 0.3579262 | https://doi.org/10.1021/acsaem.1c00172 | https://doi.org/10.1038/s41524-022-00897-2 | 198
(Bi0.23Sb0.77)2Te3 | 300 | 229 | 54942 | 549.42 | 0.885 | 0.002881213422 | 28.81213422 | 0.9766825 | https://doi.org/10.1021/acsaem.1c01830 | https://doi.org/10.1038/s41524-022-00897-2 | 198
(Bi0.23Sb0.77)2Te3 | 350 | 244 | 44766 | 447.66 | 0.88037 | 0.002665188576 | 26.65188576 | 1.059573 | https://doi.org/10.1021/acsaem.1c01830 | https://doi.org/10.1038/s41524-022-00897-2 | 198
(Bi0.23Sb0.77)2Te3 | 400 | 241.93 | 37164 | 371.64 | 0.9346 | 0.002175214 | 21.75214 | 0.9309709 | https://doi.org/10.1021/acsaem.1c01830 | https://doi.org/10.1038/s41524-022-00897-2 | 198
(Bi0.23Sb0.77)2Te3 | 450 | 220.32 | 32706 | 327.06 | 1.0523 | 0.001587579 | 15.87579 | 0.6789038 | https://doi.org/10.1021/acsaem.1c01830 | https://doi.org/10.1038/s41524-022-00897-2 | 198
(Bi0.23Sb0.77)2Te3 | 500 | 186.74 | 30882 | 308.82 | 1.19 | 0.001076912 | 10.76912 | 0.4524839 | https://doi.org/10.1021/acsaem.1c01830 | https://doi.org/10.1038/s41524-022-00897-2 | 198
Cu2.2Sn0.8Sb0.2Se3.2 | 300 | 46.86 | 217574 | 2175.74 | 3.4865 | 0.000477762 | 4.77762 | 0.04110959 | https://doi.org/10.1021/acsaem.1c01155 | https://doi.org/10.1038/s41524-022-00897-2 | 198
Cu2.2Sn0.8Sb0.2Se3.2 | 372 | 56 | 191450 | 1914.5 | 3.27 | 0.0006003872 | 6.003872 | 0.06830093 | https://doi.org/10.1021/acsaem.1c01155 | https://doi.org/10.1038/s41524-022-00897-2 | 198
Cu2.2Sn0.8Sb0.2Se3.2 | 473 | 68.57 | 160372 | 1603.72 | 2.973 | 0.0007540443 | 7.540443 | 0.1199674 | https://doi.org/10.1021/acsaem.1c01155 | https://doi.org/10.1038/s41524-022-00897-2 | 198
Cu2.2Sn0.8Sb0.2Se3.2 | 523 | 75 | 146800 | 1468 | 2.8 | 0.00082575 | 8.2575 | 0.1542383 | https://doi.org/10.1021/acsaem.1c01155 | https://doi.org/10.1038/s41524-022-00897-2 | 198
Cu2.2Sn0.8Sb0.2Se3.2 | 622 | 87.43 | 129155 | 1291.55 | 2.573 | 0.0009872615 | 9.872615 | 0.2386617 | https://doi.org/10.1021/acsaem.1c01155 | https://doi.org/10.1038/s41524-022-00897-2 | 198
Cu2.2Sn0.8Sb0.2Se3.2 | 723 | 111 | 96140 | 961.4 | 2.2 | 0.00118454094 | 11.8454094 | 0.3892832271 | https://doi.org/10.1021/acsaem.1c01155 | https://doi.org/10.1038/s41524-022-00897-2 | 198
Cu2.5Sn0.5Sb0.5Se3.5 | 300 | 28 | 532716 | 5327.16 | 5.31 | 0.000417649344 | 4.17649344 | 0.02359601 | https://doi.org/10.1021/acsaem.1c01155 | https://doi.org/10.1038/s41524-022-00897-2 | 198
Cu2.5Sn0.5Sb0.5Se3.5 | 372 | 34.29 | 455113 | 4551.13 | 5.0263 | 0.0005351237 | 5.351237 | 0.03960488 | https://doi.org/10.1021/acsaem.1c01155 | https://doi.org/10.1038/s41524-022-00897-2 | 198
Cu2.5Sn0.5Sb0.5Se3.5 | 473 | 42.86 | 370149 | 3701.49 | 4.6447 | 0.0006799562 | 6.799562 | 0.06924436 | https://doi.org/10.1021/acsaem.1c01155 | https://doi.org/10.1038/s41524-022-00897-2 | 198
Cu2.5Sn0.5Sb0.5Se3.5 | 523 | 46.86 | 335460 | 3354.6 | 4.4803 | 0.0007366231 | 7.366231 | 0.08598841 | https://doi.org/10.1021/acsaem.1c01155 | https://doi.org/10.1038/s41524-022-00897-2 | 198
Cu2.5Sn0.5Sb0.5Se3.5 | 622 | 56.6 | 275600 | 2756 | 4.06 | 0.000882901136 | 8.82901136 | 0.14 | https://doi.org/10.1021/acsaem.1c01155 | https://doi.org/10.1038/s41524-022-00897-2 | 198
Cu2.5Sn0.5Sb0.5Se3.5 | 723 | 74.29 | 211300 | 2113 | 3.486 | 0.001166166 | 11.66166 | 0.2418639 | https://doi.org/10.1021/acsaem.1c01155 | https://doi.org/10.1038/s41524-022-00897-2 | 198
Cu2.8Sn0.2Sb0.8Se3.8 | 300 | 36 | 429021 | 4290.21 | 5.74 | 0.000556011216 | 5.56011216 | 0.02905982 | https://doi.org/10.1021/acsaem.1c01155 | https://doi.org/10.1038/s41524-022-00897-2 | 198
Cu2.8Sn0.2Sb0.8Se3.8 | 372 | 44.57 | 370149 | 3701.49 | 5.24 | 0.0007352954 | 7.352954 | 0.05220036 | https://doi.org/10.1021/acsaem.1c01155 | https://doi.org/10.1038/s41524-022-00897-2 | 198
Cu2.8Sn0.2Sb0.8Se3.8 | 473 | 54.29 | 300000 | 3000 | 4.5526 | 0.00088422123 | 8.8422123 | 0.09186765 | https://doi.org/10.1021/acsaem.1c01155 | https://doi.org/10.1038/s41524-022-00897-2 | 198
Cu2.8Sn0.2Sb0.8Se3.8 | 523 | 58.86 | 267516 | 2675.16 | 4.25 | 0.0009268091 | 9.268091 | 0.114052 | https://doi.org/10.1021/acsaem.1c01155 | https://doi.org/10.1038/s41524-022-00897-2 | 198
Cu2.8Sn0.2Sb0.8Se3.8 | 622 | 72.57 | 219725 | 2197.25 | 3.743 | 0.001157161 | 11.57161 | 0.1922934 | https://doi.org/10.1021/acsaem.1c01155 | https://doi.org/10.1038/s41524-022-00897-2 | 198
Cu2.8Sn0.2Sb0.8Se3.8 | 723 | 88.57 | 171808 | 1718.08 | 3.0338 | 0.001347773 | 13.47773 | 0.3211944 | https://doi.org/10.1021/acsaem.1c01155 | https://doi.org/10.1038/s41524-022-00897-2 | 198
Cu2SnSe3 | 300 | 181.14 | 1718 | 17.18 | 2.9054 | 5.63705e-05 | 0.563705 | 0.005820593 | https://doi.org/10.1021/acsaem.1c01155 | https://doi.org/10.1038/s41524-022-00897-2 | 198
Cu2SnSe3 | 372 | 192.57 | 1735 | 17.35 | 2.2027 | 6.433936e-05 | 0.6433936 | 0.01086587 | https://doi.org/10.1021/acsaem.1c01155 | https://doi.org/10.1038/s41524-022-00897-2 | 198
Cu2SnSe3 | 473 | 200 | 2133 | 21.33 | 1.68 | 8.532e-05 | 0.8532 | 0.02402164 | https://doi.org/10.1021/acsaem.1c01155 | https://doi.org/10.1038/s41524-022-00897-2 | 198
Cu2SnSe3 | 523 | 204 | 2649 | 26.49 | 1.5033 | 0.000110240784 | 1.10240784 | 0.03835291 | https://doi.org/10.1021/acsaem.1c01155 | https://doi.org/10.1038/s41524-022-00897-2 | 198
Cu2SnSe3 | 622 | 212.57 | 4084 | 40.84 | 1.28 | 0.0001845396 | 1.845396 | 0.08967473 | https://doi.org/10.1021/acsaem.1c01155 | https://doi.org/10.1038/s41524-022-00897-2 | 198
Cu2SnSe3 | 723 | 217.71 | 5327 | 53.27 | 1.1 | 0.0002524873 | 2.524873 | 0.165953 | https://doi.org/10.1021/acsaem.1c01155 | https://doi.org/10.1038/s41524-022-00897-2 | 198
Cu3SbSe4 | 300 | 380 | 4462 | 44.62 | 3.385 | 0.0006443128 | 6.443128 | 0.05710305 | https://doi.org/10.1021/acsaem.1c01155 | https://doi.org/10.1038/s41524-022-00897-2 | 198
Cu3SbSe4 | 372 | 391.3 | 3590 | 35.9 | 2.35 | 0.0005496853271 | 5.496853271 | 0.0971 | https://doi.org/10.1021/acsaem.1c01155 | https://doi.org/10.1038/s41524-022-00897-2 | 198
Cu3SbSe4 | 473 | 297.71 | 2623 | 26.23 | 1.753 | 0.0002324798 | 2.324798 | 0.057 | https://doi.org/10.1021/acsaem.1c01155 | https://doi.org/10.1038/s41524-022-00897-2 | 198
Cu3SbSe4 | 523 | 295.4 | 3040 | 30.4 | 1.58 | 0.0002652739264 | 2.652739264 | 0.087 | https://doi.org/10.1021/acsaem.1c01155 | https://doi.org/10.1038/s41524-022-00897-2 | 198
Cu3SbSe4 | 622 | 275.43 | 5847 | 58.47 | 1.36 | 0.0004435633 | 4.435633 | 0.182 | https://doi.org/10.1021/acsaem.1c01155 | https://doi.org/10.1038/s41524-022-00897-2 | 198
Cu3SbSe4 | 723 | 244.6 | 7760 | 77.6 | 1.113 | 0.0004642742816 | 4.642742816 | 0.36 | https://doi.org/10.1021/acsaem.1c01155 | https://doi.org/10.1038/s41524-022-00897-2 | 198
Cu5SnSbSe6.3 | 300 | 37.47 | 185345 | 1853.45 | 2.7414 | 0.0002602245 | 2.602245 | 0.02847719 | https://doi.org/10.1021/acsaem.1c01155 | https://doi.org/10.1038/s41524-022-00897-2 | 198
Cu5SnSbSe6.3 | 373 | 41.95 | 175862 | 1758.62 | 2.6724 | 0.0003094824 | 3.094824 | 0.04319598 | https://doi.org/10.1021/acsaem.1c01155 | https://doi.org/10.1038/s41524-022-00897-2 | 198
Cu5SnSbSe6.3 | 473 | 51.95 | 148276 | 1482.76 | 2.3793 | 0.0004001676 | 4.001676 | 0.07955251 | https://doi.org/10.1021/acsaem.1c01155 | https://doi.org/10.1038/s41524-022-00897-2 | 198
Cu5SnSbSe6.3 | 573 | 65.17 | 124138 | 1241.38 | 2.2845 | 0.0005272301 | 5.272301 | 0.1322402 | https://doi.org/10.1021/acsaem.1c01155 | https://doi.org/10.1038/s41524-022-00897-2 | 198
Cu5SnSbSe6.3 | 673 | 83.12 | 101724 | 1017.24 | 2.0603 | 0.0007028044 | 7.028044 | 0.2295721 | https://doi.org/10.1021/acsaem.1c01155 | https://doi.org/10.1038/s41524-022-00897-2 | 198
Cu5SnSbSe6.3 | 723 | 93.87 | 80769 | 807.69 | 1.86 | 0.0007117023 | 7.117023 | 0.298 | https://doi.org/10.1021/acsaem.1c01155 | https://doi.org/10.1038/s41524-022-00897-2 | 198
Cu5SnSbSe6.58 | 300 | 30.34 | 336207 | 3362.07 | 4.1709 | 0.0003094838 | 3.094838 | 0.02226022 | https://doi.org/10.1021/acsaem.1c01155 | https://doi.org/10.1038/s41524-022-00897-2 | 198
Cu5SnSbSe6.58 | 373 | 35.52 | 296552 | 2965.52 | 3.9573 | 0.0003741509 | 3.741509 | 0.03526603 | https://doi.org/10.1021/acsaem.1c01155 | https://doi.org/10.1038/s41524-022-00897-2 | 198
Cu5SnSbSe6.58 | 473 | 45.52 | 246552 | 2465.52 | 3.6239 | 0.0005108731 | 5.108731 | 0.06668037 | https://doi.org/10.1021/acsaem.1c01155 | https://doi.org/10.1038/s41524-022-00897-2 | 198
Cu5SnSbSe6.58 | 573 | 55.86 | 204310 | 2043.1 | 3.3846 | 0.0006375166 | 6.375166 | 0.1079292 | https://doi.org/10.1021/acsaem.1c01155 | https://doi.org/10.1038/s41524-022-00897-2 | 198
Cu5SnSbSe6.58 | 673 | 71.49 | 164655 | 1646.55 | 2.9487 | 0.0008415221 | 8.415221 | 0.1920658 | https://doi.org/10.1021/acsaem.1c01155 | https://doi.org/10.1038/s41524-022-00897-2 | 198
Cu5SnSbSe6.58 | 723 | 78.62 | 141379 | 1413.79 | 2.5983 | 0.0008738784 | 8.738784 | 0.2431644 | https://doi.org/10.1021/acsaem.1c01155 | https://doi.org/10.1038/s41524-022-00897-2 | 198
Cu5SnSbSe6.79 | 300 | 30.34 | 443478 | 4434.78 | 4.724 | 0.0004082284 | 4.082284 | 0.02592475 | https://doi.org/10.1021/acsaem.1c01155 | https://doi.org/10.1038/s41524-022-00897-2 | 198
Cu5SnSbSe6.79 | 373 | 37.59 | 385345 | 3853.45 | 4.517 | 0.0005444956 | 5.444956 | 0.04496278 | https://doi.org/10.1021/acsaem.1c01155 | https://doi.org/10.1038/s41524-022-00897-2 | 198
Cu5SnSbSe6.79 | 473 | 47.47 | 316379 | 3163.79 | 4.172 | 0.0007129287 | 7.129287 | 0.08082821 | https://doi.org/10.1021/acsaem.1c01155 | https://doi.org/10.1038/s41524-022-00897-2 | 198
Cu5SnSbSe6.79 | 573 | 56.44 | 260345 | 2603.45 | 3.819 | 0.0008293221 | 8.293221 | 0.1244309 | https://doi.org/10.1021/acsaem.1c01155 | https://doi.org/10.1038/s41524-022-00897-2 | 198
Cu5SnSbSe6.79 | 673 | 66.67 | 210345 | 2103.45 | 3.44 | 0.0009349602 | 9.349602 | 0.1829152 | https://doi.org/10.1021/acsaem.1c01155 | https://doi.org/10.1038/s41524-022-00897-2 | 198
Cu5SnSbSe6.79 | 723 | 76.9 | 175862 | 1758.62 | 3.164 | 0.001039979 | 10.39979 | 0.2376438 | https://doi.org/10.1021/acsaem.1c01155 | https://doi.org/10.1038/s41524-022-00897-2 | 198
Cu5SnSbSe7 | 300 | 28.62 | 527826 | 5278.26 | 5.267 | 0.0004323446 | 4.323446 | 0.02462567 | https://doi.org/10.1021/acsaem.1c01155 | https://doi.org/10.1038/s41524-022-00897-2 | 198
Cu5SnSbSe7 | 373 | 34.25 | 457391 | 4573.91 | 5.034 | 0.0005365482 | 5.365482 | 0.03975616 | https://doi.org/10.1021/acsaem.1c01155 | https://doi.org/10.1038/s41524-022-00897-2 | 198
Cu5SnSbSe7 | 473 | 43.79 | 370500 | 3705 | 4.629 | 0.0007104575 | 7.104575 | 0.07259589 | https://doi.org/10.1021/acsaem.1c01155 | https://doi.org/10.1038/s41524-022-00897-2 | 198
Cu5SnSbSe7 | 573 | 52.53 | 303478 | 3034.78 | 4.2845 | 0.0008374175 | 8.374175 | 0.1119944 | https://doi.org/10.1021/acsaem.1c01155 | https://doi.org/10.1038/s41524-022-00897-2 | 198
Cu5SnSbSe7 | 673 | 64.83 | 242609 | 2426.09 | 3.802 | 0.001019668 | 10.19668 | 0.1804936 | https://doi.org/10.1021/acsaem.1c01155 | https://doi.org/10.1038/s41524-022-00897-2 | 198
Cu5SnSbSe7 | 723 | 74.71 | 206957 | 2069.57 | 3.474 | 0.001155148 | 11.55148 | 0.2404064 | https://doi.org/10.1021/acsaem.1c01155 | https://doi.org/10.1038/s41524-022-00897-2 | 198
Er0.01(Bi0.23Sb0.77)1.99Te3 | 300 | 241.24 | 57647 | 576.47 | 0.862 | 0.003354867 | 33.54867 | 1.167587 | https://doi.org/10.1021/acsaem.1c01830 | https://doi.org/10.1038/s41524-022-00897-2 | 198
Er0.01(Bi0.23Sb0.77)1.99Te3 | 350 | 241.79 | 46228 | 462.28 | 0.8607 | 0.0027026 | 27.026 | 1.099001 | https://doi.org/10.1021/acsaem.1c01830 | https://doi.org/10.1038/s41524-022-00897-2 | 198
Er0.01(Bi0.23Sb0.77)1.99Te3 | 400 | 242.89 | 38353 | 383.53 | 0.928 | 0.002262656 | 22.62656 | 0.9752829 | https://doi.org/10.1021/acsaem.1c01830 | https://doi.org/10.1038/s41524-022-00897-2 | 198
Er0.01(Bi0.23Sb0.77)1.99Te3 | 450 | 222.11 | 33471 | 334.71 | 1.0726 | 0.00165122 | 16.5122 | 0.6927549 | https://doi.org/10.1021/acsaem.1c01830 | https://doi.org/10.1038/s41524-022-00897-2 | 198
Er0.01(Bi0.23Sb0.77)1.99Te3 | 500 | 195.83 | 31000 | 310 | 1.2604 | 0.001188831 | 11.88831 | 0.4716086 | https://doi.org/10.1021/acsaem.1c01830 | https://doi.org/10.1038/s41524-022-00897-2 | 198
Er0.02(Bi0.23Sb0.77)1.98Te3 | 300 | 225 | 60650 | 606.5 | 0.813 | 0.00307040625 | 30.7040625 | 1.132991 | https://doi.org/10.1021/acsaem.1c01830 | https://doi.org/10.1038/s41524-022-00897-2 | 198
Er0.02(Bi0.23Sb0.77)1.98Te3 | 350 | 236.15 | 49561 | 495.61 | 0.8009 | 0.002763859 | 27.63859 | 1.20783 | https://doi.org/10.1021/acsaem.1c01830 | https://doi.org/10.1038/s41524-022-00897-2 | 198
Er0.02(Bi0.23Sb0.77)1.98Te3 | 400 | 237.52 | 40731 | 407.31 | 0.8449 | 0.00229787 | 22.9787 | 1.087878 | https://doi.org/10.1021/acsaem.1c01830 | https://doi.org/10.1038/s41524-022-00897-2 | 198
Er0.02(Bi0.23Sb0.77)1.98Te3 | 450 | 222.11 | 35000 | 350 | 0.9486 | 0.00172665 | 17.2665 | 0.8190938 | https://doi.org/10.1021/acsaem.1c01830 | https://doi.org/10.1038/s41524-022-00897-2 | 198
Er0.02(Bi0.23Sb0.77)1.98Te3 | 500 | 192.39 | 31784 | 317.84 | 1.0794 | 0.00117645 | 11.7645 | 0.5449556 | https://doi.org/10.1021/acsaem.1c01830 | https://doi.org/10.1038/s41524-022-00897-2 | 198
Er0.03(Bi0.23Sb0.77)1.97Te3 | 300 | 216.5 | 62300 | 623 | 0.84 | 0.002920141175 | 29.20141175 | 1.05 | https://doi.org/10.1021/acsaem.1c01830 | https://doi.org/10.1038/s41524-022-00897-2 | 198
Er0.03(Bi0.23Sb0.77)1.97Te3 | 350 | 235.73 | 50322 | 503.22 | 0.8243 | 0.002796325 | 27.96325 | 1.187327 | https://doi.org/10.1021/acsaem.1c01830 | https://doi.org/10.1038/s41524-022-00897-2 | 198
Er0.03(Bi0.23Sb0.77)1.97Te3 | 400 | 234.63 | 41140 | 411.4 | 0.8682 | 0.002264808 | 22.64808 | 1.04345 | https://doi.org/10.1021/acsaem.1c01830 | https://doi.org/10.1038/s41524-022-00897-2 | 198
Er0.03(Bi0.23Sb0.77)1.97Te3 | 450 | 221.42 | 35526 | 355.26 | 0.985 | 0.001741727 | 17.41727 | 0.7957127 | https://doi.org/10.1021/acsaem.1c01830 | https://doi.org/10.1038/s41524-022-00897-2 | 198
Er0.03(Bi0.23Sb0.77)1.97Te3 | 500 | 196.9 | 31600 | 316 | 1.122 | 0.001225119676 | 12.25119676 | 0.5459535 | https://doi.org/10.1021/acsaem.1c01830 | https://doi.org/10.1038/s41524-022-00897-2 | 198
Nb0.75Ta0.25CoSn0.9Sb0.1 | 338 | -105 | 121986 | 1219.86 | 4.603 | 0.00134489565 | 13.4489565 | 0.09875619 | https://doi.org/10.1021/acsaem.1c02293 | https://doi.org/10.1038/s41524-022-00897-2 | 198
Nb0.75Ta0.25CoSn0.9Sb0.1 | 430 | -120 | 116028 | 1160.28 | 4.49 | 0.0016708032 | 16.708032 | 0.1600101 | https://doi.org/10.1021/acsaem.1c02293 | https://doi.org/10.1038/s41524-022-00897-2 | 198
Nb0.75Ta0.25CoSn0.9Sb0.1 | 530 | -134.04 | 105957 | 1059.57 | 4.3454 | 0.0019037 | 19.037 | 0.2321906 | https://doi.org/10.1021/acsaem.1c02293 | https://doi.org/10.1038/s41524-022-00897-2 | 198
Nb0.75Ta0.25CoSn0.9Sb0.1 | 628 | -149.23 | 96028 | 960.28 | 4.1856 | 0.002138504 | 21.38504 | 0.3208574 | https://doi.org/10.1021/acsaem.1c02293 | https://doi.org/10.1038/s41524-022-00897-2 | 198
Nb0.75Ta0.25CoSn0.9Sb0.1 | 728 | -160.95 | 87234 | 872.34 | 3.9063 | 0.002259788 | 22.59788 | 0.4211468 | https://doi.org/10.1021/acsaem.1c02293 | https://doi.org/10.1038/s41524-022-00897-2 | 198
Nb0.75Ta0.25CoSn0.9Sb0.1 | 826 | -172.76 | 80426 | 804.26 | 3.7216 | 0.002400396 | 24.00396 | 0.532762 | https://doi.org/10.1021/acsaem.1c02293 | https://doi.org/10.1038/s41524-022-00897-2 | 198
Nb0.75Ta0.25CoSn0.9Sb0.1 | 924 | -181.9 | 73475 | 734.75 | 3.5567 | 0.002431112 | 24.31112 | 0.631582 | https://doi.org/10.1021/acsaem.1c02293 | https://doi.org/10.1038/s41524-022-00897-2 | 198
Nb0.85Ta0.15CoSn0.9Sb0.1 | 338 | -103.27 | 125957 | 1259.57 | 4.9794 | 0.001343293 | 13.43293 | 0.09118226 | https://doi.org/10.1021/acsaem.1c02293 | https://doi.org/10.1038/s41524-022-00897-2 | 198
Nb0.85Ta0.15CoSn0.9Sb0.1 | 430 | -114.42 | 121135 | 1211.35 | 4.804 | 0.001585892 | 15.85892 | 0.1419512 | https://doi.org/10.1021/acsaem.1c02293 | https://doi.org/10.1038/s41524-022-00897-2 | 198
Nb0.85Ta0.15CoSn0.9Sb0.1 | 530 | -130.29 | 111915 | 1119.15 | 4.696 | 0.001899811 | 18.99811 | 0.2144165 | https://doi.org/10.1021/acsaem.1c02293 | https://doi.org/10.1038/s41524-022-00897-2 | 198
Nb0.85Ta0.15CoSn0.9Sb0.1 | 628 | -143.24 | 102837 | 1028.37 | 4.428 | 0.002109978 | 21.09978 | 0.2992472 | https://doi.org/10.1021/acsaem.1c02293 | https://doi.org/10.1038/s41524-022-00897-2 | 198
Nb0.85Ta0.15CoSn0.9Sb0.1 | 728 | -154.1 | 93617 | 936.17 | 4.263 | 0.002223105 | 22.23105 | 0.3796436 | https://doi.org/10.1021/acsaem.1c02293 | https://doi.org/10.1038/s41524-022-00897-2 | 198
Nb0.85Ta0.15CoSn0.9Sb0.1 | 826 | -163.24 | 85957 | 859.57 | 4.124 | 0.002290522 | 22.90522 | 0.4587708 | https://doi.org/10.1021/acsaem.1c02293 | https://doi.org/10.1038/s41524-022-00897-2 | 198
Nb0.85Ta0.15CoSn0.9Sb0.1 | 924 | -171.24 | 78865 | 788.65 | 3.964 | 0.002312569 | 23.12569 | 0.539055 | https://doi.org/10.1021/acsaem.1c02293 | https://doi.org/10.1038/s41524-022-00897-2 | 198
Nb0.8Ta0.2CoSn0.9Sb0.1 | 338 | -104.23 | 122979 | 1229.79 | 4.9175 | 0.001336031 | 13.36031 | 0.09183088 | https://doi.org/10.1021/acsaem.1c02293 | https://doi.org/10.1038/s41524-022-00897-2 | 198
Nb0.8Ta0.2CoSn0.9Sb0.1 | 430 | -116.15 | 118156 | 1181.56 | 4.7268 | 0.001594022 | 15.94022 | 0.1450092 | https://doi.org/10.1021/acsaem.1c02293 | https://doi.org/10.1038/s41524-022-00897-2 | 198
Nb0.8Ta0.2CoSn0.9Sb0.1 | 530 | -131.15 | 109078 | 1090.78 | 4.49 | 0.001876177 | 18.76177 | 0.2214641 | https://doi.org/10.1021/acsaem.1c02293 | https://doi.org/10.1038/s41524-022-00897-2 | 198
Nb0.8Ta0.2CoSn0.9Sb0.1 | 628 | -145.19 | 99574 | 995.74 | 4.3454 | 0.002099033 | 20.99033 | 0.3033537 | https://doi.org/10.1021/acsaem.1c02293 | https://doi.org/10.1038/s41524-022-00897-2 | 198
Nb0.8Ta0.2CoSn0.9Sb0.1 | 728 | -156.19 | 90364 | 903.64 | 4.1856 | 0.002204458 | 22.04458 | 0.3834207 | https://doi.org/10.1021/acsaem.1c02293 | https://doi.org/10.1038/s41524-022-00897-2 | 198
Nb0.8Ta0.2CoSn0.9Sb0.1 | 826 | -165.14 | 82411 | 824.11 | 4 | 0.002247448 | 22.47448 | 0.4640981 | https://doi.org/10.1021/acsaem.1c02293 | https://doi.org/10.1038/s41524-022-00897-2 | 198
Nb0.8Ta0.2CoSn0.9Sb0.1 | 924 | -173.9 | 74894 | 748.94 | 3.8557 | 0.002264885 | 22.64885 | 0.5427689 | https://doi.org/10.1021/acsaem.1c02293 | https://doi.org/10.1038/s41524-022-00897-2 | 198
Nb0.95Ta0.05CoSn0.9Sb0.1 | 338 | -89.3 | 140000 | 1400 | 5.562 | 0.0011164286 | 11.164286 | 0.06784482 | https://doi.org/10.1021/acsaem.1c02293 | https://doi.org/10.1038/s41524-022-00897-2 | 198
Nb0.95Ta0.05CoSn0.9Sb0.1 | 430 | -102.885 | 135035 | 1350.35 | 5.245 | 0.001429389 | 14.29389 | 0.1171854 | https://doi.org/10.1021/acsaem.1c02293 | https://doi.org/10.1038/s41524-022-00897-2 | 198
Nb0.95Ta0.05CoSn0.9Sb0.1 | 530 | -119.04 | 127092 | 1270.92 | 4.9583 | 0.00180096 | 18.0096 | 0.1925073 | https://doi.org/10.1021/acsaem.1c02293 | https://doi.org/10.1038/s41524-022-00897-2 | 198
Nb0.95Ta0.05CoSn0.9Sb0.1 | 628 | -133.27 | 117021 | 1170.21 | 4.766 | 0.002078397 | 20.78397 | 0.2738635 | https://doi.org/10.1021/acsaem.1c02293 | https://doi.org/10.1038/s41524-022-00897-2 | 198
Nb0.95Ta0.05CoSn0.9Sb0.1 | 728 | -145.14 | 106099 | 1060.99 | 4.552 | 0.002235041 | 22.35041 | 0.3574495 | https://doi.org/10.1021/acsaem.1c02293 | https://doi.org/10.1038/s41524-022-00897-2 | 198
Nb0.95Ta0.05CoSn0.9Sb0.1 | 826 | -157 | 97440 | 974.4 | 4.344 | 0.00240179856 | 24.0179856 | 0.4566956 | https://doi.org/10.1021/acsaem.1c02293 | https://doi.org/10.1038/s41524-022-00897-2 | 198
Nb0.95Ta0.05CoSn0.9Sb0.1 | 924 | -167.05 | 88227 | 882.27 | 4.237 | 0.002462036 | 24.62036 | 0.536918 | https://doi.org/10.1021/acsaem.1c02293 | https://doi.org/10.1038/s41524-022-00897-2 | 198
Nb0.9Ta0.1CoSn0.9Sb0.1 | 338 | -100.96 | 134326 | 1343.26 | 5.32 | 0.001369174 | 13.69174 | 0.0869889 | https://doi.org/10.1021/acsaem.1c02293 | https://doi.org/10.1038/s41524-022-00897-2 | 198
Nb0.9Ta0.1CoSn0.9Sb0.1 | 430 | -111.1 | 129362 | 1293.62 | 5.015 | 0.001596742 | 15.96742 | 0.1369091 | https://doi.org/10.1021/acsaem.1c02293 | https://doi.org/10.1038/s41524-022-00897-2 | 198
Nb0.9Ta0.1CoSn0.9Sb0.1 | 530 | -125.77 | 121135 | 1211.35 | 4.8093 | 0.001916125 | 19.16125 | 0.211163 | https://doi.org/10.1021/acsaem.1c02293 | https://doi.org/10.1038/s41524-022-00897-2 | 198
Nb0.9Ta0.1CoSn0.9Sb0.1 | 628 | -139.05 | 112199 | 1121.99 | 4.536 | 0.002169357 | 21.69357 | 0.300343 | https://doi.org/10.1021/acsaem.1c02293 | https://doi.org/10.1038/s41524-022-00897-2 | 198
Nb0.9Ta0.1CoSn0.9Sb0.1 | 728 | -150.86 | 101135 | 1011.35 | 4.3505 | 0.002301705 | 23.01705 | 0.3851606 | https://doi.org/10.1021/acsaem.1c02293 | https://doi.org/10.1038/s41524-022-00897-2 | 198
Nb0.9Ta0.1CoSn0.9Sb0.1 | 826 | -163.05 | 90496 | 904.96 | 4.206 | 0.002405864 | 24.05864 | 0.4724782 | https://doi.org/10.1021/acsaem.1c02293 | https://doi.org/10.1038/s41524-022-00897-2 | 198
Nb0.9Ta0.1CoSn0.9Sb0.1 | 924 | -173.9 | 83900 | 839 | 4.09 | 0.002537237519 | 25.37237519 | 0.5732048 | https://doi.org/10.1021/acsaem.1c02293 | https://doi.org/10.1038/s41524-022-00897-2 | 198
NbCoSn0.9Sb0.1 | 338 | -85.7 | 149078 | 1490.78 | 6.708 | 0.001094902 | 10.94902 | 0.05516947 | https://doi.org/10.1021/acsaem.1c02293 | https://doi.org/10.1038/s41524-022-00897-2 | 198
NbCoSn0.9Sb0.1 | 430 | -99.62 | 140000 | 1400 | 6.177 | 0.001389380216 | 13.89380216 | 0.09671904 | https://doi.org/10.1021/acsaem.1c02293 | https://doi.org/10.1038/s41524-022-00897-2 | 198
NbCoSn0.9Sb0.1 | 530 | -115.05 | 130000 | 1300 | 5.792 | 0.001720745325 | 17.20745325 | 0.1574577 | https://doi.org/10.1021/acsaem.1c02293 | https://doi.org/10.1038/s41524-022-00897-2 | 198
NbCoSn0.9Sb0.1 | 628 | -129.23 | 120993 | 1209.93 | 5.3958 | 0.002020631 | 20.20631 | 0.2351748 | https://doi.org/10.1021/acsaem.1c02293 | https://doi.org/10.1038/s41524-022-00897-2 | 198
NbCoSn0.9Sb0.1 | 728 | -140 | 110000 | 1100 | 5.0625 | 0.002156 | 21.56 | 0.3100381 | https://doi.org/10.1021/acsaem.1c02293 | https://doi.org/10.1038/s41524-022-00897-2 | 198
NbCoSn0.9Sb0.1 | 826 | -153.27 | 99858 | 998.58 | 4.7708 | 0.002345833 | 23.45833 | 0.4061496 | https://doi.org/10.1021/acsaem.1c02293 | https://doi.org/10.1038/s41524-022-00897-2 | 198
NbCoSn0.9Sb0.1 | 924 | -160 | 90780 | 907.8 | 4.526 | 0.002323968 | 23.23968 | 0.4744468 | https://doi.org/10.1021/acsaem.1c02293 | https://doi.org/10.1038/s41524-022-00897-2 | 198
Sn1.03Se0.08Te0.92 | 323 | 12.63 | 557018 | 5570.18 | 6.308 | 8.885378e-05 | 0.8885378 | 0.004549742 | https://doi.org/10.1021/acsaem.1c02442 | https://doi.org/10.1038/s41524-022-00897-2 | 198
Sn1.03Se0.08Te0.92 | 423 | 26.17 | 387719 | 3877.19 | 5.4277 | 0.0002655367 | 2.655367 | 0.02069422 | https://doi.org/10.1021/acsaem.1c02442 | https://doi.org/10.1038/s41524-022-00897-2 | 198
Sn1.03Se0.08Te0.92 | 523 | 49.17 | 258772 | 2587.72 | 4.3836 | 0.0006256302 | 6.256302 | 0.07464289 | https://doi.org/10.1021/acsaem.1c02442 | https://doi.org/10.1038/s41524-022-00897-2 | 198
Sn1.03Se0.08Te0.92 | 623 | 91.57 | 154386 | 1543.86 | 3.4403 | 0.001294537 | 12.94537 | 0.2344262 | https://doi.org/10.1021/acsaem.1c02442 | https://doi.org/10.1038/s41524-022-00897-2 | 198
Sn1.03Se0.08Te0.92 | 723 | 129.7 | 89474 | 894.74 | 2.695 | 0.00150514 | 15.0514 | 0.4037907 | https://doi.org/10.1021/acsaem.1c02442 | https://doi.org/10.1038/s41524-022-00897-2 | 198
Sn1.03Se0.08Te0.92 | 823 | 157.2 | 65800 | 658 | 2.52 | 0.001626039072 | 16.26039072 | 0.54 | https://doi.org/10.1021/acsaem.1c02442 | https://doi.org/10.1038/s41524-022-00897-2 | 198
Sn1.03Se0.12Te0.865Br0.015 | 323 | 18.27 | 492105 | 4921.05 | 4.5849 | 0.000176 | 1.76 | 0.01157198 | https://doi.org/10.1021/acsaem.1c02442 | https://doi.org/10.1038/s41524-022-00897-2 | 198
Sn1.03Se0.12Te0.865Br0.015 | 423 | 31.8 | 355263 | 3552.63 | 3.8805 | 0.0003592562 | 3.592562 | 0.03916128 | https://doi.org/10.1021/acsaem.1c02442 | https://doi.org/10.1038/s41524-022-00897-2 | 198
Sn1.03Se0.12Te0.865Br0.015 | 523 | 56 | 243860 | 2438.6 | 3.1 | 0.00076474496 | 7.6474496 | 0.142 | https://doi.org/10.1021/acsaem.1c02442 | https://doi.org/10.1038/s41524-022-00897-2 | 198
Sn1.03Se0.12Te0.865Br0.015 | 623 | 103.31 | 140351 | 1403.51 | 2.434 | 0.001478 | 14.78 | 0.413 | https://doi.org/10.1021/acsaem.1c02442 | https://doi.org/10.1038/s41524-022-00897-2 | 198
Sn1.03Se0.12Te0.865Br0.015 | 723 | 144.2 | 80702 | 807.02 | 2.0818 | 0.001684 | 16.84 | 0.572 | https://doi.org/10.1021/acsaem.1c02442 | https://doi.org/10.1038/s41524-022-00897-2 | 198
Sn1.03Se0.12Te0.865Br0.015 | 823 | 164.5 | 63158 | 631.58 | 2.107 | 0.001709071 | 17.09071 | 0.6675679 | https://doi.org/10.1021/acsaem.1c02442 | https://doi.org/10.1038/s41524-022-00897-2 | 198
Sn1.03Se0.12Te0.875Br0.005 | 323 | 21.2 | 561404 | 5614.04 | 4.962 | 0.0002523174 | 2.523174 | 0.01642453 | https://doi.org/10.1021/acsaem.1c02442 | https://doi.org/10.1038/s41524-022-00897-2 | 198
Sn1.03Se0.12Te0.875Br0.005 | 423 | 34.74 | 390351 | 3903.51 | 4.195 | 0.000471102 | 4.71102 | 0.04750325 | https://doi.org/10.1021/acsaem.1c02442 | https://doi.org/10.1038/s41524-022-00897-2 | 198
Sn1.03Se0.12Te0.875Br0.005 | 523 | 62.93 | 256140 | 2561.4 | 3.34 | 0.000853 | 8.53 | 0.148 | https://doi.org/10.1021/acsaem.1c02442 | https://doi.org/10.1038/s41524-022-00897-2 | 198
Sn1.03Se0.12Te0.875Br0.005 | 623 | 120 | 145614 | 1456.14 | 2.597 | 0.0017 | 17 | 0.458 | https://doi.org/10.1021/acsaem.1c02442 | https://doi.org/10.1038/s41524-022-00897-2 | 198
Sn1.03Se0.12Te0.875Br0.005 | 723 | 151.13 | 84211 | 842.11 | 2.182 | 0.001842 | 18.42 | 0.6103419 | https://doi.org/10.1021/acsaem.1c02442 | https://doi.org/10.1038/s41524-022-00897-2 | 198
Sn1.03Se0.12Te0.875Br0.005 | 823 | 163 | 66667 | 666.67 | 2.2 | 0.001771275523 | 17.71275523 | 0.6626181 | https://doi.org/10.1021/acsaem.1c02442 | https://doi.org/10.1038/s41524-022-00897-2 | 198
Sn1.03Se0.12Te0.87Br0.01 | 323 | 20.75 | 609649 | 6096.49 | 4.61 | 0.000262492 | 2.62492 | 0.01839152 | https://doi.org/10.1021/acsaem.1c02442 | https://doi.org/10.1038/s41524-022-00897-2 | 198
Sn1.03Se0.12Te0.87Br0.01 | 423 | 33.2 | 450000 | 4500 | 3.9182 | 0.000496008 | 4.96008 | 0.0535479 | https://doi.org/10.1021/acsaem.1c02442 | https://doi.org/10.1038/s41524-022-00897-2 | 198
Sn1.03Se0.12Te0.87Br0.01 | 523 | 56.17 | 324561 | 3245.61 | 3.201 | 0.000798 | 7.98 | 0.143 | https://doi.org/10.1021/acsaem.1c02442 | https://doi.org/10.1038/s41524-022-00897-2 | 198
Sn1.03Se0.12Te0.87Br0.01 | 623 | 103.08 | 200000 | 2000 | 2.5094 | 0.00164 | 16.4 | 0.453 | https://doi.org/10.1021/acsaem.1c02442 | https://doi.org/10.1038/s41524-022-00897-2 | 198
Sn1.03Se0.12Te0.87Br0.01 | 723 | 144.14 | 110526 | 1105.26 | 2.107 | 0.002004 | 20.04 | 0.676 | https://doi.org/10.1021/acsaem.1c02442 | https://doi.org/10.1038/s41524-022-00897-2 | 198
Sn1.03Se0.12Te0.87Br0.01 | 823 | 164.66 | 80802 | 808.02 | 2.17 | 0.001908 | 19.08 | 0.75 | https://doi.org/10.1021/acsaem.1c02442 | https://doi.org/10.1038/s41524-022-00897-2 | 198
Sn1.03Se0.12Te0.88 | 323 | 13.53 | 528947 | 5289.47 | 5.1635 | 9.682951e-05 | 0.9682951 | 0.006057119 | https://doi.org/10.1021/acsaem.1c02442 | https://doi.org/10.1038/s41524-022-00897-2 | 198
Sn1.03Se0.12Te0.88 | 423 | 26.62 | 369298 | 3692.98 | 4.459 | 0.0002616936 | 2.616936 | 0.02482538 | https://doi.org/10.1021/acsaem.1c02442 | https://doi.org/10.1038/s41524-022-00897-2 | 198
Sn1.03Se0.12Te0.88 | 523 | 49.62 | 247500 | 2475 | 3.654 | 0.000609380739 | 6.09380739 | 0.08722116 | https://doi.org/10.1021/acsaem.1c02442 | https://doi.org/10.1038/s41524-022-00897-2 | 198
Sn1.03Se0.12Te0.88 | 623 | 88.2 | 150000 | 1500 | 2.887 | 0.001166886 | 11.66886 | 0.2518081 | https://doi.org/10.1021/acsaem.1c02442 | https://doi.org/10.1038/s41524-022-00897-2 | 198
Sn1.03Se0.12Te0.88 | 723 | 135 | 85088 | 850.88 | 2.296 | 0.0015507288 | 15.507288 | 0.4883175 | https://doi.org/10.1021/acsaem.1c02442 | https://doi.org/10.1038/s41524-022-00897-2 | 198
Sn1.03Se0.12Te0.88 | 823 | 152.5 | 64050 | 640.5 | 2.23 | 0.001489563 | 14.89563 | 0.5497355 | https://doi.org/10.1021/acsaem.1c02442 | https://doi.org/10.1038/s41524-022-00897-2 | 198
Sn1.03Se0.15Te0.85 | 323 | 10.83 | 517391 | 5173.91 | 4.874 | 6.068422e-05 | 0.6068422 | 0.004021544 | https://doi.org/10.1021/acsaem.1c02442 | https://doi.org/10.1038/s41524-022-00897-2 | 198
Sn1.03Se0.15Te0.85 | 423 | 25.7 | 361739 | 3617.39 | 4.283 | 0.000238925 | 2.38925 | 0.02359684 | https://doi.org/10.1021/acsaem.1c02442 | https://doi.org/10.1038/s41524-022-00897-2 | 198
Sn1.03Se0.15Te0.85 | 523 | 48.72 | 242609 | 2426.09 | 3.5283 | 0.000575866 | 5.75866 | 0.08536064 | https://doi.org/10.1021/acsaem.1c02442 | https://doi.org/10.1038/s41524-022-00897-2 | 198
Sn1.03Se0.15Te0.85 | 623 | 88.88 | 144737 | 1447.37 | 2.786 | 0.001143372 | 11.43372 | 0.2556787 | https://doi.org/10.1021/acsaem.1c02442 | https://doi.org/10.1038/s41524-022-00897-2 | 198
Sn1.03Se0.15Te0.85 | 723 | 129.85 | 85088 | 850.88 | 2.245 | 0.001434671 | 14.34671 | 0.4620343 | https://doi.org/10.1021/acsaem.1c02442 | https://doi.org/10.1038/s41524-022-00897-2 | 198
Sn1.03Se0.15Te0.85 | 823 | 149.33 | 63158 | 631.58 | 2.172 | 0.001408389 | 14.08389 | 0.528 | https://doi.org/10.1021/acsaem.1c02442 | https://doi.org/10.1038/s41524-022-00897-2 | 198
Sn1.03Te | 323 | 14.2 | 634211 | 6342.11 | 9.176 | 0.0001278823 | 1.278823 | 0.004501524 | https://doi.org/10.1021/acsaem.1c02442 | https://doi.org/10.1038/s41524-022-00897-2 | 198
Sn1.03Te | 423 | 27.07 | 434211 | 4342.11 | 7.855 | 0.0003181833 | 3.181833 | 0.0171345 | https://doi.org/10.1021/acsaem.1c02442 | https://doi.org/10.1038/s41524-022-00897-2 | 198
Sn1.03Te | 523 | 48.72 | 286957 | 2869.57 | 6.283 | 0.0006811322 | 6.811322 | 0.05669777 | https://doi.org/10.1021/acsaem.1c02442 | https://doi.org/10.1038/s41524-022-00897-2 | 198
Sn1.03Te | 623 | 85.9 | 173900 | 1739 | 4.9497 | 0.001283175059 | 12.83175059 | 0.1615084 | https://doi.org/10.1021/acsaem.1c02442 | https://doi.org/10.1038/s41524-022-00897-2 | 198
Sn1.03Te | 723 | 126.9 | 98200 | 982 | 3.704 | 0.001581374502 | 15.81374502 | 0.3086754 | https://doi.org/10.1021/acsaem.1c02442 | https://doi.org/10.1038/s41524-022-00897-2 | 198
Sn1.03Te | 823 | 149 | 70200 | 702 | 2.86 | 0.0015585102 | 15.585102 | 0.4484804 | https://doi.org/10.1021/acsaem.1c02442 | https://doi.org/10.1038/s41524-022-00897-2 | 198
(Ag0.05Sb0.05Sn0.9)(S0.05Se0.05Te0.9) | 303 | 49.31 | 273832 | 2738.32 | 3.392 | 0.000665816 | 6.65816 | 0.0594759 | https://doi.org/10.1021/acsaem.1c02448 | https://doi.org/10.1038/s41524-022-00897-2 | 198
(Ag0.05Sb0.05Sn0.9)(S0.05Se0.05Te0.9) | 434 | 68.32 | 201869 | 2018.69 | 3.176 | 0.0009422483 | 9.422483 | 0.1287581 | https://doi.org/10.1021/acsaem.1c02448 | https://doi.org/10.1038/s41524-022-00897-2 | 198
(Ag0.05Sb0.05Sn0.9)(S0.05Se0.05Te0.9) | 594 | 106.93 | 137383 | 1373.83 | 2.5 | 0.001570841 | 15.70841 | 0.3732317 | https://doi.org/10.1021/acsaem.1c02448 | https://doi.org/10.1038/s41524-022-00897-2 | 198
(Ag0.05Sb0.05Sn0.9)(S0.05Se0.05Te0.9) | 755 | 140 | 101800 | 1018 | 2.15 | 0.00199528 | 19.9528 | 0.7006681 | https://doi.org/10.1021/acsaem.1c02448 | https://doi.org/10.1038/s41524-022-00897-2 | 198
(Ag0.05Sb0.05Sn0.9)(S0.05Se0.05Te0.9) | 823 | 146.53 | 95413 | 954.13 | 2.07 | 0.002048616 | 20.48616 | 0.8 | https://doi.org/10.1021/acsaem.1c02448 | https://doi.org/10.1038/s41524-022-00897-2 | 198
(Ag0.15Sb0.15Sn0.7)(S0.15Se0.15Te0.7) | 303 | 77.03 | 81308 | 813.08 | 1.2703 | 0.0004824508 | 4.824508 | 0.1150772 | https://doi.org/10.1021/acsaem.1c02448 | https://doi.org/10.1038/s41524-022-00897-2 | 198
(Ag0.15Sb0.15Sn0.7)(S0.15Se0.15Te0.7) | 432 | 113.1 | 64206 | 642.06 | 1.189 | 0.0008212981 | 8.212981 | 0.2984027 | https://doi.org/10.1021/acsaem.1c02448 | https://doi.org/10.1038/s41524-022-00897-2 | 198
(Ag0.15Sb0.15Sn0.7)(S0.15Se0.15Te0.7) | 593 | 138.02 | 53271 | 532.71 | 1.0676 | 0.001014787 | 10.14787 | 0.5636649 | https://doi.org/10.1021/acsaem.1c02448 | https://doi.org/10.1038/s41524-022-00897-2 | 198
(Ag0.15Sb0.15Sn0.7)(S0.15Se0.15Te0.7) | 753 | 143.6 | 55140 | 551.4 | 1.189 | 0.00113704 | 11.3704 | 0.7200933 | https://doi.org/10.1021/acsaem.1c02448 | https://doi.org/10.1038/s41524-022-00897-2 | 198
(Ag0.15Sb0.15Sn0.7)(S0.15Se0.15Te0.7) | 823 | 140.8 | 61700 | 617 | 1.2703 | 0.001223180288 | 12.23180288 | 0.7924722 | https://doi.org/10.1021/acsaem.1c02448 | https://doi.org/10.1038/s41524-022-00897-2 | 198
(Ag0.1Sb0.1Sn0.8)(S0.1Se0.1Te0.8) | 303 | 60.79 | 145794 | 1457.94 | 1.811 | 0.0005387707 | 5.387707 | 0.09014219 | https://doi.org/10.1021/acsaem.1c02448 | https://doi.org/10.1038/s41524-022-00897-2 | 198
(Ag0.1Sb0.1Sn0.8)(S0.1Se0.1Te0.8) | 434 | 98.02 | 112150 | 1121.5 | 1.7027 | 0.001077528 | 10.77528 | 0.2746504 | https://doi.org/10.1021/acsaem.1c02448 | https://doi.org/10.1038/s41524-022-00897-2 | 198
(Ag0.1Sb0.1Sn0.8)(S0.1Se0.1Te0.8) | 593 | 129.9 | 82710 | 827.1 | 1.392 | 0.001395649 | 13.95649 | 0.5945547 | https://doi.org/10.1021/acsaem.1c02448 | https://doi.org/10.1038/s41524-022-00897-2 | 198
(Ag0.1Sb0.1Sn0.8)(S0.1Se0.1Te0.8) | 755 | 146.14 | 71963 | 719.63 | 1.4324 | 0.001536907 | 15.36907 | 0.8100841 | https://doi.org/10.1021/acsaem.1c02448 | https://doi.org/10.1038/s41524-022-00897-2 | 198
(Ag0.1Sb0.1Sn0.8)(S0.1Se0.1Te0.8) | 825 | 148.5 | 79907 | 799.07 | 1.5 | 0.001762129 | 17.62129 | 0.969171 | https://doi.org/10.1021/acsaem.1c02448 | https://doi.org/10.1038/s41524-022-00897-2 | 198
Bi0.825Ba0.175CuSeO | 319 | 151.28 | 24279 | 242.79 | 0.7669 | 0.000768 | 7.68 | 0.3194576 | https://doi.org/10.1021/acsaem.1c02720 | https://doi.org/10.1038/s41524-022-00897-2 | 198
Bi0.825Ba0.175CuSeO | 420 | 162.82 | 19519 | 195.19 | 0.6819 | 0.0007102 | 7.102 | 0.4374307 | https://doi.org/10.1021/acsaem.1c02720 | https://doi.org/10.1038/s41524-022-00897-2 | 198
Bi0.825Ba0.175CuSeO | 522 | 176.92 | 16058 | 160.58 | 0.63 | 0.0007074 | 7.074 | 0.539 | https://doi.org/10.1021/acsaem.1c02720 | https://doi.org/10.1038/s41524-022-00897-2 | 198
Bi0.825Ba0.175CuSeO | 623 | 191.67 | 13413 | 134.13 | 0.6047 | 0.0006947 | 6.947 | 0.6314 | https://doi.org/10.1021/acsaem.1c02720 | https://doi.org/10.1038/s41524-022-00897-2 | 198
Bi0.825Ba0.175CuSeO | 725 | 201.28 | 11635 | 116.35 | 0.5858 | 0.000672 | 6.72 | 0.6863 | https://doi.org/10.1021/acsaem.1c02720 | https://doi.org/10.1038/s41524-022-00897-2 | 198
Bi0.825Ba0.175CuSeO | 825 | 208.97 | 10577 | 105.77 | 0.5528 | 0.000661 | 6.61 | 0.7824 | https://doi.org/10.1021/acsaem.1c02720 | https://doi.org/10.1038/s41524-022-00897-2 | 198
Bi0.875Ba0.125CuSeO | 319 | 175 | 18942 | 189.42 | 0.9559 | 0.00058009875 | 5.8009875 | 0.1935888 | https://doi.org/10.1021/acsaem.1c02720 | https://doi.org/10.1038/s41524-022-00897-2 | 198
Bi0.875Ba0.125CuSeO | 420 | 178.2 | 15000 | 150 | 0.859 | 0.000527 | 5.27 | 0.2576717 | https://doi.org/10.1021/acsaem.1c02720 | https://doi.org/10.1038/s41524-022-00897-2 | 198
Bi0.875Ba0.125CuSeO | 522 | 192.95 | 12452 | 124.52 | 0.7827 | 0.0004903 | 4.903 | 0.326992 | https://doi.org/10.1021/acsaem.1c02720 | https://doi.org/10.1038/s41524-022-00897-2 | 198
Bi0.875Ba0.125CuSeO | 623 | 207.1 | 10770 | 107.7 | 0.7433 | 0.00048 | 4.8 | 0.402314 | https://doi.org/10.1021/acsaem.1c02720 | https://doi.org/10.1038/s41524-022-00897-2 | 198
Bi0.875Ba0.125CuSeO | 725 | 212.82 | 9471 | 94.71 | 0.718 | 0.000475 | 4.75 | 0.4796309 | https://doi.org/10.1021/acsaem.1c02720 | https://doi.org/10.1038/s41524-022-00897-2 | 198
Bi0.875Ba0.125CuSeO | 825 | 200.64 | 8702 | 87.02 | 0.6913 | 0.0004645 | 4.645 | 0.554336 | https://doi.org/10.1021/acsaem.1c02720 | https://doi.org/10.1038/s41524-022-00897-2 | 198
Bi0.8Ba0.2CuSeO | 319 | 178.4 | 22596 | 225.96 | 0.8866 | 0.0007495 | 7.495 | 0.2696712 | https://doi.org/10.1021/acsaem.1c02720 | https://doi.org/10.1038/s41524-022-00897-2 | 198
Bi0.8Ba0.2CuSeO | 420 | 180.25 | 17500 | 175 | 0.8047 | 0.0007 | 7 | 0.3653535 | https://doi.org/10.1021/acsaem.1c02720 | https://doi.org/10.1038/s41524-022-00897-2 | 198
Bi0.8Ba0.2CuSeO | 522 | 189.5 | 13510 | 135.1 | 0.743 | 0.00065 | 6.5 | 0.4566622 | https://doi.org/10.1021/acsaem.1c02720 | https://doi.org/10.1038/s41524-022-00897-2 | 198
Bi0.8Ba0.2CuSeO | 623 | 202.47 | 11731 | 117.31 | 0.7087 | 0.000613 | 6.13 | 0.5388726 | https://doi.org/10.1021/acsaem.1c02720 | https://doi.org/10.1038/s41524-022-00897-2 | 198
Bi0.8Ba0.2CuSeO | 725 | 211.11 | 10673 | 106.73 | 0.6945 | 0.000581 | 5.81 | 0.6065155 | https://doi.org/10.1021/acsaem.1c02720 | https://doi.org/10.1038/s41524-022-00897-2 | 198
Bi0.8Ba0.2CuSeO | 825 | 219.14 | 10000 | 100 | 0.6882 | 0.000566 | 5.66 | 0.6785092 | https://doi.org/10.1021/acsaem.1c02720 | https://doi.org/10.1038/s41524-022-00897-2 | 198
Bi0.95Ba0.05CuSeO | 319 | 232.1 | 6796 | 67.96 | 0.93 | 0.0003661033 | 3.661033 | 0.1255774 | https://doi.org/10.1021/acsaem.1c02720 | https://doi.org/10.1038/s41524-022-00897-2 | 198
Bi0.95Ba0.05CuSeO | 420 | 252 | 5000 | 50 | 0.767 | 0.00031752 | 3.1752 | 0.1738701 | https://doi.org/10.1021/acsaem.1c02720 | https://doi.org/10.1038/s41524-022-00897-2 | 198
Bi0.95Ba0.05CuSeO | 522 | 264 | 4275 | 42.75 | 0.695 | 0.0002979504 | 2.979504 | 0.2237843 | https://doi.org/10.1021/acsaem.1c02720 | https://doi.org/10.1038/s41524-022-00897-2 | 198
Bi0.95Ba0.05CuSeO | 623 | 273 | 4130 | 41.3 | 0.65 | 0.00030780477 | 3.0780477 | 0.302 | https://doi.org/10.1021/acsaem.1c02720 | https://doi.org/10.1038/s41524-022-00897-2 | 198
Bi0.95Ba0.05CuSeO | 725 | 281 | 4175 | 41.75 | 0.625 | 0.000329662175 | 3.29662175 | 0.382408123 | https://doi.org/10.1021/acsaem.1c02720 | https://doi.org/10.1038/s41524-022-00897-2 | 198
Bi0.95Ba0.05CuSeO | 825 | 289.5 | 3930 | 39.3 | 0.6 | 0.0003293742825 | 3.293742825 | 0.4528896 | https://doi.org/10.1021/acsaem.1c02720 | https://doi.org/10.1038/s41524-022-00897-2 | 198
BiCuSeO | 319 | 427.56 | 777 | 7.77 | 0.7843 | 0.0001420415 | 1.420415 | 0.05777283 | https://doi.org/10.1021/acsaem.1c02720 | https://doi.org/10.1038/s41524-022-00897-2 | 198
BiCuSeO | 420 | 421.15 | 874 | 8.74 | 0.6898 | 0.000155019 | 1.55019 | 0.09438677 | https://doi.org/10.1021/acsaem.1c02720 | https://doi.org/10.1038/s41524-022-00897-2 | 198
BiCuSeO | 522 | 398.1 | 971 | 9.71 | 0.578 | 0.0001538876 | 1.538876 | 0.14 | https://doi.org/10.1021/acsaem.1c02720 | https://doi.org/10.1038/s41524-022-00897-2 | 198
BiCuSeO | 623 | 358.97 | 1699 | 16.99 | 0.5496 | 0.0002189322 | 2.189322 | 0.248171 | https://doi.org/10.1021/acsaem.1c02720 | https://doi.org/10.1038/s41524-022-00897-2 | 198
BiCuSeO | 725 | 318.59 | 2864 | 28.64 | 0.5402 | 0.0002906948 | 2.906948 | 0.363 | https://doi.org/10.1021/acsaem.1c02720 | https://doi.org/10.1038/s41524-022-00897-2 | 198
BiCuSeO | 825 | 320.5 | 2816 | 28.16 | 0.532 | 0.000289260224 | 2.89260224 | 0.4 | https://doi.org/10.1021/acsaem.1c02720 | https://doi.org/10.1038/s41524-022-00897-2 | 198
Ag0.01Cu1.965S0.5Se0.5 | 300 | 120 | 5147 | 51.47 | 0.4522 | 7.41168e-05 | 0.741168 | 0.04917081 | https://doi.org/10.1021/acsaem.1c03064 | https://doi.org/10.1038/s41524-022-00897-2 | 198
Ag0.01Cu1.965S0.5Se0.5 | 375 | 136 | 7059 | 70.59 | 0.622 | 0.000130563264 | 1.30563264 | 0.07871579 | https://doi.org/10.1021/acsaem.1c03064 | https://doi.org/10.1038/s41524-022-00897-2 | 198
Ag0.01Cu1.965S0.5Se0.5 | 475 | 120.74 | 10221 | 102.21 | 0.726 | 0.0001490032 | 1.490032 | 0.09748835 | https://doi.org/10.1021/acsaem.1c03064 | https://doi.org/10.1038/s41524-022-00897-2 | 198
Ag0.01Cu1.965S0.5Se0.5 | 578 | 112.44 | 37426 | 374.26 | 0.92 | 0.0004731677 | 4.731677 | 0.306 | https://doi.org/10.1021/acsaem.1c03064 | https://doi.org/10.1038/s41524-022-00897-2 | 198
Ag0.01Cu1.965S0.5Se0.5 | 673 | 168.93 | 38529 | 385.29 | 0.9065 | 0.001099515 | 10.99515 | 0.8162977 | https://doi.org/10.1021/acsaem.1c03064 | https://doi.org/10.1038/s41524-022-00897-2 | 198
Ag0.01Cu1.965S0.5Se0.5 | 772 | 192.05 | 32500 | 325 | 0.8957 | 0.001198704 | 11.98704 | 1.033158 | https://doi.org/10.1021/acsaem.1c03064 | https://doi.org/10.1038/s41524-022-00897-2 | 198
Ag0.02Cu1.955S0.5Se0.5 | 300 | 141.15 | 4191 | 41.91 | 0.4457 | 8.349864e-05 | 0.8349864 | 0.05620281 | https://doi.org/10.1021/acsaem.1c03064 | https://doi.org/10.1038/s41524-022-00897-2 | 198
Ag0.02Cu1.955S0.5Se0.5 | 375 | 151 | 5809 | 58.09 | 0.6326 | 0.000142 | 1.42 | 0.07851585 | https://doi.org/10.1021/acsaem.1c03064 | https://doi.org/10.1038/s41524-022-00897-2 | 198
Ag0.02Cu1.955S0.5Se0.5 | 475 | 135.74 | 7279 | 72.79 | 0.6913 | 0.000187 | 1.87 | 0.1284898 | https://doi.org/10.1021/acsaem.1c03064 | https://doi.org/10.1038/s41524-022-00897-2 | 198
Ag0.02Cu1.955S0.5Se0.5 | 578 | 149.5 | 24853 | 248.53 | 0.8413 | 0.000755 | 7.55 | 0.5187091 | https://doi.org/10.1021/acsaem.1c03064 | https://doi.org/10.1038/s41524-022-00897-2 | 198
Ag0.02Cu1.955S0.5Se0.5 | 673 | 180.98 | 27574 | 275.74 | 0.8283 | 0.001125 | 11.25 | 0.914071 | https://doi.org/10.1021/acsaem.1c03064 | https://doi.org/10.1038/s41524-022-00897-2 | 198
Ag0.02Cu1.955S0.5Se0.5 | 772 | 206.3 | 23088 | 230.88 | 0.7609 | 0.0011935 | 11.935 | 1.210911 | https://doi.org/10.1021/acsaem.1c03064 | https://doi.org/10.1038/s41524-022-00897-2 | 198
Ag0.03Cu1.945S0.5Se0.5 | 300 | 144.59 | 3235 | 32.35 | 0.313 | 6.763178e-05 | 0.6763178 | 0.06482279 | https://doi.org/10.1021/acsaem.1c03064 | https://doi.org/10.1038/s41524-022-00897-2 | 198
Ag0.03Cu1.945S0.5Se0.5 | 375 | 155.16 | 4706 | 47.06 | 0.6 | 0.0001132952 | 1.132952 | 0.07080949 | https://doi.org/10.1021/acsaem.1c03064 | https://doi.org/10.1038/s41524-022-00897-2 | 198
Ag0.03Cu1.945S0.5Se0.5 | 475 | 166.23 | 6176 | 61.76 | 0.6717 | 0.0001706578 | 1.706578 | 0.0826 | https://doi.org/10.1021/acsaem.1c03064 | https://doi.org/10.1038/s41524-022-00897-2 | 198
Ag0.03Cu1.945S0.5Se0.5 | 578 | 168.44 | 26397 | 263.97 | 0.9022 | 0.000613 | 6.13 | 0.4 | https://doi.org/10.1021/acsaem.1c03064 | https://doi.org/10.1038/s41524-022-00897-2 | 198
Ag0.03Cu1.945S0.5Se0.5 | 673 | 202.13 | 26176 | 261.76 | 0.8174 | 0.0008538 | 8.538 | 0.7 | https://doi.org/10.1021/acsaem.1c03064 | https://doi.org/10.1038/s41524-022-00897-2 | 198
Ag0.03Cu1.945S0.5Se0.5 | 772 | 228 | 22426 | 224.26 | 0.7609 | 0.0009548 | 9.548 | 0.9 | https://doi.org/10.1021/acsaem.1c03064 | https://doi.org/10.1038/s41524-022-00897-2 | 198
Cu1.95S0.5Se0.5 | 300 | 62.63 | 33861 | 338.61 | 0.613 | 0.0001328203 | 1.328203 | 0.0650018 | https://doi.org/10.1021/acsaem.1c03064 | https://doi.org/10.1038/s41524-022-00897-2 | 198
Cu1.95S0.5Se0.5 | 375 | 71.92 | 31634 | 316.34 | 1.0087 | 0.0001636264 | 1.636264 | 0.06083069 | https://doi.org/10.1021/acsaem.1c03064 | https://doi.org/10.1038/s41524-022-00897-2 | 198
Cu1.95S0.5Se0.5 | 475 | 73.54 | 49010 | 490.1 | 1.2674 | 0.0002650525 | 2.650525 | 0.09933719 | https://doi.org/10.1021/acsaem.1c03064 | https://doi.org/10.1038/s41524-022-00897-2 | 198
Cu1.95S0.5Se0.5 | 578 | 100.8 | 76634 | 766.34 | 1.3957 | 0.0007786505 | 7.786505 | 0.3224618 | https://doi.org/10.1021/acsaem.1c03064 | https://doi.org/10.1038/s41524-022-00897-2 | 198
Cu1.95S0.5Se0.5 | 673 | 124.85 | 66980 | 669.8 | 1.304 | 0.001044052 | 10.44052 | 0.5388399 | https://doi.org/10.1021/acsaem.1c03064 | https://doi.org/10.1038/s41524-022-00897-2 | 198
Cu1.95S0.5Se0.5 | 772 | 146.67 | 55990 | 559.9 | 1.265 | 0.001204462 | 12.04462 | 0.735055 | https://doi.org/10.1021/acsaem.1c03064 | https://doi.org/10.1038/s41524-022-00897-2 | 198
Cu1.975S0.5Se0.5 | 300 | 99.39 | 15891 | 158.91 | 0.5022 | 0.0001569772 | 1.569772 | 0.09377372 | https://doi.org/10.1021/acsaem.1c03064 | https://doi.org/10.1038/s41524-022-00897-2 | 198
Cu1.975S0.5Se0.5 | 375 | 108.38 | 15000 | 150 | 0.6696 | 0.000176193366 | 1.76193366 | 0.0986746 | https://doi.org/10.1021/acsaem.1c03064 | https://doi.org/10.1038/s41524-022-00897-2 | 198
Cu1.975S0.5Se0.5 | 475 | 103.03 | 14926 | 149.26 | 0.7326 | 0.0001584422 | 1.584422 | 0.1027301 | https://doi.org/10.1021/acsaem.1c03064 | https://doi.org/10.1038/s41524-022-00897-2 | 198
Cu1.975S0.5Se0.5 | 578 | 133.33 | 39208 | 392.08 | 0.8978 | 0.0006969963 | 6.969963 | 0.4487234 | https://doi.org/10.1021/acsaem.1c03064 | https://doi.org/10.1038/s41524-022-00897-2 | 198
Cu1.975S0.5Se0.5 | 673 | 160 | 38020 | 380.2 | 0.9 | 0.000973312 | 9.73312 | 0.7278211 | https://doi.org/10.1021/acsaem.1c03064 | https://doi.org/10.1038/s41524-022-00897-2 | 198
Cu1.975S0.5Se0.5 | 772 | 186 | 31800 | 318 | 0.8739 | 0.0011001528 | 11.001528 | 0.9718709 | https://doi.org/10.1021/acsaem.1c03064 | https://doi.org/10.1038/s41524-022-00897-2 | 198
Cu1.99S0.5Se0.5 | 300 | 153.94 | 3564 | 35.64 | 0.413 | 8.445797e-05 | 0.8445797 | 0.06134962 | https://doi.org/10.1021/acsaem.1c03064 | https://doi.org/10.1038/s41524-022-00897-2 | 198
Cu1.99S0.5Se0.5 | 375 | 167.68 | 3861 | 38.61 | 0.5174 | 0.0001085581 | 1.085581 | 0.07868051 | https://doi.org/10.1021/acsaem.1c03064 | https://doi.org/10.1038/s41524-022-00897-2 | 198
Cu1.99S0.5Se0.5 | 475 | 159.2 | 3564 | 35.64 | 0.552 | 9.032829696e-05 | 0.9032829696 | 0.07772815 | https://doi.org/10.1021/acsaem.1c03064 | https://doi.org/10.1038/s41524-022-00897-2 | 198
Cu1.99S0.5Se0.5 | 578 | 153.13 | 10396 | 103.96 | 0.6478 | 0.0002437737 | 2.437737 | 0.2175072 | https://doi.org/10.1021/acsaem.1c03064 | https://doi.org/10.1038/s41524-022-00897-2 | 198
Cu1.99S0.5Se0.5 | 673 | 220 | 15000 | 150 | 0.678 | 0.000726 | 7.26 | 0.720646 | https://doi.org/10.1021/acsaem.1c03064 | https://doi.org/10.1038/s41524-022-00897-2 | 198
Cu1.99S0.5Se0.5 | 772 | 243.23 | 12772 | 127.72 | 0.652 | 0.0007556022 | 7.556022 | 0.89467 | https://doi.org/10.1021/acsaem.1c03064 | https://doi.org/10.1038/s41524-022-00897-2 | 198
Cu2S0.5Se0.5 | 300 | 172.12 | 1485 | 14.85 | 0.4478 | 4.399356e-05 | 0.4399356 | 0.02947313 | https://doi.org/10.1021/acsaem.1c03064 | https://doi.org/10.1038/s41524-022-00897-2 | 198
Cu2S0.5Se0.5 | 375 | 215.7 | 1490 | 14.9 | 0.5435 | 6.93244701e-05 | 0.693244701 | 0.04783197 | https://doi.org/10.1021/acsaem.1c03064 | https://doi.org/10.1038/s41524-022-00897-2 | 198
Cu2S0.5Se0.5 | 475 | 214.14 | 1634 | 16.34 | 0.5478 | 7.492861e-05 | 0.7492861 | 0.06497095 | https://doi.org/10.1021/acsaem.1c03064 | https://doi.org/10.1038/s41524-022-00897-2 | 198
Cu2S0.5Se0.5 | 578 | 186.26 | 4158 | 41.58 | 0.639 | 0.0001442526 | 1.442526 | 0.130482 | https://doi.org/10.1021/acsaem.1c03064 | https://doi.org/10.1038/s41524-022-00897-2 | 198
Cu2S0.5Se0.5 | 673 | 260.2 | 8168 | 81.68 | 0.7413 | 0.0005530066 | 5.530066 | 0.5020551 | https://doi.org/10.1021/acsaem.1c03064 | https://doi.org/10.1038/s41524-022-00897-2 | 198
Cu2S0.5Se0.5 | 772 | 287.27 | 6980 | 69.8 | 0.6848 | 0.0005760179 | 5.760179 | 0.649366 | https://doi.org/10.1021/acsaem.1c03064 | https://doi.org/10.1038/s41524-022-00897-2 | 198
(SnTe)10Sb2Te3 | 323 | 74.75 | 192500 | 1925 | 2.37 | 0.001075606 | 10.75606 | 0.146591 | https://doi.org/10.1021/acsaem.1c03231 | https://doi.org/10.1038/s41524-022-00897-2 | 198
(SnTe)10Sb2Te3 | 423 | 102.93 | 153125 | 1531.25 | 2.19 | 0.001622296 | 16.22296 | 0.3133475 | https://doi.org/10.1021/acsaem.1c03231 | https://doi.org/10.1038/s41524-022-00897-2 | 198
(SnTe)10Sb2Te3 | 523 | 135.54 | 117848 | 1178.48 | 1.9 | 0.002164996 | 21.64996 | 0.5959437 | https://doi.org/10.1021/acsaem.1c03231 | https://doi.org/10.1038/s41524-022-00897-2 | 198
(SnTe)10Sb2Te3 | 623 | 167.69 | 87722 | 877.22 | 1.67 | 0.002466737 | 24.66737 | 0.9202259 | https://doi.org/10.1021/acsaem.1c03231 | https://doi.org/10.1038/s41524-022-00897-2 | 198
(SnTe)10Sb2Te3 | 673 | 178.5 | 78800 | 788 | 1.62 | 0.0025107453 | 25.107453 | 1.043044 | https://doi.org/10.1021/acsaem.1c03231 | https://doi.org/10.1038/s41524-022-00897-2 | 198
(SnTe)10Sb2Te3 | 723 | 177.9 | 77080 | 770.8 | 1.66 | 0.002439459 | 24.39459 | 1.062487 | https://doi.org/10.1021/acsaem.1c03231 | https://doi.org/10.1038/s41524-022-00897-2 | 198
(SnTe)10Sb2Te3 | 773 | 177.44 | 77100 | 771 | 1.76 | 0.00242749 | 24.2749 | 1.066165 | https://doi.org/10.1021/acsaem.1c03231 | https://doi.org/10.1038/s41524-022-00897-2 | 198
(SnTe)12Sb2Te3 | 323 | 64.14 | 224000 | 2240 | 2.91 | 0.0009215224704 | 9.215224704 | 0.1022858 | https://doi.org/10.1021/acsaem.1c03231 | https://doi.org/10.1038/s41524-022-00897-2 | 198
(SnTe)12Sb2Te3 | 423 | 84.83 | 181125 | 1811.25 | 2.7 | 0.001303399 | 13.03399 | 0.2041992 | https://doi.org/10.1021/acsaem.1c03231 | https://doi.org/10.1038/s41524-022-00897-2 | 198
(SnTe)12Sb2Te3 | 523 | 113.28 | 140000 | 1400 | 2.33 | 0.001796530176 | 17.96530176 | 0.4032555 | https://doi.org/10.1021/acsaem.1c03231 | https://doi.org/10.1038/s41524-022-00897-2 | 198
(SnTe)12Sb2Te3 | 623 | 143.53 | 105000 | 1050 | 2 | 0.00216309 | 21.6309 | 0.6738027 | https://doi.org/10.1021/acsaem.1c03231 | https://doi.org/10.1038/s41524-022-00897-2 | 198
(SnTe)12Sb2Te3 | 673 | 156.7 | 93000 | 930 | 1.9 | 0.00228360477 | 22.8360477 | 0.8088768 | https://doi.org/10.1021/acsaem.1c03231 | https://doi.org/10.1038/s41524-022-00897-2 | 198
(SnTe)12Sb2Te3 | 723 | 162.5 | 87700 | 877 | 1.88 | 0.002315828125 | 23.15828125 | 0.878 | https://doi.org/10.1021/acsaem.1c03231 | https://doi.org/10.1038/s41524-022-00897-2 | 198
(SnTe)12Sb2Te3 | 773 | 164 | 85900 | 859 | 1.95 | 0.0023103664 | 23.103664 | 0.9158529 | https://doi.org/10.1021/acsaem.1c03231 | https://doi.org/10.1038/s41524-022-00897-2 | 198
(SnTe)15Sb2Te3 | 323 | 55.34 | 293376 | 2933.76 | 3.54 | 0.0008984686 | 8.984686 | 0.08197891 | https://doi.org/10.1021/acsaem.1c03231 | https://doi.org/10.1038/s41524-022-00897-2 | 198
(SnTe)15Sb2Te3 | 423 | 74.2 | 228000 | 2280 | 3.3 | 0.00125528592 | 12.5528592 | 0.1609048 | https://doi.org/10.1021/acsaem.1c03231 | https://doi.org/10.1038/s41524-022-00897-2 | 198
(SnTe)15Sb2Te3 | 523 | 100.34 | 170625 | 1706.25 | 2.88 | 0.001717872 | 17.17872 | 0.3119608 | https://doi.org/10.1021/acsaem.1c03231 | https://doi.org/10.1038/s41524-022-00897-2 | 198
(SnTe)15Sb2Te3 | 623 | 131.03 | 124937 | 1249.37 | 2.39 | 0.002145026 | 21.45026 | 0.5591428 | https://doi.org/10.1021/acsaem.1c03231 | https://doi.org/10.1038/s41524-022-00897-2 | 198
(SnTe)15Sb2Te3 | 673 | 146.92 | 105443 | 1054.43 | 2.18 | 0.002276038 | 22.76038 | 0.7026486 | https://doi.org/10.1021/acsaem.1c03231 | https://doi.org/10.1038/s41524-022-00897-2 | 198
(SnTe)15Sb2Te3 | 723 | 156.92 | 93924 | 939.24 | 2.11 | 0.002312774 | 23.12774 | 0.7924813 | https://doi.org/10.1021/acsaem.1c03231 | https://doi.org/10.1038/s41524-022-00897-2 | 198
(SnTe)15Sb2Te3 | 773 | 161.54 | 90380 | 903.8 | 2.13 | 0.002358482 | 23.58482 | 0.8559184 | https://doi.org/10.1021/acsaem.1c03231 | https://doi.org/10.1038/s41524-022-00897-2 | 198
(SnTe)20Sb2Te3 | 323 | 47.33 | 296943 | 2969.43 | 4.24 | 0.0006651906 | 6.651906 | 0.05067372 | https://doi.org/10.1021/acsaem.1c03231 | https://doi.org/10.1038/s41524-022-00897-2 | 198
(SnTe)20Sb2Te3 | 423 | 63.62 | 237197 | 2371.97 | 3.98 | 0.0009600559 | 9.600559 | 0.1020361 | https://doi.org/10.1021/acsaem.1c03231 | https://doi.org/10.1038/s41524-022-00897-2 | 198
(SnTe)20Sb2Te3 | 523 | 87.41 | 186370 | 1863.7 | 3.42 | 0.001423961 | 14.23961 | 0.2177579 | https://doi.org/10.1021/acsaem.1c03231 | https://doi.org/10.1038/s41524-022-00897-2 | 198
(SnTe)20Sb2Te3 | 623 | 117.5 | 136400 | 1364 | 2.81 | 0.0018831725 | 18.831725 | 0.4175148 | https://doi.org/10.1021/acsaem.1c03231 | https://doi.org/10.1038/s41524-022-00897-2 | 198
(SnTe)20Sb2Te3 | 673 | 135.64 | 114304 | 1143.04 | 2.51 | 0.002102989 | 21.02989 | 0.5638691 | https://doi.org/10.1021/acsaem.1c03231 | https://doi.org/10.1038/s41524-022-00897-2 | 198
(SnTe)20Sb2Te3 | 723 | 149.49 | 100127 | 1001.27 | 2.37 | 0.002237564 | 22.37564 | 0.6825987 | https://doi.org/10.1021/acsaem.1c03231 | https://doi.org/10.1038/s41524-022-00897-2 | 198
(SnTe)20Sb2Te3 | 773 | 156.5 | 93900 | 939 | 2.31 | 0.002299822275 | 22.99822275 | 0.7695942 | https://doi.org/10.1021/acsaem.1c03231 | https://doi.org/10.1038/s41524-022-00897-2 | 198
(SnTe)25Sb2Te3 | 323 | 44.48 | 352625 | 3526.25 | 4.28 | 0.0006976581248 | 6.976581248 | 0.05265037 | https://doi.org/10.1021/acsaem.1c03231 | https://doi.org/10.1038/s41524-022-00897-2 | 198
(SnTe)25Sb2Te3 | 423 | 60.52 | 278250 | 2782.5 | 4 | 0.001019138 | 10.19138 | 0.1077738 | https://doi.org/10.1021/acsaem.1c03231 | https://doi.org/10.1038/s41524-022-00897-2 | 198
(SnTe)25Sb2Te3 | 523 | 83.79 | 213500 | 2135 | 3.46 | 0.001498933 | 14.98933 | 0.2265728 | https://doi.org/10.1021/acsaem.1c03231 | https://doi.org/10.1038/s41524-022-00897-2 | 198
(SnTe)25Sb2Te3 | 623 | 114.57 | 159250 | 1592.5 | 2.81 | 0.002090361 | 20.90361 | 0.4634501 | https://doi.org/10.1021/acsaem.1c03231 | https://doi.org/10.1038/s41524-022-00897-2 | 198
(SnTe)25Sb2Te3 | 673 | 131.79 | 133797 | 1337.97 | 2.54 | 0.002199 | 21.99 | 0.5826484 | https://doi.org/10.1021/acsaem.1c03231 | https://doi.org/10.1038/s41524-022-00897-2 | 198
(SnTe)25Sb2Te3 | 723 | 150 | 115190 | 1151.9 | 2.31 | 0.00224 | 22.4 | 0.68 | https://doi.org/10.1021/acsaem.1c03231 | https://doi.org/10.1038/s41524-022-00897-2 | 198
(SnTe)25Sb2Te3 | 773 | 161.9 | 105000 | 1050 | 2.17 | 0.00227 | 22.7 | 0.78 | https://doi.org/10.1021/acsaem.1c03231 | https://doi.org/10.1038/s41524-022-00897-2 | 198
(SnTe)40Sb2Te3 | 323 | 35.43 | 392357 | 3923.57 | 5.5347 | 0.0004925198 | 4.925198 | 0.028743 | https://doi.org/10.1021/acsaem.1c03231 | https://doi.org/10.1038/s41524-022-00897-2 | 198
(SnTe)40Sb2Te3 | 423 | 47.07 | 312102 | 3121.02 | 5.089 | 0.0006914885 | 6.914885 | 0.05747684 | https://doi.org/10.1021/acsaem.1c03231 | https://doi.org/10.1038/s41524-022-00897-2 | 198
(SnTe)40Sb2Te3 | 523 | 66.47 | 235414 | 2354.14 | 4.386 | 0.00104012 | 10.4012 | 0.1240271 | https://doi.org/10.1021/acsaem.1c03231 | https://doi.org/10.1038/s41524-022-00897-2 | 198
(SnTe)40Sb2Te3 | 623 | 93.2 | 172994 | 1729.94 | 3.5644 | 0.001502667 | 15.02667 | 0.2626422 | https://doi.org/10.1021/acsaem.1c03231 | https://doi.org/10.1038/s41524-022-00897-2 | 198
(SnTe)40Sb2Te3 | 673 | 110.43 | 143567 | 1435.67 | 3.1584 | 0.001750769 | 17.50769 | 0.3730583 | https://doi.org/10.1021/acsaem.1c03231 | https://doi.org/10.1038/s41524-022-00897-2 | 198
(SnTe)40Sb2Te3 | 723 | 129.4 | 119500 | 1195 | 2.802 | 0.00200095102 | 20.0095102 | 0.5163053 | https://doi.org/10.1021/acsaem.1c03231 | https://doi.org/10.1038/s41524-022-00897-2 | 198
(SnTe)40Sb2Te3 | 773 | 143.53 | 105875 | 1058.75 | 2.594 | 0.002181116 | 21.81116 | 0.6499625 | https://doi.org/10.1021/acsaem.1c03231 | https://doi.org/10.1038/s41524-022-00897-2 | 198
(SnTe)8Sb2Te3 | 323 | 89.5 | 147875 | 1478.75 | 2.05 | 0.001184516 | 11.84516 | 0.1866335 | https://doi.org/10.1021/acsaem.1c03231 | https://doi.org/10.1038/s41524-022-00897-2 | 198
(SnTe)8Sb2Te3 | 423 | 120.26 | 117848 | 1178.48 | 1.89 | 0.001704373 | 17.04373 | 0.3814549 | https://doi.org/10.1021/acsaem.1c03231 | https://doi.org/10.1038/s41524-022-00897-2 | 198
(SnTe)8Sb2Te3 | 523 | 148.46 | 93924 | 939.24 | 1.71 | 0.00207012 | 20.7012 | 0.6331419 | https://doi.org/10.1021/acsaem.1c03231 | https://doi.org/10.1038/s41524-022-00897-2 | 198
(SnTe)8Sb2Te3 | 623 | 170.9 | 77100 | 771 | 1.65 | 0.002251845051 | 22.51845051 | 0.8502421 | https://doi.org/10.1021/acsaem.1c03231 | https://doi.org/10.1038/s41524-022-00897-2 | 198
(SnTe)8Sb2Te3 | 673 | 175.7 | 72700 | 727 | 1.66 | 0.002244284623 | 22.44284623 | 0.9098817 | https://doi.org/10.1021/acsaem.1c03231 | https://doi.org/10.1038/s41524-022-00897-2 | 198
(SnTe)8Sb2Te3 | 723 | 178.46 | 70886 | 708.86 | 1.73 | 0.002257575 | 22.57575 | 0.9434838 | https://doi.org/10.1021/acsaem.1c03231 | https://doi.org/10.1038/s41524-022-00897-2 | 198
(SnTe)8Sb2Te3 | 773 | 176.5 | 71800 | 718 | 1.83 | 0.00223673155 | 22.3673155 | 0.9448052 | https://doi.org/10.1021/acsaem.1c03231 | https://doi.org/10.1038/s41524-022-00897-2 | 198
SnTe | 323 | 7.7586 | 716051 | 7160.51 | 8.592 | 4.310332e-05 | 0.4310332 | 0.001620388 | https://doi.org/10.1021/acsaem.1c03231 | https://doi.org/10.1038/s41524-022-00897-2 | 198
SnTe | 423 | 19.138 | 505605 | 5056.05 | 7.265 | 0.0001851844 | 1.851844 | 0.01078225 | https://doi.org/10.1021/acsaem.1c03231 | https://doi.org/10.1038/s41524-022-00897-2 | 198
SnTe | 523 | 39.828 | 320000 | 3200 | 5.891 | 0.0005076063 | 5.076063 | 0.04506503 | https://doi.org/10.1021/acsaem.1c03231 | https://doi.org/10.1038/s41524-022-00897-2 | 198
SnTe | 623 | 69.8 | 232739 | 2327.39 | 4.564 | 0.001133914 | 11.33914 | 0.1547827 | https://doi.org/10.1021/acsaem.1c03231 | https://doi.org/10.1038/s41524-022-00897-2 | 198
SnTe | 673 | 88.45 | 186369 | 1863.69 | 3.9604 | 0.00145804 | 14.5804 | 0.2477681 | https://doi.org/10.1021/acsaem.1c03231 | https://doi.org/10.1038/s41524-022-00897-2 | 198
SnTe | 723 | 109.66 | 148025 | 1480.25 | 3.4356 | 0.001780047 | 17.80047 | 0.3745996 | https://doi.org/10.1021/acsaem.1c03231 | https://doi.org/10.1038/s41524-022-00897-2 | 198
SnTe | 773 | 131.9 | 116815 | 1168.15 | 3.0297 | 0.002032302 | 20.32302 | 0.5185231 | https://doi.org/10.1021/acsaem.1c03231 | https://doi.org/10.1038/s41524-022-00897-2 | 198
Cd2Cu3In3Te8 | 335 | 148.4 | 18310 | 183.1 | 1.923 | 0.0004032330736 | 4.032330736 | 0.07024601 | https://doi.org/10.1021/acsaem.9b02004 | https://doi.org/10.1038/s41524-022-00897-2 | 198
Cd2Cu3In3Te8 | 377 | 159.46 | 17034 | 170.34 | 1.685 | 0.0004331319 | 4.331319 | 0.09690844 | https://doi.org/10.1021/acsaem.9b02004 | https://doi.org/10.1038/s41524-022-00897-2 | 198
Cd2Cu3In3Te8 | 427 | 171 | 15000 | 150 | 1.476 | 0.000438615 | 4.38615 | 0.1268893 | https://doi.org/10.1021/acsaem.9b02004 | https://doi.org/10.1038/s41524-022-00897-2 | 198
Cd2Cu3In3Te8 | 477 | 184.2 | 13000 | 130 | 1.29 | 0.00044108532 | 4.4108532 | 0.163099 | https://doi.org/10.1021/acsaem.9b02004 | https://doi.org/10.1038/s41524-022-00897-2 | 198
Cd2Cu3In3Te8 | 527 | 200 | 11000 | 110 | 1.14 | 0.00044 | 4.4 | 0.2034035 | https://doi.org/10.1021/acsaem.9b02004 | https://doi.org/10.1038/s41524-022-00897-2 | 198
Cd2Cu3In3Te8 | 575 | 216 | 9100 | 91 | 0.98 | 0.0004245696 | 4.245696 | 0.2491097 | https://doi.org/10.1021/acsaem.9b02004 | https://doi.org/10.1038/s41524-022-00897-2 | 198
Cd2Cu3In3Te8 | 625 | 219 | 8330 | 83.3 | 0.827 | 0.00039951513 | 3.9951513 | 0.301931 | https://doi.org/10.1021/acsaem.9b02004 | https://doi.org/10.1038/s41524-022-00897-2 | 198
Cd2Cu3In3Te8 | 675 | 216.2 | 8200 | 82 | 0.714 | 0.000383288008 | 3.83288008 | 0.3623521 | https://doi.org/10.1021/acsaem.9b02004 | https://doi.org/10.1038/s41524-022-00897-2 | 198
Mn2Cu3In3Te8 | 575 | 447 | 170 | 1.7 | 1.206 | 3.396753e-05 | 0.3396753 | 0.01619513 | https://doi.org/10.1021/acsaem.9b02004 | https://doi.org/10.1038/s41524-022-00897-2 | 198
Mn2Cu3In3Te8 | 625 | 432.4 | 320 | 3.2 | 1.048 | 5.98303232e-05 | 0.598303232 | 0.03568125 | https://doi.org/10.1021/acsaem.9b02004 | https://doi.org/10.1038/s41524-022-00897-2 | 198
Mn2Cu3In3Te8 | 675 | 415 | 565 | 5.65 | 0.895 | 9.7307125e-05 | 0.97307125 | 0.07338806 | https://doi.org/10.1021/acsaem.9b02004 | https://doi.org/10.1038/s41524-022-00897-2 | 198
Mn2Cu3In3Te8 | 720 | 370 | 1000 | 10 | 0.74 | 0.0001369 | 1.369 | 0.139 | https://doi.org/10.1021/acsaem.9b02004 | https://doi.org/10.1038/s41524-022-00897-2 | 198
Mn2Cu3In3Te8 | 770 | 340 | 1600 | 16 | 0.65 | 0.00018496 | 1.8496 | 0.2191065 | https://doi.org/10.1021/acsaem.9b02004 | https://doi.org/10.1038/s41524-022-00897-2 | 198
Mn2Cu3In3Te8 | 866 | 300 | 2600 | 26 | 0.485 | 0.000234 | 2.34 | 0.4178227 | https://doi.org/10.1021/acsaem.9b02004 | https://doi.org/10.1038/s41524-022-00897-2 | 198
Zn2Cu3In3Te8 | 330 | 132.4 | 20300 | 203 | 3.25 | 0.000355854128 | 3.55854128 | 0.037 | https://doi.org/10.1021/acsaem.9b02004 | https://doi.org/10.1038/s41524-022-00897-2 | 198
Zn2Cu3In3Te8 | 373 | 142.3 | 19207 | 192.07 | 2.81 | 0.0003889281 | 3.889281 | 0.0516264 | https://doi.org/10.1021/acsaem.9b02004 | https://doi.org/10.1038/s41524-022-00897-2 | 198
Zn2Cu3In3Te8 | 424 | 159 | 17900 | 179 | 2.452 | 0.0004525299 | 4.525299 | 0.0782515 | https://doi.org/10.1021/acsaem.9b02004 | https://doi.org/10.1038/s41524-022-00897-2 | 198
Zn2Cu3In3Te8 | 473 | 169 | 16275 | 162.75 | 2.15 | 0.000464830275 | 4.64830275 | 0.1022626605 | https://doi.org/10.1021/acsaem.9b02004 | https://doi.org/10.1038/s41524-022-00897-2 | 198
Zn2Cu3In3Te8 | 572 | 190 | 13482 | 134.82 | 1.613 | 0.0004867002 | 4.867002 | 0.172593 | https://doi.org/10.1021/acsaem.9b02004 | https://doi.org/10.1038/s41524-022-00897-2 | 198
Zn2Cu3In3Te8 | 620 | 187 | 13830 | 138.3 | 1.314 | 0.00048362127 | 4.8362127 | 0.2281927 | https://doi.org/10.1021/acsaem.9b02004 | https://doi.org/10.1038/s41524-022-00897-2 | 198
Zn2Cu3In3Te8 | 668 | 191.4 | 12965 | 129.65 | 1.18 | 0.0004749592914 | 4.749592914 | 0.2688753 | https://doi.org/10.1021/acsaem.9b02004 | https://doi.org/10.1038/s41524-022-00897-2 | 198
Al0.005Sb0.1Ge0.895Te | 323 | 137.1 | 60964 | 609.64 | 1.5269 | 0.001145904 | 11.45904 | 0.2424043 | https://doi.org/10.1021/acsami.1c12282 | https://doi.org/10.1038/s41524-022-00897-2 | 198
Al0.005Sb0.1Ge0.895Te | 373 | 159.3 | 55261 | 552.61 | 1.515 | 0.00140233 | 14.0233 | 0.349 | https://doi.org/10.1021/acsami.1c12282 | https://doi.org/10.1038/s41524-022-00897-2 | 198
Al0.005Sb0.1Ge0.895Te | 473 | 204.01 | 44578 | 445.78 | 1.4372 | 0.00185534 | 18.5534 | 0.6106149 | https://doi.org/10.1021/acsami.1c12282 | https://doi.org/10.1038/s41524-022-00897-2 | 198
Al0.005Sb0.1Ge0.895Te | 573 | 223 | 54699 | 546.99 | 1.4244 | 0.002720126571 | 27.20126571 | 1.094238 | https://doi.org/10.1021/acsami.1c12282 | https://doi.org/10.1038/s41524-022-00897-2 | 198
Al0.005Sb0.1Ge0.895Te | 673 | 247.6 | 57030 | 570.3 | 1.47 | 0.003496267 | 34.96267 | 1.600672 | https://doi.org/10.1021/acsami.1c12282 | https://doi.org/10.1038/s41524-022-00897-2 | 198
Al0.005Sb0.1Ge0.895Te | 773 | 253.21 | 54378 | 543.78 | 1.4667 | 0.003486462 | 34.86462 | 1.793 | https://doi.org/10.1021/acsami.1c12282 | https://doi.org/10.1038/s41524-022-00897-2 | 198
Al0.005Sb0.1Ge0.895Te | 823 | 234.76 | 58795 | 587.95 | 1.5218 | 0.003240325 | 32.40325 | 1.64 | https://doi.org/10.1021/acsami.1c12282 | https://doi.org/10.1038/s41524-022-00897-2 | 198
Al0.0075Sb0.1Ge0.8925Te | 323 | 142.74 | 58474 | 584.74 | 1.4282 | 0.001191391 | 11.91391 | 0.2694435 | https://doi.org/10.1021/acsami.1c12282 | https://doi.org/10.1038/s41524-022-00897-2 | 198
Al0.0075Sb0.1Ge0.8925Te | 373 | 167.2 | 53333 | 533.33 | 1.491 | 0.001490969 | 14.90969 | 0.3729922 | https://doi.org/10.1021/acsami.1c12282 | https://doi.org/10.1038/s41524-022-00897-2 | 198
Al0.0075Sb0.1Ge0.8925Te | 473 | 205.7 | 43534 | 435.34 | 1.42 | 0.001842032 | 18.42032 | 0.638 | https://doi.org/10.1021/acsami.1c12282 | https://doi.org/10.1038/s41524-022-00897-2 | 198
Al0.0075Sb0.1Ge0.8925Te | 573 | 214.6 | 52450 | 524.5 | 1.428 | 0.002415488242 | 24.15488242 | 1 | https://doi.org/10.1021/acsami.1c12282 | https://doi.org/10.1038/s41524-022-00897-2 | 198
Al0.0075Sb0.1Ge0.8925Te | 673 | 244.35 | 54699 | 546.99 | 1.46 | 0.003265909 | 32.65909 | 1.573 | https://doi.org/10.1021/acsami.1c12282 | https://doi.org/10.1038/s41524-022-00897-2 | 198
Al0.0075Sb0.1Ge0.8925Te | 773 | 260.5 | 52048 | 520.48 | 1.457 | 0.003531990292 | 35.31990292 | 1.908 | https://doi.org/10.1021/acsami.1c12282 | https://doi.org/10.1038/s41524-022-00897-2 | 198
Al0.0075Sb0.1Ge0.8925Te | 823 | 259.9 | 56305 | 563.05 | 1.511 | 0.003803291 | 38.03291 | 1.984 | https://doi.org/10.1021/acsami.1c12282 | https://doi.org/10.1038/s41524-022-00897-2 | 198
Al0.01Ge0.99Te | 323 | 34.29 | 639286 | 6392.86 | 6.7778 | 0.0007516751 | 7.516751 | 0.03582151 | https://doi.org/10.1021/acsami.1c12282 | https://doi.org/10.1038/s41524-022-00897-2 | 198
Al0.01Ge0.99Te | 373 | 43.93 | 539286 | 5392.86 | 6.2727 | 0.001040738 | 10.40738 | 0.06188649 | https://doi.org/10.1021/acsami.1c12282 | https://doi.org/10.1038/s41524-022-00897-2 | 198
Al0.01Ge0.99Te | 473 | 65.5 | 400000 | 4000 | 5.243 | 0.0017161 | 17.161 | 0.1548189 | https://doi.org/10.1021/acsami.1c12282 | https://doi.org/10.1038/s41524-022-00897-2 | 198
Al0.01Ge0.99Te | 573 | 94.2 | 287500 | 2875 | 4.263 | 0.0025511715 | 25.511715 | 0.342909 | https://doi.org/10.1021/acsami.1c12282 | https://doi.org/10.1038/s41524-022-00897-2 | 198
Al0.01Ge0.99Te | 673 | 116.3 | 250000 | 2500 | 3.695 | 0.0033814225 | 33.814225 | 0.6158856 | https://doi.org/10.1021/acsami.1c12282 | https://doi.org/10.1038/s41524-022-00897-2 | 198
Al0.01Ge0.99Te | 773 | 144.6 | 191071 | 1910.71 | 3.06 | 0.003995134 | 39.95134 | 0.962 | https://doi.org/10.1021/acsami.1c12282 | https://doi.org/10.1038/s41524-022-00897-2 | 198
Al0.01Ge0.99Te | 823 | 156.43 | 171429 | 1714.29 | 2.96 | 0.004194927 | 41.94927 | 1.052 | https://doi.org/10.1021/acsami.1c12282 | https://doi.org/10.1038/s41524-022-00897-2 | 198
Al0.01Sb0.1Ge0.89Te | 323 | 151.34 | 54779 | 547.79 | 1.3795 | 0.001254647 | 12.54647 | 0.2372 | https://doi.org/10.1021/acsami.1c12282 | https://doi.org/10.1038/s41524-022-00897-2 | 198
Al0.01Sb0.1Ge0.89Te | 373 | 181.99 | 48755 | 487.55 | 1.4244 | 0.001614783 | 16.14783 | 0.3654 | https://doi.org/10.1021/acsami.1c12282 | https://doi.org/10.1038/s41524-022-00897-2 | 198
Al0.01Sb0.1Ge0.89Te | 473 | 231.99 | 37590 | 375.9 | 1.3551 | 0.00202307 | 20.2307 | 0.6186 | https://doi.org/10.1021/acsami.1c12282 | https://doi.org/10.1038/s41524-022-00897-2 | 198
Al0.01Sb0.1Ge0.89Te | 573 | 241.13 | 46104 | 461.04 | 1.3795 | 0.002680656 | 26.80656 | 1.0669 | https://doi.org/10.1021/acsami.1c12282 | https://doi.org/10.1038/s41524-022-00897-2 | 198
Al0.01Sb0.1Ge0.89Te | 673 | 268.01 | 54165 | 541.65 | 1.3962 | 0.003890637 | 38.90637 | 1.7739 | https://doi.org/10.1021/acsami.1c12282 | https://doi.org/10.1038/s41524-022-00897-2 | 198
Al0.01Sb0.1Ge0.89Te | 773 | 262.1 | 51647 | 516.47 | 1.3795 | 0.003547963 | 35.47963 | 1.9618 | https://doi.org/10.1021/acsami.1c12282 | https://doi.org/10.1038/s41524-022-00897-2 | 198
Al0.01Sb0.1Ge0.89Te | 823 | 245.97 | 59277 | 592.77 | 1.4333 | 0.003586332 | 35.86332 | 1.8185 | https://doi.org/10.1021/acsami.1c12282 | https://doi.org/10.1038/s41524-022-00897-2 | 198
Al0.02Ge0.98Te | 323 | 35.89 | 583929 | 5839.29 | 6.6263 | 0.0007521543 | 7.521543 | 0.03666388 | https://doi.org/10.1021/acsami.1c12282 | https://doi.org/10.1038/s41524-022-00897-2 | 198
Al0.02Ge0.98Te | 373 | 47.68 | 503571 | 5035.71 | 6.1414 | 0.001144809 | 11.44809 | 0.06953039 | https://doi.org/10.1021/acsami.1c12282 | https://doi.org/10.1038/s41524-022-00897-2 | 198
Al0.02Ge0.98Te | 473 | 64.82 | 380357 | 3803.57 | 5.253 | 0.00159812 | 15.9812 | 0.1439008 | https://doi.org/10.1021/acsami.1c12282 | https://doi.org/10.1038/s41524-022-00897-2 | 198
Al0.02Ge0.98Te | 573 | 93.75 | 287500 | 2875 | 4.333 | 0.002526855 | 25.26855 | 0.3341537 | https://doi.org/10.1021/acsami.1c12282 | https://doi.org/10.1038/s41524-022-00897-2 | 198
Al0.02Ge0.98Te | 673 | 118.39 | 258929 | 2589.29 | 3.838 | 0.003629199 | 36.29199 | 0.6363863 | https://doi.org/10.1021/acsami.1c12282 | https://doi.org/10.1038/s41524-022-00897-2 | 198
Al0.02Ge0.98Te | 773 | 137.14 | 203571 | 2035.71 | 3.232 | 0.003828637 | 38.28637 | 0.875 | https://doi.org/10.1021/acsami.1c12282 | https://doi.org/10.1038/s41524-022-00897-2 | 198
Al0.02Ge0.98Te | 823 | 142.5 | 178571 | 1785.71 | 3.182 | 0.003626107 | 36.26107 | 0.928 | https://doi.org/10.1021/acsami.1c12282 | https://doi.org/10.1038/s41524-022-00897-2 | 198
Al0.03Ge0.97Te | 323 | 37.5 | 555357 | 5553.57 | 6.051 | 0.0007809708 | 7.809708 | 0.04168791 | https://doi.org/10.1021/acsami.1c12282 | https://doi.org/10.1038/s41524-022-00897-2 | 198
Al0.03Ge0.97Te | 373 | 47.68 | 483929 | 4839.29 | 5.626 | 0.001100156 | 11.00156 | 0.07293958 | https://doi.org/10.1021/acsami.1c12282 | https://doi.org/10.1038/s41524-022-00897-2 | 198
Al0.03Ge0.97Te | 473 | 69.11 | 375000 | 3750 | 4.949 | 0.001791072 | 17.91072 | 0.1711815 | https://doi.org/10.1021/acsami.1c12282 | https://doi.org/10.1038/s41524-022-00897-2 | 198
Al0.03Ge0.97Te | 573 | 88.39 | 287500 | 2875 | 4.313 | 0.002246178 | 22.46178 | 0.2984141 | https://doi.org/10.1021/acsami.1c12282 | https://doi.org/10.1038/s41524-022-00897-2 | 198
Al0.03Ge0.97Te | 673 | 111.96 | 262500 | 2625 | 3.919 | 0.00329044842 | 32.9044842 | 0.5650604 | https://doi.org/10.1021/acsami.1c12282 | https://doi.org/10.1038/s41524-022-00897-2 | 198
Al0.03Ge0.97Te | 773 | 129.11 | 205357 | 2053.57 | 3.35 | 0.003423176 | 34.23176 | 0.768 | https://doi.org/10.1021/acsami.1c12282 | https://doi.org/10.1038/s41524-022-00897-2 | 198
Al0.03Ge0.97Te | 823 | 140.3 | 178571 | 1785.71 | 3.198 | 0.003515008 | 35.15008 | 0.889 | https://doi.org/10.1021/acsami.1c12282 | https://doi.org/10.1038/s41524-022-00897-2 | 198
GeTe | 323 | 31.07 | 712500 | 7125 | 6.515 | 0.0006878082 | 6.878082 | 0.03410009 | https://doi.org/10.1021/acsami.1c12282 | https://doi.org/10.1038/s41524-022-00897-2 | 198
GeTe | 373 | 42.86 | 591071 | 5910.71 | 6.101 | 0.001085785 | 10.85785 | 0.06638222 | https://doi.org/10.1021/acsami.1c12282 | https://doi.org/10.1038/s41524-022-00897-2 | 198
GeTe | 473 | 61.61 | 425000 | 4250 | 5.091 | 0.001613212 | 16.13212 | 0.149882 | https://doi.org/10.1021/acsami.1c12282 | https://doi.org/10.1038/s41524-022-00897-2 | 198
GeTe | 573 | 95.89 | 294600 | 2946 | 4.131 | 0.002708815 | 27.08815 | 0.3757325 | https://doi.org/10.1021/acsami.1c12282 | https://doi.org/10.1038/s41524-022-00897-2 | 198
GeTe | 673 | 134.5 | 227300 | 2273 | 3.27 | 0.004111913825 | 41.11913825 | 0.8462746 | https://doi.org/10.1021/acsami.1c12282 | https://doi.org/10.1038/s41524-022-00897-2 | 198
GeTe | 773 | 159 | 185500 | 1855 | 3.0303 | 0.0046896255 | 46.896255 | 1.172 | https://doi.org/10.1021/acsami.1c12282 | https://doi.org/10.1038/s41524-022-00897-2 | 198
GeTe | 823 | 159 | 169643 | 1696.43 | 2.96 | 0.004288744683 | 42.88744683 | 1.161 | https://doi.org/10.1021/acsami.1c12282 | https://doi.org/10.1038/s41524-022-00897-2 | 198
Sb0.05Ge0.95Te | 323 | 66.67 | 319444 | 3194.44 | 3.691 | 0.001419893 | 14.19893 | 0.1242551 | https://doi.org/10.1021/acsami.1c12282 | https://doi.org/10.1038/s41524-022-00897-2 | 198
Sb0.05Ge0.95Te | 373 | 81.48 | 269725 | 2697.25 | 3.491 | 0.001790702 | 17.90702 | 0.1913296 | https://doi.org/10.1021/acsami.1c12282 | https://doi.org/10.1038/s41524-022-00897-2 | 198
Sb0.05Ge0.95Te | 473 | 121.48 | 189908 | 1899.08 | 2.836 | 0.002802546 | 28.02546 | 0.4674205 | https://doi.org/10.1021/acsami.1c12282 | https://doi.org/10.1038/s41524-022-00897-2 | 198
Sb0.05Ge0.95Te | 573 | 156.3 | 136488 | 1364.88 | 2.382 | 0.00333436 | 33.3436 | 0.802094 | https://doi.org/10.1021/acsami.1c12282 | https://doi.org/10.1038/s41524-022-00897-2 | 198
Sb0.05Ge0.95Te | 673 | 189.63 | 118349 | 1183.49 | 2.218 | 0.004255775 | 42.55775 | 1.291315 | https://doi.org/10.1021/acsami.1c12282 | https://doi.org/10.1038/s41524-022-00897-2 | 198
Sb0.05Ge0.95Te | 773 | 208.9 | 90826 | 908.26 | 1.945 | 0.003963575 | 39.63575 | 1.61 | https://doi.org/10.1021/acsami.1c12282 | https://doi.org/10.1038/s41524-022-00897-2 | 198
Sb0.05Ge0.95Te | 823 | 207.41 | 93578 | 935.78 | 1.982 | 0.004025623 | 40.25623 | 1.671588 | https://doi.org/10.1021/acsami.1c12282 | https://doi.org/10.1038/s41524-022-00897-2 | 198
Sb0.15Ge0.85Te | 323 | 159.26 | 22018 | 220.18 | 1.2 | 0.000558459 | 5.58459 | 0.1503185 | https://doi.org/10.1021/acsami.1c12282 | https://doi.org/10.1038/s41524-022-00897-2 | 198
Sb0.15Ge0.85Te | 373 | 185.93 | 20642 | 206.42 | 1.255 | 0.0007135932 | 7.135932 | 0.2120879 | https://doi.org/10.1021/acsami.1c12282 | https://doi.org/10.1038/s41524-022-00897-2 | 198
Sb0.15Ge0.85Te | 473 | 222.9 | 19266 | 192.66 | 1.22 | 0.0009572198 | 9.572198 | 0.353 | https://doi.org/10.1021/acsami.1c12282 | https://doi.org/10.1038/s41524-022-00897-2 | 198
Sb0.15Ge0.85Te | 573 | 237.8 | 28349 | 283.49 | 1.309 | 0.001603103 | 16.03103 | 0.7017403 | https://doi.org/10.1021/acsami.1c12282 | https://doi.org/10.1038/s41524-022-00897-2 | 198
Sb0.15Ge0.85Te | 673 | 246.6 | 40750 | 407.5 | 1.51 | 0.00247807107 | 24.7807107 | 1.104465 | https://doi.org/10.1021/acsami.1c12282 | https://doi.org/10.1038/s41524-022-00897-2 | 198
Sb0.15Ge0.85Te | 773 | 265.19 | 42110 | 421.1 | 1.473 | 0.002961417 | 29.61417 | 1.55409 | https://doi.org/10.1021/acsami.1c12282 | https://doi.org/10.1038/s41524-022-00897-2 | 198
Sb0.15Ge0.85Te | 823 | 257.04 | 46300 | 463 | 1.582 | 0.003059021 | 30.59021 | 1.591387 | https://doi.org/10.1021/acsami.1c12282 | https://doi.org/10.1038/s41524-022-00897-2 | 198
Sb0.1Ge0.9Te | 323 | 138.5 | 63300 | 633 | 1.564 | 0.001214236425 | 12.14236425 | 0.24 | https://doi.org/10.1021/acsami.1c12282 | https://doi.org/10.1038/s41524-022-00897-2 | 198
Sb0.1Ge0.9Te | 373 | 171.2 | 55050 | 550.5 | 1.581 | 0.001613484672 | 16.13484672 | 0.384 | https://doi.org/10.1021/acsami.1c12282 | https://doi.org/10.1038/s41524-022-00897-2 | 198
Sb0.1Ge0.9Te | 473 | 214.07 | 46789 | 467.89 | 1.473 | 0.002144151 | 21.44151 | 0.658 | https://doi.org/10.1021/acsami.1c12282 | https://doi.org/10.1038/s41524-022-00897-2 | 198
Sb0.1Ge0.9Te | 573 | 221.4 | 55046 | 550.46 | 1.455 | 0.002698243 | 26.98243 | 1.039 | https://doi.org/10.1021/acsami.1c12282 | https://doi.org/10.1038/s41524-022-00897-2 | 198
Sb0.1Ge0.9Te | 673 | 240 | 60550 | 605.5 | 1.454 | 0.00348768 | 34.8768 | 1.592 | https://doi.org/10.1021/acsami.1c12282 | https://doi.org/10.1038/s41524-022-00897-2 | 198
Sb0.1Ge0.9Te | 773 | 240.74 | 57798 | 577.98 | 1.55 | 0.003349726 | 33.49726 | 1.626 | https://doi.org/10.1021/acsami.1c12282 | https://doi.org/10.1038/s41524-022-00897-2 | 198
Sb0.1Ge0.9Te | 823 | 236.3 | 60550 | 605.5 | 1.653 | 0.003380972 | 33.80972 | 1.697 | https://doi.org/10.1021/acsami.1c12282 | https://doi.org/10.1038/s41524-022-00897-2 | 198
Bi0.42Sb1.58Te3 | 323 | 224.5 | 51064 | 510.64 | 0.934 | 0.002573638366 | 25.73638366 | 0.890027 | https://doi.org/10.1021/acsami.1c13372 | https://doi.org/10.1038/s41524-022-00897-2 | 198
Bi0.42Sb1.58Te3 | 373 | 240 | 38600 | 386 | 0.92 | 0.00222336 | 22.2336 | 0.9014275 | https://doi.org/10.1021/acsami.1c13372 | https://doi.org/10.1038/s41524-022-00897-2 | 198
Bi0.42Sb1.58Te3 | 423 | 236.19 | 31915 | 319.15 | 0.971 | 0.001780401 | 17.80401 | 0.7756021 | https://doi.org/10.1021/acsami.1c13372 | https://doi.org/10.1038/s41524-022-00897-2 | 198
Bi0.42Sb1.58Te3 | 473 | 217.8 | 27930 | 279.3 | 1.115 | 0.001324911 | 13.24911 | 0.5620474 | https://doi.org/10.1021/acsami.1c13372 | https://doi.org/10.1038/s41524-022-00897-2 | 198
Bi0.42Sb1.58Te3 | 523 | 189.21 | 26064 | 260.64 | 1.32 | 0.0009331023 | 9.331023 | 0.3697064 | https://doi.org/10.1021/acsami.1c13372 | https://doi.org/10.1038/s41524-022-00897-2 | 198
Bi0.42Sb1.58Te3 | 573 | 155.2 | 26064 | 260.64 | 1.551 | 0.0006278046 | 6.278046 | 0.2319356 | https://doi.org/10.1021/acsami.1c13372 | https://doi.org/10.1038/s41524-022-00897-2 | 198
Pb0.96Tl0.02Na0.02Te | 301 | 120.13 | 102249 | 1022.49 | 2.1611 | 0.001475577 | 14.75577 | 0.2055198 | https://doi.org/10.1021/acsami.1c14236 | https://doi.org/10.1038/s41524-022-00897-2 | 198
Pb0.96Tl0.02Na0.02Te | 397 | 150.65 | 79763 | 797.63 | 1.7955 | 0.001810255 | 18.10255 | 0.4002625 | https://doi.org/10.1021/acsami.1c14236 | https://doi.org/10.1038/s41524-022-00897-2 | 198
Pb0.96Tl0.02Na0.02Te | 497 | 189.87 | 58640 | 586.4 | 1.4611 | 0.002114008 | 21.14008 | 0.7190898 | https://doi.org/10.1021/acsami.1c14236 | https://doi.org/10.1038/s41524-022-00897-2 | 198
Pb0.96Tl0.02Na0.02Te | 597 | 220.59 | 45914 | 459.14 | 1.15 | 0.002234173 | 22.34173 | 1.159827 | https://doi.org/10.1021/acsami.1c14236 | https://doi.org/10.1038/s41524-022-00897-2 | 198
Pb0.96Tl0.02Na0.02Te | 696 | 236.6 | 38860 | 388.6 | 0.9438 | 0.002175366 | 21.75366 | 1.604211 | https://doi.org/10.1021/acsami.1c14236 | https://doi.org/10.1038/s41524-022-00897-2 | 198
Pb0.96Tl0.02Na0.02Te | 798 | 245.1 | 34006 | 340.06 | 0.8034 | 0.002042877 | 20.42877 | 2.029146 | https://doi.org/10.1021/acsami.1c14236 | https://doi.org/10.1038/s41524-022-00897-2 | 198
Pb0.97Tl0.015Na0.015Te | 301 | 119.16 | 95296 | 952.96 | 2.1389 | 0.001353118 | 13.53118 | 0.1904196 | https://doi.org/10.1021/acsami.1c14236 | https://doi.org/10.1038/s41524-022-00897-2 | 198
Pb0.97Tl0.015Na0.015Te | 397 | 152.27 | 74339 | 743.39 | 1.767 | 0.001723635 | 17.23635 | 0.3872571 | https://doi.org/10.1021/acsami.1c14236 | https://doi.org/10.1038/s41524-022-00897-2 | 198
Pb0.97Tl0.015Na0.015Te | 497 | 192.86 | 54450 | 544.5 | 1.4111 | 0.002025267 | 20.25267 | 0.7133141 | https://doi.org/10.1021/acsami.1c14236 | https://doi.org/10.1038/s41524-022-00897-2 | 198
Pb0.97Tl0.015Na0.015Te | 597 | 223.2 | 42792 | 427.92 | 1.1444 | 0.002131822 | 21.31822 | 1.112109 | https://doi.org/10.1021/acsami.1c14236 | https://doi.org/10.1038/s41524-022-00897-2 | 198
Pb0.97Tl0.015Na0.015Te | 696 | 239.22 | 35684 | 356.84 | 0.9333 | 0.00204206 | 20.4206 | 1.522848 | https://doi.org/10.1021/acsami.1c14236 | https://doi.org/10.1038/s41524-022-00897-2 | 198
Pb0.97Tl0.015Na0.015Te | 798 | 247.06 | 31811 | 318.11 | 0.809 | 0.0019417 | 19.417 | 1.915299 | https://doi.org/10.1021/acsami.1c14236 | https://doi.org/10.1038/s41524-022-00897-2 | 198
Pb0.9825Tl0.0075Na0.01Te | 301 | 105.84 | 108496 | 1084.96 | 2.5222 | 0.001215384 | 12.15384 | 0.1450442 | https://doi.org/10.1021/acsami.1c14236 | https://doi.org/10.1038/s41524-022-00897-2 | 198
Pb0.9825Tl0.0075Na0.01Te | 397 | 146.75 | 85267 | 852.67 | 2.0556 | 0.001836273 | 18.36273 | 0.3546411 | https://doi.org/10.1021/acsami.1c14236 | https://doi.org/10.1038/s41524-022-00897-2 | 198
Pb0.9825Tl0.0075Na0.01Te | 497 | 195.1 | 60854 | 608.54 | 1.6136 | 0.002316347 | 23.16347 | 0.713451 | https://doi.org/10.1021/acsami.1c14236 | https://doi.org/10.1038/s41524-022-00897-2 | 198
Pb0.9825Tl0.0075Na0.01Te | 597 | 229.74 | 45238 | 452.38 | 1.2944 | 0.002387683 | 23.87683 | 1.101241 | https://doi.org/10.1021/acsami.1c14236 | https://doi.org/10.1038/s41524-022-00897-2 | 198
Pb0.9825Tl0.0075Na0.01Te | 696 | 248.04 | 37308 | 373.08 | 1.0667 | 0.002295331 | 22.95331 | 1.497657 | https://doi.org/10.1021/acsami.1c14236 | https://doi.org/10.1038/s41524-022-00897-2 | 198
Pb0.9825Tl0.0075Na0.01Te | 798 | 258.82 | 30881 | 308.81 | 0.882 | 0.00206865 | 20.6865 | 1.871636 | https://doi.org/10.1021/acsami.1c14236 | https://doi.org/10.1038/s41524-022-00897-2 | 198
Pb0.98Tl0.01Na0.01Te | 301 | 125.2 | 91454 | 914.54 | 2.2944 | 0.001433545 | 14.33545 | 0.1880653 | https://doi.org/10.1021/acsami.1c14236 | https://doi.org/10.1038/s41524-022-00897-2 | 198
Pb0.98Tl0.01Na0.01Te | 397 | 155.52 | 73245 | 732.45 | 1.9205 | 0.001771538 | 17.71538 | 0.366207 | https://doi.org/10.1021/acsami.1c14236 | https://doi.org/10.1038/s41524-022-00897-2 | 198
Pb0.98Tl0.01Na0.01Te | 497 | 193.14 | 55674 | 556.74 | 1.5625 | 0.002076811 | 20.76811 | 0.6605919 | https://doi.org/10.1021/acsami.1c14236 | https://doi.org/10.1038/s41524-022-00897-2 | 198
Pb0.98Tl0.01Na0.01Te | 597 | 223.2 | 43754 | 437.54 | 1.2389 | 0.002179747 | 21.79747 | 1.050375 | https://doi.org/10.1021/acsami.1c14236 | https://doi.org/10.1038/s41524-022-00897-2 | 198
Pb0.98Tl0.01Na0.01Te | 696 | 237.91 | 37585 | 375.85 | 1.028 | 0.002127355 | 21.27355 | 1.44031 | https://doi.org/10.1021/acsami.1c14236 | https://doi.org/10.1038/s41524-022-00897-2 | 198
Pb0.98Tl0.01Na0.01Te | 798 | 246.41 | 33233 | 332.33 | 0.8539 | 0.002017838 | 20.17838 | 1.885741 | https://doi.org/10.1021/acsami.1c14236 | https://doi.org/10.1038/s41524-022-00897-2 | 198
Pb0.99Na0.01Te | 301 | 58.75 | 235400 | 2354 | 3.8944 | 0.0008124978125 | 8.124978125 | 0.06279834 | https://doi.org/10.1021/acsami.1c14236 | https://doi.org/10.1038/s41524-022-00897-2 | 198
Pb0.99Na0.01Te | 397 | 99.68 | 157763 | 1577.63 | 2.6944 | 0.001567549 | 15.67549 | 0.2309669 | https://doi.org/10.1021/acsami.1c14236 | https://doi.org/10.1038/s41524-022-00897-2 | 198
Pb0.99Na0.01Te | 497 | 164.05 | 88159 | 881.59 | 1.8722 | 0.00237257 | 23.7257 | 0.6298299 | https://doi.org/10.1021/acsami.1c14236 | https://doi.org/10.1038/s41524-022-00897-2 | 198
Pb0.99Na0.01Te | 597 | 222.88 | 50935 | 509.35 | 1.3556 | 0.002530221 | 25.30221 | 1.114298 | https://doi.org/10.1021/acsami.1c14236 | https://doi.org/10.1038/s41524-022-00897-2 | 198
Pb0.99Na0.01Te | 696 | 261.76 | 33630 | 336.3 | 1.0389 | 0.00230427 | 23.0427 | 1.543721 | https://doi.org/10.1021/acsami.1c14236 | https://doi.org/10.1038/s41524-022-00897-2 | 198
Pb0.99Na0.01Te | 798 | 279.41 | 24450 | 244.5 | 0.8989 | 0.00190881 | 19.0881 | 1.69455 | https://doi.org/10.1021/acsami.1c14236 | https://doi.org/10.1038/s41524-022-00897-2 | 198
Pb0.99Tl0.005Na0.005Te | 301 | 115.3 | 81560 | 815.6 | 2.4722 | 0.001084266 | 10.84266 | 0.1320136 | https://doi.org/10.1021/acsami.1c14236 | https://doi.org/10.1038/s41524-022-00897-2 | 198
Pb0.99Tl0.005Na0.005Te | 397 | 159.3 | 63900 | 639 | 1.9489 | 0.001621557711 | 16.21557711 | 0.3303189 | https://doi.org/10.1021/acsami.1c14236 | https://doi.org/10.1038/s41524-022-00897-2 | 198
Pb0.99Tl0.005Na0.005Te | 497 | 212.42 | 44080 | 440.8 | 1.5111 | 0.001988989 | 19.88989 | 0.6541775 | https://doi.org/10.1021/acsami.1c14236 | https://doi.org/10.1038/s41524-022-00897-2 | 198
Pb0.99Tl0.005Na0.005Te | 597 | 253.92 | 31576 | 315.76 | 1.1944 | 0.002035874 | 20.35874 | 1.017596 | https://doi.org/10.1021/acsami.1c14236 | https://doi.org/10.1038/s41524-022-00897-2 | 198
Pb0.99Tl0.005Na0.005Te | 696 | 273.2 | 25373 | 253.73 | 0.9831 | 0.001893796 | 18.93796 | 1.340741 | https://doi.org/10.1021/acsami.1c14236 | https://doi.org/10.1038/s41524-022-00897-2 | 198
Pb0.99Tl0.005Na0.005Te | 798 | 278.1 | 21238 | 212.38 | 0.9382 | 0.001642539 | 16.42539 | 1.397086 | https://doi.org/10.1021/acsami.1c14236 | https://doi.org/10.1038/s41524-022-00897-2 | 198
Pb0.99Tl0.01Te | 301 | 119.81 | 59076 | 590.76 | 2.2556 | 0.0008480027 | 8.480027 | 0.1131623 | https://doi.org/10.1021/acsami.1c14236 | https://doi.org/10.1038/s41524-022-00897-2 | 198
Pb0.99Tl0.01Te | 397 | 167.53 | 47296 | 472.96 | 1.8182 | 0.001327424 | 13.27424 | 0.2898401 | https://doi.org/10.1021/acsami.1c14236 | https://doi.org/10.1038/s41524-022-00897-2 | 198
Pb0.99Tl0.01Te | 497 | 217.53 | 36622 | 366.22 | 1.4611 | 0.001732927 | 17.32927 | 0.5894634 | https://doi.org/10.1021/acsami.1c14236 | https://doi.org/10.1038/s41524-022-00897-2 | 198
Pb0.99Tl0.01Te | 597 | 258.17 | 28888 | 288.88 | 1.1556 | 0.001925436 | 19.25436 | 0.9947085 | https://doi.org/10.1021/acsami.1c14236 | https://doi.org/10.1038/s41524-022-00897-2 | 198
Pb0.99Tl0.01Te | 696 | 273.53 | 23824 | 238.24 | 0.9607 | 0.00178248 | 17.8248 | 1.291356 | https://doi.org/10.1021/acsami.1c14236 | https://doi.org/10.1038/s41524-022-00897-2 | 198
Pb0.99Tl0.01Te | 798 | 276.8 | 20541 | 205.41 | 0.8708 | 0.001573815 | 15.73815 | 1.442242 | https://doi.org/10.1021/acsami.1c14236 | https://doi.org/10.1038/s41524-022-00897-2 | 198
TiNiSn | 323 | -82.8 | 60470 | 604.7 | 4.3804 | 0.0004145726448 | 4.145726448 | 0.03056957 | https://doi.org/10.1021/acsami.1c14723 | https://doi.org/10.1038/s41524-022-00897-2 | 198
TiNiSn | 424 | -114.42 | 69767 | 697.67 | 4.1033 | 0.0009133851 | 9.133851 | 0.1054 | https://doi.org/10.1021/acsami.1c14723 | https://doi.org/10.1038/s41524-022-00897-2 | 198
TiNiSn | 526 | -145.12 | 71938 | 719.38 | 4.0543 | 0.001515001 | 15.15001 | 0.2173 | https://doi.org/10.1021/acsami.1c14723 | https://doi.org/10.1038/s41524-022-00897-2 | 198
TiNiSn | 630 | -151 | 80620 | 806.2 | 4.0163 | 0.00183821662 | 18.3821662 | 0.3227 | https://doi.org/10.1021/acsami.1c14723 | https://doi.org/10.1038/s41524-022-00897-2 | 198
TiNiSn | 735 | -148.53 | 89147 | 891.47 | 4.1413 | 0.001966686 | 19.66686 | 0.3973 | https://doi.org/10.1021/acsami.1c14723 | https://doi.org/10.1038/s41524-022-00897-2 | 198
TiZr0.005NiSn | 323 | -137.05 | 39385 | 393.85 | 2.9344 | 0.0007397567 | 7.397567 | 0.08142769 | https://doi.org/10.1021/acsami.1c14723 | https://doi.org/10.1038/s41524-022-00897-2 | 198
TiZr0.005NiSn | 423 | -160 | 51077 | 510.77 | 2.67 | 0.0013075712 | 13.075712 | 0.2189 | https://doi.org/10.1021/acsami.1c14723 | https://doi.org/10.1038/s41524-022-00897-2 | 198
TiZr0.005NiSn | 522 | -183 | 60000 | 600 | 2.584 | 0.00200934 | 20.0934 | 0.4314 | https://doi.org/10.1021/acsami.1c14723 | https://doi.org/10.1038/s41524-022-00897-2 | 198
TiZr0.005NiSn | 626 | -189 | 71800 | 718 | 2.677 | 0.0025647678 | 25.647678 | 0.6178 | https://doi.org/10.1021/acsami.1c14723 | https://doi.org/10.1038/s41524-022-00897-2 | 198
TiZr0.005NiSn | 729 | -181.8 | 83721 | 837.21 | 3.015 | 0.002767083 | 27.67083 | 0.6690559 | https://doi.org/10.1021/acsami.1c14723 | https://doi.org/10.1038/s41524-022-00897-2 | 198
TiZr0.015NiSn | 323 | -140 | 34615 | 346.15 | 2.568 | 0.000678454 | 6.78454 | 0.08533514 | https://doi.org/10.1021/acsami.1c14723 | https://doi.org/10.1038/s41524-022-00897-2 | 198
TiZr0.015NiSn | 423 | -176.49 | 47231 | 472.31 | 2.38 | 0.001471185 | 14.71185 | 0.2773 | https://doi.org/10.1021/acsami.1c14723 | https://doi.org/10.1038/s41524-022-00897-2 | 198
TiZr0.015NiSn | 522 | -203.05 | 57077 | 570.77 | 2.3661 | 0.002353245 | 23.53245 | 0.5546 | https://doi.org/10.1021/acsami.1c14723 | https://doi.org/10.1038/s41524-022-00897-2 | 198
TiZr0.015NiSn | 626 | -207.94 | 69147 | 691.47 | 2.4645 | 0.00298985 | 29.8985 | 0.7784 | https://doi.org/10.1021/acsami.1c14723 | https://doi.org/10.1038/s41524-022-00897-2 | 198
TiZr0.015NiSn | 729 | -200.92 | 81085 | 810.85 | 2.7432 | 0.003273308 | 32.73308 | 0.8854 | https://doi.org/10.1021/acsami.1c14723 | https://doi.org/10.1038/s41524-022-00897-2 | 198
TiZr0.025NiSn | 323 | -155.66 | 27385 | 273.85 | 3.082 | 0.0006635395 | 6.635395 | 0.06954032 | https://doi.org/10.1021/acsami.1c14723 | https://doi.org/10.1038/s41524-022-00897-2 | 198
TiZr0.025NiSn | 424 | -180 | 40630 | 406.3 | 2.7814 | 0.001316412 | 13.16412 | 0.2108 | https://doi.org/10.1021/acsami.1c14723 | https://doi.org/10.1038/s41524-022-00897-2 | 198
TiZr0.025NiSn | 526 | -191.2 | 54620 | 546.2 | 2.6776 | 0.001996767 | 19.96767 | 0.4086 | https://doi.org/10.1021/acsami.1c14723 | https://doi.org/10.1038/s41524-022-00897-2 | 198
TiZr0.025NiSn | 630 | -193.28 | 65846 | 658.46 | 2.6885 | 0.002459819 | 24.59819 | 0.587 | https://doi.org/10.1021/acsami.1c14723 | https://doi.org/10.1038/s41524-022-00897-2 | 198
TiZr0.025NiSn | 736 | -186.56 | 74462 | 744.62 | 2.9891 | 0.002591623 | 25.91623 | 0.6454 | https://doi.org/10.1021/acsami.1c14723 | https://doi.org/10.1038/s41524-022-00897-2 | 198
(GeTe)0.7(AgSnSe2)0.3 | 323 | 29.81 | 68387 | 683.87 | 1.2308 | 6.077116e-05 | 0.6077116 | 0.01594823 | https://doi.org/10.1021/acsami.1c14801 | https://doi.org/10.1038/s41524-022-00897-2 | 198
(GeTe)0.7(AgSnSe2)0.3 | 423 | 36.02 | 67097 | 670.97 | 1.375 | 8.705436e-05 | 0.8705436 | 0.02678109 | https://doi.org/10.1021/acsami.1c14801 | https://doi.org/10.1038/s41524-022-00897-2 | 198
(GeTe)0.7(AgSnSe2)0.3 | 523 | 44.1 | 61935 | 619.35 | 1.3846 | 0.0001204518 | 1.204518 | 0.04549783 | https://doi.org/10.1021/acsami.1c14801 | https://doi.org/10.1038/s41524-022-00897-2 | 198
(GeTe)0.7(AgSnSe2)0.3 | 623 | 54 | 65800 | 658 | 1.337 | 0.0001918728 | 1.918728 | 0.0894067 | https://doi.org/10.1021/acsami.1c14801 | https://doi.org/10.1038/s41524-022-00897-2 | 198
(GeTe)0.8(AgSnSe2)0.2 | 323 | 30.43 | 223226 | 2232.26 | 2.0288 | 0.0002067039 | 2.067039 | 0.03290879 | https://doi.org/10.1021/acsami.1c14801 | https://doi.org/10.1038/s41524-022-00897-2 | 198
(GeTe)0.8(AgSnSe2)0.2 | 423 | 37.27 | 223220 | 2232.2 | 2.3077 | 0.0003100644 | 3.100644 | 0.05683461 | https://doi.org/10.1021/acsami.1c14801 | https://doi.org/10.1038/s41524-022-00897-2 | 198
(GeTe)0.8(AgSnSe2)0.2 | 523 | 44.7 | 216700 | 2167 | 2.6 | 0.000432986103 | 4.32986103 | 0.08709682 | https://doi.org/10.1021/acsami.1c14801 | https://doi.org/10.1038/s41524-022-00897-2 | 198
(GeTe)0.8(AgSnSe2)0.2 | 623 | 55.9 | 185806 | 1858.06 | 2.5096 | 0.0005806084 | 5.806084 | 0.1441341 | https://doi.org/10.1021/acsami.1c14801 | https://doi.org/10.1038/s41524-022-00897-2 | 198
(GeTe)0.9(AgSnSe2)0.1 | 323 | 34.7 | 301935 | 3019.35 | 2.7115 | 0.0003635569 | 3.635569 | 0.04330772 | https://doi.org/10.1021/acsami.1c14801 | https://doi.org/10.1038/s41524-022-00897-2 | 198
(GeTe)0.9(AgSnSe2)0.1 | 423 | 46.58 | 276129 | 2761.29 | 2.9904 | 0.0005991161 | 5.991161 | 0.08474656 | https://doi.org/10.1021/acsami.1c14801 | https://doi.org/10.1038/s41524-022-00897-2 | 198
(GeTe)0.9(AgSnSe2)0.1 | 523 | 53.4 | 291613 | 2916.13 | 3.515 | 0.000831552 | 8.31552 | 0.1237274 | https://doi.org/10.1021/acsami.1c14801 | https://doi.org/10.1038/s41524-022-00897-2 | 198
(GeTe)0.9(AgSnSe2)0.1 | 623 | 63.35 | 236129 | 2361.29 | 3.1923 | 0.0009476382 | 9.476382 | 0.1849383 | https://doi.org/10.1021/acsami.1c14801 | https://doi.org/10.1038/s41524-022-00897-2 | 198
Ge0.55Sb0.25Te0.8(AgSnSe2)0.2 | 323 | 167.7 | 34839 | 348.39 | 0.757 | 0.001 | 10 | 0.4266843 | https://doi.org/10.1021/acsami.1c14801 | https://doi.org/10.1038/s41524-022-00897-2 | 198
Ge0.55Sb0.25Te0.8(AgSnSe2)0.2 | 423 | 189 | 33548 | 335.48 | 0.757 | 0.001198368108 | 11.98368108 | 0.6696297 | https://doi.org/10.1021/acsami.1c14801 | https://doi.org/10.1038/s41524-022-00897-2 | 198
Ge0.55Sb0.25Te0.8(AgSnSe2)0.2 | 523 | 215.53 | 27750 | 277.5 | 0.72 | 0.001289076 | 12.89076 | 0.966 | https://doi.org/10.1021/acsami.1c14801 | https://doi.org/10.1038/s41524-022-00897-2 | 198
Ge0.55Sb0.25Te0.8(AgSnSe2)0.2 | 623 | 209.94 | 25806 | 258.06 | 0.7404 | 0.00128 | 12.8 | 1.09 | https://doi.org/10.1021/acsami.1c14801 | https://doi.org/10.1038/s41524-022-00897-2 | 198
Ge0.55Sb0.25Te0.8(AgSnSe2)0.2 | 723 | 191.3 | 37419 | 374.19 | 0.875 | 0.00142 | 14.2 | 1.19 | https://doi.org/10.1021/acsami.1c14801 | https://doi.org/10.1038/s41524-022-00897-2 | 198
Ge0.58Sb0.22Te0.8(AgSnSe2)0.2 | 323 | 151.6 | 43900 | 439 | 0.74 | 0.001008934384 | 10.08934384 | 0.4403862 | https://doi.org/10.1021/acsami.1c14801 | https://doi.org/10.1038/s41524-022-00897-2 | 198
Ge0.58Sb0.22Te0.8(AgSnSe2)0.2 | 423 | 178.88 | 41290 | 412.9 | 0.74 | 0.0013212 | 13.212 | 0.774 | https://doi.org/10.1021/acsami.1c14801 | https://doi.org/10.1038/s41524-022-00897-2 | 198
Ge0.58Sb0.22Te0.8(AgSnSe2)0.2 | 523 | 206.21 | 34800 | 348 | 0.69 | 0.001479785 | 14.79785 | 1.134 | https://doi.org/10.1021/acsami.1c14801 | https://doi.org/10.1038/s41524-022-00897-2 | 198
Ge0.58Sb0.22Te0.8(AgSnSe2)0.2 | 623 | 208.1 | 35500 | 355 | 0.71 | 0.001537349155 | 15.37349155 | 1.366 | https://doi.org/10.1021/acsami.1c14801 | https://doi.org/10.1038/s41524-022-00897-2 | 198
Ge0.58Sb0.22Te0.8(AgSnSe2)0.2 | 723 | 181.4 | 51620 | 516.2 | 0.86 | 0.001698606 | 16.98606 | 1.428014 | https://doi.org/10.1021/acsami.1c14801 | https://doi.org/10.1038/s41524-022-00897-2 | 198
Ge0.6Sb0.2Te0.8(AgSnSe2)0.2 | 323 | 137.27 | 56774 | 567.74 | 0.8269 | 0.001069795 | 10.69795 | 0.4178788 | https://doi.org/10.1021/acsami.1c14801 | https://doi.org/10.1038/s41524-022-00897-2 | 198
Ge0.6Sb0.2Te0.8(AgSnSe2)0.2 | 423 | 159 | 54194 | 541.94 | 0.8365 | 0.001370078514 | 13.70078514 | 0.6928191 | https://doi.org/10.1021/acsami.1c14801 | https://doi.org/10.1038/s41524-022-00897-2 | 198
Ge0.6Sb0.2Te0.8(AgSnSe2)0.2 | 523 | 187 | 42600 | 426 | 0.805 | 0.0015283 | 15.283 | 1.011 | https://doi.org/10.1021/acsami.1c14801 | https://doi.org/10.1038/s41524-022-00897-2 | 198
Ge0.6Sb0.2Te0.8(AgSnSe2)0.2 | 623 | 197.52 | 38710 | 387.1 | 0.786 | 0.001579 | 15.79 | 1.282 | https://doi.org/10.1021/acsami.1c14801 | https://doi.org/10.1038/s41524-022-00897-2 | 198
Ge0.6Sb0.2Te0.8(AgSnSe2)0.2 | 723 | 175.78 | 55484 | 554.84 | 0.93 | 0.001714378 | 17.14378 | 1.3687 | https://doi.org/10.1021/acsami.1c14801 | https://doi.org/10.1038/s41524-022-00897-2 | 198
GeTe | 323 | 39.75 | 681529 | 6815.29 | 5.8846 | 0.001076858 | 10.76858 | 0.05910772 | https://doi.org/10.1021/acsami.1c14801 | https://doi.org/10.1038/s41524-022-00897-2 | 198
GeTe | 423 | 53.42 | 512821 | 5128.21 | 5.057 | 0.001463435 | 14.63435 | 0.1224112 | https://doi.org/10.1021/acsami.1c14801 | https://doi.org/10.1038/s41524-022-00897-2 | 198
GeTe | 523 | 80 | 371613 | 3716.13 | 4.106 | 0.0023783232 | 23.783232 | 0.3029379 | https://doi.org/10.1021/acsami.1c14801 | https://doi.org/10.1038/s41524-022-00897-2 | 198
GeTe | 623 | 102.4 | 320000 | 3200 | 3.933 | 0.0033554432 | 33.554432 | 0.5315131 | https://doi.org/10.1021/acsami.1c14801 | https://doi.org/10.1038/s41524-022-00897-2 | 198
Sn0.91Mn0.09Te | 331 | 58.98 | 300000 | 3000 | 3.9342 | 0.00104359212 | 10.4359212 | 0.08780158 | https://doi.org/10.1021/acsami.1c15595 | https://doi.org/10.1038/s41524-022-00897-2 | 198
Sn0.91Mn0.09Te | 424 | 75 | 235503 | 2355.03 | 3.6711 | 0.001324704375 | 13.24704375 | 0.152999 | https://doi.org/10.1021/acsami.1c15595 | https://doi.org/10.1038/s41524-022-00897-2 | 198
Sn0.91Mn0.09Te | 524 | 94.53 | 175148 | 1751.48 | 3.2895 | 0.001565109 | 15.65109 | 0.2493136 | https://doi.org/10.1021/acsami.1c15595 | https://doi.org/10.1038/s41524-022-00897-2 | 198
Sn0.91Mn0.09Te | 622 | 112.5 | 134911 | 1349.11 | 3 | 0.001707467 | 17.07467 | 0.3540149 | https://doi.org/10.1021/acsami.1c15595 | https://doi.org/10.1038/s41524-022-00897-2 | 198
Sn0.91Mn0.09Te | 720 | 139.84 | 106509 | 1065.09 | 2.5789 | 0.002082808 | 20.82808 | 0.5814965 | https://doi.org/10.1021/acsami.1c15595 | https://doi.org/10.1038/s41524-022-00897-2 | 198
Sn0.91Mn0.09Te | 769 | 158.98 | 94675 | 946.75 | 2.3816 | 0.002392877 | 23.92877 | 0.7726411 | https://doi.org/10.1021/acsami.1c15595 | https://doi.org/10.1038/s41524-022-00897-2 | 198
Sn0.91Mn0.09Te0.97I0.03 | 331 | 56.7 | 233846 | 2338.46 | 3.5267 | 0.0007517892 | 7.517892 | 0.07055951 | https://doi.org/10.1021/acsami.1c15595 | https://doi.org/10.1038/s41524-022-00897-2 | 198
Sn0.91Mn0.09Te0.97I0.03 | 424 | 78.35 | 186667 | 1866.67 | 3.1832 | 0.001145897 | 11.45897 | 0.1526327 | https://doi.org/10.1021/acsami.1c15595 | https://doi.org/10.1038/s41524-022-00897-2 | 198
Sn0.91Mn0.09Te0.97I0.03 | 524 | 106.19 | 137949 | 1379.49 | 2.75 | 0.001555557 | 15.55557 | 0.2964042 | https://doi.org/10.1021/acsami.1c15595 | https://doi.org/10.1038/s41524-022-00897-2 | 198
Sn0.91Mn0.09Te0.97I0.03 | 622 | 138.66 | 104615 | 1046.15 | 2.4091 | 0.00201139 | 20.1139 | 0.5193162 | https://doi.org/10.1021/acsami.1c15595 | https://doi.org/10.1038/s41524-022-00897-2 | 198
Sn0.91Mn0.09Te0.97I0.03 | 720 | 174.23 | 76410 | 764.1 | 1.92 | 0.002319509 | 23.19509 | 0.8698159 | https://doi.org/10.1021/acsami.1c15595 | https://doi.org/10.1038/s41524-022-00897-2 | 198
Sn0.91Mn0.09Te0.97I0.03 | 818 | 202.06 | 53333 | 533.33 | 1.5649 | 0.002177493 | 21.77493 | 1.138213 | https://doi.org/10.1021/acsami.1c15595 | https://doi.org/10.1038/s41524-022-00897-2 | 198
Sn0.91Mn0.09Te0.97I0.03 | 867 | 213.92 | 47179 | 471.79 | 1.5344 | 0.002158994 | 21.58994 | 1.219922 | https://doi.org/10.1021/acsami.1c15595 | https://doi.org/10.1038/s41524-022-00897-2 | 198
Sn0.91Mn0.09Te0.97I0.03 | 891 | 215.46 | 44615 | 446.15 | 1.553 | 0.002071163 | 20.71163 | 1.188285 | https://doi.org/10.1021/acsami.1c15595 | https://doi.org/10.1038/s41524-022-00897-2 | 198
Sn0.91Mn0.09Te0.98I0.02 | 331 | 59.28 | 223590 | 2235.9 | 3.374 | 0.0007857217 | 7.857217 | 0.07708177 | https://doi.org/10.1021/acsami.1c15595 | https://doi.org/10.1038/s41524-022-00897-2 | 198
Sn0.91Mn0.09Te0.98I0.02 | 424 | 80.93 | 178974 | 1789.74 | 3.0229 | 0.00117222 | 11.7222 | 0.1644187 | https://doi.org/10.1021/acsami.1c15595 | https://doi.org/10.1038/s41524-022-00897-2 | 198
Sn0.91Mn0.09Te0.98I0.02 | 524 | 107.2 | 130256 | 1302.56 | 2.5682 | 0.001496881 | 14.96881 | 0.3054146 | https://doi.org/10.1021/acsami.1c15595 | https://doi.org/10.1038/s41524-022-00897-2 | 198
Sn0.91Mn0.09Te0.98I0.02 | 622 | 133.51 | 103077 | 1030.77 | 2.2803 | 0.001837339 | 18.37339 | 0.5011731 | https://doi.org/10.1021/acsami.1c15595 | https://doi.org/10.1038/s41524-022-00897-2 | 198
Sn0.91Mn0.09Te0.98I0.02 | 720 | 164.95 | 78974 | 789.74 | 1.8015 | 0.002148764 | 21.48764 | 0.8587901 | https://doi.org/10.1021/acsami.1c15595 | https://doi.org/10.1038/s41524-022-00897-2 | 198
Sn0.91Mn0.09Te0.98I0.02 | 818 | 202.06 | 54872 | 548.72 | 1.4885 | 0.002240327 | 22.40327 | 1.231164 | https://doi.org/10.1021/acsami.1c15595 | https://doi.org/10.1038/s41524-022-00897-2 | 198
Sn0.91Mn0.09Te0.98I0.02 | 867 | 211.86 | 46154 | 461.54 | 1.4733 | 0.002071607 | 20.71607 | 1.219088 | https://doi.org/10.1021/acsami.1c15595 | https://doi.org/10.1038/s41524-022-00897-2 | 198
Sn0.91Mn0.09Te0.98I0.02 | 891 | 213.92 | 43077 | 430.77 | 1.4809 | 0.00197128 | 19.7128 | 1.186042 | https://doi.org/10.1021/acsami.1c15595 | https://doi.org/10.1038/s41524-022-00897-2 | 198
Sn0.91Mn0.09Te0.99I0.01 | 331 | 61.86 | 241538 | 2415.38 | 3.7557 | 0.0009242837 | 9.242837 | 0.08145962 | https://doi.org/10.1021/acsami.1c15595 | https://doi.org/10.1038/s41524-022-00897-2 | 198
Sn0.91Mn0.09Te0.99I0.01 | 424 | 81.96 | 194872 | 1948.72 | 3.458 | 0.001309041 | 13.09041 | 0.1605071 | https://doi.org/10.1021/acsami.1c15595 | https://doi.org/10.1038/s41524-022-00897-2 | 198
Sn0.91Mn0.09Te0.99I0.01 | 524 | 106.7 | 154872 | 1548.72 | 3.0458 | 0.001763201 | 17.63201 | 0.3033414 | https://doi.org/10.1021/acsami.1c15595 | https://doi.org/10.1038/s41524-022-00897-2 | 198
Sn0.91Mn0.09Te0.99I0.01 | 622 | 132.47 | 122564 | 1225.64 | 2.8702 | 0.00215079 | 21.5079 | 0.4660969 | https://doi.org/10.1021/acsami.1c15595 | https://doi.org/10.1038/s41524-022-00897-2 | 198
Sn0.91Mn0.09Te0.99I0.01 | 720 | 161.86 | 91795 | 917.95 | 2.2748 | 0.002404906 | 24.04906 | 0.76118 | https://doi.org/10.1021/acsami.1c15595 | https://doi.org/10.1038/s41524-022-00897-2 | 198
Sn0.91Mn0.09Te0.99I0.01 | 818 | 198.45 | 66154 | 661.54 | 1.7955 | 0.002605303 | 26.05303 | 1.186933 | https://doi.org/10.1021/acsami.1c15595 | https://doi.org/10.1038/s41524-022-00897-2 | 198
Sn0.91Mn0.09Te0.99I0.01 | 867 | 214.43 | 56410 | 564.1 | 1.6412 | 0.002593744 | 25.93744 | 1.370203 | https://doi.org/10.1021/acsami.1c15595 | https://doi.org/10.1038/s41524-022-00897-2 | 198
Sn0.91Mn0.09Te0.99I0.01 | 891 | 219.07 | 51282 | 512.82 | 1.5954 | 0.002461109 | 24.61109 | 1.374481 | https://doi.org/10.1021/acsami.1c15595 | https://doi.org/10.1038/s41524-022-00897-2 | 198
Sn0.95Mn0.05Te | 332 | 43.75 | 471006 | 4710.06 | 5.6579 | 0.0009015349 | 9.015349 | 0.05290118 | https://doi.org/10.1021/acsami.1c15595 | https://doi.org/10.1038/s41524-022-00897-2 | 198
Sn0.95Mn0.05Te | 424 | 55.47 | 375148 | 3751.48 | 5.3158 | 0.001154301 | 11.54301 | 0.09206959 | https://doi.org/10.1021/acsami.1c15595 | https://doi.org/10.1038/s41524-022-00897-2 | 198
Sn0.95Mn0.05Te | 524 | 69.92 | 289941 | 2899.41 | 4.75 | 0.001417465 | 14.17465 | 0.1563688 | https://doi.org/10.1021/acsami.1c15595 | https://doi.org/10.1038/s41524-022-00897-2 | 198
Sn0.95Mn0.05Te | 622 | 89.06 | 224852 | 2248.52 | 4.1053 | 0.001783455 | 17.83455 | 0.2702139 | https://doi.org/10.1021/acsami.1c15595 | https://doi.org/10.1038/s41524-022-00897-2 | 198
Sn0.95Mn0.05Te | 720 | 112.7 | 169231 | 1692.31 | 3.4605 | 0.002149452 | 21.49452 | 0.4472202 | https://doi.org/10.1021/acsami.1c15595 | https://doi.org/10.1038/s41524-022-00897-2 | 198
Sn0.95Mn0.05Te | 769 | 126.2 | 144400 | 1444 | 3.17 | 0.002299777936 | 22.99777936 | 0.5578957 | https://doi.org/10.1021/acsami.1c15595 | https://doi.org/10.1038/s41524-022-00897-2 | 198
Sn0.97Mn0.03Te | 331 | 41.8 | 265089 | 2650.89 | 6.3421 | 0.0004631741 | 4.631741 | 0.02417348 | https://doi.org/10.1021/acsami.1c15595 | https://doi.org/10.1038/s41524-022-00897-2 | 198
Sn0.97Mn0.03Te | 426 | 53.13 | 357396 | 3573.96 | 5.8026 | 0.001008856 | 10.08856 | 0.07406556 | https://doi.org/10.1021/acsami.1c15595 | https://doi.org/10.1038/s41524-022-00897-2 | 198
Sn0.97Mn0.03Te | 527 | 69.92 | 268639 | 2686.39 | 5.0263 | 0.001313324 | 13.13324 | 0.1377001 | https://doi.org/10.1021/acsami.1c15595 | https://doi.org/10.1038/s41524-022-00897-2 | 198
Sn0.97Mn0.03Te | 625 | 92.97 | 202367 | 2023.67 | 4.2237 | 0.001749143 | 17.49143 | 0.2588286 | https://doi.org/10.1021/acsami.1c15595 | https://doi.org/10.1038/s41524-022-00897-2 | 198
Sn0.97Mn0.03Te | 723 | 120.24 | 146746 | 1467.46 | 3.4211 | 0.002121603 | 21.21603 | 0.4483702 | https://doi.org/10.1021/acsami.1c15595 | https://doi.org/10.1038/s41524-022-00897-2 | 198
Sn0.97Mn0.03Te | 772 | 138.1 | 121893 | 1218.93 | 3.0526 | 0.002324696 | 23.24696 | 0.5879136 | https://doi.org/10.1021/acsami.1c15595 | https://doi.org/10.1038/s41524-022-00897-2 | 198
Sn0.99Mn0.01Te | 332 | 30.08 | 701775 | 7017.75 | 8.4605 | 0.0006349705 | 6.349705 | 0.02491699 | https://doi.org/10.1021/acsami.1c15595 | https://doi.org/10.1038/s41524-022-00897-2 | 198
Sn0.99Mn0.01Te | 424 | 36.33 | 521893 | 5218.93 | 7.5132 | 0.0006888303 | 6.888303 | 0.03887346 | https://doi.org/10.1021/acsami.1c15595 | https://doi.org/10.1038/s41524-022-00897-2 | 198
Sn0.99Mn0.01Te | 524 | 48.44 | 383432 | 3834.32 | 6.3421 | 0.0008996977 | 8.996977 | 0.07433525 | https://doi.org/10.1021/acsami.1c15595 | https://doi.org/10.1038/s41524-022-00897-2 | 198
Sn0.99Mn0.01Te | 621 | 69.14 | 279290 | 2792.9 | 5.1842 | 0.001335101 | 13.35101 | 0.1599278 | https://doi.org/10.1021/acsami.1c15595 | https://doi.org/10.1038/s41524-022-00897-2 | 198
Sn0.99Mn0.01Te | 719 | 96.48 | 191716 | 1917.16 | 4.1053 | 0.001784567 | 17.84567 | 0.3125482 | https://doi.org/10.1021/acsami.1c15595 | https://doi.org/10.1038/s41524-022-00897-2 | 198
Sn0.99Mn0.01Te | 768 | 112.7 | 159763 | 1597.63 | 3.6184 | 0.002029196 | 20.29196 | 0.4306939 | https://doi.org/10.1021/acsami.1c15595 | https://doi.org/10.1038/s41524-022-00897-2 | 198
SnTe | 330 | 11.33 | 742012 | 7420.12 | 8.0658 | 9.525126e-05 | 0.9525126 | 0.003897061 | https://doi.org/10.1021/acsami.1c15595 | https://doi.org/10.1038/s41524-022-00897-2 | 198
SnTe | 421 | 20.7 | 553846 | 5538.46 | 6.9474 | 0.0002373175 | 2.373175 | 0.01438101 | https://doi.org/10.1021/acsami.1c15595 | https://doi.org/10.1038/s41524-022-00897-2 | 198
SnTe | 519 | 37.5 | 397633 | 3976.33 | 5.6711 | 0.0005591714 | 5.591714 | 0.05117349 | https://doi.org/10.1021/acsami.1c15595 | https://doi.org/10.1038/s41524-022-00897-2 | 198
SnTe | 616 | 63.28 | 269822 | 2698.22 | 4.4342 | 0.001080464 | 10.80464 | 0.1500983 | https://doi.org/10.1021/acsami.1c15595 | https://doi.org/10.1038/s41524-022-00897-2 | 198
SnTe | 714 | 99 | 177515 | 1775.15 | 3.328 | 0.001739824515 | 17.39824515 | 0.379 | https://doi.org/10.1021/acsami.1c15595 | https://doi.org/10.1038/s41524-022-00897-2 | 198
SnTe | 763 | 120.24 | 140828 | 1408.28 | 2.934 | 0.002036043 | 20.36043 | 0.533 | https://doi.org/10.1021/acsami.1c15595 | https://doi.org/10.1038/s41524-022-00897-2 | 198
(SnTe)0.84(CuSbTe2)0.16 | 325 | 35.99 | 347593 | 3475.93 | 3.9379 | 0.0004502303 | 4.502303 | 0.03715809 | https://doi.org/10.1021/acsami.1c15614 | https://doi.org/10.1038/s41524-022-00897-2 | 198
(SnTe)0.84(CuSbTe2)0.16 | 432 | 51.92 | 259589 | 2595.89 | 3.7888 | 0.0006997705 | 6.997705 | 0.07978803 | https://doi.org/10.1021/acsami.1c15614 | https://doi.org/10.1038/s41524-022-00897-2 | 198
(SnTe)0.84(CuSbTe2)0.16 | 529 | 73.9 | 196271 | 1962.71 | 3.0559 | 0.001071877 | 10.71877 | 0.1855503 | https://doi.org/10.1021/acsami.1c15614 | https://doi.org/10.1038/s41524-022-00897-2 | 198
(SnTe)0.84(CuSbTe2)0.16 | 625 | 105.4 | 141200 | 1412 | 2.46 | 0.001568613392 | 15.68613392 | 0.3985298 | https://doi.org/10.1021/acsami.1c15614 | https://doi.org/10.1038/s41524-022-00897-2 | 198
(SnTe)0.84(CuSbTe2)0.16 | 719 | 139.29 | 107240 | 1072.4 | 2.087 | 0.002080639 | 20.80639 | 0.7168085 | https://doi.org/10.1021/acsami.1c15614 | https://doi.org/10.1038/s41524-022-00897-2 | 198
(SnTe)0.84(CuSbTe2)0.16 | 818 | 157.14 | 91351 | 913.51 | 1.7143 | 0.002255728 | 22.55728 | 1.076349 | https://doi.org/10.1021/acsami.1c15614 | https://doi.org/10.1038/s41524-022-00897-2 | 198
(SnTe)0.86(CuSbTe2)0.14 | 324 | 42.58 | 278383 | 2783.83 | 3.3913 | 0.0005047241 | 5.047241 | 0.04822062 | https://doi.org/10.1021/acsami.1c15614 | https://doi.org/10.1038/s41524-022-00897-2 | 198
(SnTe)0.86(CuSbTe2)0.14 | 432 | 61.2 | 210400 | 2104 | 3.16 | 0.000788040576 | 7.88040576 | 0.1077321 | https://doi.org/10.1021/acsami.1c15614 | https://doi.org/10.1038/s41524-022-00897-2 | 198
(SnTe)0.86(CuSbTe2)0.14 | 524 | 84.3 | 161100 | 1611 | 2.81 | 0.001144855539 | 11.44855539 | 0.2134890756 | https://doi.org/10.1021/acsami.1c15614 | https://doi.org/10.1038/s41524-022-00897-2 | 198
(SnTe)0.86(CuSbTe2)0.14 | 625 | 118.6 | 116900 | 1169 | 2.29 | 0.001644310724 | 16.44310724 | 0.4487748 | https://doi.org/10.1021/acsami.1c15614 | https://doi.org/10.1038/s41524-022-00897-2 | 198
(SnTe)0.86(CuSbTe2)0.14 | 723 | 145.5 | 95550 | 955.5 | 2.112 | 0.002022817 | 20.22817 | 0.6924702 | https://doi.org/10.1021/acsami.1c15614 | https://doi.org/10.1038/s41524-022-00897-2 | 198
(SnTe)0.86(CuSbTe2)0.14 | 818 | 148 | 91300 | 913 | 1.83 | 0.0019998352 | 19.998352 | 0.8939154 | https://doi.org/10.1021/acsami.1c15614 | https://doi.org/10.1038/s41524-022-00897-2 | 198
(SnTe)0.88(CuSbTe2)0.12 | 323 | 40.11 | 299153 | 2991.53 | 3.5155 | 0.000481281 | 4.81281 | 0.04421953 | https://doi.org/10.1021/acsami.1c15614 | https://doi.org/10.1038/s41524-022-00897-2 | 198
(SnTe)0.88(CuSbTe2)0.12 | 427 | 58.24 | 226651 | 2266.51 | 3.205 | 0.000768777 | 7.68777 | 0.1024236 | https://doi.org/10.1021/acsami.1c15614 | https://doi.org/10.1038/s41524-022-00897-2 | 198
(SnTe)0.88(CuSbTe2)0.12 | 525 | 83.52 | 169964 | 1699.64 | 2.7702 | 0.001185599 | 11.85599 | 0.2246912 | https://doi.org/10.1021/acsami.1c15614 | https://doi.org/10.1038/s41524-022-00897-2 | 198
(SnTe)0.88(CuSbTe2)0.12 | 622 | 117.31 | 123839 | 1238.39 | 2.236 | 0.001704227 | 17.04227 | 0.4740739 | https://doi.org/10.1021/acsami.1c15614 | https://doi.org/10.1038/s41524-022-00897-2 | 198
(SnTe)0.88(CuSbTe2)0.12 | 726 | 148.9 | 96764 | 967.64 | 2.0497 | 0.002145375 | 21.45375 | 0.7598879 | https://doi.org/10.1021/acsami.1c15614 | https://doi.org/10.1038/s41524-022-00897-2 | 198
(SnTe)0.88(CuSbTe2)0.12 | 818 | 151.1 | 92485 | 924.85 | 1.7764 | 0.002111544 | 21.11544 | 0.9723279 | https://doi.org/10.1021/acsami.1c15614 | https://doi.org/10.1038/s41524-022-00897-2 | 198
(SnTe)0.9(CuSbTe2)0.1 | 321 | 39.01 | 329501 | 3295.01 | 3.7267 | 0.0005014281 | 5.014281 | 0.0431906 | https://doi.org/10.1021/acsami.1c15614 | https://doi.org/10.1038/s41524-022-00897-2 | 198
(SnTe)0.9(CuSbTe2)0.1 | 427 | 55.7 | 250100 | 2501 | 3.615 | 0.000775932749 | 7.75932749 | 0.09165236 | https://doi.org/10.1021/acsami.1c15614 | https://doi.org/10.1038/s41524-022-00897-2 | 198
(SnTe)0.9(CuSbTe2)0.1 | 525 | 79.67 | 186056 | 1860.56 | 3.105 | 0.001180955 | 11.80955 | 0.1996784 | https://doi.org/10.1021/acsami.1c15614 | https://doi.org/10.1038/s41524-022-00897-2 | 198
(SnTe)0.9(CuSbTe2)0.1 | 622 | 112.3 | 134400 | 1344 | 2.348 | 0.001694957376 | 16.94957376 | 0.4490049 | https://doi.org/10.1021/acsami.1c15614 | https://doi.org/10.1038/s41524-022-00897-2 | 198
(SnTe)0.9(CuSbTe2)0.1 | 723 | 146.7 | 102498 | 1024.98 | 2.0248 | 0.002205848 | 22.05848 | 0.7876473 | https://doi.org/10.1021/acsami.1c15614 | https://doi.org/10.1038/s41524-022-00897-2 | 198
(SnTe)0.9(CuSbTe2)0.1 | 824 | 155 | 98350 | 983.5 | 1.553 | 0.00236285875 | 23.6285875 | 1.2537 | https://doi.org/10.1021/acsami.1c15614 | https://doi.org/10.1038/s41524-022-00897-2 | 198
(SnTe)0.92(CuSbTe2)0.08 | 323 | 36 | 347600 | 3476 | 3.925 | 0.0004504896 | 4.504896 | 0.03707214 | https://doi.org/10.1021/acsami.1c15614 | https://doi.org/10.1038/s41524-022-00897-2 | 198
(SnTe)0.92(CuSbTe2)0.08 | 430 | 51.37 | 259589 | 2595.89 | 3.788 | 0.0006850234 | 6.850234 | 0.07776137 | https://doi.org/10.1021/acsami.1c15614 | https://doi.org/10.1038/s41524-022-00897-2 | 198
(SnTe)0.92(CuSbTe2)0.08 | 526 | 74 | 195470 | 1954.7 | 3.0435 | 0.00107039372 | 10.7039372 | 0.1849933 | https://doi.org/10.1021/acsami.1c15614 | https://doi.org/10.1038/s41524-022-00897-2 | 198
(SnTe)0.92(CuSbTe2)0.08 | 620 | 105.49 | 141254 | 1412.54 | 2.4472 | 0.001571894 | 15.71894 | 0.3982406 | https://doi.org/10.1021/acsami.1c15614 | https://doi.org/10.1038/s41524-022-00897-2 | 198
(SnTe)0.92(CuSbTe2)0.08 | 719 | 139.29 | 106800 | 1068 | 2.087 | 0.002072102 | 20.72102 | 0.7138674 | https://doi.org/10.1021/acsami.1c15614 | https://doi.org/10.1038/s41524-022-00897-2 | 198
(SnTe)0.92(CuSbTe2)0.08 | 818 | 157 | 92500 | 925 | 1.7391 | 0.0022800325 | 22.800325 | 1.072432 | https://doi.org/10.1021/acsami.1c15614 | https://doi.org/10.1038/s41524-022-00897-2 | 198
(SnTe)0.94(CuSbTe2)0.06 | 320 | 30.2 | 406300 | 4063 | 4.4348 | 0.000370561852 | 3.70561852 | 0.02673848 | https://doi.org/10.1021/acsami.1c15614 | https://doi.org/10.1038/s41524-022-00897-2 | 198
(SnTe)0.94(CuSbTe2)0.06 | 427 | 44.2 | 297300 | 2973 | 4.236 | 0.000580817172 | 5.80817172 | 0.05854791 | https://doi.org/10.1021/acsami.1c15614 | https://doi.org/10.1038/s41524-022-00897-2 | 198
(SnTe)0.94(CuSbTe2)0.06 | 525 | 64.5 | 222000 | 2220 | 3.814 | 0.0009235755 | 9.235755 | 0.1271309 | https://doi.org/10.1021/acsami.1c15614 | https://doi.org/10.1038/s41524-022-00897-2 | 198
(SnTe)0.94(CuSbTe2)0.06 | 621 | 95 | 159750 | 1597.5 | 3.056 | 0.00144174375 | 14.4174375 | 0.2929721 | https://doi.org/10.1021/acsami.1c15614 | https://doi.org/10.1038/s41524-022-00897-2 | 198
(SnTe)0.94(CuSbTe2)0.06 | 722 | 134.6 | 113100 | 1131 | 2.435 | 0.002049050796 | 20.49050796 | 0.6075625 | https://doi.org/10.1021/acsami.1c15614 | https://doi.org/10.1038/s41524-022-00897-2 | 198
(SnTe)0.94(CuSbTe2)0.06 | 818 | 158.4 | 91700 | 917 | 1.95 | 0.002300804352 | 23.00804352 | 0.96 | https://doi.org/10.1021/acsami.1c15614 | https://doi.org/10.1038/s41524-022-00897-2 | 198
(SnTe)0.96(CuSbTe2)0.04 | 321 | 28.57 | 441207 | 4412.07 | 5.6273 | 0.000360133 | 3.60133 | 0.02054319 | https://doi.org/10.1021/acsami.1c15614 | https://doi.org/10.1038/s41524-022-00897-2 | 198
(SnTe)0.96(CuSbTe2)0.04 | 430 | 40.66 | 326803 | 3268.03 | 5.0311 | 0.0005402824 | 5.402824 | 0.04617706 | https://doi.org/10.1021/acsami.1c15614 | https://doi.org/10.1038/s41524-022-00897-2 | 198
(SnTe)0.96(CuSbTe2)0.04 | 525 | 59.34 | 246077 | 2460.77 | 4.3851 | 0.0008664951 | 8.664951 | 0.1037399 | https://doi.org/10.1021/acsami.1c15614 | https://doi.org/10.1038/s41524-022-00897-2 | 198
(SnTe)0.96(CuSbTe2)0.04 | 620 | 88.19 | 177828 | 1778.28 | 3.4534 | 0.001383053 | 13.83053 | 0.248304 | https://doi.org/10.1021/acsami.1c15614 | https://doi.org/10.1038/s41524-022-00897-2 | 198
(SnTe)0.96(CuSbTe2)0.04 | 722 | 129.67 | 122800 | 1228 | 2.7702 | 0.002064797 | 20.64797 | 0.5381501 | https://doi.org/10.1021/acsami.1c15614 | https://doi.org/10.1038/s41524-022-00897-2 | 198
(SnTe)0.96(CuSbTe2)0.04 | 818 | 164.2 | 93249 | 932.49 | 2.1366 | 0.002514146 | 25.14146 | 0.9625439 | https://doi.org/10.1021/acsami.1c15614 | https://doi.org/10.1038/s41524-022-00897-2 | 198
(SnTe)0.98(CuSbTe2)0.02 | 320 | 25.55 | 513706 | 5137.06 | 6.9877 | 0.0003353486 | 3.353486 | 0.0153572 | https://doi.org/10.1021/acsami.1c15614 | https://doi.org/10.1038/s41524-022-00897-2 | 198
(SnTe)0.98(CuSbTe2)0.02 | 427 | 35.16 | 375837 | 3758.37 | 6.2346 | 0.0004646193 | 4.646193 | 0.0318212 | https://doi.org/10.1021/acsami.1c15614 | https://doi.org/10.1038/s41524-022-00897-2 | 198
(SnTe)0.98(CuSbTe2)0.02 | 524 | 52.47 | 278383 | 2783.83 | 5.1975 | 0.0007664165 | 7.664165 | 0.07726835 | https://doi.org/10.1021/acsami.1c15614 | https://doi.org/10.1038/s41524-022-00897-2 | 198
(SnTe)0.98(CuSbTe2)0.02 | 625 | 79.95 | 198708 | 1987.08 | 4.0247 | 0.001270142 | 12.70142 | 0.1972417 | https://doi.org/10.1021/acsami.1c15614 | https://doi.org/10.1038/s41524-022-00897-2 | 198
(SnTe)0.98(CuSbTe2)0.02 | 722 | 120.33 | 135007 | 1350.07 | 3.0932 | 0.001954808 | 19.54808 | 0.456282 | https://doi.org/10.1021/acsami.1c15614 | https://doi.org/10.1038/s41524-022-00897-2 | 198
(SnTe)0.98(CuSbTe2)0.02 | 818 | 158.52 | 98369 | 983.69 | 2.6087 | 0.002471874 | 24.71874 | 0.7750961 | https://doi.org/10.1021/acsami.1c15614 | https://doi.org/10.1038/s41524-022-00897-2 | 198
Ce0.75Fe3CoSb12 | 333 | 65.05 | 154146 | 1541.46 | 7.961 | 0.0006522692 | 6.522692 | 0.02728371 | https://doi.org/10.1021/acsami.1c16622 | https://doi.org/10.1038/s41524-022-00897-2 | 198
Ce0.75Fe3CoSb12 | 423 | 79.3 | 132190 | 1321.9 | 7.025 | 0.0008312754931 | 8.312754931 | 0.05005403 | https://doi.org/10.1021/acsami.1c16622 | https://doi.org/10.1038/s41524-022-00897-2 | 198
Ce0.75Fe3CoSb12 | 513 | 88.6 | 110244 | 1102.44 | 6.4585 | 0.000865411 | 8.65411 | 0.06873978 | https://doi.org/10.1021/acsami.1c16622 | https://doi.org/10.1038/s41524-022-00897-2 | 198
Ce0.75Fe3CoSb12 | 603 | 95.4 | 97073 | 970.73 | 6.0488 | 0.0008834769 | 8.834769 | 0.0880731 | https://doi.org/10.1021/acsami.1c16622 | https://doi.org/10.1038/s41524-022-00897-2 | 198
Ce0.75Fe3CoSb12 | 693 | 95.6 | 91707 | 917.07 | 6.3024 | 0.0008381433 | 8.381433 | 0.09216065 | https://doi.org/10.1021/acsami.1c16622 | https://doi.org/10.1038/s41524-022-00897-2 | 198
Ce0.75Fe3CoSb12 | 783 | 90.2 | 96585 | 965.85 | 7.278 | 0.0007858194234 | 7.858194234 | 0.08454199 | https://doi.org/10.1021/acsami.1c16622 | https://doi.org/10.1038/s41524-022-00897-2 | 198
(Cu0.001Pb0.999Te)(MnTe)0.03 | 323 | -227.02 | 46069 | 460.69 | 1.8133 | 0.002374308 | 23.74308 | 0.4229314 | https://doi.org/10.1021/acsami.1c17254 | https://doi.org/10.1038/s41524-022-00897-2 | 198
(Cu0.001Pb0.999Te)(MnTe)0.03 | 423 | -208 | 55724 | 557.24 | 1.594 | 0.002410843136 | 24.10843136 | 0.6397658 | https://doi.org/10.1021/acsami.1c17254 | https://doi.org/10.1038/s41524-022-00897-2 | 198
(Cu0.001Pb0.999Te)(MnTe)0.03 | 523 | -217.02 | 51103 | 511.03 | 1.5147 | 0.002406833 | 24.06833 | 0.8310382 | https://doi.org/10.1021/acsami.1c17254 | https://doi.org/10.1038/s41524-022-00897-2 | 198
(Cu0.001Pb0.999Te)(MnTe)0.03 | 623 | -228.25 | 37397 | 373.97 | 1.2507 | 0.001948311 | 19.48311 | 0.9704948 | https://doi.org/10.1021/acsami.1c17254 | https://doi.org/10.1038/s41524-022-00897-2 | 198
(Cu0.001Pb0.999Te)(MnTe)0.03 | 723 | -237.19 | 31507 | 315.07 | 1.1493 | 0.001772555 | 17.72555 | 1.115077 | https://doi.org/10.1021/acsami.1c17254 | https://doi.org/10.1038/s41524-022-00897-2 | 198
(Cu0.001Pb0.999Te)(MnTe)0.03 | 773 | -241.58 | 28082 | 280.82 | 1.136 | 0.001638891 | 16.38891 | 1.115196 | https://doi.org/10.1021/acsami.1c17254 | https://doi.org/10.1038/s41524-022-00897-2 | 198
(Cu0.001Pb0.999Te)(MnTe)0.03 | 823 | -247.36 | 26200 | 262 | 1.15 | 0.001603099 | 16.03099 | 1.147261 | https://doi.org/10.1021/acsami.1c17254 | https://doi.org/10.1038/s41524-022-00897-2 | 198
(Cu0.002Pb0.998Te)(MnTe)0.03 | 323 | -218.95 | 49517 | 495.17 | 1.7893 | 0.002373801 | 23.73801 | 0.4285126 | https://doi.org/10.1021/acsami.1c17254 | https://doi.org/10.1038/s41524-022-00897-2 | 198
(Cu0.002Pb0.998Te)(MnTe)0.03 | 423 | -207.72 | 62069 | 620.69 | 1.608 | 0.002678128 | 26.78128 | 0.7045076 | https://doi.org/10.1021/acsami.1c17254 | https://doi.org/10.1038/s41524-022-00897-2 | 198
(Cu0.002Pb0.998Te)(MnTe)0.03 | 523 | -168.95 | 84247 | 842.47 | 1.6453 | 0.002404755 | 24.04755 | 0.7644119 | https://doi.org/10.1021/acsami.1c17254 | https://doi.org/10.1038/s41524-022-00897-2 | 198
(Cu0.002Pb0.998Te)(MnTe)0.03 | 623 | -169.3 | 73931 | 739.31 | 1.464 | 0.002119047 | 21.19047 | 0.9017527 | https://doi.org/10.1021/acsami.1c17254 | https://doi.org/10.1038/s41524-022-00897-2 | 198
(Cu0.002Pb0.998Te)(MnTe)0.03 | 723 | -198.07 | 51172 | 511.72 | 1.28 | 0.002007566 | 20.07566 | 1.133961 | https://doi.org/10.1021/acsami.1c17254 | https://doi.org/10.1038/s41524-022-00897-2 | 198
(Cu0.002Pb0.998Te)(MnTe)0.03 | 773 | -206.14 | 43586 | 435.86 | 1.24 | 0.00185213 | 18.5213 | 1.154594 | https://doi.org/10.1021/acsami.1c17254 | https://doi.org/10.1038/s41524-022-00897-2 | 198
(Cu0.002Pb0.998Te)(MnTe)0.03 | 823 | -206.84 | 37655 | 376.55 | 1.2133 | 0.001610986 | 16.10986 | 1.092756 | https://doi.org/10.1021/acsami.1c17254 | https://doi.org/10.1038/s41524-022-00897-2 | 198
(Cu0.003Pb0.997Te)(MnTe)0.03 | 323 | -225.44 | 56000 | 560 | 1.7707 | 0.002846099 | 28.46099 | 0.5191675 | https://doi.org/10.1021/acsami.1c17254 | https://doi.org/10.1038/s41524-022-00897-2 | 198
(Cu0.003Pb0.997Te)(MnTe)0.03 | 423 | -202.81 | 59586 | 595.86 | 1.568 | 0.002450885 | 24.50885 | 0.6611763 | https://doi.org/10.1021/acsami.1c17254 | https://doi.org/10.1038/s41524-022-00897-2 | 198
(Cu0.003Pb0.997Te)(MnTe)0.03 | 523 | -173.16 | 83699 | 836.99 | 1.584 | 0.002509663 | 25.09663 | 0.8286324 | https://doi.org/10.1021/acsami.1c17254 | https://doi.org/10.1038/s41524-022-00897-2 | 198
(Cu0.003Pb0.997Te)(MnTe)0.03 | 623 | -151.4 | 90822 | 908.22 | 1.6693 | 0.002081818 | 20.81818 | 0.7769561 | https://doi.org/10.1021/acsami.1c17254 | https://doi.org/10.1038/s41524-022-00897-2 | 198
(Cu0.003Pb0.997Te)(MnTe)0.03 | 723 | -171.05 | 65655 | 656.55 | 1.3707 | 0.001920941 | 19.20941 | 1.013234 | https://doi.org/10.1021/acsami.1c17254 | https://doi.org/10.1038/s41524-022-00897-2 | 198
(Cu0.003Pb0.997Te)(MnTe)0.03 | 773 | -182.98 | 53517 | 535.17 | 1.3307 | 0.001791839 | 17.91839 | 1.040874 | https://doi.org/10.1021/acsami.1c17254 | https://doi.org/10.1038/s41524-022-00897-2 | 198
(Cu0.003Pb0.997Te)(MnTe)0.03 | 823 | -201.4 | 45379 | 453.79 | 1.2747 | 0.001840661 | 18.40661 | 1.188408 | https://doi.org/10.1021/acsami.1c17254 | https://doi.org/10.1038/s41524-022-00897-2 | 198
(Cu0.004Pb0.996Te)(MnTe)0.03 | 323 | -203.51 | 58483 | 584.83 | 1.7947 | 0.002422151 | 24.22151 | 0.435925 | https://doi.org/10.1021/acsami.1c17254 | https://doi.org/10.1038/s41524-022-00897-2 | 198
(Cu0.004Pb0.996Te)(MnTe)0.03 | 423 | -204.56 | 57655 | 576.55 | 1.56 | 0.002412562 | 24.12562 | 0.6541754 | https://doi.org/10.1021/acsami.1c17254 | https://doi.org/10.1038/s41524-022-00897-2 | 198
(Cu0.004Pb0.996Te)(MnTe)0.03 | 523 | -173.33 | 78759 | 787.59 | 1.5627 | 0.002366179 | 23.66179 | 0.7919062 | https://doi.org/10.1021/acsami.1c17254 | https://doi.org/10.1038/s41524-022-00897-2 | 198
(Cu0.004Pb0.996Te)(MnTe)0.03 | 623 | -146.14 | 90959 | 909.59 | 1.6747 | 0.001942602 | 19.42602 | 0.7226615 | https://doi.org/10.1021/acsami.1c17254 | https://doi.org/10.1038/s41524-022-00897-2 | 198
(Cu0.004Pb0.996Te)(MnTe)0.03 | 723 | -158.77 | 74897 | 748.97 | 1.5573 | 0.001887997 | 18.87997 | 0.8765311 | https://doi.org/10.1021/acsami.1c17254 | https://doi.org/10.1038/s41524-022-00897-2 | 198
(Cu0.004Pb0.996Te)(MnTe)0.03 | 773 | -173.68 | 60276 | 602.76 | 1.4427 | 0.00181821 | 18.1821 | 0.9741986 | https://doi.org/10.1021/acsami.1c17254 | https://doi.org/10.1038/s41524-022-00897-2 | 198
(Cu0.004Pb0.996Te)(MnTe)0.03 | 823 | -184.39 | 51034 | 510.34 | 1.3787 | 0.001735139 | 17.35139 | 1.035773 | https://doi.org/10.1021/acsami.1c17254 | https://doi.org/10.1038/s41524-022-00897-2 | 198
(Cu0.005Pb0.995Te)(MnTe)0.03 | 323 | -177.02 | 97810 | 978.1 | 1.93 | 0.003064982 | 30.64982 | 0.5129478 | https://doi.org/10.1021/acsami.1c17254 | https://doi.org/10.1038/s41524-022-00897-2 | 198
(Cu0.005Pb0.995Te)(MnTe)0.03 | 423 | -197.02 | 74110 | 741.1 | 1.6213 | 0.002876719 | 28.76719 | 0.750541 | https://doi.org/10.1021/acsami.1c17254 | https://doi.org/10.1038/s41524-022-00897-2 | 198
(Cu0.005Pb0.995Te)(MnTe)0.03 | 523 | -172.63 | 88082 | 880.82 | 1.598 | 0.002624942 | 26.24942 | 0.8591018 | https://doi.org/10.1021/acsami.1c17254 | https://doi.org/10.1038/s41524-022-00897-2 | 198
(Cu0.005Pb0.995Te)(MnTe)0.03 | 623 | -145.09 | 107671 | 1076.71 | 1.703 | 0.002266594 | 22.66594 | 0.8291767 | https://doi.org/10.1021/acsami.1c17254 | https://doi.org/10.1038/s41524-022-00897-2 | 198
(Cu0.005Pb0.995Te)(MnTe)0.03 | 723 | -147.02 | 89178 | 891.78 | 1.6427 | 0.001927572 | 19.27572 | 0.8483804 | https://doi.org/10.1021/acsami.1c17254 | https://doi.org/10.1038/s41524-022-00897-2 | 198
(Cu0.005Pb0.995Te)(MnTe)0.03 | 773 | -168.42 | 70000 | 700 | 1.5573 | 0.001985570748 | 19.85570748 | 0.9855816 | https://doi.org/10.1021/acsami.1c17254 | https://doi.org/10.1038/s41524-022-00897-2 | 198
(Cu0.005Pb0.995Te)(MnTe)0.03 | 823 | -172.81 | 61918 | 619.18 | 1.4747 | 0.001849076 | 18.49076 | 1.03 | https://doi.org/10.1021/acsami.1c17254 | https://doi.org/10.1038/s41524-022-00897-2 | 198
(PbTe)(MnTe)0.03 | 323 | -165.09 | 103699 | 1036.99 | 2.0853 | 0.002826286 | 28.26286 | 0.4377741 | https://doi.org/10.1021/acsami.1c17254 | https://doi.org/10.1038/s41524-022-00897-2 | 198
(PbTe)(MnTe)0.03 | 423 | -212.3 | 58483 | 584.83 | 1.632 | 0.002635904 | 26.35904 | 0.6832031 | https://doi.org/10.1021/acsami.1c17254 | https://doi.org/10.1038/s41524-022-00897-2 | 198
(PbTe)(MnTe)0.03 | 523 | -246.14 | 31862 | 318.62 | 1.3227 | 0.001930356 | 19.30356 | 0.7632692 | https://doi.org/10.1021/acsami.1c17254 | https://doi.org/10.1038/s41524-022-00897-2 | 198
(PbTe)(MnTe)0.03 | 623 | -255.26 | 25379 | 253.79 | 1.16 | 0.001653636 | 16.53636 | 0.8881168 | https://doi.org/10.1021/acsami.1c17254 | https://doi.org/10.1038/s41524-022-00897-2 | 198
(PbTe)(MnTe)0.03 | 723 | -262.28 | 22897 | 228.97 | 1.1093 | 0.001575103 | 15.75103 | 1.026593 | https://doi.org/10.1021/acsami.1c17254 | https://doi.org/10.1038/s41524-022-00897-2 | 198
(PbTe)(MnTe)0.03 | 773 | -252.98 | 22069 | 220.69 | 1.1253 | 0.001412391 | 14.12391 | 0.970211 | https://doi.org/10.1021/acsami.1c17254 | https://doi.org/10.1038/s41524-022-00897-2 | 198
(PbTe)(MnTe)0.03 | 823 | -237.19 | 20966 | 209.66 | 1.1707 | 0.001179528 | 11.79528 | 0.8292062 | https://doi.org/10.1021/acsami.1c17254 | https://doi.org/10.1038/s41524-022-00897-2 | 198
Cu1.85Ag0.15SnSe3 | 300 | 249 | 1070 | 10.7 | 0.9841 | 6.634107e-05 | 0.6634107 | 0.02022388 | https://doi.org/10.1021/acsami.1c17460 | https://doi.org/10.1038/s41524-022-00897-2 | 198
Cu1.85Ag0.15SnSe3 | 400 | 288.78 | 980 | 9.8 | 0.6952 | 8.172601e-05 | 0.8172601 | 0.04702302 | https://doi.org/10.1021/acsami.1c17460 | https://doi.org/10.1038/s41524-022-00897-2 | 198
Cu1.85Ag0.15SnSe3 | 500 | 316.16 | 1010 | 10.1 | 0.5365 | 0.0001009567 | 1.009567 | 0.09408827 | https://doi.org/10.1021/acsami.1c17460 | https://doi.org/10.1038/s41524-022-00897-2 | 198
Cu1.85Ag0.15SnSe3 | 600 | 342.42 | 1316 | 13.16 | 0.4095 | 0.0001543029 | 1.543029 | 0.2260849 | https://doi.org/10.1021/acsami.1c17460 | https://doi.org/10.1038/s41524-022-00897-2 | 198
Cu1.85Ag0.15SnSe3 | 700 | 369.7 | 1867 | 18.67 | 0.3492 | 0.000255178 | 2.55178 | 0.5115252 | https://doi.org/10.1021/acsami.1c17460 | https://doi.org/10.1038/s41524-022-00897-2 | 198
Cu1.85Ag0.15SnSe3 | 800 | 401.01 | 2541 | 25.41 | 0.3143 | 0.0004086157 | 4.086157 | 1.040065 | https://doi.org/10.1021/acsami.1c17460 | https://doi.org/10.1038/s41524-022-00897-2 | 198
Cu1.875Ag0.125SnSe3 | 300 | 173.74 | 3184 | 31.84 | 1.1016 | 9.611091e-05 | 0.9611091 | 0.026174 | https://doi.org/10.1021/acsami.1c17460 | https://doi.org/10.1038/s41524-022-00897-2 | 198
Cu1.875Ag0.125SnSe3 | 400 | 196.43 | 2571 | 25.71 | 0.7778 | 9.920138e-05 | 0.9920138 | 0.05101639 | https://doi.org/10.1021/acsami.1c17460 | https://doi.org/10.1038/s41524-022-00897-2 | 198
Cu1.875Ag0.125SnSe3 | 500 | 229.29 | 2510 | 25.1 | 0.6349 | 0.0001319605 | 1.319605 | 0.1039223 | https://doi.org/10.1021/acsami.1c17460 | https://doi.org/10.1038/s41524-022-00897-2 | 198
Cu1.875Ag0.125SnSe3 | 600 | 268.69 | 2724 | 27.24 | 0.511 | 0.0001966573 | 1.966573 | 0.2309088 | https://doi.org/10.1021/acsami.1c17460 | https://doi.org/10.1038/s41524-022-00897-2 | 198
Cu1.875Ag0.125SnSe3 | 700 | 312.24 | 2847 | 28.47 | 0.4191 | 0.0002775649 | 2.775649 | 0.4636016 | https://doi.org/10.1021/acsami.1c17460 | https://doi.org/10.1038/s41524-022-00897-2 | 198
Cu1.875Ag0.125SnSe3 | 800 | 370.71 | 2694 | 26.94 | 0.3238 | 0.0003702254 | 3.702254 | 0.9147014 | https://doi.org/10.1021/acsami.1c17460 | https://doi.org/10.1038/s41524-022-00897-2 | 198
Cu1.925Ag0.075SnSe3 | 300 | 100 | 13364 | 133.64 | 1.6095 | 0.00013364 | 1.3364 | 0.0249096 | https://doi.org/10.1021/acsami.1c17460 | https://doi.org/10.1038/s41524-022-00897-2 | 198
Cu1.925Ag0.075SnSe3 | 400 | 113.13 | 10727 | 107.27 | 1.092 | 0.0001372884 | 1.372884 | 0.05028879 | https://doi.org/10.1021/acsami.1c17460 | https://doi.org/10.1038/s41524-022-00897-2 | 198
Cu1.925Ag0.075SnSe3 | 500 | 126.77 | 9152 | 91.52 | 0.8254 | 0.0001470784 | 1.470784 | 0.08909525 | https://doi.org/10.1021/acsami.1c17460 | https://doi.org/10.1038/s41524-022-00897-2 | 198
Cu1.925Ag0.075SnSe3 | 600 | 142.42 | 8576 | 85.76 | 0.6762 | 0.0001739509 | 1.739509 | 0.1543486 | https://doi.org/10.1021/acsami.1c17460 | https://doi.org/10.1038/s41524-022-00897-2 | 198
Cu1.925Ag0.075SnSe3 | 700 | 165.15 | 8667 | 86.67 | 0.5714 | 0.0002363883 | 2.363883 | 0.2895901 | https://doi.org/10.1021/acsami.1c17460 | https://doi.org/10.1038/s41524-022-00897-2 | 198
Cu1.925Ag0.075SnSe3 | 800 | 209.09 | 8788 | 87.88 | 0.5492 | 0.0003841993 | 3.841993 | 0.5596494 | https://doi.org/10.1021/acsami.1c17460 | https://doi.org/10.1038/s41524-022-00897-2 | 198
Cu1.9Ag0.1SnSe3 | 300 | 116.67 | 5143 | 51.43 | 1.1873 | 7.000594e-05 | 0.7000594 | 0.01768869 | https://doi.org/10.1021/acsami.1c17460 | https://doi.org/10.1038/s41524-022-00897-2 | 198
Cu1.9Ag0.1SnSe3 | 400 | 141.41 | 4439 | 44.39 | 0.9683 | 8.876574e-05 | 0.8876574 | 0.03666869 | https://doi.org/10.1021/acsami.1c17460 | https://doi.org/10.1038/s41524-022-00897-2 | 198
Cu1.9Ag0.1SnSe3 | 500 | 163.64 | 4071 | 40.71 | 0.727 | 0.0001090134 | 1.090134 | 0.07497486 | https://doi.org/10.1021/acsami.1c17460 | https://doi.org/10.1038/s41524-022-00897-2 | 198
Cu1.9Ag0.1SnSe3 | 600 | 194.44 | 4133 | 41.33 | 0.6286 | 0.000156256 | 1.56256 | 0.1491467 | https://doi.org/10.1021/acsami.1c17460 | https://doi.org/10.1038/s41524-022-00897-2 | 198
Cu1.9Ag0.1SnSe3 | 700 | 236.87 | 3980 | 39.8 | 0.5206 | 0.0002233074 | 2.233074 | 0.3002597 | https://doi.org/10.1021/acsami.1c17460 | https://doi.org/10.1038/s41524-022-00897-2 | 198
Cu1.9Ag0.1SnSe3 | 800 | 287.88 | 3612 | 36.12 | 0.4127 | 0.0002993441 | 2.993441 | 0.5802648 | https://doi.org/10.1021/acsami.1c17460 | https://doi.org/10.1038/s41524-022-00897-2 | 198
Cu2SnSe3 | 300 | 96.4 | 19970 | 199.7 | 2.327 | 0.0001855804112 | 1.855804112 | 0.02392528 | https://doi.org/10.1021/acsami.1c17460 | https://doi.org/10.1038/s41524-022-00897-2 | 198
Cu2SnSe3 | 400 | 107.58 | 17545 | 175.45 | 1.3841 | 0.0002030563 | 2.030563 | 0.05868255 | https://doi.org/10.1021/acsami.1c17460 | https://doi.org/10.1038/s41524-022-00897-2 | 198
Cu2SnSe3 | 500 | 125 | 15909 | 159.09 | 1.0603 | 0.000248578125 | 2.48578125 | 0.1172207 | https://doi.org/10.1021/acsami.1c17460 | https://doi.org/10.1038/s41524-022-00897-2 | 198
Cu2SnSe3 | 600 | 148.48 | 13697 | 136.97 | 0.8984 | 0.0003019683 | 3.019683 | 0.2016707 | https://doi.org/10.1021/acsami.1c17460 | https://doi.org/10.1038/s41524-022-00897-2 | 198
Cu2SnSe3 | 700 | 178.28 | 12121 | 121.21 | 0.8 | 0.0003852509 | 3.852509 | 0.3370946 | https://doi.org/10.1021/acsami.1c17460 | https://doi.org/10.1038/s41524-022-00897-2 | 198
Cu2SnSe3 | 800 | 214.65 | 10333 | 103.33 | 0.7365 | 0.0004760891 | 4.760891 | 0.5171368 | https://doi.org/10.1021/acsami.1c17460 | https://doi.org/10.1038/s41524-022-00897-2 | 198
Ag8Sn0.4Ga0.6Se6 | 328 | -552.34 | 33 | 0.33 | 0.2108 | 1.006762e-05 | 0.1006762 | 0.01566499 | https://doi.org/10.1021/acsami.1c17548 | https://doi.org/10.1038/s41524-022-00897-2 | 198
Ag8Sn0.4Ga0.6Se6 | 376 | -530 | 132 | 1.32 | 0.225 | 3.70788e-05 | 0.370788 | 0.067 | https://doi.org/10.1021/acsami.1c17548 | https://doi.org/10.1038/s41524-022-00897-2 | 198
Ag8Sn0.4Ga0.6Se6 | 474 | -442.9 | 295 | 2.95 | 0.274 | 5.786732095e-05 | 0.5786732095 | 0.1001062 | https://doi.org/10.1021/acsami.1c17548 | https://doi.org/10.1038/s41524-022-00897-2 | 198
Ag8Sn0.4Ga0.6Se6 | 573 | -323.83 | 660 | 6.6 | 0.283 | 6.921147e-05 | 0.6921147 | 0.12 | https://doi.org/10.1021/acsami.1c17548 | https://doi.org/10.1038/s41524-022-00897-2 | 198
Ag8Sn0.4Ga0.6Se6 | 671 | -178.74 | 12046 | 120.46 | 0.304 | 0.0003848455 | 3.848455 | 0.8494451 | https://doi.org/10.1021/acsami.1c17548 | https://doi.org/10.1038/s41524-022-00897-2 | 198
Ag8Sn0.4Ga0.6Se6 | 710 | -151.4 | 18020 | 180.2 | 0.2888 | 0.0004130537192 | 4.130537192 | 1.015471 | https://doi.org/10.1021/acsami.1c17548 | https://doi.org/10.1038/s41524-022-00897-2 | 198
Ag8Sn0.4Ga0.6Se6 | 720 | -143 | 19670 | 196.7 | 0.305 | 0.00040223183 | 4.0223183 | 0.9495309 | https://doi.org/10.1021/acsami.1c17548 | https://doi.org/10.1038/s41524-022-00897-2 | 198
Ag8Sn0.5Ga0.5Se6 | 313 | -566.36 | 17 | 0.17 | 0.21 | 5.452982e-06 | 0.05452982 | 0.005 | https://doi.org/10.1021/acsami.1c17548 | https://doi.org/10.1038/s41524-022-00897-2 | 198
Ag8Sn0.5Ga0.5Se6 | 388 | -520.79 | 66 | 0.66 | 0.22 | 1.790067e-05 | 0.1790067 | 0.0459 | https://doi.org/10.1021/acsami.1c17548 | https://doi.org/10.1038/s41524-022-00897-2 | 198
Ag8Sn0.5Ga0.5Se6 | 477 | -435.28 | 298 | 2.98 | 0.2477665 | 5.646167e-05 | 0.5646167 | 0.1087 | https://doi.org/10.1021/acsami.1c17548 | https://doi.org/10.1038/s41524-022-00897-2 | 198
Ag8Sn0.5Ga0.5Se6 | 576 | -363.7 | 2000 | 20 | 0.27 | 0.00026455538 | 2.6455538 | 0.54 | https://doi.org/10.1021/acsami.1c17548 | https://doi.org/10.1038/s41524-022-00897-2 | 198
Ag8Sn0.5Ga0.5Se6 | 673 | -175.93 | 13168 | 131.68 | 0.304 | 0.0004075676 | 4.075676 | 0.9022795 | https://doi.org/10.1021/acsami.1c17548 | https://doi.org/10.1038/s41524-022-00897-2 | 198
Ag8Sn0.5Ga0.5Se6 | 702 | -160.51 | 16667 | 166.67 | 0.286 | 0.0004293996 | 4.293996 | 1.136 | https://doi.org/10.1021/acsami.1c17548 | https://doi.org/10.1038/s41524-022-00897-2 | 198
Ag8Sn0.5Ga0.5Se6 | 732 | -130.37 | 23531 | 235.31 | 0.3 | 0.0003999408 | 3.999408 | 0.91 | https://doi.org/10.1021/acsami.1c17548 | https://doi.org/10.1038/s41524-022-00897-2 | 198
Ag8Sn0.6Ga0.4Se6 | 330 | -559.35 | 70 | 0.7 | 0.21 | 2.190107e-05 | 0.2190107 | 0.052 | https://doi.org/10.1021/acsami.1c17548 | https://doi.org/10.1038/s41524-022-00897-2 | 198
Ag8Sn0.6Ga0.4Se6 | 426 | -510.98 | 396 | 3.96 | 0.2489916 | 0.0001033958 | 1.033958 | 0.1769 | https://doi.org/10.1021/acsami.1c17548 | https://doi.org/10.1038/s41524-022-00897-2 | 198
Ag8Sn0.6Ga0.4Se6 | 523 | -417.76 | 792 | 7.92 | 0.2624923 | 0.0001382225 | 1.382225 | 0.2754 | https://doi.org/10.1021/acsami.1c17548 | https://doi.org/10.1038/s41524-022-00897-2 | 198
Ag8Sn0.6Ga0.4Se6 | 601 | -303.5 | 2343 | 23.43 | 0.2957975 | 0.000215819 | 2.15819 | 0.4385 | https://doi.org/10.1021/acsami.1c17548 | https://doi.org/10.1038/s41524-022-00897-2 | 198
Ag8Sn0.6Ga0.4Se6 | 640 | -213.79 | 7459 | 74.59 | 0.297952 | 0.0003409223 | 3.409223 | 0.7323 | https://doi.org/10.1021/acsami.1c17548 | https://doi.org/10.1038/s41524-022-00897-2 | 198
Ag8Sn0.6Ga0.4Se6 | 691 | -159.11 | 16568 | 165.68 | 0.2976277 | 0.0004194354 | 4.194354 | 0.9738 | https://doi.org/10.1021/acsami.1c17548 | https://doi.org/10.1038/s41524-022-00897-2 | 198
Ag8Sn0.7Ga0.3Se6 | 313 | -549.53 | 33 | 0.33 | 0.2161 | 9.965446e-06 | 0.09965446 | 0.01443399 | https://doi.org/10.1021/acsami.1c17548 | https://doi.org/10.1038/s41524-022-00897-2 | 198
Ag8Sn0.7Ga0.3Se6 | 426 | -442.99 | 132 | 1.32 | 0.243 | 2.59037e-05 | 0.259037 | 0.069 | https://doi.org/10.1021/acsami.1c17548 | https://doi.org/10.1038/s41524-022-00897-2 | 198
Ag8Sn0.7Ga0.3Se6 | 474 | -421.9 | 430 | 4.3 | 0.255 | 7.65398323e-05 | 0.765398323 | 0.142274 | https://doi.org/10.1021/acsami.1c17548 | https://doi.org/10.1038/s41524-022-00897-2 | 198
Ag8Sn0.7Ga0.3Se6 | 572 | -296.6 | 1424 | 14.24 | 0.278 | 0.0001252715 | 1.252715 | 0.2577529 | https://doi.org/10.1021/acsami.1c17548 | https://doi.org/10.1038/s41524-022-00897-2 | 198
Ag8Sn0.7Ga0.3Se6 | 640 | -192 | 7980 | 79.8 | 0.322 | 0.00029417472 | 2.9417472 | 0.5846951 | https://doi.org/10.1021/acsami.1c17548 | https://doi.org/10.1038/s41524-022-00897-2 | 198
Ag8Sn0.7Ga0.3Se6 | 673 | -158.41 | 16304 | 163.04 | 0.358 | 0.0004091281 | 4.091281 | 0.78 | https://doi.org/10.1021/acsami.1c17548 | https://doi.org/10.1038/s41524-022-00897-2 | 198
Ag8Sn0.7Ga0.3Se6 | 694 | -139.5 | 19210 | 192.1 | 0.3845 | 0.0003738314025 | 3.738314025 | 0.6747438 | https://doi.org/10.1021/acsami.1c17548 | https://doi.org/10.1038/s41524-022-00897-2 | 198
Ag8SnSe6 | 330 | -543 | 99 | 0.99 | 0.213 | 2.9190051e-05 | 0.29190051 | 0.04522402 | https://doi.org/10.1021/acsami.1c17548 | https://doi.org/10.1038/s41524-022-00897-2 | 198
Ag8SnSe6 | 426 | -440.8 | 495 | 4.95 | 0.262 | 9.61807968e-05 | 0.961807968 | 0.14 | https://doi.org/10.1021/acsami.1c17548 | https://doi.org/10.1038/s41524-022-00897-2 | 198
Ag8SnSe6 | 523 | -342.7 | 1254 | 12.54 | 0.3121 | 0.0001472739 | 1.472739 | 0.2467935 | https://doi.org/10.1021/acsami.1c17548 | https://doi.org/10.1038/s41524-022-00897-2 | 198
Ag8SnSe6 | 601 | -181.54 | 10693 | 106.93 | 0.3632 | 0.0003524068 | 3.524068 | 0.58314 | https://doi.org/10.1021/acsami.1c17548 | https://doi.org/10.1038/s41524-022-00897-2 | 198
Ag8SnSe6 | 640 | -145.1 | 19440 | 194.4 | 0.405 | 0.0004092899544 | 4.092899544 | 0.6467791872 | https://doi.org/10.1021/acsami.1c17548 | https://doi.org/10.1038/s41524-022-00897-2 | 198
Ag8SnSe6 | 650 | -136.7 | 21890 | 218.9 | 0.427 | 0.0004090560221 | 4.090560221 | 0.6226848 | https://doi.org/10.1021/acsami.1c17548 | https://doi.org/10.1038/s41524-022-00897-2 | 198
Ag2Se | 309 | -129.15 | 135738 | 1357.38 | 1.041 | 0.002264072 | 22.64072 | 0.69 | https://doi.org/10.1021/acsami.1c18483 | https://doi.org/10.1038/s41524-022-00897-2 | 198
Ag2Se | 334 | -117.04 | 172131 | 1721.31 | 1.137 | 0.002357913 | 23.57913 | 0.7 | https://doi.org/10.1021/acsami.1c18483 | https://doi.org/10.1038/s41524-022-00897-2 | 198
Ag2Se | 362 | -98.24 | 233115 | 2331.15 | 1.3072 | 0.002249816 | 22.49816 | 0.6230365 | https://doi.org/10.1021/acsami.1c18483 | https://doi.org/10.1038/s41524-022-00897-2 | 198
Ag2Se | 377 | -90 | 267541 | 2675.41 | 1.3333 | 0.0021670821 | 21.670821 | 0.6127578 | https://doi.org/10.1021/acsami.1c18483 | https://doi.org/10.1038/s41524-022-00897-2 | 198
Ag2Se0.98 | 307 | -131 | 143400 | 1434 | 1.074 | 0.0024608874 | 24.608874 | 0.711 | https://doi.org/10.1021/acsami.1c18483 | https://doi.org/10.1038/s41524-022-00897-2 | 198
Ag2Se0.98 | 332 | -115.6 | 184930 | 1849.3 | 1.192 | 0.002471286 | 24.71286 | 0.6883112 | https://doi.org/10.1021/acsami.1c18483 | https://doi.org/10.1038/s41524-022-00897-2 | 198
Ag2Se0.98 | 361 | -97.82 | 253770 | 2537.7 | 1.466 | 0.002428262 | 24.28262 | 0.5979554 | https://doi.org/10.1021/acsami.1c18483 | https://doi.org/10.1038/s41524-022-00897-2 | 198
Ag2Se0.98 | 376 | -92.5 | 293100 | 2931 | 1.626 | 0.002507836875 | 25.07836875 | 0.579918 | https://doi.org/10.1021/acsami.1c18483 | https://doi.org/10.1038/s41524-022-00897-2 | 198
Ag2Se1.0025 | 305 | -139.79 | 118033 | 1180.33 | 0.9124 | 0.002306512 | 23.06512 | 0.7710281 | https://doi.org/10.1021/acsami.1c18483 | https://doi.org/10.1038/s41524-022-00897-2 | 198
Ag2Se1.0025 | 332 | -127.3 | 146560 | 1465.6 | 1 | 0.002375047 | 23.75047 | 0.7885157 | https://doi.org/10.1021/acsami.1c18483 | https://doi.org/10.1038/s41524-022-00897-2 | 198
Ag2Se1.0025 | 361 | -126 | 162800 | 1628 | 1.048 | 0.0025846128 | 25.846128 | 0.894 | https://doi.org/10.1021/acsami.1c18483 | https://doi.org/10.1038/s41524-022-00897-2 | 198
Ag2Se1.0025 | 376 | -124.26 | 167213 | 1672.13 | 1.0902 | 0.00258186 | 25.8186 | 0.89046 | https://doi.org/10.1021/acsami.1c18483 | https://doi.org/10.1038/s41524-022-00897-2 | 198
Ag2Se1.01 | 312 | -142 | 118525 | 1185.25 | 1.02 | 0.0023899381 | 23.899381 | 0.7310399 | https://doi.org/10.1021/acsami.1c18483 | https://doi.org/10.1038/s41524-022-00897-2 | 198
Ag2Se1.01 | 334 | -138.72 | 125902 | 1259.02 | 1.066 | 0.002422762 | 24.22762 | 0.7591019 | https://doi.org/10.1021/acsami.1c18483 | https://doi.org/10.1038/s41524-022-00897-2 | 198
Ag2Se1.01 | 362 | -137.23 | 135738 | 1357.38 | 1.1243 | 0.002556228 | 25.56228 | 0.8230495 | https://doi.org/10.1021/acsami.1c18483 | https://doi.org/10.1038/s41524-022-00897-2 | 198
Ag2Se1.01 | 377 | -134.47 | 141200 | 1412 | 1.14 | 0.002553204 | 25.53204 | 0.84 | https://doi.org/10.1021/acsami.1c18483 | https://doi.org/10.1038/s41524-022-00897-2 | 198
Ag2Se1.02 | 308 | -141 | 125410 | 1254.1 | 0.975 | 0.00249327621 | 24.9327621 | 0.8 | https://doi.org/10.1021/acsami.1c18483 | https://doi.org/10.1038/s41524-022-00897-2 | 198
Ag2Se1.02 | 334 | -139 | 134200 | 1342 | 1.064 | 0.0025928782 | 25.928782 | 0.82 | https://doi.org/10.1021/acsami.1c18483 | https://doi.org/10.1038/s41524-022-00897-2 | 198
Ag2Se1.02 | 362 | -135.53 | 144590 | 1445.9 | 1.147 | 0.002655884 | 26.55884 | 0.8382128 | https://doi.org/10.1021/acsami.1c18483 | https://doi.org/10.1038/s41524-022-00897-2 | 198
Ag2Se1.02 | 377 | -132.98 | 148033 | 1480.33 | 1.182 | 0.002617768 | 26.17768 | 0.8349396 | https://doi.org/10.1021/acsami.1c18483 | https://doi.org/10.1038/s41524-022-00897-2 | 198
Ag2Se1.03 | 310 | -143.2 | 108700 | 1087 | 0.988 | 0.002229028288 | 22.29028288 | 0.6993915 | https://doi.org/10.1021/acsami.1c18483 | https://doi.org/10.1038/s41524-022-00897-2 | 198
Ag2Se1.03 | 332 | -140.43 | 118530 | 1185.3 | 1.066 | 0.002337481 | 23.37481 | 0.7279959 | https://doi.org/10.1021/acsami.1c18483 | https://doi.org/10.1038/s41524-022-00897-2 | 198
Ag2Se1.03 | 362 | -137.23 | 131311 | 1313.11 | 1.166 | 0.002472858 | 24.72858 | 0.7677313 | https://doi.org/10.1021/acsami.1c18483 | https://doi.org/10.1038/s41524-022-00897-2 | 198
Ag2Se1.03 | 377 | -135.32 | 136800 | 1368 | 1.174 | 0.002505014 | 25.05014 | 0.8044209 | https://doi.org/10.1021/acsami.1c18483 | https://doi.org/10.1038/s41524-022-00897-2 | 198
Ag2Se1.04 | 311 | -145.32 | 106721 | 1067.21 | 0.9438 | 0.002253724 | 22.53724 | 0.767 | https://doi.org/10.1021/acsami.1c18483 | https://doi.org/10.1038/s41524-022-00897-2 | 198
Ag2Se1.04 | 334 | -141.91 | 116066 | 1160.66 | 1.02 | 0.002337389 | 23.37389 | 0.7653804 | https://doi.org/10.1021/acsami.1c18483 | https://doi.org/10.1038/s41524-022-00897-2 | 198
Ag2Se1.04 | 362 | -141.4 | 126300 | 1263 | 1.0797 | 0.002525237148 | 25.25237148 | 0.8466573 | https://doi.org/10.1021/acsami.1c18483 | https://doi.org/10.1038/s41524-022-00897-2 | 198
Ag2Se1.04 | 377 | -137.02 | 131311 | 1313.11 | 1.114 | 0.002465296 | 24.65296 | 0.8343057 | https://doi.org/10.1021/acsami.1c18483 | https://doi.org/10.1038/s41524-022-00897-2 | 198
Ag2Se1.06 | 309 | -142.98 | 110600 | 1106 | 0.9072 | 0.002261027 | 22.61027 | 0.793 | https://doi.org/10.1021/acsami.1c18483 | https://doi.org/10.1038/s41524-022-00897-2 | 198
Ag2Se1.06 | 334 | -141.2 | 119016 | 1190.16 | 0.996 | 0.002372874 | 23.72874 | 0.7957229 | https://doi.org/10.1021/acsami.1c18483 | https://doi.org/10.1038/s41524-022-00897-2 | 198
Ag2Se1.06 | 362 | -137.8 | 129800 | 1298 | 1.064 | 0.002464751432 | 24.64751432 | 0.8385714 | https://doi.org/10.1021/acsami.1c18483 | https://doi.org/10.1038/s41524-022-00897-2 | 198
Ag2Se1.06 | 377 | -135.96 | 134300 | 1343 | 1.0954 | 0.002482552 | 24.82552 | 0.8544112 | https://doi.org/10.1021/acsami.1c18483 | https://doi.org/10.1038/s41524-022-00897-2 | 198
Cu1.7Se | 295 | 15.35 | 979730 | 9797.3 | 7.35 | 0.0002308464 | 2.308464 | 0.009265265 | https://doi.org/10.1021/acsami.1c18818 | https://doi.org/10.1038/s41524-022-00897-2 | 198
Cu1.7Se | 374 | 20.3 | 763514 | 7635.14 | 5.9625 | 0.0003146365 | 3.146365 | 0.01973569 | https://doi.org/10.1021/acsami.1c18818 | https://doi.org/10.1038/s41524-022-00897-2 | 198
Cu1.7Se | 473 | 29.7 | 547297 | 5472.97 | 5.4161 | 0.0004827652 | 4.827652 | 0.04216095 | https://doi.org/10.1021/acsami.1c18818 | https://doi.org/10.1038/s41524-022-00897-2 | 198
Cu1.7Se | 572 | 40.59 | 424324 | 4243.24 | 5.0062 | 0.0006990942 | 6.990942 | 0.07987733 | https://doi.org/10.1021/acsami.1c18818 | https://doi.org/10.1038/s41524-022-00897-2 | 198
Cu1.7Se | 672 | 60.4 | 287838 | 2878.38 | 4.4099 | 0.001050079 | 10.50079 | 0.1600157 | https://doi.org/10.1021/acsami.1c18818 | https://doi.org/10.1038/s41524-022-00897-2 | 198
Cu1.8Se | 295 | 16.8 | 882432 | 8824.32 | 7.0625 | 0.0002490576 | 2.490576 | 0.01040311 | https://doi.org/10.1021/acsami.1c18818 | https://doi.org/10.1038/s41524-022-00897-2 | 198
Cu1.8Se | 374 | 22.28 | 691892 | 6918.92 | 5.9503 | 0.0003434541 | 3.434541 | 0.02158745 | https://doi.org/10.1021/acsami.1c18818 | https://doi.org/10.1038/s41524-022-00897-2 | 198
Cu1.8Se | 473 | 33.66 | 493243 | 4932.43 | 4.9875 | 0.0005588421 | 5.588421 | 0.05299896 | https://doi.org/10.1021/acsami.1c18818 | https://doi.org/10.1038/s41524-022-00897-2 | 198
Cu1.8Se | 572 | 45.05 | 383784 | 3837.84 | 4.5839 | 0.0007788906 | 7.788906 | 0.09719353 | https://doi.org/10.1021/acsami.1c18818 | https://doi.org/10.1038/s41524-022-00897-2 | 198
Cu1.8Se | 672 | 60.89 | 258110 | 2581.1 | 4.0248 | 0.0009569666 | 9.569666 | 0.1597798 | https://doi.org/10.1021/acsami.1c18818 | https://doi.org/10.1038/s41524-022-00897-2 | 198
Cu1.95In0.05Se | 295 | 194.55 | 14865 | 148.65 | 1.25 | 0.0006172 | 6.172 | 0.155 | https://doi.org/10.1021/acsami.1c18818 | https://doi.org/10.1038/s41524-022-00897-2 | 198
Cu1.95In0.05Se | 374 | 218.91 | 12162 | 121.62 | 1.2 | 0.0006302 | 6.302 | 0.2 | https://doi.org/10.1021/acsami.1c18818 | https://doi.org/10.1038/s41524-022-00897-2 | 198
Cu1.95In0.05Se | 473 | 177.72 | 21622 | 216.22 | 1.9875 | 0.0007005 | 7.005 | 0.1667102 | https://doi.org/10.1021/acsami.1c18818 | https://doi.org/10.1038/s41524-022-00897-2 | 198
Cu1.95In0.05Se | 572 | 271.64 | 6757 | 67.57 | 1.7 | 0.0005781 | 5.781 | 0.198 | https://doi.org/10.1021/acsami.1c18818 | https://doi.org/10.1038/s41524-022-00897-2 | 198
Cu1.95In0.05Se | 672 | 325.25 | 2703 | 27.03 | 1.6375 | 0.0004661 | 4.661 | 0.194 | https://doi.org/10.1021/acsami.1c18818 | https://doi.org/10.1038/s41524-022-00897-2 | 198
Cu1.95In0.05Se | 770 | 336.63 | 1351 | 13.51 | 1.6625 | 0.0003906 | 3.906 | 0.1809095 | https://doi.org/10.1021/acsami.1c18818 | https://doi.org/10.1038/s41524-022-00897-2 | 198
Cu1.95In0.05Se | 870 | 328.71 | 2023 | 20.23 | 1.9375 | 0.0004323 | 4.323 | 0.1941166 | https://doi.org/10.1021/acsami.1c18818 | https://doi.org/10.1038/s41524-022-00897-2 | 198
Cu1.97In0.03Se | 295 | 95.6 | 107383 | 1073.83 | 0.862 | 0.0009814119 | 9.814119 | 0.335866 | https://doi.org/10.1021/acsami.1c18818 | https://doi.org/10.1038/s41524-022-00897-2 | 198
Cu1.97In0.03Se | 374 | 120.3 | 71141 | 711.41 | 0.613 | 0.001029559 | 10.29559 | 0.6281485 | https://doi.org/10.1021/acsami.1c18818 | https://doi.org/10.1038/s41524-022-00897-2 | 198
Cu1.97In0.03Se | 473 | 139.11 | 47651 | 476.51 | 0.9 | 0.0009221227 | 9.221227 | 0.49 | https://doi.org/10.1021/acsami.1c18818 | https://doi.org/10.1038/s41524-022-00897-2 | 198
Cu1.97In0.03Se | 572 | 174.3 | 34899 | 348.99 | 0.85 | 0.001060249 | 10.60249 | 0.73 | https://doi.org/10.1021/acsami.1c18818 | https://doi.org/10.1038/s41524-022-00897-2 | 198
Cu1.97In0.03Se | 672 | 205.97 | 26174 | 261.74 | 0.8125 | 0.001110396 | 11.10396 | 0.927 | https://doi.org/10.1021/acsami.1c18818 | https://doi.org/10.1038/s41524-022-00897-2 | 198
Cu1.97In0.03Se | 770 | 237.31 | 20270 | 202.7 | 0.775 | 0.001141526 | 11.41526 | 1.141 | https://doi.org/10.1021/acsami.1c18818 | https://doi.org/10.1038/s41524-022-00897-2 | 198
Cu1.97In0.03Se | 870 | 255.72 | 17450 | 174.5 | 0.725 | 0.001141103 | 11.41103 | 1.384 | https://doi.org/10.1021/acsami.1c18818 | https://doi.org/10.1038/s41524-022-00897-2 | 198
Cu1.99In0.01Se | 295 | 89.11 | 125700 | 1257 | 0.825 | 0.0009981324 | 9.981324 | 0.356908 | https://doi.org/10.1021/acsami.1c18818 | https://doi.org/10.1038/s41524-022-00897-2 | 198
Cu1.99In0.01Se | 374 | 117.33 | 74324 | 743.24 | 0.585 | 0.001023169 | 10.23169 | 0.666 | https://doi.org/10.1021/acsami.1c18818 | https://doi.org/10.1038/s41524-022-00897-2 | 198
Cu1.99In0.01Se | 473 | 130 | 55405 | 554.05 | 0.9 | 0.0009363445 | 9.363445 | 0.5 | https://doi.org/10.1021/acsami.1c18818 | https://doi.org/10.1038/s41524-022-00897-2 | 198
Cu1.99In0.01Se | 572 | 164.85 | 41892 | 418.92 | 0.8875 | 0.001138437 | 11.38437 | 0.7 | https://doi.org/10.1021/acsami.1c18818 | https://doi.org/10.1038/s41524-022-00897-2 | 198
Cu1.99In0.01Se | 672 | 193.5 | 31757 | 317.57 | 0.8375 | 0.001189054 | 11.89054 | 0.966 | https://doi.org/10.1021/acsami.1c18818 | https://doi.org/10.1038/s41524-022-00897-2 | 198
Cu1.99In0.01Se | 770 | 224.26 | 25000 | 250 | 0.8 | 0.00125731369 | 12.5731369 | 1.210164 | https://doi.org/10.1021/acsami.1c18818 | https://doi.org/10.1038/s41524-022-00897-2 | 198
Cu1.99In0.01Se | 870 | 245.5 | 20970 | 209.7 | 0.775 | 0.001263867 | 12.63867 | 1.445 | https://doi.org/10.1021/acsami.1c18818 | https://doi.org/10.1038/s41524-022-00897-2 | 198
Cu2.1Se | 295 | 51 | 260830 | 2608.3 | 1.6875 | 0.00067841883 | 6.7841883 | 0.1185977 | https://doi.org/10.1021/acsami.1c18818 | https://doi.org/10.1038/s41524-022-00897-2 | 198
Cu2.1Se | 374 | 50 | 246000 | 2460 | 1.6125 | 0.000615 | 6.15 | 0.1426419 | https://doi.org/10.1021/acsami.1c18818 | https://doi.org/10.1038/s41524-022-00897-2 | 198
Cu2.1Se | 473 | 65.9 | 212200 | 2122 | 2.4375 | 0.000921544282 | 9.21544282 | 0.1788268 | https://doi.org/10.1021/acsami.1c18818 | https://doi.org/10.1038/s41524-022-00897-2 | 198
Cu2.1Se | 572 | 84.3 | 162200 | 1622 | 2.2625 | 0.001152672678 | 11.52672678 | 0.291416 | https://doi.org/10.1021/acsami.1c18818 | https://doi.org/10.1038/s41524-022-00897-2 | 198
Cu2.1Se | 672 | 104.5 | 131081 | 1310.81 | 2.1 | 0.001431437 | 14.31437 | 0.4580599 | https://doi.org/10.1021/acsami.1c18818 | https://doi.org/10.1038/s41524-022-00897-2 | 198
Cu2.1Se | 770 | 126.73 | 104054 | 1040.54 | 2.025 | 0.001671159 | 16.71159 | 0.6354529 | https://doi.org/10.1021/acsami.1c18818 | https://doi.org/10.1038/s41524-022-00897-2 | 198
Cu2.1Se | 870 | 147.52 | 81081 | 810.81 | 1.775 | 0.001764497 | 17.64497 | 0.864852 | https://doi.org/10.1021/acsami.1c18818 | https://doi.org/10.1038/s41524-022-00897-2 | 198
Cu2.2Se | 295 | 77.23 | 145946 | 1459.46 | 1.2125 | 0.000870491 | 8.70491 | 0.2117896 | https://doi.org/10.1021/acsami.1c18818 | https://doi.org/10.1038/s41524-022-00897-2 | 198
Cu2.2Se | 374 | 105.9 | 85140 | 851.4 | 0.672 | 0.0009548289234 | 9.548289234 | 0.5314078 | https://doi.org/10.1021/acsami.1c18818 | https://doi.org/10.1038/s41524-022-00897-2 | 198
Cu2.2Se | 473 | 113.37 | 74324 | 743.24 | 1.161 | 0.0009552683 | 9.552683 | 0.3891834 | https://doi.org/10.1021/acsami.1c18818 | https://doi.org/10.1038/s41524-022-00897-2 | 198
Cu2.2Se | 572 | 141.7 | 55410 | 554.1 | 1.11 | 0.001112571 | 11.12571 | 0.573325 | https://doi.org/10.1021/acsami.1c18818 | https://doi.org/10.1038/s41524-022-00897-2 | 198
Cu2.2Se | 672 | 170 | 43300 | 433 | 1.05 | 0.00125137 | 12.5137 | 0.8008768 | https://doi.org/10.1021/acsami.1c18818 | https://doi.org/10.1038/s41524-022-00897-2 | 198
Cu2.2Se | 770 | 196.53 | 35135 | 351.35 | 1.0375 | 0.001357056 | 13.57056 | 1.007164 | https://doi.org/10.1021/acsami.1c18818 | https://doi.org/10.1038/s41524-022-00897-2 | 198
Cu2.2Se | 870 | 215.35 | 29730 | 297.3 | 0.962 | 0.001378747 | 13.78747 | 1.26 | https://doi.org/10.1021/acsami.1c18818 | https://doi.org/10.1038/s41524-022-00897-2 | 198
Cu2Se | 295 | 46.53 | 282432 | 2824.32 | 2.323 | 0.0006114768 | 6.114768 | 0.07765203 | https://doi.org/10.1021/acsami.1c18818 | https://doi.org/10.1038/s41524-022-00897-2 | 198
Cu2Se | 374 | 42.57 | 320270 | 3202.7 | 2 | 0.0005803949 | 5.803949 | 0.1085338 | https://doi.org/10.1021/acsami.1c18818 | https://doi.org/10.1038/s41524-022-00897-2 | 198
Cu2Se | 473 | 58.7 | 241800 | 2418 | 2.7329 | 0.000833167842 | 8.33167842 | 0.1442015 | https://doi.org/10.1021/acsami.1c18818 | https://doi.org/10.1038/s41524-022-00897-2 | 198
Cu2Se | 572 | 76.2 | 189189 | 1891.89 | 2.5093 | 0.001098515 | 10.98515 | 0.2504086 | https://doi.org/10.1021/acsami.1c18818 | https://doi.org/10.1038/s41524-022-00897-2 | 198
Cu2Se | 672 | 94 | 151351 | 1513.51 | 2.472 | 0.001337337436 | 13.37337436 | 0.363548 | https://doi.org/10.1021/acsami.1c18818 | https://doi.org/10.1038/s41524-022-00897-2 | 198
Bi0.84Pb0.08Yb0.08CuSeO | 347 | 89.14 | 27429 | 274.29 | 0.7277 | 0.0002179492 | 2.179492 | 0.1039279 | https://doi.org/10.1021/acsami.1c19266 | https://doi.org/10.1038/s41524-022-00897-2 | 198
Bi0.84Pb0.08Yb0.08CuSeO | 446 | 107.89 | 22326 | 223.26 | 0.6554 | 0.0002598803 | 2.598803 | 0.1768486 | https://doi.org/10.1021/acsami.1c19266 | https://doi.org/10.1038/s41524-022-00897-2 | 198
Bi0.84Pb0.08Yb0.08CuSeO | 543 | 121.38 | 20000 | 200 | 0.583 | 0.000294662088 | 2.94662088 | 0.2744451 | https://doi.org/10.1021/acsami.1c19266 | https://doi.org/10.1038/s41524-022-00897-2 | 198
Bi0.84Pb0.08Yb0.08CuSeO | 640 | 135.2 | 17297 | 172.97 | 0.52 | 0.0003161726 | 3.161726 | 0.3891355 | https://doi.org/10.1021/acsami.1c19266 | https://doi.org/10.1038/s41524-022-00897-2 | 198
Bi0.84Pb0.08Yb0.08CuSeO | 741 | 148.03 | 14120 | 141.2 | 0.467 | 0.0003094099 | 3.094099 | 0.490948 | https://doi.org/10.1021/acsami.1c19266 | https://doi.org/10.1038/s41524-022-00897-2 | 198
Bi0.84Pb0.08Yb0.08CuSeO | 847 | 156.74 | 11566 | 115.66 | 0.446 | 0.0002841469 | 2.841469 | 0.5396242 | https://doi.org/10.1021/acsami.1c19266 | https://doi.org/10.1038/s41524-022-00897-2 | 198
Bi0.88Pb0.06Yb0.06CuSeO | 347 | 117 | 38400 | 384 | 0.65 | 0.0005256576 | 5.256576 | 0.280620288 | https://doi.org/10.1021/acsami.1c19266 | https://doi.org/10.1038/s41524-022-00897-2 | 198
Bi0.88Pb0.06Yb0.06CuSeO | 446 | 132.57 | 30968 | 309.68 | 0.5732 | 0.0005442566 | 5.442566 | 0.4234795 | https://doi.org/10.1021/acsami.1c19266 | https://doi.org/10.1038/s41524-022-00897-2 | 198
Bi0.88Pb0.06Yb0.06CuSeO | 543 | 148.68 | 25600 | 256 | 0.523 | 0.000565907 | 5.65907 | 0.5875478 | https://doi.org/10.1021/acsami.1c19266 | https://doi.org/10.1038/s41524-022-00897-2 | 198
Bi0.88Pb0.06Yb0.06CuSeO | 640 | 167.11 | 18641 | 186.41 | 0.4839 | 0.0005205639 | 5.205639 | 0.6884913 | https://doi.org/10.1021/acsami.1c19266 | https://doi.org/10.1038/s41524-022-00897-2 | 198
Bi0.88Pb0.06Yb0.06CuSeO | 741 | 192 | 15865 | 158.65 | 0.427 | 0.00058484736 | 5.8484736 | 1.014922 | https://doi.org/10.1021/acsami.1c19266 | https://doi.org/10.1038/s41524-022-00897-2 | 198
Bi0.88Pb0.06Yb0.06CuSeO | 850 | 212 | 12800 | 128 | 0.408 | 0.0005752832 | 5.752832 | 1.198507 | https://doi.org/10.1021/acsami.1c19266 | https://doi.org/10.1038/s41524-022-00897-2 | 198
Bi0.8Pb0.1Yb0.1CuSeO | 347 | 81.25 | 30000 | 300 | 0.7759 | 0.000198046875 | 1.98046875 | 0.08857103 | https://doi.org/10.1021/acsami.1c19266 | https://doi.org/10.1038/s41524-022-00897-2 | 198
Bi0.8Pb0.1Yb0.1CuSeO | 446 | 102.96 | 24000 | 240 | 0.6973 | 0.0002544182784 | 2.544182784 | 0.1627285 | https://doi.org/10.1021/acsami.1c19266 | https://doi.org/10.1038/s41524-022-00897-2 | 198
Bi0.8Pb0.1Yb0.1CuSeO | 543 | 121.71 | 20000 | 200 | 0.6286 | 0.000296266482 | 2.96266482 | 0.2559222 | https://doi.org/10.1021/acsami.1c19266 | https://doi.org/10.1038/s41524-022-00897-2 | 198
Bi0.8Pb0.1Yb0.1CuSeO | 640 | 137.17 | 12308 | 123.08 | 0.5625 | 0.0002315825 | 2.315825 | 0.2634894 | https://doi.org/10.1021/acsami.1c19266 | https://doi.org/10.1038/s41524-022-00897-2 | 198
Bi0.8Pb0.1Yb0.1CuSeO | 744 | 158.5 | 10213 | 102.13 | 0.51 | 0.0002565735 | 2.565735 | 0.3742955 | https://doi.org/10.1021/acsami.1c19266 | https://doi.org/10.1038/s41524-022-00897-2 | 198
Bi0.8Pb0.1Yb0.1CuSeO | 847 | 173.68 | 8520 | 85.2 | 0.4777 | 0.0002570036 | 2.570036 | 0.4556878 | https://doi.org/10.1021/acsami.1c19266 | https://doi.org/10.1038/s41524-022-00897-2 | 198
Bi0.92Pb0.04Yb0.04CuSeO | 350 | 149 | 16410 | 164.1 | 0.7098 | 0.00036431841 | 3.6431841 | 0.1796442 | https://doi.org/10.1021/acsami.1c19266 | https://doi.org/10.1038/s41524-022-00897-2 | 198
Bi0.92Pb0.04Yb0.04CuSeO | 450 | 161.84 | 13617 | 136.17 | 0.6446 | 0.000356659 | 3.56659 | 0.2489863 | https://doi.org/10.1021/acsami.1c19266 | https://doi.org/10.1038/s41524-022-00897-2 | 198
Bi0.92Pb0.04Yb0.04CuSeO | 548 | 182.57 | 11034 | 110.34 | 0.5661 | 0.0003677831 | 3.677831 | 0.356024 | https://doi.org/10.1021/acsami.1c19266 | https://doi.org/10.1038/s41524-022-00897-2 | 198
Bi0.92Pb0.04Yb0.04CuSeO | 645 | 207.89 | 8225 | 82.25 | 0.5071 | 0.0003554701 | 3.554701 | 0.4521361 | https://doi.org/10.1021/acsami.1c19266 | https://doi.org/10.1038/s41524-022-00897-2 | 198
Bi0.92Pb0.04Yb0.04CuSeO | 747 | 223.36 | 7336 | 73.36 | 0.4536 | 0.0003659908 | 3.659908 | 0.6027229 | https://doi.org/10.1021/acsami.1c19266 | https://doi.org/10.1038/s41524-022-00897-2 | 198
Bi0.92Pb0.04Yb0.04CuSeO | 847 | 232 | 6400 | 64 | 0.425 | 0.0003444736 | 3.444736 | 0.6865156 | https://doi.org/10.1021/acsami.1c19266 | https://doi.org/10.1038/s41524-022-00897-2 | 198
Bi0.96Pb0.02Yb0.02CuSeO | 343 | 138 | 27050 | 270.5 | 0.8 | 0.0005151402 | 5.151402 | 0.2208664 | https://doi.org/10.1021/acsami.1c19266 | https://doi.org/10.1038/s41524-022-00897-2 | 198
Bi0.96Pb0.02Yb0.02CuSeO | 446 | 157 | 21600 | 216 | 0.7438 | 0.0005324184 | 5.324184 | 0.3192506 | https://doi.org/10.1021/acsami.1c19266 | https://doi.org/10.1038/s41524-022-00897-2 | 198
Bi0.96Pb0.02Yb0.02CuSeO | 543 | 172 | 18300 | 183 | 0.66 | 0.0005413872 | 5.413872 | 0.445414 | https://doi.org/10.1021/acsami.1c19266 | https://doi.org/10.1038/s41524-022-00897-2 | 198
Bi0.96Pb0.02Yb0.02CuSeO | 640 | 189.47 | 13061 | 130.61 | 0.5839 | 0.0004688753 | 4.688753 | 0.5139239 | https://doi.org/10.1021/acsami.1c19266 | https://doi.org/10.1038/s41524-022-00897-2 | 198
Bi0.96Pb0.02Yb0.02CuSeO | 747 | 207.89 | 11098 | 110.98 | 0.517 | 0.0004796362 | 4.796362 | 0.693014 | https://doi.org/10.1021/acsami.1c19266 | https://doi.org/10.1038/s41524-022-00897-2 | 198
Bi0.96Pb0.02Yb0.02CuSeO | 847 | 221.05 | 9360 | 93.6 | 0.4938 | 0.0004573586394 | 4.573586394 | 0.7844933 | https://doi.org/10.1021/acsami.1c19266 | https://doi.org/10.1038/s41524-022-00897-2 | 198
BiCuSeO | 347 | 127.63 | 6575 | 65.75 | 0.6018 | 0.0001071029 | 1.071029 | 0.06175592 | https://doi.org/10.1021/acsami.1c19266 | https://doi.org/10.1038/s41524-022-00897-2 | 198
BiCuSeO | 446 | 140.13 | 5598 | 55.98 | 0.5446 | 0.0001099247 | 1.099247 | 0.09002277 | https://doi.org/10.1021/acsami.1c19266 | https://doi.org/10.1038/s41524-022-00897-2 | 198
BiCuSeO | 542 | 155.59 | 4776 | 47.76 | 0.5027 | 0.0001156186 | 1.156186 | 0.1246574 | https://doi.org/10.1021/acsami.1c19266 | https://doi.org/10.1038/s41524-022-00897-2 | 198
BiCuSeO | 639 | 177.63 | 3871 | 38.71 | 0.4554 | 0.0001221394 | 1.221394 | 0.1713814 | https://doi.org/10.1021/acsami.1c19266 | https://doi.org/10.1038/s41524-022-00897-2 | 198
BiCuSeO | 737 | 213.16 | 3238 | 32.38 | 0.383 | 0.0001471256 | 1.471256 | 0.2831112 | https://doi.org/10.1021/acsami.1c19266 | https://doi.org/10.1038/s41524-022-00897-2 | 198
BiCuSeO | 839 | 256.91 | 2783 | 27.83 | 0.3795 | 0.0001836856 | 1.836856 | 0.4060929 | https://doi.org/10.1021/acsami.1c19266 | https://doi.org/10.1038/s41524-022-00897-2 | 198
CuAgTe0.5Se0.5 | 303 | 147.87 | 10703 | 107.03 | 0.4669 | 0.0002340268 | 2.340268 | 0.1518743 | https://doi.org/10.1021/acsami.1c20333 | https://doi.org/10.1038/s41524-022-00897-2 | 198
CuAgTe0.5Se0.5 | 349 | 143.09 | 9689 | 96.89 | 0.4627 | 0.0001983798 | 1.983798 | 0.1496316 | https://doi.org/10.1021/acsami.1c20333 | https://doi.org/10.1038/s41524-022-00897-2 | 198
CuAgTe0.5Se0.5 | 363 | 137.5 | 9413 | 94.13 | 0.4446 | 0.0001779645 | 1.779645 | 0.1453017 | https://doi.org/10.1021/acsami.1c20333 | https://doi.org/10.1038/s41524-022-00897-2 | 198
CuAgTe0.5Se0.5 | 383 | 129.79 | 8910 | 89.1 | 0.391 | 0.0001500929 | 1.500929 | 0.147022 | https://doi.org/10.1021/acsami.1c20333 | https://doi.org/10.1038/s41524-022-00897-2 | 198
CuAgTe0.5Se0.5 | 393 | 129.25 | 8527 | 85.27 | 0.3138 | 0.0001424483 | 1.424483 | 0.1784009 | https://doi.org/10.1021/acsami.1c20333 | https://doi.org/10.1038/s41524-022-00897-2 | 198
CuAgTe0.5Se0.5 | 397 | 129.52 | 8395 | 83.95 | 0.2988 | 0.0001408297 | 1.408297 | 0.1871131 | https://doi.org/10.1021/acsami.1c20333 | https://doi.org/10.1038/s41524-022-00897-2 | 198
CuAgTe0.5Se0.5 | 403 | 161.17 | 8216 | 82.16 | 0.3 | 0.0002134169 | 2.134169 | 0.2866901 | https://doi.org/10.1021/acsami.1c20333 | https://doi.org/10.1038/s41524-022-00897-2 | 198
CuAgTe0.5Se0.5 | 408 | 225 | 7361 | 73.61 | 0.3024 | 0.000372650625 | 3.72650625 | 0.5027826 | https://doi.org/10.1021/acsami.1c20333 | https://doi.org/10.1038/s41524-022-00897-2 | 198
CuAgTe0.5Se0.5 | 422 | 211.41 | 5482 | 54.82 | 0.306 | 0.0002450135 | 2.450135 | 0.3378945 | https://doi.org/10.1021/acsami.1c20333 | https://doi.org/10.1038/s41524-022-00897-2 | 198
CuAgTe0.5Se0.5 | 443 | 203.8 | 4807 | 48.07 | 0.3246 | 0.0001996561 | 1.996561 | 0.2724819 | https://doi.org/10.1021/acsami.1c20333 | https://doi.org/10.1038/s41524-022-00897-2 | 198
CuAgTe0.6Se0.4 | 303 | 198.37 | 10945 | 109.45 | 0.4518 | 0.0004306929 | 4.306929 | 0.2888445 | https://doi.org/10.1021/acsami.1c20333 | https://doi.org/10.1038/s41524-022-00897-2 | 198
CuAgTe0.6Se0.4 | 330 | 209.51 | 9916 | 99.16 | 0.4331 | 0.0004352573 | 4.352573 | 0.3316437 | https://doi.org/10.1021/acsami.1c20333 | https://doi.org/10.1038/s41524-022-00897-2 | 198
CuAgTe0.6Se0.4 | 349 | 216.3 | 9186 | 91.86 | 0.4127 | 0.0004297733 | 4.297733 | 0.3634381 | https://doi.org/10.1021/acsami.1c20333 | https://doi.org/10.1038/s41524-022-00897-2 | 198
CuAgTe0.6Se0.4 | 363 | 222.28 | 8671 | 86.71 | 0.388 | 0.0004284202 | 4.284202 | 0.4008158 | https://doi.org/10.1021/acsami.1c20333 | https://doi.org/10.1038/s41524-022-00897-2 | 198
CuAgTe0.6Se0.4 | 383 | 220.92 | 8060 | 80.6 | 0.3198 | 0.0003933735 | 3.933735 | 0.4711134 | https://doi.org/10.1021/acsami.1c20333 | https://doi.org/10.1038/s41524-022-00897-2 | 198
CuAgTe0.6Se0.4 | 393 | 228.53 | 7771 | 77.71 | 0.2373 | 0.0004058479 | 4.058479 | 0.6721376 | https://doi.org/10.1021/acsami.1c20333 | https://doi.org/10.1038/s41524-022-00897-2 | 198
CuAgTe0.6Se0.4 | 397 | 227.17 | 7651 | 76.51 | 0.2602 | 0.0003948391 | 3.948391 | 0.6024255 | https://doi.org/10.1021/acsami.1c20333 | https://doi.org/10.1038/s41524-022-00897-2 | 198
CuAgTe0.6Se0.4 | 403 | 239.13 | 7398 | 73.98 | 0.362 | 0.000423041 | 4.23041 | 0.4709545 | https://doi.org/10.1021/acsami.1c20333 | https://doi.org/10.1038/s41524-022-00897-2 | 198
CuAgTe0.6Se0.4 | 408 | 237.77 | 7229 | 72.29 | 0.3398 | 0.0004086884 | 4.086884 | 0.4907148 | https://doi.org/10.1021/acsami.1c20333 | https://doi.org/10.1038/s41524-022-00897-2 | 198
CuAgTe0.6Se0.4 | 422 | 231.52 | 6783 | 67.83 | 0.3476 | 0.000363579 | 3.63579 | 0.4413992 | https://doi.org/10.1021/acsami.1c20333 | https://doi.org/10.1038/s41524-022-00897-2 | 198
CuAgTe0.6Se0.4 | 443 | 232.07 | 6386 | 63.86 | 0.3596 | 0.0003439275 | 3.439275 | 0.4236927 | https://doi.org/10.1021/acsami.1c20333 | https://doi.org/10.1038/s41524-022-00897-2 | 198
CuAgTe0.7Se0.3 | 303 | 215.49 | 11867 | 118.67 | 0.3928 | 0.0005510553 | 5.510553 | 0.4250758 | https://doi.org/10.1021/acsami.1c20333 | https://doi.org/10.1038/s41524-022-00897-2 | 198
CuAgTe0.7Se0.3 | 330 | 232.34 | 10303 | 103.03 | 0.3754 | 0.0005561753 | 5.561753 | 0.4889127 | https://doi.org/10.1021/acsami.1c20333 | https://doi.org/10.1038/s41524-022-00897-2 | 198
CuAgTe0.7Se0.3 | 349 | 248.64 | 9234 | 92.34 | 0.3539 | 0.000570863 | 5.70863 | 0.562959 | https://doi.org/10.1021/acsami.1c20333 | https://doi.org/10.1038/s41524-022-00897-2 | 198
CuAgTe0.7Se0.3 | 363 | 254.08 | 8503 | 85.03 | 0.3317 | 0.0005489252 | 5.489252 | 0.600723 | https://doi.org/10.1021/acsami.1c20333 | https://doi.org/10.1038/s41524-022-00897-2 | 198
CuAgTe0.7Se0.3 | 383 | 263.32 | 7566 | 75.66 | 0.2777 | 0.0005246069 | 5.246069 | 0.7235306 | https://doi.org/10.1021/acsami.1c20333 | https://doi.org/10.1038/s41524-022-00897-2 | 198
CuAgTe0.7Se0.3 | 393 | 261.68 | 7133 | 71.33 | 0.2163 | 0.0004884423 | 4.884423 | 0.8874611 | https://doi.org/10.1021/acsami.1c20333 | https://doi.org/10.1038/s41524-022-00897-2 | 198
CuAgTe0.7Se0.3 | 397 | 258.97 | 6982 | 69.82 | 0.2295 | 0.000468251 | 4.68251 | 0.8100029 | https://doi.org/10.1021/acsami.1c20333 | https://doi.org/10.1038/s41524-022-00897-2 | 198
CuAgTe0.7Se0.3 | 403 | 255.43 | 6695 | 66.95 | 0.2819 | 0.0004368118 | 4.368118 | 0.6244596 | https://doi.org/10.1021/acsami.1c20333 | https://doi.org/10.1038/s41524-022-00897-2 | 198
CuAgTe0.7Se0.3 | 408 | 252.45 | 6349 | 63.49 | 0.2855 | 0.0004046281 | 4.046281 | 0.5782427 | https://doi.org/10.1021/acsami.1c20333 | https://doi.org/10.1038/s41524-022-00897-2 | 198
CuAgTe0.7Se0.3 | 422 | 249.18 | 6602 | 66.02 | 0.2946 | 0.0004099226 | 4.099226 | 0.587194 | https://doi.org/10.1021/acsami.1c20333 | https://doi.org/10.1038/s41524-022-00897-2 | 198
CuAgTe0.7Se0.3 | 443 | 246.2 | 6675 | 66.75 | 0.3096 | 0.000404601387 | 4.04601387 | 0.5789354 | https://doi.org/10.1021/acsami.1c20333 | https://doi.org/10.1038/s41524-022-00897-2 | 198
Sn0.93Pb0.06Zn0.01Se | 300 | 473.39 | 1500 | 15 | 0.854 | 0.0003361471 | 3.361471 | 0.134 | https://doi.org/10.1021/acsami.1c20549 | https://doi.org/10.1038/s41524-022-00897-2 | 198
Sn0.93Pb0.06Zn0.01Se | 373 | 498.21 | 1137 | 11.37 | 0.708 | 0.0002822184 | 2.822184 | 0.162 | https://doi.org/10.1021/acsami.1c20549 | https://doi.org/10.1038/s41524-022-00897-2 | 198
Sn0.93Pb0.06Zn0.01Se | 473 | 532.62 | 656 | 6.56 | 0.591 | 0.0001860967 | 1.860967 | 0.155 | https://doi.org/10.1021/acsami.1c20549 | https://doi.org/10.1038/s41524-022-00897-2 | 198
Sn0.93Pb0.06Zn0.01Se | 573 | 550 | 315 | 3.15 | 0.5163 | 9.52875e-05 | 0.952875 | 0.105752 | https://doi.org/10.1021/acsami.1c20549 | https://doi.org/10.1038/s41524-022-00897-2 | 198
Sn0.93Pb0.06Zn0.01Se | 673 | 525.18 | 710 | 7.1 | 0.4346 | 0.000195828 | 1.95828 | 0.3032495 | https://doi.org/10.1021/acsami.1c20549 | https://doi.org/10.1038/s41524-022-00897-2 | 198
Sn0.93Pb0.06Zn0.01Se | 773 | 402 | 5082 | 50.82 | 0.338 | 0.000821271528 | 8.21271528 | 1.86 | https://doi.org/10.1021/acsami.1c20549 | https://doi.org/10.1038/s41524-022-00897-2 | 198
Sn0.96Pb0.03Zn0.01Se | 300 | 443.66 | 3578 | 35.78 | 1.1234 | 0.0007042728 | 7.042728 | 0.1880735 | https://doi.org/10.1021/acsami.1c20549 | https://doi.org/10.1038/s41524-022-00897-2 | 198
Sn0.96Pb0.03Zn0.01Se | 373 | 476 | 2140 | 21.4 | 0.8506 | 0.00048487264 | 4.8487264 | 0.2126234 | https://doi.org/10.1021/acsami.1c20549 | https://doi.org/10.1038/s41524-022-00897-2 | 198
Sn0.96Pb0.03Zn0.01Se | 473 | 515.6 | 1137 | 11.37 | 0.6623 | 0.0003022639 | 3.022639 | 0.2158702 | https://doi.org/10.1021/acsami.1c20549 | https://doi.org/10.1038/s41524-022-00897-2 | 198
Sn0.96Pb0.03Zn0.01Se | 573 | 546.2 | 566 | 5.66 | 0.5649 | 0.0001688573 | 1.688573 | 0.1712785 | https://doi.org/10.1021/acsami.1c20549 | https://doi.org/10.1038/s41524-022-00897-2 | 198
Sn0.96Pb0.03Zn0.01Se | 673 | 520.21 | 872 | 8.72 | 0.4706 | 0.0002359793 | 2.359793 | 0.3374714 | https://doi.org/10.1021/acsami.1c20549 | https://doi.org/10.1038/s41524-022-00897-2 | 198
Sn0.96Pb0.03Zn0.01Se | 773 | 406 | 4317 | 43.17 | 0.3627 | 0.00073 | 7.3 | 1.516583 | https://doi.org/10.1021/acsami.1c20549 | https://doi.org/10.1038/s41524-022-00897-2 | 198
Sn0.97Pb0.02Zn0.01Se | 300 | 428.87 | 4233 | 42.33 | 1.2792 | 0.0007785735 | 7.785735 | 0.1825923 | https://doi.org/10.1021/acsami.1c20549 | https://doi.org/10.1038/s41524-022-00897-2 | 198
Sn0.97Pb0.02Zn0.01Se | 373 | 459.64 | 2795 | 27.95 | 1.0747 | 0.0005904967 | 5.904967 | 0.2049458 | https://doi.org/10.1021/acsami.1c20549 | https://doi.org/10.1038/s41524-022-00897-2 | 198
Sn0.97Pb0.02Zn0.01Se | 473 | 507.09 | 1319 | 13.19 | 0.9477 | 0.000339168 | 3.39168 | 0.1692798 | https://doi.org/10.1021/acsami.1c20549 | https://doi.org/10.1038/s41524-022-00897-2 | 198
Sn0.97Pb0.02Zn0.01Se | 573 | 540.43 | 724 | 7.24 | 0.8464 | 0.0002114548 | 2.114548 | 0.1431517 | https://doi.org/10.1021/acsami.1c20549 | https://doi.org/10.1038/s41524-022-00897-2 | 198
Sn0.97Pb0.02Zn0.01Se | 673 | 518.44 | 900 | 9 | 0.6961 | 0.000241902 | 2.41902 | 0.2338745 | https://doi.org/10.1021/acsami.1c20549 | https://doi.org/10.1038/s41524-022-00897-2 | 198
Sn0.97Pb0.02Zn0.01Se | 773 | 411.97 | 4000 | 40 | 0.5654 | 0.0006788771236 | 6.788771236 | 0.9281429 | https://doi.org/10.1021/acsami.1c20549 | https://doi.org/10.1038/s41524-022-00897-2 | 198
Sn0.98Pb0.01Zn0.01Se | 300 | 435.21 | 5000 | 50 | 1.2338 | 0.0009470387205 | 9.470387205 | 0.2302736 | https://doi.org/10.1021/acsami.1c20549 | https://doi.org/10.1038/s41524-022-00897-2 | 198
Sn0.98Pb0.01Zn0.01Se | 373 | 460.71 | 3000 | 30 | 1.0812 | 0.0006367611123 | 6.367611123 | 0.2196743 | https://doi.org/10.1021/acsami.1c20549 | https://doi.org/10.1038/s41524-022-00897-2 | 198
Sn0.98Pb0.01Zn0.01Se | 473 | 500 | 1560 | 15.6 | 0.9052 | 0.00039 | 3.9 | 0.2037892 | https://doi.org/10.1021/acsami.1c20549 | https://doi.org/10.1038/s41524-022-00897-2 | 198
Sn0.98Pb0.01Zn0.01Se | 573 | 533 | 872 | 8.72 | 0.768 | 0.000247725608 | 2.47725608 | 0.1848265 | https://doi.org/10.1021/acsami.1c20549 | https://doi.org/10.1038/s41524-022-00897-2 | 198
Sn0.98Pb0.01Zn0.01Se | 673 | 516.31 | 971 | 9.71 | 0.667 | 0.0002588453 | 2.588453 | 0.2611738 | https://doi.org/10.1021/acsami.1c20549 | https://doi.org/10.1038/s41524-022-00897-2 | 198
Sn0.98Pb0.01Zn0.01Se | 773 | 370.57 | 5582 | 55.82 | 0.549 | 0.0007665321 | 7.665321 | 1.079288 | https://doi.org/10.1021/acsami.1c20549 | https://doi.org/10.1038/s41524-022-00897-2 | 198
Sn0.9Pb0.09Zn0.01Se | 300 | 507.09 | 274 | 2.74 | 1.2662 | 7.045643e-05 | 0.7045643 | 0.0166932 | https://doi.org/10.1021/acsami.1c20549 | https://doi.org/10.1038/s41524-022-00897-2 | 198
Sn0.9Pb0.09Zn0.01Se | 373 | 542.2 | 280 | 2.8 | 0.9771 | 8.23146352e-05 | 0.823146352 | 0.03142294 | https://doi.org/10.1021/acsami.1c20549 | https://doi.org/10.1038/s41524-022-00897-2 | 198
Sn0.9Pb0.09Zn0.01Se | 473 | 578.93 | 306 | 3.06 | 0.75 | 0.0001025589 | 1.025589 | 0.06468051 | https://doi.org/10.1021/acsami.1c20549 | https://doi.org/10.1038/s41524-022-00897-2 | 198
Sn0.9Pb0.09Zn0.01Se | 573 | 605.36 | 209 | 2.09 | 0.6405 | 7.659029e-05 | 0.7659029 | 0.06851872 | https://doi.org/10.1021/acsami.1c20549 | https://doi.org/10.1038/s41524-022-00897-2 | 198
Sn0.9Pb0.09Zn0.01Se | 673 | 563.21 | 630.5 | 6.305 | 0.5588 | 0.0001999981 | 1.999981 | 0.240871 | https://doi.org/10.1021/acsami.1c20549 | https://doi.org/10.1038/s41524-022-00897-2 | 198
Sn0.9Pb0.09Zn0.01Se | 773 | 386.62 | 4275 | 42.75 | 0.4804 | 0.0006390057 | 6.390057 | 1.028209 | https://doi.org/10.1021/acsami.1c20549 | https://doi.org/10.1038/s41524-022-00897-2 | 198
SnSe | 300 | 497.14 | 1207 | 12.07 | 2.3323 | 0.0002983079 | 2.983079 | 0.03837086 | https://doi.org/10.1021/acsami.1c20549 | https://doi.org/10.1038/s41524-022-00897-2 | 198
SnSe | 373 | 523.4 | 900 | 9 | 1.774 | 0.000246552804 | 2.46552804 | 0.05184002 | https://doi.org/10.1021/acsami.1c20549 | https://doi.org/10.1038/s41524-022-00897-2 | 198
SnSe | 473 | 539.36 | 600 | 6 | 1.2871 | 0.0001745455 | 1.745455 | 0.06414423 | https://doi.org/10.1021/acsami.1c20549 | https://doi.org/10.1038/s41524-022-00897-2 | 198
SnSe | 573 | 558.21 | 337 | 3.37 | 1.048 | 0.000119 | 1.19 | 0.06506393 | https://doi.org/10.1021/acsami.1c20549 | https://doi.org/10.1038/s41524-022-00897-2 | 198
SnSe | 673 | 535 | 700 | 7 | 0.8903 | 0.000175 | 1.75 | 0.1514552 | https://doi.org/10.1021/acsami.1c20549 | https://doi.org/10.1038/s41524-022-00897-2 | 198
SnSe | 773 | 426.06 | 2482 | 24.82 | 0.6 | 0.000424 | 4.24 | 0.580459 | https://doi.org/10.1021/acsami.1c20549 | https://doi.org/10.1038/s41524-022-00897-2 | 198
Bi2Si2Te6 | 373 | 119.15 | 12037 | 120.37 | 0.849 | 0.0001708859 | 1.708859 | 0.0750771 | https://doi.org/10.1021/acsami.1c23351 | https://doi.org/10.1038/s41524-022-00897-2 | 198
Bi2Si2Te6 | 473 | 160.64 | 10694 | 106.94 | 0.7539 | 0.0002759609 | 2.759609 | 0.173139 | https://doi.org/10.1021/acsami.1c23351 | https://doi.org/10.1038/s41524-022-00897-2 | 198
Bi2Si2Te6 | 573 | 182 | 8520 | 85.2 | 0.709 | 0.00028221648 | 2.8221648 | 0.2280819 | https://doi.org/10.1021/acsami.1c23351 | https://doi.org/10.1038/s41524-022-00897-2 | 198
Bi2Si2Te6 | 673 | 153 | 7454 | 74.54 | 0.679 | 0.000174490686 | 1.74490686 | 0.1729488 | https://doi.org/10.1021/acsami.1c23351 | https://doi.org/10.1038/s41524-022-00897-2 | 198
Bi2Si2Te6 | 773 | 101 | 8889 | 88.89 | 0.741 | 9.0676689e-05 | 0.90676689 | 0.09459255 | https://doi.org/10.1021/acsami.1c23351 | https://doi.org/10.1038/s41524-022-00897-2 | 198
Sb2Si2Te6 | 373 | 139.8 | 30275 | 302.75 | 0.8608 | 0.000591695811 | 5.91695811 | 0.2563924 | https://doi.org/10.1021/acsami.1c23351 | https://doi.org/10.1038/s41524-022-00897-2 | 198
Sb2Si2Te6 | 473 | 168.32 | 24312 | 243.12 | 0.75 | 0.0006887984 | 6.887984 | 0.4344022 | https://doi.org/10.1021/acsami.1c23351 | https://doi.org/10.1038/s41524-022-00897-2 | 198
Sb2Si2Te6 | 573 | 191.9 | 19404 | 194.04 | 0.6569 | 0.0007145641 | 7.145641 | 0.6232992 | https://doi.org/10.1021/acsami.1c23351 | https://doi.org/10.1038/s41524-022-00897-2 | 198
Sb2Si2Te6 | 673 | 213.37 | 13750 | 137.5 | 0.5 | 0.0006259929 | 6.259929 | 0.8425865 | https://doi.org/10.1021/acsami.1c23351 | https://doi.org/10.1038/s41524-022-00897-2 | 198
Sb2Si2Te6 | 773 | 222.28 | 12361 | 123.61 | 0.4188 | 0.0006107372 | 6.107372 | 1.127268 | https://doi.org/10.1021/acsami.1c23351 | https://doi.org/10.1038/s41524-022-00897-2 | 198
Tl8.95Bi1.05Te6.0 | 444 | -103 | 570 | 5.7 | 0.34 | 6.04713e-06 | 0.0604713 | 0.00789684 | https://doi.org/10.1021/cm402593f | https://doi.org/10.1038/s41524-022-00897-2 | 198
Tl8.95Bi1.05Te6.0 | 504 | 80 | 1054 | 10.54 | 0.356 | 6.7456e-06 | 0.067456 | 0.009549951 | https://doi.org/10.1021/cm402593f | https://doi.org/10.1038/s41524-022-00897-2 | 198
Tl8.95Bi1.05Te6.0 | 382 | -208 | 320 | 3.2 | 0.344 | 1.384448e-05 | 0.1384448 | 0.01537381 | https://doi.org/10.1021/cm402593f | https://doi.org/10.1038/s41524-022-00897-2 | 198
Tl8.95Bi1.05Te6.0 | 322 | -220 | 170 | 1.7 | 0.3375 | 8.228e-06 | 0.08228 | 0.007850121 | https://doi.org/10.1021/cm402593f | https://doi.org/10.1038/s41524-022-00897-2 | 198
Tl8.97Sb1.03Te6 | 326 | 118.2 | 43300 | 433 | 0.671 | 0.000604954692 | 6.04954692 | 0.291 | https://doi.org/10.1021/cm402593f | https://doi.org/10.1038/s41524-022-00897-2 | 198
Tl8.97Sb1.03Te6 | 385.5 | 148.3 | 33000 | 330 | 0.58 | 0.00072576537 | 7.2576537 | 0.4754 | https://doi.org/10.1021/cm402593f | https://doi.org/10.1038/s41524-022-00897-2 | 198
Tl8.97Sb1.03Te6 | 445 | 181 | 25138 | 251.38 | 0.515 | 0.000823546018 | 8.23546018 | 0.7116077 | https://doi.org/10.1021/cm402593f | https://doi.org/10.1038/s41524-022-00897-2 | 198
Tl8.97Sb1.03Te6 | 504 | 200.8 | 20000 | 200 | 0.463 | 0.0008064128 | 8.064128 | 0.883 | https://doi.org/10.1021/cm402593f | https://doi.org/10.1038/s41524-022-00897-2 | 198
Tl8.98Sb1.02Te6 | 326 | 113 | 42000 | 420 | 0.593 | 0.000536298 | 5.36298 | 0.2923 | https://doi.org/10.1021/cm402593f | https://doi.org/10.1038/s41524-022-00897-2 | 198
Tl8.98Sb1.02Te6 | 385 | 140 | 34220 | 342.2 | 0.54 | 0.000670712 | 6.70712 | 0.4781928 | https://doi.org/10.1021/cm402593f | https://doi.org/10.1038/s41524-022-00897-2 | 198
Tl8.98Sb1.02Te6 | 445 | 166.5 | 27730 | 277.3 | 0.5 | 0.0007687379925 | 7.687379925 | 0.6841768 | https://doi.org/10.1021/cm402593f | https://doi.org/10.1038/s41524-022-00897-2 | 198
Tl8.98Sb1.02Te6 | 503 | 192 | 22400 | 224 | 0.46 | 0.0008257536 | 8.257536 | 0.9062 | https://doi.org/10.1021/cm402593f | https://doi.org/10.1038/s41524-022-00897-2 | 198
Tl8.99Bi1.01Te6.0 | 322 | 243 | 8350 | 83.5 | 0.396 | 0.00049305915 | 4.9305915 | 0.4009218 | https://doi.org/10.1021/cm402593f | https://doi.org/10.1038/s41524-022-00897-2 | 198
Tl8.99Bi1.01Te6.0 | 382 | 271 | 6500 | 65 | 0.34 | 0.0004773665 | 4.773665 | 0.5363353 | https://doi.org/10.1021/cm402593f | https://doi.org/10.1038/s41524-022-00897-2 | 198
Tl8.99Bi1.01Te6.0 | 499 | 307 | 4300 | 43 | 0.322 | 0.0004052707 | 4.052707 | 0.6280437 | https://doi.org/10.1021/cm402593f | https://doi.org/10.1038/s41524-022-00897-2 | 198
Tl8.99Sb1.01Te6 | 326 | 107 | 53300 | 533 | 0.71 | 0.0006102317 | 6.102317 | 0.2801909 | https://doi.org/10.1021/cm402593f | https://doi.org/10.1038/s41524-022-00897-2 | 198
Tl8.99Sb1.01Te6 | 385 | 137 | 40400 | 404 | 0.607 | 0.0007582676 | 7.582676 | 0.480944 | https://doi.org/10.1021/cm402593f | https://doi.org/10.1038/s41524-022-00897-2 | 198
Tl8.99Sb1.01Te6 | 445 | 165.7 | 31743 | 317.43 | 0.57 | 0.0008715514 | 8.715514 | 0.6804217 | https://doi.org/10.1021/cm402593f | https://doi.org/10.1038/s41524-022-00897-2 | 198
Tl8.99Sb1.01Te6 | 503 | 179.75 | 26055 | 260.55 | 0.528 | 0.0008418387 | 8.418387 | 0.8019789 | https://doi.org/10.1021/cm402593f | https://doi.org/10.1038/s41524-022-00897-2 | 198
Tl9.0Bi0.95Te6.0 | 325 | 140 | 37455 | 374.55 | 0.592 | 0.000734118 | 7.34118 | 0.4030209 | https://doi.org/10.1021/cm402593f | https://doi.org/10.1038/s41524-022-00897-2 | 198
Tl9.0Bi0.95Te6.0 | 385 | 157.7 | 30000 | 300 | 0.55 | 0.0007460787 | 7.460787 | 0.52225509 | https://doi.org/10.1021/cm402593f | https://doi.org/10.1038/s41524-022-00897-2 | 198
Tl9.0Bi0.95Te6.0 | 443 | 182.2 | 24460 | 244.6 | 0.52 | 0.0008119947064 | 8.119947064 | 0.691757 | https://doi.org/10.1021/cm402593f | https://doi.org/10.1038/s41524-022-00897-2 | 198
Tl9.0Bi0.95Te6.0 | 500 | 198 | 21000 | 210 | 0.5 | 0.000823284 | 8.23284 | 0.823284 | https://doi.org/10.1021/cm402593f | https://doi.org/10.1038/s41524-022-00897-2 | 198
Tl9.0Bi0.96Te6.0 | 325 | 148.4 | 36000 | 360 | 0.65 | 0.00079281216 | 7.9281216 | 0.39640608 | https://doi.org/10.1021/cm402593f | https://doi.org/10.1038/s41524-022-00897-2 | 198
Tl9.0Bi0.96Te6.0 | 385 | 167.8 | 28640 | 286.4 | 0.56 | 0.0008064118976 | 8.064118976 | 0.5544081796 | https://doi.org/10.1021/cm402593f | https://doi.org/10.1038/s41524-022-00897-2 | 198
Tl9.0Bi0.96Te6.0 | 443 | 190 | 23500 | 235 | 0.52 | 0.00084835 | 8.4835 | 0.7227289 | https://doi.org/10.1021/cm402593f | https://doi.org/10.1038/s41524-022-00897-2 | 198
Tl9.0Bi0.96Te6.0 | 500 | 210.4 | 19700 | 197 | 0.4965 | 0.000872082752 | 8.72082752 | 0.8782304 | https://doi.org/10.1021/cm402593f | https://doi.org/10.1038/s41524-022-00897-2 | 198
Tl9.0Bi0.97Te6.0 | 325 | 152.48 | 34090 | 340.9 | 0.59 | 0.0007925976 | 7.925976 | 0.4366004 | https://doi.org/10.1021/cm402593f | https://doi.org/10.1038/s41524-022-00897-2 | 198
Tl9.0Bi0.97Te6.0 | 385 | 173.6 | 27100 | 271 | 0.5 | 0.000816711616 | 8.16711616 | 0.6288679 | https://doi.org/10.1021/cm402593f | https://doi.org/10.1038/s41524-022-00897-2 | 198
Tl9.0Bi0.97Te6.0 | 443 | 195 | 22000 | 220 | 0.474 | 0.00083655 | 8.3655 | 0.7818389 | https://doi.org/10.1021/cm402593f | https://doi.org/10.1038/s41524-022-00897-2 | 198
Tl9.0Bi0.97Te6.0 | 503 | 216.5 | 18455 | 184.55 | 0.45 | 0.0008650274 | 8.650274 | 0.9669084 | https://doi.org/10.1021/cm402593f | https://doi.org/10.1038/s41524-022-00897-2 | 198
Tl9.0Bi0.98Te6.0 | 325 | 164.46 | 25800 | 258 | 0.538 | 0.000697815 | 6.97815 | 0.4215425 | https://doi.org/10.1021/cm402593f | https://doi.org/10.1038/s41524-022-00897-2 | 198
Tl9.0Bi0.98Te6.0 | 385 | 190 | 20636 | 206.36 | 0.446 | 0.0007449596 | 7.449596 | 0.6430705 | https://doi.org/10.1021/cm402593f | https://doi.org/10.1038/s41524-022-00897-2 | 198
Tl9.0Bi0.98Te6.0 | 443 | 217.4 | 17545 | 175.45 | 0.42 | 0.0008292251242 | 8.292251242 | 0.8746351 | https://doi.org/10.1021/cm402593f | https://doi.org/10.1038/s41524-022-00897-2 | 198
Tl9.0Bi0.98Te6.0 | 503 | 239.3 | 14545 | 145.45 | 0.39 | 0.000832912 | 8.32912 | 1.074243 | https://doi.org/10.1021/cm402593f | https://doi.org/10.1038/s41524-022-00897-2 | 198
Tl9.0Bi0.99Te6.0 | 325 | 183.47 | 24636 | 246.36 | 0.486 | 0.0008292783 | 8.292783 | 0.5545586 | https://doi.org/10.1021/cm402593f | https://doi.org/10.1038/s41524-022-00897-2 | 198
Tl9.0Bi0.99Te6.0 | 385 | 209 | 18400 | 184 | 0.455 | 0.0008037304 | 8.037304 | 0.6800796 | https://doi.org/10.1021/cm402593f | https://doi.org/10.1038/s41524-022-00897-2 | 198
Tl9.0Bi0.99Te6.0 | 443 | 237.2 | 14000 | 140 | 0.4085 | 0.00078769376 | 7.8769376 | 0.8542187 | https://doi.org/10.1021/cm402593f | https://doi.org/10.1038/s41524-022-00897-2 | 198
Tl9.0Bi0.99Te6.0 | 503 | 264 | 11182 | 111.82 | 0.394 | 0.000779340672 | 7.79340672 | 0.9949451 | https://doi.org/10.1021/cm402593f | https://doi.org/10.1038/s41524-022-00897-2 | 198
Tl9.0BiTe6.0 | 325 | 200 | 18091 | 180.91 | 5 | 0.00072364 | 7.2364 | 0.0470366 | https://doi.org/10.1021/cm402593f | https://doi.org/10.1038/s41524-022-00897-2 | 198
Tl9.0BiTe6.0 | 385 | 233.47 | 13364 | 133.64 | 3.97 | 0.0007284481 | 7.284481 | 0.07064295 | https://doi.org/10.1021/cm402593f | https://doi.org/10.1038/s41524-022-00897-2 | 198
Tl9.0BiTe6.0 | 443 | 260 | 10200 | 102 | 3.8 | 0.00068952 | 6.8952 | 0.08038352 | https://doi.org/10.1021/cm402593f | https://doi.org/10.1038/s41524-022-00897-2 | 198
Tl9.0BiTe6.0 | 503 | 285 | 8100 | 81 | 3.43 | 0.0006579225 | 6.579225 | 0.09648251 | https://doi.org/10.1021/cm402593f | https://doi.org/10.1038/s41524-022-00897-2 | 198
Tl9.0Sb0.97Te6 | 327 | 104 | 50000 | 500 | 0.73 | 0.0005408 | 5.408 | 0.2422488 | https://doi.org/10.1021/cm402593f | https://doi.org/10.1038/s41524-022-00897-2 | 198
Tl9.0Sb0.97Te6 | 447 | 155 | 32000 | 320 | 0.612 | 0.0007688 | 7.688 | 0.5615255 | https://doi.org/10.1021/cm402593f | https://doi.org/10.1038/s41524-022-00897-2 | 198
Tl9.0Sb0.97Te6 | 507 | 173 | 26330 | 263.3 | 0.55 | 0.00078803057 | 7.8803057 | 0.7264209 | https://doi.org/10.1021/cm402593f | https://doi.org/10.1038/s41524-022-00897-2 | 198
Tl9.0Sb0.98Te6 | 326 | 106 | 53000 | 530 | 0.69 | 0.000595508 | 5.95508 | 0.281356 | https://doi.org/10.1021/cm402593f | https://doi.org/10.1038/s41524-022-00897-2 | 198
Tl9.0Sb0.98Te6 | 385 | 133 | 40734 | 407.34 | 0.637 | 0.000720543726 | 7.20543726 | 0.4354935 | https://doi.org/10.1021/cm402593f | https://doi.org/10.1038/s41524-022-00897-2 | 198
Tl9.0Sb0.98Te6 | 444 | 159 | 32455 | 324.55 | 0.586 | 0.000820494855 | 8.20494855 | 0.6295 | https://doi.org/10.1021/cm402593f | https://doi.org/10.1038/s41524-022-00897-2 | 198
Tl9.0Sb0.98Te6 | 503 | 177 | 27100 | 271 | 0.537 | 0.0008490159 | 8.490159 | 0.7952607 | https://doi.org/10.1021/cm402593f | https://doi.org/10.1038/s41524-022-00897-2 | 198
Tl9.0Sb0.99Te6 | 325 | 122 | 44770 | 447.7 | 0.71 | 0.00066635668 | 6.6635668 | 0.3050224 | https://doi.org/10.1021/cm402593f | https://doi.org/10.1038/s41524-022-00897-2 | 198
Tl9.0Sb1.0Te6 | 502 | 193 | 22636 | 226.36 | 0.5 | 0.000843168364 | 8.43168364 | 0.846541 | https://doi.org/10.1021/cm402593f | https://doi.org/10.1038/s41524-022-00897-2 | 198
Cu5Sn2Se7 | 300 | 21.3 | 662800 | 6628 | 5.28 | 0.000300705732 | 3.00705732 | 0.01708555 | https://doi.org/10.1021/cm501899q | https://doi.org/10.1038/s41524-022-00897-2 | 198
Cu5Sn2Se7 | 400 | 26.34 | 500000 | 5000 | 4.774 | 0.0003468978 | 3.468978 | 0.02906559 | https://doi.org/10.1021/cm501899q | https://doi.org/10.1038/s41524-022-00897-2 | 198
Cu5Sn2Se7 | 500 | 34.42 | 383900 | 3839 | 4.304 | 0.0004548203 | 4.548203 | 0.05283693 | https://doi.org/10.1021/cm501899q | https://doi.org/10.1038/s41524-022-00897-2 | 198
Cu5Sn2Se7 | 598 | 44.2 | 302200 | 3022 | 3.856 | 0.000590390008 | 5.90390008 | 0.09155945 | https://doi.org/10.1021/cm501899q | https://doi.org/10.1038/s41524-022-00897-2 | 198
Cu5Sn2Se7 | 698 | 51.06 | 233635 | 2336.35 | 3.314 | 0.0006091153 | 6.091153 | 0.1282928 | https://doi.org/10.1021/cm501899q | https://doi.org/10.1038/s41524-022-00897-2 | 198
MgAgSb | 300 | 172.18 | 49818 | 498.18 | 1.0656 | 0.001476902 | 14.76902 | 0.4157945 | https://doi.org/10.1021/cm5041826 | https://doi.org/10.1038/s41524-022-00897-2 | 198
MgAgSb | 350 | 188.36 | 40909 | 409.09 | 1 | 0.00145143 | 14.5143 | 0.5080007 | https://doi.org/10.1021/cm5041826 | https://doi.org/10.1038/s41524-022-00897-2 | 198
MgAgSb | 400 | 201.27 | 36364 | 363.64 | 0.9689 | 0.001473092 | 14.73092 | 0.6081501 | https://doi.org/10.1021/cm5041826 | https://doi.org/10.1038/s41524-022-00897-2 | 198
MgAgSb | 450 | 206.36 | 36909 | 369.09 | 0.9705 | 0.001571749 | 15.71749 | 0.7287865 | https://doi.org/10.1021/cm5041826 | https://doi.org/10.1038/s41524-022-00897-2 | 198
MgAgSb | 500 | 199.1 | 42000 | 420 | 1.01 | 0.00166491402 | 16.6491402 | 0.8242149 | https://doi.org/10.1021/cm5041826 | https://doi.org/10.1038/s41524-022-00897-2 | 198
MgAgSb | 550 | 175.82 | 52000 | 520 | 1.0836 | 0.001607459 | 16.07459 | 0.8158937 | https://doi.org/10.1021/cm5041826 | https://doi.org/10.1038/s41524-022-00897-2 | 198
MgAgSb0.985In0.015 | 300 | 148.9 | 90185 | 901.85 | 1.4246 | 0.001999511 | 19.99511 | 0.4210678 | https://doi.org/10.1021/cm5041826 | https://doi.org/10.1038/s41524-022-00897-2 | 198
MgAgSb0.985In0.015 | 350 | 164.55 | 72072 | 720.72 | 1.2295 | 0.001951472 | 19.51472 | 0.5555228 | https://doi.org/10.1021/cm5041826 | https://doi.org/10.1038/s41524-022-00897-2 | 198
MgAgSb0.985In0.015 | 400 | 178.36 | 65045 | 650.45 | 1.19 | 0.00206923 | 20.6923 | 0.6955396 | https://doi.org/10.1021/cm5041826 | https://doi.org/10.1038/s41524-022-00897-2 | 198
MgAgSb0.985In0.015 | 450 | 186.18 | 67207 | 672.07 | 1.2754 | 0.002329596 | 23.29596 | 0.8219524 | https://doi.org/10.1021/cm5041826 | https://doi.org/10.1038/s41524-022-00897-2 | 198
MgAgSb0.985In0.015 | 500 | 183.09 | 77838 | 778.38 | 1.4492 | 0.002609281 | 26.09281 | 0.9002489 | https://doi.org/10.1021/cm5041826 | https://doi.org/10.1038/s41524-022-00897-2 | 198
MgAgSb0.985In0.015 | 550 | 165.45 | 96036 | 960.36 | 1.6732 | 0.002628861 | 26.28861 | 0.8641367 | https://doi.org/10.1021/cm5041826 | https://doi.org/10.1038/s41524-022-00897-2 | 198
MgAgSb0.98In0.02 | 300 | 133.45 | 102583 | 1025.83 | 1.4262 | 0.0021986 | 21.986 | 0.4589 | https://doi.org/10.1021/cm5041826 | https://doi.org/10.1038/s41524-022-00897-2 | 198
MgAgSb0.98In0.02 | 350 | 146 | 81261 | 812.61 | 1.3426 | 0.001955 | 19.55 | 0.5068 | https://doi.org/10.1021/cm5041826 | https://doi.org/10.1038/s41524-022-00897-2 | 198
MgAgSb0.98In0.02 | 400 | 160.73 | 68288 | 682.88 | 1.3082 | 0.001942 | 19.42 | 0.5918 | https://doi.org/10.1021/cm5041826 | https://doi.org/10.1038/s41524-022-00897-2 | 198
MgAgSb0.98In0.02 | 450 | 175.09 | 64144 | 641.44 | 1.33607 | 0.002075 | 20.75 | 0.69589 | https://doi.org/10.1021/cm5041826 | https://doi.org/10.1038/s41524-022-00897-2 | 198
MgAgSb0.98In0.02 | 500 | 175.27 | 71171 | 711.71 | 1.4468 | 0.0022945 | 22.945 | 0.7918 | https://doi.org/10.1021/cm5041826 | https://doi.org/10.1038/s41524-022-00897-2 | 198
MgAgSb0.98In0.02 | 550 | 154.55 | 90450 | 904.5 | 1.6468 | 0.0022979 | 22.979 | 0.7658 | https://doi.org/10.1021/cm5041826 | https://doi.org/10.1038/s41524-022-00897-2 | 198
MgAgSb0.995In0.005 | 300 | 163.1 | 64685 | 646.85 | 1.229 | 0.001720725 | 17.20725 | 0.438 | https://doi.org/10.1021/cm5041826 | https://doi.org/10.1038/s41524-022-00897-2 | 198
MgAgSb0.995In0.005 | 350 | 179.5 | 48545 | 485.45 | 1.095 | 0.001564132 | 15.64132 | 0.516 | https://doi.org/10.1021/cm5041826 | https://doi.org/10.1038/s41524-022-00897-2 | 198
MgAgSb0.995In0.005 | 400 | 195.45 | 41091 | 410.91 | 1.0279 | 0.001569705 | 15.69705 | 0.638 | https://doi.org/10.1021/cm5041826 | https://doi.org/10.1038/s41524-022-00897-2 | 198
MgAgSb0.995In0.005 | 450 | 204.9 | 41050 | 410.5 | 1.0164 | 0.001723444 | 17.23444 | 0.8 | https://doi.org/10.1021/cm5041826 | https://doi.org/10.1038/s41524-022-00897-2 | 198
MgAgSb0.995In0.005 | 500 | 202.36 | 46000 | 460 | 1.0459 | 0.00188368 | 18.8368 | 0.941 | https://doi.org/10.1021/cm5041826 | https://doi.org/10.1038/s41524-022-00897-2 | 198
MgAgSb0.995In0.005 | 550 | 182.73 | 54000 | 540 | 1.1148 | 0.001803074 | 18.03074 | 0.9068 | https://doi.org/10.1021/cm5041826 | https://doi.org/10.1038/s41524-022-00897-2 | 198
MgAgSb0.99In0.01 | 300 | 155.45 | 79820 | 798.2 | 1.146 | 0.001928827 | 19.28827 | 0.5049284 | https://doi.org/10.1021/cm5041826 | https://doi.org/10.1038/s41524-022-00897-2 | 198
MgAgSb0.99In0.01 | 350 | 170.36 | 62523 | 625.23 | 0.9885 | 0.001814576 | 18.14576 | 0.6424901 | https://doi.org/10.1021/cm5041826 | https://doi.org/10.1038/s41524-022-00897-2 | 198
MgAgSb0.99In0.01 | 400 | 187.82 | 53273 | 532.73 | 0.9508 | 0.001879277 | 18.79277 | 0.7906088 | https://doi.org/10.1021/cm5041826 | https://doi.org/10.1038/s41524-022-00897-2 | 198
MgAgSb0.99In0.01 | 450 | 200.72 | 51636 | 516.36 | 1.013 | 0.002080338 | 20.80338 | 0.933 | https://doi.org/10.1021/cm5041826 | https://doi.org/10.1038/s41524-022-00897-2 | 198
MgAgSb0.99In0.01 | 500 | 202.73 | 57455 | 574.55 | 1.1508 | 0.002361369 | 23.61369 | 1.025968 | https://doi.org/10.1021/cm5041826 | https://doi.org/10.1038/s41524-022-00897-2 | 198
MgAgSb0.99In0.01 | 550 | 182.73 | 71091 | 710.91 | 1.352 | 0.002373746 | 23.73746 | 0.989 | https://doi.org/10.1021/cm5041826 | https://doi.org/10.1038/s41524-022-00897-2 | 198
Rb7.88Au2.47Ge43.53 | 50 | -4.242 | 94.88 | 0.9488 | 1.344 | 1.707324e-09 | 1.707324e-05 | 6.35165265e-08 | https://doi.org/10.1021/ic3024315 | https://doi.org/10.1038/s41524-022-00897-2 | 198
Rb7.88Au2.47Ge43.53 | 100 | -6.11 | 196.23 | 1.9623 | 1.583 | 7.325677983e-09 | 7.325677983e-05 | 4.627718e-07 | https://doi.org/10.1021/ic3024315 | https://doi.org/10.1038/s41524-022-00897-2 | 198
Rb7.88Au2.47Ge43.53 | 150 | -8.056 | 296 | 2.96 | 1.6923 | 1.921014e-08 | 0.0001921014 | 1.702725e-06 | https://doi.org/10.1021/ic3024315 | https://doi.org/10.1038/s41524-022-00897-2 | 198
Rb7.88Au2.47Ge43.53 | 200 | -9.369 | 388.47 | 3.8847 | 1.7692 | 3.409918e-08 | 0.0003409918 | 3.854757e-06 | https://doi.org/10.1021/ic3024315 | https://doi.org/10.1038/s41524-022-00897-2 | 198
Rb7.88Au2.47Ge43.53 | 250 | -11.14 | 471 | 4.71 | 1.8785 | 5.84509116e-08 | 0.000584509116 | 7.778934e-06 | https://doi.org/10.1021/ic3024315 | https://doi.org/10.1038/s41524-022-00897-2 | 198
Rb7.88Au2.47Ge43.53 | 300 | -12.61 | 551.4 | 5.514 | 2.0769 | 8.767927194e-08 | 0.0008767927194 | 1.266492e-05 | https://doi.org/10.1021/ic3024315 | https://doi.org/10.1038/s41524-022-00897-2 | 198
Cu2Zn0.2Fe0.8SnSe4 | 373 | 232.95 | 2645 | 26.45 | 1.7402 | 0.0001435328 | 1.435328 | 0.03076527 | https://doi.org/10.1021/ic402455x | https://doi.org/10.1038/s41524-022-00897-2 | 198
Cu2Zn0.2Fe0.8SnSe4 | 473 | 238.15 | 2835 | 28.35 | 1.2756 | 0.0001607882 | 1.607882 | 0.05962122 | https://doi.org/10.1021/ic402455x | https://doi.org/10.1038/s41524-022-00897-2 | 198
Cu2Zn0.2Fe0.8SnSe4 | 573 | 245.38 | 3356 | 33.56 | 0.9331 | 0.0002020693 | 2.020693 | 0.1240871 | https://doi.org/10.1021/ic402455x | https://doi.org/10.1038/s41524-022-00897-2 | 198
Cu2Zn0.2Fe0.8SnSe4 | 673 | 238.73 | 4134 | 41.34 | 0.7795 | 0.000235605 | 2.35605 | 0.2034152 | https://doi.org/10.1021/ic402455x | https://doi.org/10.1038/s41524-022-00897-2 | 198
Cu2Zn0.2Fe0.8SnSe4 | 773 | 221.39 | 6210 | 62.1 | 0.6929 | 0.000304374 | 3.04374 | 0.33956 | https://doi.org/10.1021/ic402455x | https://doi.org/10.1038/s41524-022-00897-2 | 198
Cu2Zn0.4Fe0.6SnSe4 | 373 | 215.9 | 3226 | 32.26 | 1.9213 | 0.0001503729 | 1.503729 | 0.02919331 | https://doi.org/10.1021/ic402455x | https://doi.org/10.1038/s41524-022-00897-2 | 198
Cu2Zn0.4Fe0.6SnSe4 | 473 | 214.45 | 4302 | 43.02 | 1.4252 | 0.0001978438 | 1.978438 | 0.06566105 | https://doi.org/10.1021/ic402455x | https://doi.org/10.1038/s41524-022-00897-2 | 198
Cu2Zn0.4Fe0.6SnSe4 | 573 | 220.81 | 5458 | 54.58 | 1.0591 | 0.000266116 | 2.66116 | 0.1439755 | https://doi.org/10.1021/ic402455x | https://doi.org/10.1038/s41524-022-00897-2 | 198
Cu2Zn0.4Fe0.6SnSe4 | 673 | 231.2 | 6210 | 62.1 | 0.8583 | 0.0003319458624 | 3.319458624 | 0.2602814 | https://doi.org/10.1021/ic402455x | https://doi.org/10.1038/s41524-022-00897-2 | 198
Cu2Zn0.4Fe0.6SnSe4 | 773 | 229.48 | 7136 | 71.36 | 0.7126 | 0.0003757894 | 3.757894 | 0.4076413 | https://doi.org/10.1021/ic402455x | https://doi.org/10.1038/s41524-022-00897-2 | 198
Cu2Zn0.6Fe0.4SnSe4 | 373 | 263.87 | 86.92 | 0.8692 | 2.488 | 6.052012e-06 | 0.06052012 | 0.0009073152 | https://doi.org/10.1021/ic402455x | https://doi.org/10.1038/s41524-022-00897-2 | 198
Cu2Zn0.6Fe0.4SnSe4 | 473 | 330.92 | 306.87 | 3.0687 | 1.7598 | 3.360473e-05 | 0.3360473 | 0.009032299 | https://doi.org/10.1021/ic402455x | https://doi.org/10.1038/s41524-022-00897-2 | 198
Cu2Zn0.6Fe0.4SnSe4 | 573 | 322.25 | 980.18 | 9.8018 | 1.2835 | 0.0001017869 | 1.017869 | 0.04544127 | https://doi.org/10.1021/ic402455x | https://doi.org/10.1038/s41524-022-00897-2 | 198
Cu2Zn0.6Fe0.4SnSe4 | 673 | 299.13 | 2169 | 21.69 | 1.0276 | 0.0001940794 | 1.940794 | 0.1271073 | https://doi.org/10.1021/ic402455x | https://doi.org/10.1038/s41524-022-00897-2 | 198
Cu2Zn0.6Fe0.4SnSe4 | 773 | 281.5 | 3670 | 36.7 | 0.8543 | 0.0002908190575 | 2.908190575 | 0.2631431 | https://doi.org/10.1021/ic402455x | https://doi.org/10.1038/s41524-022-00897-2 | 198
Cu2Zn0.8Fe0.2SnSe4 | 373 | 281.03 | 26.67 | 0.2667 | 2.5 | 2.10634e-06 | 0.0210634 | 0.0003142659 | https://doi.org/10.1021/ic402455x | https://doi.org/10.1038/s41524-022-00897-2 | 198
Cu2Zn0.8Fe0.2SnSe4 | 473 | 360.12 | 155.35 | 1.5535 | 1.539 | 2.014678e-05 | 0.2014678 | 0.006191962 | https://doi.org/10.1021/ic402455x | https://doi.org/10.1038/s41524-022-00897-2 | 198
Cu2Zn0.8Fe0.2SnSe4 | 573 | 365.32 | 725.89 | 7.2589 | 1.0394 | 9.687634e-05 | 0.9687634 | 0.05340595 | https://doi.org/10.1021/ic402455x | https://doi.org/10.1038/s41524-022-00897-2 | 198
Cu2Zn0.8Fe0.2SnSe4 | 673 | 339.37 | 1734 | 17.34 | 0.8071 | 0.0001997082 | 1.997082 | 0.1665266 | https://doi.org/10.1021/ic402455x | https://doi.org/10.1038/s41524-022-00897-2 | 198
Cu2Zn0.8Fe0.2SnSe4 | 773 | 313.22 | 2861 | 28.61 | 0.6693 | 0.0002806835 | 2.806835 | 0.324172 | https://doi.org/10.1021/ic402455x | https://doi.org/10.1038/s41524-022-00897-2 | 198
CsNd2Ag3Te5 | 298 | -32.57 | 83.82 | 0.8382 | 0.5303 | 8.891667e-08 | 0.0008891667 | 4.996637e-05 | https://doi.org/10.1021/ic5007132 | https://doi.org/10.1038/s41524-022-00897-2 | 198
CsNd2Ag3Te5 | 385 | 32.87 | 126.5 | 1.265 | 0.4528 | 1.366753e-07 | 0.001366753 | 0.0001162102 | https://doi.org/10.1021/ic5007132 | https://doi.org/10.1038/s41524-022-00897-2 | 198
CsNd2Ag3Te5 | 462 | 135.78 | 195.6 | 1.956 | 0.3489 | 3.606122e-06 | 0.03606122 | 0.004775089 | https://doi.org/10.1021/ic5007132 | https://doi.org/10.1038/s41524-022-00897-2 | 198
CsNd2Ag3Te5 | 539 | 147.25 | 389.6 | 3.896 | 0.3112 | 8.44752635e-06 | 0.0844752635 | 0.01463116 | https://doi.org/10.1021/ic5007132 | https://doi.org/10.1038/s41524-022-00897-2 | 198
CsNd2Ag3Te5 | 616 | 150 | 694 | 6.94 | 0.357 | 1.5615e-05 | 0.15615 | 0.02694353 | https://doi.org/10.1021/ic5007132 | https://doi.org/10.1038/s41524-022-00897-2 | 198
CsNd2Ag3Te5 | 687 | 157 | 976 | 9.76 | 0.341 | 2.4057424e-05 | 0.24057424 | 0.0484676 | https://doi.org/10.1021/ic5007132 | https://doi.org/10.1038/s41524-022-00897-2 | 198
CsPr2Ag3Te5 | 298 | -49.08 | 52.94 | 0.5294 | 0.6466 | 1.275243e-07 | 0.001275243 | 5.877242e-05 | https://doi.org/10.1021/ic5007132 | https://doi.org/10.1038/s41524-022-00897-2 | 198
CsPr2Ag3Te5 | 385 | 43.52 | 69.12 | 0.6912 | 0.6545 | 1.309126e-07 | 0.001309126 | 7.700742144e-05 | https://doi.org/10.1021/ic5007132 | https://doi.org/10.1038/s41524-022-00897-2 | 198
CsPr2Ag3Te5 | 462 | 133.94 | 98.53 | 0.9853 | 0.6159 | 1.767621e-06 | 0.01767621 | 0.001325931 | https://doi.org/10.1021/ic5007132 | https://doi.org/10.1038/s41524-022-00897-2 | 198
CsPr2Ag3Te5 | 539 | 141.74 | 169 | 1.69 | 0.523 | 3.395248e-06 | 0.03395248 | 0.003499118 | https://doi.org/10.1021/ic5007132 | https://doi.org/10.1038/s41524-022-00897-2 | 198
CsPr2Ag3Te5 | 616 | 156.42 | 434 | 4.34 | 0.439 | 1.061877e-05 | 0.1061877 | 0.01490014 | https://doi.org/10.1021/ic5007132 | https://doi.org/10.1038/s41524-022-00897-2 | 198
CsSm2Ag3Te5 | 298 | -90.28 | 83.82 | 0.8382 | 0.6625 | 6.831731e-07 | 0.006831731 | 0.000307299 | https://doi.org/10.1021/ic5007132 | https://doi.org/10.1038/s41524-022-00897-2 | 198
CsSm2Ag3Te5 | 385 | 58.8 | 88.24 | 0.8824 | 0.6068 | 3.050845056e-07 | 0.003050845056 | 0.0001935688 | https://doi.org/10.1021/ic5007132 | https://doi.org/10.1038/s41524-022-00897-2 | 198
CsSm2Ag3Te5 | 462 | 177.78 | 95.59 | 0.9559 | 0.5213 | 3.021192e-06 | 0.03021192 | 0.002677519 | https://doi.org/10.1021/ic5007132 | https://doi.org/10.1038/s41524-022-00897-2 | 198
CsSm2Ag3Te5 | 539 | 189.35 | 188.24 | 1.8824 | 0.4827 | 6.749048e-06 | 0.06749048 | 0.007536227 | https://doi.org/10.1021/ic5007132 | https://doi.org/10.1038/s41524-022-00897-2 | 198
CsSm2Ag3Te5 | 616 | 197.69 | 358.52 | 3.5852 | 0.4629 | 1.401144e-05 | 0.1401144 | 0.0186456 | https://doi.org/10.1021/ic5007132 | https://doi.org/10.1038/s41524-022-00897-2 | 198
CsTb2Ag3Te5 | 298 | 21.3 | 244.44 | 2.4444 | 0.5337 | 1.108999836e-07 | 0.001108999836 | 6.192279e-05 | https://doi.org/10.1021/ic5007132 | https://doi.org/10.1038/s41524-022-00897-2 | 198
CsTb2Ag3Te5 | 385 | 61.93 | 272.59 | 2.7259 | 0.5079 | 1.045471e-06 | 0.01045471 | 0.0007924915 | https://doi.org/10.1021/ic5007132 | https://doi.org/10.1038/s41524-022-00897-2 | 198
CsTb2Ag3Te5 | 462 | 115.6 | 281.5 | 2.815 | 0.405 | 3.76178584e-06 | 0.0376178584 | 0.004291222 | https://doi.org/10.1021/ic5007132 | https://doi.org/10.1038/s41524-022-00897-2 | 198
CsTb2Ag3Te5 | 539 | 173.7 | 345.2 | 3.452 | 0.375 | 1.041527e-05 | 0.1041527 | 0.01497021 | https://doi.org/10.1021/ic5007132 | https://doi.org/10.1038/s41524-022-00897-2 | 198
CsTb2Ag3Te5 | 616 | 179 | 473.3 | 4.733 | 0.403 | 1.51650053e-05 | 0.151650053 | 0.02318026 | https://doi.org/10.1021/ic5007132 | https://doi.org/10.1038/s41524-022-00897-2 | 198
CsTb2Ag3Te5 | 687 | 192.6 | 621 | 6.21 | 0.384 | 2.303584596e-05 | 0.2303584596 | 0.04121257 | https://doi.org/10.1021/ic5007132 | https://doi.org/10.1038/s41524-022-00897-2 | 198
Ag0.94CuSe | 298 | -88.54 | 196825 | 1968.25 | 1.667 | 0.0015875 | 15.875 | 0.2837882 | https://doi.org/10.1021/ic502102e | https://doi.org/10.1038/s41524-022-00897-2 | 198
Ag0.94CuSe | 391 | -14.65 | 59903 | 599.03 | 1.881 | 1.285653e-05 | 0.1285653 | 0.002672464 | https://doi.org/10.1021/ic502102e | https://doi.org/10.1038/s41524-022-00897-2 | 198
Ag0.94CuSe | 470 | 112.1 | 44930 | 449.3 | 1.241 | 0.0005646088013 | 5.646088013 | 0.257 | https://doi.org/10.1021/ic502102e | https://doi.org/10.1038/s41524-022-00897-2 | 198
Ag0.94CuSe | 479 | 208.28 | 16210 | 162.1 | 0.563 | 0.0007031989 | 7.031989 | 0.6136 | https://doi.org/10.1021/ic502102e | https://doi.org/10.1038/s41524-022-00897-2 | 198
Ag0.94CuSe | 549 | 202.6 | 20065 | 200.65 | 0.616 | 0.0008236032394 | 8.236032394 | 0.734023 | https://doi.org/10.1021/ic502102e | https://doi.org/10.1038/s41524-022-00897-2 | 198
Ag0.94CuSe | 625 | 212.1 | 17589 | 175.89 | 0.593 | 0.000791266 | 7.91266 | 0.833965 | https://doi.org/10.1021/ic502102e | https://doi.org/10.1038/s41524-022-00897-2 | 198
Ag0.94CuSe | 694 | 220.4 | 14221 | 142.21 | 0.5988 | 0.0007781 | 7.781 | 0.87 | https://doi.org/10.1021/ic502102e | https://doi.org/10.1038/s41524-022-00897-2 | 198
Ag0.97CuSe | 298 | -98.1 | 179710 | 1797.1 | 1.4647 | 0.001729459 | 17.29459 | 0.3518664 | https://doi.org/10.1021/ic502102e | https://doi.org/10.1038/s41524-022-00897-2 | 198
Ag0.97CuSe | 391 | -30.57 | 59903 | 599.03 | 2.1163 | 5.598085e-05 | 0.5598085 | 0.01034282 | https://doi.org/10.1021/ic502102e | https://doi.org/10.1038/s41524-022-00897-2 | 198
Ag0.97CuSe | 468 | 89.17 | 43509 | 435.09 | 1.67 | 0.0003459526 | 3.459526 | 0.07 | https://doi.org/10.1021/ic502102e | https://doi.org/10.1038/s41524-022-00897-2 | 198
Ag0.97CuSe | 479 | 190.44 | 14569 | 145.69 | 0.632 | 0.0005283797 | 5.283797 | 0.400465 | https://doi.org/10.1021/ic502102e | https://doi.org/10.1038/s41524-022-00897-2 | 198
Ag0.97CuSe | 557 | 204.46 | 15597 | 155.97 | 0.564 | 0.0006520153 | 6.520153 | 0.6439229 | https://doi.org/10.1021/ic502102e | https://doi.org/10.1038/s41524-022-00897-2 | 198
Ag0.97CuSe | 629 | 211.5 | 14000 | 140 | 0.5698 | 0.0006262515 | 6.262515 | 0.6913166 | https://doi.org/10.1021/ic502102e | https://doi.org/10.1038/s41524-022-00897-2 | 198
AgCuSe | 298 | -74.56 | 89860 | 898.6 | 1.6607 | 0.0004995491 | 4.995491 | 0.0896403 | https://doi.org/10.1021/ic502102e | https://doi.org/10.1038/s41524-022-00897-2 | 198
AgCuSe | 382 | -26.75 | 55856 | 558.56 | 1.9464 | 3.9968459e-05 | 0.39968459 | 0.0078442 | https://doi.org/10.1021/ic502102e | https://doi.org/10.1038/s41524-022-00897-2 | 198
AgCuSe | 479 | 206.37 | 11232 | 112.32 | 0.483 | 0.0004783549 | 4.783549 | 0.4743934 | https://doi.org/10.1021/ic502102e | https://doi.org/10.1038/s41524-022-00897-2 | 198
AgCuSe | 549 | 215.92 | 11513 | 115.13 | 0.5 | 0.0005367527 | 5.367527 | 0.5893545 | https://doi.org/10.1021/ic502102e | https://doi.org/10.1038/s41524-022-00897-2 | 198
AgCuSe | 621 | 226 | 10130 | 101.3 | 0.53 | 0.00051 | 5.1 | 0.6062365 | https://doi.org/10.1021/ic502102e | https://doi.org/10.1038/s41524-022-00897-2 | 198
AgCuSe | 694 | 230.5 | 9100 | 91 | 0.529 | 0.000483485275 | 4.83485275 | 0.607 | https://doi.org/10.1021/ic502102e | https://doi.org/10.1038/s41524-022-00897-2 | 198
Ti0.95Al0.05O2 | 296 | -238.95 | 2104 | 21.04 | 5.67 | 0.0001201323 | 1.201323 | 0.006271457 | https://doi.org/10.1021/jp302652c | https://doi.org/10.1038/s41524-022-00897-2 | 198
Ti0.96Al0.04O2 | 296 | -282.2 | 2112 | 21.12 | 5.72 | 0.000168193 | 1.68193 | 0.008703694 | https://doi.org/10.1021/jp302652c | https://doi.org/10.1038/s41524-022-00897-2 | 198
Ti0.97Al0.03O2 | 296 | -322.67 | 2077 | 20.77 | 5.812 | 0.0002162488 | 2.162488 | 0.01101336 | https://doi.org/10.1021/jp302652c | https://doi.org/10.1038/s41524-022-00897-2 | 198
Ti0.98Al0.02O2 | 296 | -376 | 1990 | 19.9 | 5.875 | 0.00028133824 | 2.8133824 | 0.01417465856 | https://doi.org/10.1021/jp302652c | https://doi.org/10.1038/s41524-022-00897-2 | 198
Ti0.995Al0.005O2 | 296 | -439.53 | 1172 | 11.72 | 7 | 0.0002264147 | 2.264147 | 0.009574108 | https://doi.org/10.1021/jp302652c | https://doi.org/10.1038/s41524-022-00897-2 | 198
Ti0.99Al0.01O2 | 296 | -414.77 | 1699.5 | 16.995 | 6.2376 | 0.000292372 | 2.92372 | 0.01387427 | https://doi.org/10.1021/jp302652c | https://doi.org/10.1038/s41524-022-00897-2 | 198
TiO2 | 296 | -461.86 | 388 | 3.88 | 6.3015 | 8.276609e-05 | 0.8276609 | 0.003887767 | https://doi.org/10.1021/jp302652c | https://doi.org/10.1038/s41524-022-00897-2 | 198
Ta0.84Ti0.16FeSb | 304 | 105 | 409100 | 4091 | 5.493 | 0.00452 | 45.2 | 0.2496158 | https://doi.org/10.1038/s41467-018-08223-5 | https://doi.org/10.1038/s41524-022-00897-2 | 198
Ta0.84Ti0.16FeSb | 370 | 118.4 | 339300 | 3393 | 5.168 | 0.00477 | 47.7 | 0.342 | https://doi.org/10.1038/s41467-018-08223-5 | https://doi.org/10.1038/s41524-022-00897-2 | 198
Ta0.84Ti0.16FeSb | 470 | 142 | 258200 | 2582 | 4.74 | 0.0052063448 | 52.063448 | 0.5162409 | https://doi.org/10.1038/s41467-018-08223-5 | https://doi.org/10.1038/s41524-022-00897-2 | 198
Ta0.84Ti0.16FeSb | 570 | 165.5 | 202600 | 2026 | 4.4 | 0.00554926465 | 55.4926465 | 0.718882 | https://doi.org/10.1038/s41467-018-08223-5 | https://doi.org/10.1038/s41524-022-00897-2 | 198
Ta0.84Ti0.16FeSb | 670 | 183.6 | 162953 | 1629.53 | 4.135 | 0.005492976 | 54.92976 | 0.8900348 | https://doi.org/10.1038/s41467-018-08223-5 | https://doi.org/10.1038/s41524-022-00897-2 | 198
Ta0.84Ti0.16FeSb | 770 | 200 | 135000 | 1350 | 3.913 | 0.0054 | 54 | 1.0647 | https://doi.org/10.1038/s41467-018-08223-5 | https://doi.org/10.1038/s41524-022-00897-2 | 198
Ta0.84Ti0.16FeSb | 870 | 212.7 | 114485 | 1144.85 | 3.69 | 0.005179449 | 51.79449 | 1.221171 | https://doi.org/10.1038/s41467-018-08223-5 | https://doi.org/10.1038/s41524-022-00897-2 | 198
Ta0.84Ti0.16FeSb | 970 | 224 | 100700 | 1007 | 3.522 | 0.0050527232 | 50.527232 | 1.391579 | https://doi.org/10.1038/s41467-018-08223-5 | https://doi.org/10.1038/s41524-022-00897-2 | 198
Ta0.88Ti0.12FeSb | 304 | 111.4 | 401150 | 4011.5 | 5.977 | 0.005 | 50 | 0.2532022 | https://doi.org/10.1038/s41467-018-08223-5 | https://doi.org/10.1038/s41524-022-00897-2 | 198
Ta0.88Ti0.12FeSb | 370 | 125.4 | 325500 | 3255 | 5.45 | 0.00514 | 51.4 | 0.348 | https://doi.org/10.1038/s41467-018-08223-5 | https://doi.org/10.1038/s41524-022-00897-2 | 198
Ta0.88Ti0.12FeSb | 470 | 148.4 | 244011 | 2440.11 | 4.95 | 0.005373747 | 53.73747 | 0.513 | https://doi.org/10.1038/s41467-018-08223-5 | https://doi.org/10.1038/s41524-022-00897-2 | 198
Ta0.88Ti0.12FeSb | 570 | 172 | 185933 | 1859.33 | 4.604 | 0.005500641872 | 55.00641872 | 0.6810091 | https://doi.org/10.1038/s41467-018-08223-5 | https://doi.org/10.1038/s41524-022-00897-2 | 198
Ta0.88Ti0.12FeSb | 670 | 191.1 | 146657 | 1466.57 | 4.31 | 0.005355798 | 53.55798 | 0.836 | https://doi.org/10.1038/s41467-018-08223-5 | https://doi.org/10.1038/s41524-022-00897-2 | 198
Ta0.88Ti0.12FeSb | 770 | 206.7 | 119498 | 1194.98 | 4.07 | 0.005105539 | 51.05539 | 0.968 | https://doi.org/10.1038/s41467-018-08223-5 | https://doi.org/10.1038/s41524-022-00897-2 | 198
Ta0.88Ti0.12FeSb | 870 | 220 | 100200 | 1002 | 3.828 | 0.00484968 | 48.4968 | 1.1022 | https://doi.org/10.1038/s41467-018-08223-5 | https://doi.org/10.1038/s41524-022-00897-2 | 198
Ta0.88Ti0.12FeSb | 970 | 231 | 86500 | 865 | 3.6575 | 0.00462 | 46.2 | 1.22413 | https://doi.org/10.1038/s41467-018-08223-5 | https://doi.org/10.1038/s41524-022-00897-2 | 198
Ta0.92Ti0.08FeSb | 304 | 135 | 277000 | 2770 | 6.62 | 0.005048325 | 50.48325 | 0.2318264 | https://doi.org/10.1038/s41467-018-08223-5 | https://doi.org/10.1038/s41524-022-00897-2 | 198
Ta0.92Ti0.08FeSb | 370 | 150 | 234400 | 2344 | 5.985 | 0.005274 | 52.74 | 0.331 | https://doi.org/10.1038/s41467-018-08223-5 | https://doi.org/10.1038/s41524-022-00897-2 | 198
Ta0.92Ti0.08FeSb | 470 | 174.2 | 182600 | 1826 | 5.465 | 0.005541113864 | 55.41113864 | 0.4785 | https://doi.org/10.1038/s41467-018-08223-5 | https://doi.org/10.1038/s41524-022-00897-2 | 198
Ta0.92Ti0.08FeSb | 570 | 194.8 | 144600 | 1446 | 5.05 | 0.005487141984 | 54.87141984 | 0.627 | https://doi.org/10.1038/s41467-018-08223-5 | https://doi.org/10.1038/s41524-022-00897-2 | 198
Ta0.92Ti0.08FeSb | 670 | 213.3 | 115950 | 1159.5 | 4.708 | 0.005276 | 52.76 | 0.752 | https://doi.org/10.1038/s41467-018-08223-5 | https://doi.org/10.1038/s41524-022-00897-2 | 198
Ta0.92Ti0.08FeSb | 770 | 230.6 | 95550 | 955.5 | 4.45 | 0.005081001198 | 50.81001198 | 0.883 | https://doi.org/10.1038/s41467-018-08223-5 | https://doi.org/10.1038/s41524-022-00897-2 | 198
Ta0.92Ti0.08FeSb | 870 | 246 | 80100 | 801 | 4.18 | 0.004843 | 48.43 | 1.008894 | https://doi.org/10.1038/s41467-018-08223-5 | https://doi.org/10.1038/s41524-022-00897-2 | 198
Ta0.92Ti0.08FeSb | 970 | 258 | 69750 | 697.5 | 3.95 | 0.004622 | 46.22 | 1.14014 | https://doi.org/10.1038/s41467-018-08223-5 | https://doi.org/10.1038/s41524-022-00897-2 | 198
Ta0.94Ti0.06FeSb | 570 | 202.4 | 116800 | 1168 | 5.03 | 0.00482 | 48.2 | 0.544 | https://doi.org/10.1038/s41467-018-08223-5 | https://doi.org/10.1038/s41524-022-00897-2 | 198
Ta0.94Ti0.06FeSb | 670 | 222.4 | 93500 | 935 | 4.667 | 0.00468 | 46.8 | 0.669 | https://doi.org/10.1038/s41467-018-08223-5 | https://doi.org/10.1038/s41524-022-00897-2 | 198
Ta0.94Ti0.06FeSb | 770 | 240.3 | 76500 | 765 | 4.365 | 0.00448 | 44.8 | 0.785 | https://doi.org/10.1038/s41467-018-08223-5 | https://doi.org/10.1038/s41524-022-00897-2 | 198
Ta0.96Ti0.04FeSb | 304 | 178.5 | 77700 | 777 | 6.92 | 0.002475696825 | 24.75696825 | 0.1087589 | https://doi.org/10.1038/s41467-018-08223-5 | https://doi.org/10.1038/s41524-022-00897-2 | 198
Ta0.96Ti0.04FeSb | 370 | 194.48 | 80100 | 801 | 6.365 | 0.003 | 30 | 0.178 | https://doi.org/10.1038/s41467-018-08223-5 | https://doi.org/10.1038/s41524-022-00897-2 | 198
Ta0.96Ti0.04FeSb | 470 | 220.8 | 76039 | 760.39 | 5.703 | 0.003707102 | 37.07102 | 0.3075 | https://doi.org/10.1038/s41467-018-08223-5 | https://doi.org/10.1038/s41524-022-00897-2 | 198
Ta0.96Ti0.04FeSb | 570 | 245.6 | 67300 | 673 | 5.195 | 0.004059492928 | 40.59492928 | 0.45 | https://doi.org/10.1038/s41467-018-08223-5 | https://doi.org/10.1038/s41524-022-00897-2 | 198
Ta0.96Ti0.04FeSb | 670 | 262.7 | 56925 | 569.25 | 4.82 | 0.003928468 | 39.28468 | 0.5460733 | https://doi.org/10.1038/s41467-018-08223-5 | https://doi.org/10.1038/s41524-022-00897-2 | 198
Ta0.96Ti0.04FeSb | 970 | 299 | 36100 | 361 | 3.845 | 0.0032273761 | 32.273761 | 0.8141885 | https://doi.org/10.1038/s41467-018-08223-5 | https://doi.org/10.1038/s41524-022-00897-2 | 198
Ta0.98Ti0.02FeSb | 304 | 181.8 | 43600 | 436 | 8.52 | 0.001417 | 14.17 | 0.05141718 | https://doi.org/10.1038/s41467-018-08223-5 | https://doi.org/10.1038/s41524-022-00897-2 | 198
Ta0.98Ti0.02FeSb | 370 | 207.6 | 49000 | 490 | 7.725 | 0.00211179024 | 21.1179024 | 0.1011472 | https://doi.org/10.1038/s41467-018-08223-5 | https://doi.org/10.1038/s41524-022-00897-2 | 198
Ta0.98Ti0.02FeSb | 470 | 237 | 51500 | 515 | 6.8045 | 0.002879 | 28.79 | 0.1998046 | https://doi.org/10.1038/s41467-018-08223-5 | https://doi.org/10.1038/s41524-022-00897-2 | 198
Ta0.98Ti0.02FeSb | 570 | 263 | 46900 | 469 | 6.133 | 0.00322 | 32.2 | 0.3014992 | https://doi.org/10.1038/s41467-018-08223-5 | https://doi.org/10.1038/s41524-022-00897-2 | 198
Ta0.98Ti0.02FeSb | 670 | 278 | 40700 | 407 | 5.593 | 0.00309848 | 30.9848 | 0.375 | https://doi.org/10.1038/s41467-018-08223-5 | https://doi.org/10.1038/s41524-022-00897-2 | 198
Ta0.98Ti0.02FeSb | 770 | 298 | 34000 | 340 | 5.14 | 0.0030076 | 30.076 | 0.452313 | https://doi.org/10.1038/s41467-018-08223-5 | https://doi.org/10.1038/s41524-022-00897-2 | 198
Ta0.98Ti0.02FeSb | 870 | 305.5 | 29250 | 292.5 | 4.717 | 0.00272991 | 27.2991 | 0.503 | https://doi.org/10.1038/s41467-018-08223-5 | https://doi.org/10.1038/s41524-022-00897-2 | 198
Ta0.98Ti0.02FeSb | 970 | 319 | 25300 | 253 | 4.38 | 0.0025745533 | 25.745533 | 0.566 | https://doi.org/10.1038/s41467-018-08223-5 | https://doi.org/10.1038/s41524-022-00897-2 | 198
TaFeSb | 670 | 69.48 | 2908 | 29.08 | 5.475 | 1.403828e-05 | 0.1403828 | 0.001717927 | https://doi.org/10.1038/s41467-018-08223-5 | https://doi.org/10.1038/s41524-022-00897-2 | 198
TaFeSb | 770 | 98 | 3324 | 33.24 | 5.018 | 3.1923696e-05 | 0.31923696 | 0.004898614 | https://doi.org/10.1038/s41467-018-08223-5 | https://doi.org/10.1038/s41524-022-00897-2 | 198
TaFeSb | 870 | 114.3 | 4155 | 41.55 | 4.644 | 5.428295595e-05 | 0.5428295595 | 0.01016929 | https://doi.org/10.1038/s41467-018-08223-5 | https://doi.org/10.1038/s41524-022-00897-2 | 198
TaFeSb | 970 | 117.86 | 5817 | 58.17 | 4.4566 | 8.080383e-05 | 0.8080383 | 0.01758733 | https://doi.org/10.1038/s41467-018-08223-5 | https://doi.org/10.1038/s41524-022-00897-2 | 198
Ca3Co2O6 | 373 | 227 | 17 | 0.17 | 7.43 | 8.75993e-07 | 0.00875993 | 4.39765e-05 | https://doi.org/10.1063/1.1622115 | https://doi.org/10.1038/s41524-022-00897-2 | 198
Ca3Co2O6 | 473 | 213.6 | 111 | 1.11 | 6.71 | 5.06437056e-06 | 0.0506437056 | 0.0003569966 | https://doi.org/10.1063/1.1622115 | https://doi.org/10.1038/s41524-022-00897-2 | 198
Ca3Co2O6 | 573 | 174 | 630 | 6.3 | 6 | 1.907388e-05 | 0.1907388 | 0.00182155554 | https://doi.org/10.1063/1.1622115 | https://doi.org/10.1038/s41524-022-00897-2 | 198
Ca3Co2O6 | 673 | 157 | 2000 | 20 | 5.33 | 4.9298e-05 | 0.49298 | 0.006224682 | https://doi.org/10.1063/1.1622115 | https://doi.org/10.1038/s41524-022-00897-2 | 198
Ca3Co2O6 | 773 | 146 | 4570 | 45.7 | 4.64 | 9.741412e-05 | 0.9741412 | 0.01622869 | https://doi.org/10.1063/1.1622115 | https://doi.org/10.1038/s41524-022-00897-2 | 198
Ca3Co2O6 | 873 | 142 | 8100 | 81 | 3.87 | 0.0001633284 | 1.633284 | 0.03684385 | https://doi.org/10.1063/1.1622115 | https://doi.org/10.1038/s41524-022-00897-2 | 198
Ca3Co2O6 | 973 | 149 | 11111 | 111.11 | 3.17 | 0.000246675311 | 2.46675311 | 0.07571454 | https://doi.org/10.1063/1.1622115 | https://doi.org/10.1038/s41524-022-00897-2 | 198
Ca3Co2O6 | 1073 | 160 | 13500 | 135 | 2.442 | 0.0003456 | 3.456 | 0.1518545 | https://doi.org/10.1063/1.1622115 | https://doi.org/10.1038/s41524-022-00897-2 | 198
Tl2GeTe3 | 323 | 201 | 2850 | 28.5 | 0.311 | 0.00011514285 | 1.1514285 | 0.117 | https://doi.org/10.1063/1.2181427 | https://doi.org/10.1038/s41524-022-00897-2 | 198
Tl2GeTe3 | 373 | 212 | 3350 | 33.5 | 0.297 | 0.0001556 | 1.556 | 0.1916 | https://doi.org/10.1063/1.2181427 | https://doi.org/10.1038/s41524-022-00897-2 | 198
Tl2GeTe3 | 423 | 227.5 | 3200 | 32 | 0.29 | 0.00016562 | 1.6562 | 0.2415768 | https://doi.org/10.1063/1.2181427 | https://doi.org/10.1038/s41524-022-00897-2 | 198
Tl2GeTe3 | 473 | 234.5 | 3030 | 30.3 | 0.27 | 0.0001635 | 1.635 | 0.2918944 | https://doi.org/10.1063/1.2181427 | https://doi.org/10.1038/s41524-022-00897-2 | 198
Tl4PbTe3 | 373 | 46.53 | 53500 | 535 | 1.025 | 0.00011 | 1.1 | 0.04215071 | https://doi.org/10.1063/1.2181427 | https://doi.org/10.1038/s41524-022-00897-2 | 198
Tl4PbTe3 | 323 | 52 | 81800 | 818 | 1.2 | 0.00017 | 1.7 | 0.0609 | https://doi.org/10.1063/1.2181427 | https://doi.org/10.1038/s41524-022-00897-2 | 198
Tl4PbTe3 | 423 | 67 | 39900 | 399 | 0.823 | 0.000175 | 1.75 | 0.0876 | https://doi.org/10.1063/1.2181427 | https://doi.org/10.1038/s41524-022-00897-2 | 198
Tl4PbTe3 | 473 | 95 | 27500 | 275 | 0.73 | 0.0002481875 | 2.481875 | 0.156 | https://doi.org/10.1063/1.2181427 | https://doi.org/10.1038/s41524-022-00897-2 | 198
Tl4PbTe3 | 523 | 130 | 19900 | 199 | 0.634 | 0.000327 | 3.27 | 0.269 | https://doi.org/10.1063/1.2181427 | https://doi.org/10.1038/s41524-022-00897-2 | 198
Tl4PbTe3 | 573 | 166 | 14500 | 145 | 0.545 | 0.000409 | 4.09 | 0.426 | https://doi.org/10.1063/1.2181427 | https://doi.org/10.1038/s41524-022-00897-2 | 198
Tl4PbTe3 | 623 | 204.2 | 11200 | 112 | 0.521 | 0.000467013568 | 4.67013568 | 0.5584442 | https://doi.org/10.1063/1.2181427 | https://doi.org/10.1038/s41524-022-00897-2 | 198
Tl4PbTe3 | 673 | 234.5 | 9800 | 98 | 0.494 | 0.000523 | 5.23 | 0.718 | https://doi.org/10.1063/1.2181427 | https://doi.org/10.1038/s41524-022-00897-2 | 198
Tl4SnTe3 | 323 | 126 | 28700 | 287 | 0.52 | 0.0004556412 | 4.556412 | 0.272 | https://doi.org/10.1063/1.2181427 | https://doi.org/10.1038/s41524-022-00897-2 | 198
Tl4SnTe3 | 373 | 124.3 | 23700 | 237 | 0.464 | 0.0003635 | 3.635 | 0.286 | https://doi.org/10.1063/1.2181427 | https://doi.org/10.1038/s41524-022-00897-2 | 198
Tl4SnTe3 | 423 | 145 | 20000 | 200 | 0.448 | 0.0004205 | 4.205 | 0.39 | https://doi.org/10.1063/1.2181427 | https://doi.org/10.1038/s41524-022-00897-2 | 198
Tl4SnTe3 | 473 | 160 | 18200 | 182 | 0.45 | 0.0004635 | 4.635 | 0.48 | https://doi.org/10.1063/1.2181427 | https://doi.org/10.1038/s41524-022-00897-2 | 198
Tl4SnTe3 | 523 | 175 | 16400 | 164 | 0.47 | 0.000492 | 4.92 | 0.546 | https://doi.org/10.1063/1.2181427 | https://doi.org/10.1038/s41524-022-00897-2 | 198
Tl4SnTe3 | 623 | 200 | 13000 | 130 | 0.49 | 0.000536 | 5.36 | 0.667 | https://doi.org/10.1063/1.2181427 | https://doi.org/10.1038/s41524-022-00897-2 | 198
Tl4SnTe3 | 673 | 212 | 12450 | 124.5 | 0.5 | 0.0005524 | 5.524 | 0.74 | https://doi.org/10.1063/1.2181427 | https://doi.org/10.1038/s41524-022-00897-2 | 198
Ba0.03Co4Sb12 | 300 | -219.66 | 39900 | 399 | 5.4135 | 0.001925196 | 19.25196 | 0.1066886 | https://doi.org/10.1063/1.2920210 | https://doi.org/10.1038/s41524-022-00897-2 | 198
Ba0.03Co4Sb12 | 400 | -244.3 | 34000 | 340 | 4.753 | 0.00202920466 | 20.2920466 | 0.167 | https://doi.org/10.1063/1.2920210 | https://doi.org/10.1038/s41524-022-00897-2 | 198
Ba0.03Co4Sb12 | 500 | -244.14 | 27660 | 276.6 | 4.075 | 0.001648656 | 16.48656 | 0.2022891 | https://doi.org/10.1063/1.2920210 | https://doi.org/10.1038/s41524-022-00897-2 | 198
Ba0.03Co4Sb12 | 800 | -161.4 | 37234 | 372.34 | 3.83 | 0.0009699442 | 9.699442 | 0.204 | https://doi.org/10.1063/1.2920210 | https://doi.org/10.1038/s41524-022-00897-2 | 198
Ba0.03Co4Sb12 | 700 | -184.83 | 32978 | 329.78 | 3.729 | 0.001126599 | 11.26599 | 0.2114827 | https://doi.org/10.1063/1.2920210 | https://doi.org/10.1038/s41524-022-00897-2 | 198
Ba0.03Co4Sb12 | 600 | -215.17 | 29787 | 297.87 | 3.714 | 0.001379082 | 13.79082 | 0.222792 | https://doi.org/10.1063/1.2920210 | https://doi.org/10.1038/s41524-022-00897-2 | 198
Ba0.05Yb0.09Co4Sb12 | 300 | -157.5 | 112400 | 1124 | 2.814 | 0.0027882225 | 27.882225 | 0.29 | https://doi.org/10.1063/1.2920210 | https://doi.org/10.1038/s41524-022-00897-2 | 198
Ba0.05Yb0.09Co4Sb12 | 400 | -186 | 100000 | 1000 | 2.75 | 0.0034596 | 34.596 | 0.51 | https://doi.org/10.1063/1.2920210 | https://doi.org/10.1038/s41524-022-00897-2 | 198
Ba0.05Yb0.09Co4Sb12 | 600 | -225.86 | 82600 | 826 | 2.47 | 0.004213652 | 42.13652 | 1.023559 | https://doi.org/10.1063/1.2920210 | https://doi.org/10.1038/s41524-022-00897-2 | 198
Ba0.05Yb0.09Co4Sb12 | 800 | -235.5 | 78191 | 781.91 | 2.59 | 0.004336492 | 43.36492 | 1.28 | https://doi.org/10.1063/1.2920210 | https://doi.org/10.1038/s41524-022-00897-2 | 198
Ba0.08Yb0.09Co4Sb12 | 300 | -126.2 | 206600 | 2066 | 2.51 | 0.003290402504 | 32.90402504 | 0.38 | https://doi.org/10.1063/1.2920210 | https://doi.org/10.1038/s41524-022-00897-2 | 198
Ba0.08Yb0.09Co4Sb12 | 400 | -145 | 172340 | 1723.4 | 2.53 | 0.0036234485 | 36.234485 | 0.57 | https://doi.org/10.1063/1.2920210 | https://doi.org/10.1038/s41524-022-00897-2 | 198
Ba0.08Yb0.09Co4Sb12 | 600 | -175.5 | 138000 | 1380 | 2.45 | 0.0042504345 | 42.504345 | 1.03 | https://doi.org/10.1063/1.2920210 | https://doi.org/10.1038/s41524-022-00897-2 | 198
Ba0.08Yb0.09Co4Sb12 | 700 | -184 | 122000 | 1220 | 2.41 | 0.004130432 | 41.30432 | 1.199711 | https://doi.org/10.1063/1.2920210 | https://doi.org/10.1038/s41524-022-00897-2 | 198
Ba0.08Yb0.09Co4Sb12 | 800 | -191.38 | 114400 | 1144 | 2.466 | 0.004190049 | 41.90049 | 1.3 | https://doi.org/10.1063/1.2920210 | https://doi.org/10.1038/s41524-022-00897-2 | 198
Ba0.11Yb0.03Co4Sb12 | 300 | -114.8 | 178700 | 1787 | 3.203 | 0.002355094448 | 23.55094448 | 0.215 | https://doi.org/10.1063/1.2920210 | https://doi.org/10.1038/s41524-022-00897-2 | 198
Ba0.11Yb0.03Co4Sb12 | 400 | -136.55 | 150000 | 1500 | 3.278 | 0.002796885375 | 27.96885375 | 0.3412917 | https://doi.org/10.1063/1.2920210 | https://doi.org/10.1038/s41524-022-00897-2 | 198
Ba0.11Yb0.03Co4Sb12 | 500 | -153.7 | 130800 | 1308 | 3.234 | 0.003089978652 | 30.89978652 | 0.4777332 | https://doi.org/10.1063/1.2920210 | https://doi.org/10.1038/s41524-022-00897-2 | 198
Ba0.11Yb0.03Co4Sb12 | 600 | -166.9 | 119000 | 1190 | 3.113 | 0.00331481759 | 33.1481759 | 0.634 | https://doi.org/10.1063/1.2920210 | https://doi.org/10.1038/s41524-022-00897-2 | 198
Ba0.11Yb0.03Co4Sb12 | 700 | -175.5 | 111170 | 1111.7 | 3.038 | 0.003424064 | 34.24064 | 0.78 | https://doi.org/10.1063/1.2920210 | https://doi.org/10.1038/s41524-022-00897-2 | 198
Ba0.11Yb0.08Co4Sb12 | 300 | -107 | 211500 | 2115 | 2.38 | 0.0024214635 | 24.214635 | 0.3 | https://doi.org/10.1063/1.2920210 | https://doi.org/10.1038/s41524-022-00897-2 | 198
Ba0.11Yb0.08Co4Sb12 | 400 | -127 | 177300 | 1773 | 2.42 | 0.0028596717 | 28.596717 | 0.472673 | https://doi.org/10.1063/1.2920210 | https://doi.org/10.1038/s41524-022-00897-2 | 198
Ba0.11Yb0.08Co4Sb12 | 500 | -144.5 | 154000 | 1540 | 2.39 | 0.0032155585 | 32.155585 | 0.672711 | https://doi.org/10.1063/1.2920210 | https://doi.org/10.1038/s41524-022-00897-2 | 198
Ba0.11Yb0.08Co4Sb12 | 600 | -159 | 135100 | 1351 | 2.346 | 0.0034154631 | 34.154631 | 0.864 | https://doi.org/10.1063/1.2920210 | https://doi.org/10.1038/s41524-022-00897-2 | 198
Ba0.11Yb0.08Co4Sb12 | 700 | -167.93 | 123404 | 1234.04 | 2.316 | 0.003480053 | 34.80053 | 1.051829 | https://doi.org/10.1063/1.2920210 | https://doi.org/10.1038/s41524-022-00897-2 | 198
Ba0.11Yb0.08Co4Sb12 | 800 | -178.62 | 112600 | 1126 | 2.32 | 0.003592515 | 35.92515 | 1.238798 | https://doi.org/10.1063/1.2920210 | https://doi.org/10.1038/s41524-022-00897-2 | 198
Ba0.15Yb0.01Co4Sb12 | 300 | -125.1 | 179700 | 1797 | 4.35 | 0.002812306797 | 28.12306797 | 0.1939522 | https://doi.org/10.1063/1.2920210 | https://doi.org/10.1038/s41524-022-00897-2 | 198
Ba0.15Yb0.01Co4Sb12 | 400 | -146.2 | 144000 | 1440 | 4.04 | 0.00307791936 | 30.7791936 | 0.3185 | https://doi.org/10.1063/1.2920210 | https://doi.org/10.1038/s41524-022-00897-2 | 198
Ba0.15Yb0.01Co4Sb12 | 500 | -165 | 127500 | 1275 | 3.82 | 0.0034711875 | 34.711875 | 0.445 | https://doi.org/10.1063/1.2920210 | https://doi.org/10.1038/s41524-022-00897-2 | 198
Ba0.15Yb0.01Co4Sb12 | 600 | -179 | 113000 | 1130 | 3.624 | 0.003620633 | 36.20633 | 0.5994425 | https://doi.org/10.1063/1.2920210 | https://doi.org/10.1038/s41524-022-00897-2 | 198
Ba0.15Yb0.01Co4Sb12 | 800 | -190.34 | 100000 | 1000 | 3.549 | 0.00362293156 | 36.2293156 | 0.822 | https://doi.org/10.1063/1.2920210 | https://doi.org/10.1038/s41524-022-00897-2 | 198
Ag3.4Mo9Se11 | 350 | 71 | 58000 | 580 | 1.26 | 0.000292378 | 2.92378 | 0.0804 | https://doi.org/10.1063/1.3579261 | https://doi.org/10.1038/s41524-022-00897-2 | 198
Ag3.4Mo9Se11 | 447 | 87 | 48800 | 488 | 1.225 | 0.0003693672 | 3.693672 | 0.1347813 | https://doi.org/10.1063/1.3579261 | https://doi.org/10.1038/s41524-022-00897-2 | 198
Ag3.4Mo9Se11 | 547 | 104.4 | 41950 | 419.5 | 1.2 | 0.000457228152 | 4.57228152 | 0.2053 | https://doi.org/10.1063/1.3579261 | https://doi.org/10.1038/s41524-022-00897-2 | 198
Ag3.4Mo9Se11 | 645 | 119.6 | 36750 | 367.5 | 1.155 | 0.00052567788 | 5.2567788 | 0.287 | https://doi.org/10.1063/1.3579261 | https://doi.org/10.1038/s41524-022-00897-2 | 198
Ag3.4Mo9Se11 | 743 | 132.9 | 33250 | 332.5 | 1.124 | 0.0005872751325 | 5.872751325 | 0.3785 | https://doi.org/10.1063/1.3579261 | https://doi.org/10.1038/s41524-022-00897-2 | 198
Ag3.5Mo9Se11 | 350 | 69.75 | 57600 | 576 | 1.22 | 0.0002802276 | 2.802276 | 0.08039316 | https://doi.org/10.1063/1.3579261 | https://doi.org/10.1038/s41524-022-00897-2 | 198
Ag3.5Mo9Se11 | 447 | 89.6 | 48100 | 481 | 1.18 | 0.000386154496 | 3.86154496 | 0.1462806 | https://doi.org/10.1063/1.3579261 | https://doi.org/10.1038/s41524-022-00897-2 | 198
Ag3.5Mo9Se11 | 547 | 107.6 | 41500 | 415 | 1.15 | 0.00048047704 | 4.8047704 | 0.2265 | https://doi.org/10.1063/1.3579261 | https://doi.org/10.1038/s41524-022-00897-2 | 198
Ag3.5Mo9Se11 | 645 | 123.7 | 36400 | 364 | 1.124 | 0.000556981516 | 5.56981516 | 0.3196202 | https://doi.org/10.1063/1.3579261 | https://doi.org/10.1038/s41524-022-00897-2 | 198
Ag3.5Mo9Se11 | 743 | 138.6 | 32300 | 323 | 1.1 | 0.000620481708 | 6.20481708 | 0.4191072 | https://doi.org/10.1063/1.3579261 | https://doi.org/10.1038/s41524-022-00897-2 | 198
Ag3.7Mo9Se11 | 350 | 74 | 55400 | 554 | 1.1804 | 0.0003033704 | 3.033704 | 0.08995225 | https://doi.org/10.1063/1.3579261 | https://doi.org/10.1038/s41524-022-00897-2 | 198
Ag3.7Mo9Se11 | 447 | 93.6 | 47100 | 471 | 1.162 | 0.000412641216 | 4.12641216 | 0.1587355 | https://doi.org/10.1063/1.3579261 | https://doi.org/10.1038/s41524-022-00897-2 | 198
Ag3.7Mo9Se11 | 547 | 112.5 | 40700 | 407 | 1.144 | 0.000515109375 | 5.15109375 | 0.245 | https://doi.org/10.1063/1.3579261 | https://doi.org/10.1038/s41524-022-00897-2 | 198
Ag3.7Mo9Se11 | 645 | 128 | 35967 | 359.67 | 1.128 | 0.000589283328 | 5.89283328 | 0.3369572 | https://doi.org/10.1063/1.3579261 | https://doi.org/10.1038/s41524-022-00897-2 | 198
Ag3.7Mo9Se11 | 743 | 143.8 | 31700 | 317 | 1.109 | 0.000655506548 | 6.55506548 | 0.4391717 | https://doi.org/10.1063/1.3579261 | https://doi.org/10.1038/s41524-022-00897-2 | 198
Ag3.8Mo9Se11 | 350 | 92.4 | 35800 | 358 | 0.8527 | 0.000305651808 | 3.05651808 | 0.125 | https://doi.org/10.1063/1.3579261 | https://doi.org/10.1038/s41524-022-00897-2 | 198
Ag3.8Mo9Se11 | 447 | 118 | 30300 | 303 | 0.84 | 0.0004218972 | 4.218972 | 0.2226 | https://doi.org/10.1063/1.3579261 | https://doi.org/10.1038/s41524-022-00897-2 | 198
Ag3.8Mo9Se11 | 547 | 138.5 | 25900 | 259 | 0.82 | 0.000496820275 | 4.96820275 | 0.3314155 | https://doi.org/10.1063/1.3579261 | https://doi.org/10.1038/s41524-022-00897-2 | 198
Ag3.8Mo9Se11 | 645 | 157.5 | 22700 | 227 | 0.8 | 0.000563101875 | 5.63101875 | 0.4540009 | https://doi.org/10.1063/1.3579261 | https://doi.org/10.1038/s41524-022-00897-2 | 198
Ag3.8Mo9Se11 | 743 | 171.5 | 20400 | 204 | 0.784 | 0.0006000099 | 6.000099 | 0.5686318 | https://doi.org/10.1063/1.3579261 | https://doi.org/10.1038/s41524-022-00897-2 | 198
Ag3.9Mo9Se11 | 350 | 98 | 30250 | 302.5 | 0.78 | 0.000290521 | 2.90521 | 0.130362 | https://doi.org/10.1063/1.3579261 | https://doi.org/10.1038/s41524-022-00897-2 | 198
Ag3.9Mo9Se11 | 447 | 124.6 | 25285 | 252.85 | 0.77 | 0.0003925536706 | 3.925536706 | 0.2278851 | https://doi.org/10.1063/1.3579261 | https://doi.org/10.1038/s41524-022-00897-2 | 198
Ag3.9Mo9Se11 | 547 | 146.6 | 21556 | 215.56 | 0.76 | 0.0004632721 | 4.632721 | 0.333434 | https://doi.org/10.1063/1.3579261 | https://doi.org/10.1038/s41524-022-00897-2 | 198
Ag3.9Mo9Se11 | 645 | 166.1 | 18600 | 186 | 0.75 | 0.000513159306 | 5.13159306 | 0.441317 | https://doi.org/10.1063/1.3579261 | https://doi.org/10.1038/s41524-022-00897-2 | 198
Ag3.9Mo9Se11 | 743 | 181.6 | 16500 | 165 | 0.74 | 0.00054414624 | 5.4414624 | 0.5463522 | https://doi.org/10.1063/1.3579261 | https://doi.org/10.1038/s41524-022-00897-2 | 198
BaDyCo4O7 | 368 | 142.9 | 77 | 0.77 | 0.613 | 1.502e-06 | 0.01502 | 0.0008 | https://doi.org/10.1063/1.3663526 | https://doi.org/10.1038/s41524-022-00897-2 | 198
BaErCo4O7 | 368 | 132 | 94 | 0.94 | 0.624 | 1.6e-06 | 0.016 | 0.0009 | https://doi.org/10.1063/1.3663526 | https://doi.org/10.1038/s41524-022-00897-2 | 198
BaHoCo4O7 | 368 | 134 | 87 | 0.87 | 0.58 | 1.5e-06 | 0.015 | 0.00087 | https://doi.org/10.1063/1.3663526 | https://doi.org/10.1038/s41524-022-00897-2 | 198
BaLuCo4O7 | 368 | 128 | 99 | 0.99 | 0.59 | 1.6e-06 | 0.016 | 0.001011698 | https://doi.org/10.1063/1.3663526 | https://doi.org/10.1038/s41524-022-00897-2 | 198
BaTmCo4O7 | 368 | 130 | 108 | 1.08 | 0.5567 | 1.75e-06 | 0.0175 | 0.00113 | https://doi.org/10.1063/1.3663526 | https://doi.org/10.1038/s41524-022-00897-2 | 198
In0.005Pb0.995Te0.994I0.006 | 378 | -153.2 | 81875 | 818.75 | 1.882 | 0.0019216259 | 19.216259 | 0.375 | https://doi.org/10.1063/1.3694742 | https://doi.org/10.1038/s41524-022-00897-2 | 198
In0.005Pb0.995Te0.994I0.006 | 428 | -160.2 | 72200 | 722 | 1.8 | 0.001852 | 18.52 | 0.4405888 | https://doi.org/10.1063/1.3694742 | https://doi.org/10.1038/s41524-022-00897-2 | 198
In0.005Pb0.995Te0.994I0.006 | 481 | -166 | 62900 | 629 | 1.703 | 0.0017332724 | 17.332724 | 0.486 | https://doi.org/10.1063/1.3694742 | https://doi.org/10.1038/s41524-022-00897-2 | 198
In0.005Pb0.995Te0.994I0.006 | 533 | -164 | 55300 | 553 | 1.593 | 0.0014873488 | 14.873488 | 0.4976503 | https://doi.org/10.1063/1.3694742 | https://doi.org/10.1038/s41524-022-00897-2 | 198
In0.005Pb0.995Te0.994I0.006 | 585 | -162 | 49048 | 490.48 | 1.4935 | 0.001287215712 | 12.87215712 | 0.504199 | https://doi.org/10.1063/1.3694742 | https://doi.org/10.1038/s41524-022-00897-2 | 198
In0.005Pb0.995Te0.994I0.006 | 637 | -162.3 | 44450 | 444.5 | 1.421 | 0.00117087 | 11.7087 | 0.5248729 | https://doi.org/10.1063/1.3694742 | https://doi.org/10.1038/s41524-022-00897-2 | 198
In0.005Pb0.995Te0.994I0.006 | 663 | -162.2 | 43010 | 430.1 | 1.413 | 0.001131543 | 11.31543 | 0.528 | https://doi.org/10.1063/1.3694742 | https://doi.org/10.1038/s41524-022-00897-2 | 198
In0.005Pb0.995Te0.996I0.004 | 378 | -191.02 | 49400 | 494 | 1.828 | 0.001805 | 18.05 | 0.38 | https://doi.org/10.1063/1.3694742 | https://doi.org/10.1038/s41524-022-00897-2 | 198
In0.005Pb0.995Te0.996I0.004 | 428 | -200 | 42700 | 427 | 1.756 | 0.001708 | 17.08 | 0.4163007 | https://doi.org/10.1063/1.3694742 | https://doi.org/10.1038/s41524-022-00897-2 | 198
In0.005Pb0.995Te0.996I0.004 | 481 | -207.4 | 37350 | 373.5 | 1.636 | 0.001606601286 | 16.06601286 | 0.4723565 | https://doi.org/10.1063/1.3694742 | https://doi.org/10.1038/s41524-022-00897-2 | 198
In0.005Pb0.995Te0.996I0.004 | 533 | -208.9 | 34000 | 340 | 1.548 | 0.00148373314 | 14.8373314 | 0.5108719 | https://doi.org/10.1063/1.3694742 | https://doi.org/10.1038/s41524-022-00897-2 | 198
In0.005Pb0.995Te0.996I0.004 | 585 | -207.8 | 31410 | 314.1 | 1.48 | 0.001357 | 13.57 | 0.5361091 | https://doi.org/10.1063/1.3694742 | https://doi.org/10.1038/s41524-022-00897-2 | 198
In0.005Pb0.995Te0.996I0.004 | 663 | -203.2 | 28100 | 281 | 1.425 | 0.001160255744 | 11.60255744 | 0.5398243 | https://doi.org/10.1063/1.3694742 | https://doi.org/10.1038/s41524-022-00897-2 | 198
In0.005Pb0.995Te0.996I0.004 | 637 | -207.42 | 28900 | 289 | 1.434 | 0.001243366 | 12.43366 | 0.543 | https://doi.org/10.1063/1.3694742 | https://doi.org/10.1038/s41524-022-00897-2 | 198
In0.005Pb0.995Te0.998I0.002 | 378 | -222 | 33594 | 335.94 | 1.644 | 0.001655646696 | 16.55646696 | 0.382 | https://doi.org/10.1063/1.3694742 | https://doi.org/10.1038/s41524-022-00897-2 | 198
In0.005Pb0.995Te0.998I0.002 | 428 | -231.5 | 28100 | 281 | 1.53 | 0.001505942225 | 15.05942225 | 0.4212701 | https://doi.org/10.1063/1.3694742 | https://doi.org/10.1038/s41524-022-00897-2 | 198
In0.005Pb0.995Te0.998I0.002 | 481 | -239 | 23968 | 239.68 | 1.45 | 0.001369076128 | 13.69076128 | 0.45 | https://doi.org/10.1063/1.3694742 | https://doi.org/10.1038/s41524-022-00897-2 | 198
In0.005Pb0.995Te0.998I0.002 | 533 | -238.2 | 21550 | 215.5 | 1.35 | 0.001222730622 | 12.22730622 | 0.4827522 | https://doi.org/10.1063/1.3694742 | https://doi.org/10.1038/s41524-022-00897-2 | 198
In0.005Pb0.995Te0.998I0.002 | 585 | -237.95 | 19841 | 198.41 | 1.3067 | 0.001123401 | 11.23401 | 0.5 | https://doi.org/10.1063/1.3694742 | https://doi.org/10.1038/s41524-022-00897-2 | 198
In0.005Pb0.995Te0.998I0.002 | 637 | -233.5 | 18260 | 182.6 | 1.2747 | 0.000995576285 | 9.95576285 | 0.5 | https://doi.org/10.1063/1.3694742 | https://doi.org/10.1038/s41524-022-00897-2 | 198
In0.005Pb0.995Te0.998I0.002 | 663 | -231 | 17936 | 179.36 | 1.2693 | 0.000957082896 | 9.57082896 | 0.5 | https://doi.org/10.1063/1.3694742 | https://doi.org/10.1038/s41524-022-00897-2 | 198
In0.005Pb0.995Te0.999I0.001 | 378 | -254.72 | 23016 | 230.16 | 1.7342 | 0.001493331 | 14.93331 | 0.322 | https://doi.org/10.1063/1.3694742 | https://doi.org/10.1038/s41524-022-00897-2 | 198
In0.005Pb0.995Te0.999I0.001 | 428 | -260.7 | 18890 | 188.9 | 1.6 | 0.001283849 | 12.83849 | 0.3434297 | https://doi.org/10.1063/1.3694742 | https://doi.org/10.1038/s41524-022-00897-2 | 198
In0.005Pb0.995Te0.999I0.001 | 663 | -255 | 11770 | 117.7 | 1.373 | 0.00076534425 | 7.6534425 | 0.366 | https://doi.org/10.1063/1.3694742 | https://doi.org/10.1038/s41524-022-00897-2 | 198
In0.005Pb0.995Te0.999I0.001 | 481 | -268.5 | 16000 | 160 | 1.473 | 0.001153476 | 11.53476 | 0.3766612 | https://doi.org/10.1063/1.3694742 | https://doi.org/10.1038/s41524-022-00897-2 | 198
In0.005Pb0.995Te0.999I0.001 | 637 | -260.7 | 12000 | 120 | 1.36 | 0.00081557388 | 8.1557388 | 0.3820004 | https://doi.org/10.1063/1.3694742 | https://doi.org/10.1038/s41524-022-00897-2 | 198
In0.005Pb0.995Te0.999I0.001 | 533 | -269.4 | 14150 | 141.5 | 1.38 | 0.00103247 | 10.3247 | 0.4 | https://doi.org/10.1063/1.3694742 | https://doi.org/10.1038/s41524-022-00897-2 | 198
In0.005Pb0.995Te0.999I0.001 | 585 | -269 | 13050 | 130.5 | 1.35 | 0.00094431105 | 9.4431105 | 0.405 | https://doi.org/10.1063/1.3694742 | https://doi.org/10.1038/s41524-022-00897-2 | 198
In0.015Pb0.985Te0.994I0.006 | 378 | -201.6 | 30470 | 304.7 | 1.735 | 0.001256 | 12.56 | 0.2698024 | https://doi.org/10.1063/1.3694742 | https://doi.org/10.1038/s41524-022-00897-2 | 198
In0.015Pb0.985Te0.994I0.006 | 428 | -212.5 | 27700 | 277 | 1.592 | 0.001250828125 | 12.50828125 | 0.3362779 | https://doi.org/10.1063/1.3694742 | https://doi.org/10.1038/s41524-022-00897-2 | 198
In0.015Pb0.985Te0.994I0.006 | 481 | -219.5 | 25300 | 253 | 1.515 | 0.001218960325 | 12.18960325 | 0.389 | https://doi.org/10.1063/1.3694742 | https://doi.org/10.1038/s41524-022-00897-2 | 198
In0.015Pb0.985Te0.994I0.006 | 533 | -220.1 | 24200 | 242 | 1.44 | 0.001172345042 | 11.72345042 | 0.437 | https://doi.org/10.1063/1.3694742 | https://doi.org/10.1038/s41524-022-00897-2 | 198
In0.015Pb0.985Te0.994I0.006 | 637 | -219.5 | 22800 | 228 | 1.359 | 0.001003 | 10.03 | 0.5149012 | https://doi.org/10.1063/1.3694742 | https://doi.org/10.1038/s41524-022-00897-2 | 198
In0.015Pb0.985Te0.996I0.004 | 481 | -230.45 | 20780 | 207.8 | 1.4 | 0.001103568 | 11.03568 | 0.3791543 | https://doi.org/10.1063/1.3694742 | https://doi.org/10.1038/s41524-022-00897-2 | 198
In0.015Pb0.985Te0.996I0.004 | 533 | -231.3 | 20100 | 201 | 1.33 | 0.001075343769 | 10.75343769 | 0.430946 | https://doi.org/10.1063/1.3694742 | https://doi.org/10.1038/s41524-022-00897-2 | 198
In0.015Pb0.985Te0.996I0.004 | 585 | -230.4 | 19900 | 199 | 1.293 | 0.001056374784 | 10.56374784 | 0.474 | https://doi.org/10.1063/1.3694742 | https://doi.org/10.1038/s41524-022-00897-2 | 198
In0.015Pb0.985Te0.996I0.004 | 637 | -225.39 | 19800 | 198 | 1.262 | 0.001005853 | 10.05853 | 0.51 | https://doi.org/10.1063/1.3694742 | https://doi.org/10.1038/s41524-022-00897-2 | 198
In0.015Pb0.985Te0.996I0.004 | 663 | -225.78 | 19688 | 196.88 | 1.259 | 0.001003627 | 10.03627 | 0.5285187 | https://doi.org/10.1063/1.3694742 | https://doi.org/10.1038/s41524-022-00897-2 | 198
In0.015Pb0.985Te0.998I0.002 | 378 | -209 | 19730 | 197.3 | 1.68 | 0.00086182613 | 8.6182613 | 0.192 | https://doi.org/10.1063/1.3694742 | https://doi.org/10.1038/s41524-022-00897-2 | 198
In0.015Pb0.985Te0.998I0.002 | 533 | -235.5 | 15900 | 159 | 1.43 | 0.000881817975 | 8.81817975 | 0.3263 | https://doi.org/10.1063/1.3694742 | https://doi.org/10.1038/s41524-022-00897-2 | 198
In0.015Pb0.985Te0.998I0.002 | 585 | -238.6 | 15780 | 157.8 | 1.39 | 0.000895 | 8.95 | 0.365 | https://doi.org/10.1063/1.3694742 | https://doi.org/10.1038/s41524-022-00897-2 | 198
In0.015Pb0.985Te0.998I0.002 | 637 | -232.8 | 15750 | 157.5 | 1.355 | 0.000852 | 8.52 | 0.403 | https://doi.org/10.1063/1.3694742 | https://doi.org/10.1038/s41524-022-00897-2 | 198
In0.015Pb0.985Te0.998I0.002 | 663 | -233.2 | 15703 | 157.03 | 1.3538 | 0.0008539643 | 8.539643 | 0.4182142 | https://doi.org/10.1063/1.3694742 | https://doi.org/10.1038/s41524-022-00897-2 | 198
In0.015Pb0.985Te0.998I0.002 | 585 | -235 | 13250 | 132.5 | 1.393 | 0.00073173125 | 7.3173125 | 0.301 | https://doi.org/10.1063/1.3694742 | https://doi.org/10.1038/s41524-022-00897-2 | 198
In0.01Pb0.99Te0.994I0.006 | 378 | -179.2 | 57900 | 579 | 1.774 | 0.001859321856 | 18.59321856 | 0.3961802 | https://doi.org/10.1063/1.3694742 | https://doi.org/10.1038/s41524-022-00897-2 | 198
In0.01Pb0.99Te0.994I0.006 | 428 | -186.51 | 49000 | 490 | 1.657 | 0.001704513 | 17.04513 | 0.4402725 | https://doi.org/10.1063/1.3694742 | https://doi.org/10.1038/s41524-022-00897-2 | 198
In0.01Pb0.99Te0.994I0.006 | 481 | -192.5 | 42100 | 421 | 1.561 | 0.001560068125 | 15.60068125 | 0.4807129 | https://doi.org/10.1063/1.3694742 | https://doi.org/10.1038/s41524-022-00897-2 | 198
In0.01Pb0.99Te0.994I0.006 | 533 | -195.24 | 37970 | 379.7 | 1.49 | 0.001447365 | 14.47365 | 0.5177488 | https://doi.org/10.1063/1.3694742 | https://doi.org/10.1038/s41524-022-00897-2 | 198
In0.01Pb0.99Te0.994I0.006 | 585 | -200 | 34600 | 346 | 1.42 | 0.001384 | 13.84 | 0.563 | https://doi.org/10.1063/1.3694742 | https://doi.org/10.1038/s41524-022-00897-2 | 198
In0.01Pb0.99Te0.994I0.006 | 663 | -201.6 | 30625 | 306.25 | 1.366 | 0.0012446784 | 12.446784 | 0.59 | https://doi.org/10.1063/1.3694742 | https://doi.org/10.1038/s41524-022-00897-2 | 198
In0.01Pb0.99Te0.994I0.006 | 637 | -202 | 31406 | 314.06 | 1.376 | 0.001281490424 | 12.81490424 | 0.5932481 | https://doi.org/10.1063/1.3694742 | https://doi.org/10.1038/s41524-022-00897-2 | 198
In0.01Pb0.99Te0.996I0.004 | 378 | -202 | 40625 | 406.25 | 1.644 | 0.001669 | 16.69 | 0.3811414 | https://doi.org/10.1063/1.3694742 | https://doi.org/10.1038/s41524-022-00897-2 | 198
In0.01Pb0.99Te0.996I0.004 | 428 | -210.55 | 35200 | 352 | 1.5766 | 0.001568 | 15.68 | 0.423619 | https://doi.org/10.1063/1.3694742 | https://doi.org/10.1038/s41524-022-00897-2 | 198
In0.01Pb0.99Te0.998I0.002 | 428 | -238.7 | 23350 | 233.5 | 1.61 | 0.001336 | 13.36 | 0.3536793 | https://doi.org/10.1063/1.3694742 | https://doi.org/10.1038/s41524-022-00897-2 | 198
In0.01Pb0.99Te0.998I0.002 | 481 | -253 | 20500 | 205 | 1.512 | 0.0013121845 | 13.121845 | 0.4174344 | https://doi.org/10.1063/1.3694742 | https://doi.org/10.1038/s41524-022-00897-2 | 198
In0.01Pb0.99Te0.998I0.002 | 533 | -259 | 19100 | 191 | 1.44 | 0.0012812471 | 12.812471 | 0.471 | https://doi.org/10.1063/1.3694742 | https://doi.org/10.1038/s41524-022-00897-2 | 198
In0.01Pb0.99Te0.998I0.002 | 585 | -256 | 18125 | 181.25 | 1.3844 | 0.00118784 | 11.8784 | 0.497 | https://doi.org/10.1063/1.3694742 | https://doi.org/10.1038/s41524-022-00897-2 | 198
In0.01Pb0.99Te0.998I0.002 | 637 | -251 | 17000 | 170 | 1.356 | 0.00115 | 11.5 | 0.5031252 | https://doi.org/10.1063/1.3694742 | https://doi.org/10.1038/s41524-022-00897-2 | 198
In0.01Pb0.99Te0.998I0.002 | 663 | -247.7 | 16984 | 169.84 | 1.3455 | 0.00105 | 10.5 | 0.511 | https://doi.org/10.1063/1.3694742 | https://doi.org/10.1038/s41524-022-00897-2 | 198
In0.01Pb0.99Te0.999I0.001 | 533 | -224.3 | 15560 | 155.6 | 1.3948 | 0.0007828312244 | 7.828312244 | 0.2991461 | https://doi.org/10.1063/1.3694742 | https://doi.org/10.1038/s41524-022-00897-2 | 198
Mo3Sb7 | 723 | 39.17 | 425000 | 4250 | 6.82 | 0.0006520727825 | 6.520727825 | 0.06912736 | https://doi.org/10.1063/1.5144156 | https://doi.org/10.1038/s41524-022-00897-2 | 198
Mo3Sb7 | 823 | 44.7 | 401150 | 4011.5 | 6.973 | 0.0008015338035 | 8.015338035 | 0.09460237 | https://doi.org/10.1063/1.5144156 | https://doi.org/10.1038/s41524-022-00897-2 | 198
Mo3Sb7I | 523 | 36.29 | 494500 | 4945 | 5.77 | 0.0006512387 | 6.512387 | 0.05902909 | https://doi.org/10.1063/1.5144156 | https://doi.org/10.1038/s41524-022-00897-2 | 198
Mo3Sb7I | 623 | 42.49 | 460700 | 4607 | 6.197 | 0.0008317478 | 8.317478 | 0.0855 | https://doi.org/10.1063/1.5144156 | https://doi.org/10.1038/s41524-022-00897-2 | 198
Mo3Sb7I | 723 | 49.73 | 431500 | 4315 | 6.376 | 0.001067131 | 10.67131 | 0.1210062 | https://doi.org/10.1063/1.5144156 | https://doi.org/10.1038/s41524-022-00897-2 | 198
Mo3Sb7I | 823 | 55.07 | 397325 | 3973.25 | 6.52 | 0.00123 | 12.3 | 0.155 | https://doi.org/10.1063/1.5144156 | https://doi.org/10.1038/s41524-022-00897-2 | 198
Mo3Sb7I0.75 | 323 | 17.4 | 624500 | 6245 | 5 | 0.00018907362 | 1.8907362 | 0.01221416 | https://doi.org/10.1063/1.5144156 | https://doi.org/10.1038/s41524-022-00897-2 | 198
Mo3Sb7I0.75 | 423 | 24.5 | 569400 | 5694 | 5.556 | 0.00034178235 | 3.4178235 | 0.02602123 | https://doi.org/10.1063/1.5144156 | https://doi.org/10.1038/s41524-022-00897-2 | 198
Mo3Sb7I0.75 | 523 | 31.56 | 511222 | 5112.22 | 5.908 | 0.0005091943 | 5.091943 | 0.04507593 | https://doi.org/10.1063/1.5144156 | https://doi.org/10.1038/s41524-022-00897-2 | 198
Mo3Sb7I0.75 | 623 | 38.54 | 477200 | 4772 | 6.29 | 0.0007088002 | 7.088002 | 0.0702039 | https://doi.org/10.1063/1.5144156 | https://doi.org/10.1038/s41524-022-00897-2 | 198
Mo3Sb7I0.75 | 723 | 45.5 | 447150 | 4471.5 | 6.49 | 0.0009257122875 | 9.257122875 | 0.1031263 | https://doi.org/10.1063/1.5144156 | https://doi.org/10.1038/s41524-022-00897-2 | 198
Mo3Sb7I0.75 | 823 | 49.13 | 421810 | 4218.1 | 6.56 | 0.001018147 | 10.18147 | 0.127734 | https://doi.org/10.1063/1.5144156 | https://doi.org/10.1038/s41524-022-00897-2 | 198
Mo3Sb7I1.25 | 323 | 21.2 | 571800 | 5718 | 4.704 | 0.000256989792 | 2.56989792 | 0.0176462 | https://doi.org/10.1063/1.5144156 | https://doi.org/10.1038/s41524-022-00897-2 | 198
Mo3Sb7I1.25 | 423 | 28.2 | 523600 | 5236 | 5.19 | 0.000416387664 | 4.16387664 | 0.0339368 | https://doi.org/10.1063/1.5144156 | https://doi.org/10.1038/s41524-022-00897-2 | 198
Mo3Sb7I1.25 | 523 | 35.83 | 483500 | 4835 | 5.602 | 0.0006207119 | 6.207119 | 0.058 | https://doi.org/10.1063/1.5144156 | https://doi.org/10.1038/s41524-022-00897-2 | 198
Mo3Sb7I1.25 | 623 | 43.2 | 451050 | 4510.5 | 5.87 | 0.000841767552 | 8.41767552 | 0.08933921 | https://doi.org/10.1063/1.5144156 | https://doi.org/10.1038/s41524-022-00897-2 | 198
Mo3Sb7I1.25 | 720 | 50.7 | 422250 | 4222.5 | 6.031 | 0.001085389 | 10.85389 | 0.129 | https://doi.org/10.1063/1.5144156 | https://doi.org/10.1038/s41524-022-00897-2 | 198
Mo3Sb7I1.25 | 820 | 57.68 | 400000 | 4000 | 6.214 | 0.00133079296 | 13.3079296 | 0.1745 | https://doi.org/10.1063/1.5144156 | https://doi.org/10.1038/s41524-022-00897-2 | 198
Mo3Sb7I1.5 | 323 | 6.6 | 497000 | 4970 | 4.31 | 2.164932e-05 | 0.2164932 | 0.001622443 | https://doi.org/10.1063/1.5144156 | https://doi.org/10.1038/s41524-022-00897-2 | 198
Mo3Sb7I1.5 | 423 | 13.7 | 456500 | 4565 | 4.71 | 8.5680485e-05 | 0.85680485 | 0.007694872 | https://doi.org/10.1063/1.5144156 | https://doi.org/10.1038/s41524-022-00897-2 | 198
Mo3Sb7I1.5 | 523 | 21.1 | 422000 | 4220 | 5.13 | 0.00018787862 | 1.8787862 | 0.0191541 | https://doi.org/10.1063/1.5144156 | https://doi.org/10.1038/s41524-022-00897-2 | 198
Mo3Sb7I1.5 | 623 | 28 | 392400 | 3924 | 5.39 | 0.0003076416 | 3.076416 | 0.03555857 | https://doi.org/10.1063/1.5144156 | https://doi.org/10.1038/s41524-022-00897-2 | 198
Mo3Sb7I1.5 | 723 | 35.75 | 366600 | 3666 | 5.59 | 0.0004685377125 | 4.685377125 | 0.06059978 | https://doi.org/10.1063/1.5144156 | https://doi.org/10.1038/s41524-022-00897-2 | 198
Mo3Sb7I1.5 | 823 | 42.6 | 343854 | 3438.54 | 5.785 | 0.0006240125 | 6.240125 | 0.088 | https://doi.org/10.1063/1.5144156 | https://doi.org/10.1038/s41524-022-00897-2 | 198
Eu2Zn0.96Sb2 | 300 | 113 | 25918 | 259.18 | 0.54 | 0.000330946942 | 3.30946942 | 0.1838594 | https://doi.org/10.1073/pnas.1819157116 | https://doi.org/10.1038/s41524-022-00897-2 | 198
Eu2Zn0.96Sb2 | 473 | 160 | 20850 | 208.5 | 0.497 | 0.00053376 | 5.3376 | 0.5079849 | https://doi.org/10.1073/pnas.1819157116 | https://doi.org/10.1038/s41524-022-00897-2 | 198
Eu2Zn0.96Sb2 | 623 | 195 | 16224 | 162.24 | 0.466 | 0.0006169176 | 6.169176 | 0.8247632 | https://doi.org/10.1073/pnas.1819157116 | https://doi.org/10.1038/s41524-022-00897-2 | 198
Eu2Zn0.96Sb2 | 723 | 200 | 14898 | 148.98 | 0.47 | 0.00059592 | 5.9592 | 0.9167025 | https://doi.org/10.1073/pnas.1819157116 | https://doi.org/10.1038/s41524-022-00897-2 | 198
Eu2Zn0.96Sb2 | 823 | 193 | 15340 | 153.4 | 0.5 | 0.00057139966 | 5.7139966 | 0.9405238 | https://doi.org/10.1073/pnas.1819157116 | https://doi.org/10.1038/s41524-022-00897-2 | 198
Eu2Zn0.98Sb2 | 300 | 142 | 18000 | 180 | 0.5 | 0.000362952 | 3.62952 | 0.2177712 | https://doi.org/10.1073/pnas.1819157116 | https://doi.org/10.1038/s41524-022-00897-2 | 198
Eu2Zn0.98Sb2 | 473 | 197 | 13470 | 134.7 | 0.46 | 0.00052275723 | 5.2275723 | 0.5375308 | https://doi.org/10.1073/pnas.1819157116 | https://doi.org/10.1038/s41524-022-00897-2 | 198
Eu2Zn0.98Sb2 | 623 | 233 | 10646 | 106.46 | 0.435 | 0.000577960694 | 5.77960694 | 0.827746 | https://doi.org/10.1073/pnas.1819157116 | https://doi.org/10.1038/s41524-022-00897-2 | 198
Eu2Zn0.98Sb2 | 723 | 235 | 10408 | 104.08 | 0.448 | 0.0005747818 | 5.747818 | 0.94 | https://doi.org/10.1073/pnas.1819157116 | https://doi.org/10.1038/s41524-022-00897-2 | 198
Eu2Zn0.98Sb2 | 823 | 216 | 12211 | 122.11 | 0.476 | 0.000569716416 | 5.69716416 | 1 | https://doi.org/10.1073/pnas.1819157116 | https://doi.org/10.1038/s41524-022-00897-2 | 198
Eu2ZnSb2 | 300 | 250 | 3231 | 32.31 | 0.43 | 0.0002019375 | 2.019375 | 0.1408866 | https://doi.org/10.1073/pnas.1819157116 | https://doi.org/10.1038/s41524-022-00897-2 | 198
Eu2ZnSb2 | 473 | 317 | 3027 | 30.27 | 0.4 | 0.000304180203 | 3.04180203 | 0.3596931 | https://doi.org/10.1073/pnas.1819157116 | https://doi.org/10.1038/s41524-022-00897-2 | 198
Eu2ZnSb2 | 623 | 323 | 3333 | 33.33 | 0.41 | 0.000347728557 | 3.47728557 | 0.5283778 | https://doi.org/10.1073/pnas.1819157116 | https://doi.org/10.1038/s41524-022-00897-2 | 198
Eu2ZnSb2 | 823 | 220 | 6600 | 66 | 0.47 | 0.00031944 | 3.1944 | 0.5593598 | https://doi.org/10.1073/pnas.1819157116 | https://doi.org/10.1038/s41524-022-00897-2 | 198
Eu2ZnSb2 | 723 | 288 | 4320 | 43.2 | 0.42 | 0.00035831808 | 3.5831808 | 0.616819 | https://doi.org/10.1073/pnas.1819157116 | https://doi.org/10.1038/s41524-022-00897-2 | 198
Tl0.1Co4Sb12 | 50 | -32.77 | 224444 | 2244.44 | 4.12 | 0.0002410243 | 2.410243 | 0.002925053 | https://doi.org/10.1103/PhysRevB.61.2475 | https://doi.org/10.1038/s41524-022-00897-2 | 198
Tl0.1Co4Sb12 | 100 | -75.6 | 171180 | 1711.8 | 4.82 | 0.0009783553248 | 9.783553248 | 0.02029783 | https://doi.org/10.1103/PhysRevB.61.2475 | https://doi.org/10.1038/s41524-022-00897-2 | 198
Tl0.1Co4Sb12 | 150 | -98.3 | 124691 | 1246.91 | 4 | 0.001204875 | 12.04875 | 0.04518283 | https://doi.org/10.1103/PhysRevB.61.2475 | https://doi.org/10.1038/s41524-022-00897-2 | 198
Tl0.1Co4Sb12 | 250 | -159 | 86325 | 863.25 | 3.927 | 0.002182382325 | 21.82382325 | 0.1389344 | https://doi.org/10.1103/PhysRevB.61.2475 | https://doi.org/10.1038/s41524-022-00897-2 | 198
Tl0.22Co4Sb12 | 50 | -23.3 | 306060 | 3060.6 | 2.903 | 0.0001661569134 | 1.661569134 | 0.002861814 | https://doi.org/10.1103/PhysRevB.61.2475 | https://doi.org/10.1038/s41524-022-00897-2 | 198
Tl0.22Co4Sb12 | 100 | -53.7 | 214894 | 2148.94 | 3.9 | 0.0006196877 | 6.196877 | 0.01588943 | https://doi.org/10.1103/PhysRevB.61.2475 | https://doi.org/10.1038/s41524-022-00897-2 | 198
Tl0.22Co4Sb12 | 150 | -73 | 162903 | 1629.03 | 3.6545 | 0.000868110087 | 8.68110087 | 0.03563183 | https://doi.org/10.1103/PhysRevB.61.2475 | https://doi.org/10.1038/s41524-022-00897-2 | 198
Tl0.22Co4Sb12 | 200 | -92.57 | 134667 | 1346.67 | 3.564 | 0.001153989 | 11.53989 | 0.06475809 | https://doi.org/10.1103/PhysRevB.61.2475 | https://doi.org/10.1038/s41524-022-00897-2 | 198
Tl0.22Co4Sb12 | 250 | -105.4 | 118824 | 1188.24 | 3.515 | 0.001320035 | 13.20035 | 0.09388583 | https://doi.org/10.1103/PhysRevB.61.2475 | https://doi.org/10.1038/s41524-022-00897-2 | 198
Tl0.7Co4Sn0.75Sb11.25 | 50 | -14.53 | 47867 | 478.67 | 2.612 | 1.010572e-05 | 0.1010572 | 0.000193448 | https://doi.org/10.1103/PhysRevB.61.2475 | https://doi.org/10.1038/s41524-022-00897-2 | 198
Tl0.7Co4Sn0.75Sb11.25 | 150 | -31.76 | 46977 | 469.77 | 2.333 | 4.738559e-05 | 0.4738559 | 0.003046652 | https://doi.org/10.1103/PhysRevB.61.2475 | https://doi.org/10.1038/s41524-022-00897-2 | 198
Tl0.7Co4Sn0.75Sb11.25 | 200 | -40.88 | 46544 | 465.44 | 2.29 | 7.778314e-05 | 0.7778314 | 0.006793287 | https://doi.org/10.1103/PhysRevB.61.2475 | https://doi.org/10.1038/s41524-022-00897-2 | 198
Tl0.7Co4Sn0.75Sb11.25 | 250 | -50 | 46330 | 463.3 | 2.38 | 0.000115825 | 1.15825 | 0.01216649 | https://doi.org/10.1103/PhysRevB.61.2475 | https://doi.org/10.1038/s41524-022-00897-2 | 198
Tl0.8Co4SnSb11 | 50 | 1.01 | 123171 | 1231.71 | 2.2848 | 1.256467371e-07 | 0.001256467371 | 2.749622e-06 | https://doi.org/10.1103/PhysRevB.61.2475 | https://doi.org/10.1038/s41524-022-00897-2 | 198
Tl0.8Co4SnSb11 | 100 | 4.05 | 114773 | 1147.73 | 2.58 | 1.882564e-06 | 0.01882564 | 7.29676e-05 | https://doi.org/10.1103/PhysRevB.61.2475 | https://doi.org/10.1038/s41524-022-00897-2 | 198
Tl0.8Co4SnSb11 | 150 | 6.76 | 107447 | 1074.47 | 2.224 | 4.91007e-06 | 0.0491007 | 0.000331164795 | https://doi.org/10.1103/PhysRevB.61.2475 | https://doi.org/10.1038/s41524-022-00897-2 | 198
Tl0.8Co4SnSb11 | 200 | 10.14 | 100000 | 1000 | 2.236 | 1.028196e-05 | 0.1028196 | 0.0009196744 | https://doi.org/10.1103/PhysRevB.61.2475 | https://doi.org/10.1038/s41524-022-00897-2 | 198
Tl0.8Co4SnSb11 | 250 | 14.86 | 90990 | 909.9 | 2.26 | 2.009238e-05 | 0.2009238 | 0.002222608 | https://doi.org/10.1103/PhysRevB.61.2475 | https://doi.org/10.1038/s41524-022-00897-2 | 198
PbTe | 323 | -230.71 | 22500 | 225 | 2.165 | 0.00119761 | 11.9761 | 0.183 | https://doi.org/10.1021/acsami.1c14518 | https://doi.org/10.1038/s41524-022-00897-2 | 198
PbTe | 428 | -269.84 | 24079 | 240.79 | 1.58 | 0.001753279 | 17.53279 | 0.482 | https://doi.org/10.1021/acsami.1c14518 | https://doi.org/10.1038/s41524-022-00897-2 | 198
PbTe | 529 | -307.61 | 17961 | 179.61 | 1.3 | 0.00169954 | 16.9954 | 0.713 | https://doi.org/10.1021/acsami.1c14518 | https://doi.org/10.1038/s41524-022-00897-2 | 198
PbTe | 629 | -320.38 | 13224 | 132.24 | 1.186 | 0.001357356 | 13.57356 | 0.736 | https://doi.org/10.1021/acsami.1c14518 | https://doi.org/10.1038/s41524-022-00897-2 | 198
PbTe | 724 | -297.55 | 12039 | 120.39 | 1.194 | 0.001065885 | 10.65885 | 0.6463155 | https://doi.org/10.1021/acsami.1c14518 | https://doi.org/10.1038/s41524-022-00897-2 | 198
PbTe | 821 | -264.13 | 13026 | 130.26 | 1.31 | 0.0009087544 | 9.087544 | 0.5695324 | https://doi.org/10.1021/acsami.1c14518 | https://doi.org/10.1038/s41524-022-00897-2 | 198
PbZn0.015Te | 320 | -248.91 | 57200 | 572 | 2.075 | 0.003543894 | 35.43894 | 0.55 | https://doi.org/10.1021/acsami.1c14518 | https://doi.org/10.1038/s41524-022-00897-2 | 198
PbZn0.015Te | 421 | -292.7 | 27830 | 278.3 | 1.522 | 0.002384288 | 23.84288 | 0.665 | https://doi.org/10.1021/acsami.1c14518 | https://doi.org/10.1038/s41524-022-00897-2 | 198
PbZn0.015Te | 520 | -326 | 15980 | 159.8 | 1.244 | 0.00169829048 | 16.9829048 | 0.728 | https://doi.org/10.1021/acsami.1c14518 | https://doi.org/10.1038/s41524-022-00897-2 | 198
PbZn0.015Te | 618 | -296.6 | 18800 | 188 | 1.122 | 0.001653865328 | 16.53865328 | 0.937 | https://doi.org/10.1021/acsami.1c14518 | https://doi.org/10.1038/s41524-022-00897-2 | 198
PbZn0.015Te | 716 | -269 | 23200 | 232 | 1.089 | 0.0016787752 | 16.787752 | 1.097 | https://doi.org/10.1021/acsami.1c14518 | https://doi.org/10.1038/s41524-022-00897-2 | 198
PbZn0.015Te | 811 | -239.4 | 27000 | 270 | 1.137 | 0.00154743372 | 15.4743372 | 1.097 | https://doi.org/10.1021/acsami.1c14518 | https://doi.org/10.1038/s41524-022-00897-2 | 198
Pb0.995Zn0.02Te | 318 | -213 | 80921 | 809.21 | 2.28 | 0.003671304849 | 36.71304849 | 0.503 | https://doi.org/10.1021/acsami.1c14518 | https://doi.org/10.1038/s41524-022-00897-2 | 198
Pb0.995Zn0.02Te | 419 | -268.2 | 40600 | 406 | 1.6643 | 0.002920408344 | 29.20408344 | 0.7352347 | https://doi.org/10.1021/acsami.1c14518 | https://doi.org/10.1038/s41524-022-00897-2 | 198
Pb0.995Zn0.02Te | 520 | -312.7 | 22730 | 227.3 | 1.313 | 0.002222569 | 22.22569 | 0.8802252 | https://doi.org/10.1021/acsami.1c14518 | https://doi.org/10.1038/s41524-022-00897-2 | 198
Pb0.995Zn0.02Te | 622 | -312.3 | 21908 | 219.08 | 1.16 | 0.002136716 | 21.36716 | 1.16 | https://doi.org/10.1021/acsami.1c14518 | https://doi.org/10.1038/s41524-022-00897-2 | 198
Pb0.995Zn0.02Te | 724 | -287.6 | 24420 | 244.2 | 1.1105 | 0.00201987 | 20.1987 | 1.316872 | https://doi.org/10.1021/acsami.1c14518 | https://doi.org/10.1038/s41524-022-00897-2 | 198
Pb0.995Zn0.02Te | 825 | -261.14 | 27039 | 270.39 | 1.1472 | 0.0018439 | 18.439 | 1.326027 | https://doi.org/10.1021/acsami.1c14518 | https://doi.org/10.1038/s41524-022-00897-2 | 198
Pb0.985Zn0.03Te | 318 | -171.2 | 105000 | 1050 | 2.42 | 0.0030774912 | 30.774912 | 0.397 | https://doi.org/10.1021/acsami.1c14518 | https://doi.org/10.1038/s41524-022-00897-2 | 198
Pb0.985Zn0.03Te | 419 | -217.12 | 53200 | 532 | 1.7874 | 0.002507906 | 25.07906 | 0.5879001 | https://doi.org/10.1021/acsami.1c14518 | https://doi.org/10.1038/s41524-022-00897-2 | 198
Pb0.985Zn0.03Te | 520 | -265.3 | 29400 | 294 | 1.39 | 0.002069292246 | 20.69292246 | 0.782 | https://doi.org/10.1021/acsami.1c14518 | https://doi.org/10.1038/s41524-022-00897-2 | 198
Pb0.985Zn0.03Te | 622 | -276.36 | 24868 | 248.68 | 1.181 | 0.00189929 | 18.9929 | 1.000303 | https://doi.org/10.1021/acsami.1c14518 | https://doi.org/10.1038/s41524-022-00897-2 | 198
Pb0.985Zn0.03Te | 724 | -266.85 | 25066 | 250.66 | 1.1056 | 0.001784923 | 17.84923 | 1.168853 | https://doi.org/10.1021/acsami.1c14518 | https://doi.org/10.1038/s41524-022-00897-2 | 198
Pb0.985Zn0.03Te | 825 | -250 | 25855 | 258.55 | 1.119 | 0.0016159375 | 16.159375 | 1.2 | https://doi.org/10.1021/acsami.1c14518 | https://doi.org/10.1038/s41524-022-00897-2 | 198
Pb0.98Zn0.035Te | 318 | -161 | 114276 | 1142.76 | 2.5902 | 0.002962148196 | 29.62148196 | 0.358 | https://doi.org/10.1021/acsami.1c14518 | https://doi.org/10.1038/s41524-022-00897-2 | 198
Pb0.98Zn0.035Te | 419 | -208.9 | 59400 | 594 | 1.9077 | 0.002592169074 | 25.92169074 | 0.565 | https://doi.org/10.1021/acsami.1c14518 | https://doi.org/10.1038/s41524-022-00897-2 | 198
Pb0.98Zn0.035Te | 520 | -253.53 | 33400 | 334 | 1.4694 | 0.002146867 | 21.46867 | 0.7597461 | https://doi.org/10.1021/acsami.1c14518 | https://doi.org/10.1038/s41524-022-00897-2 | 198
Pb0.98Zn0.035Te | 618 | -276.3 | 27240 | 272.4 | 1.236 | 0.002079548 | 20.79548 | 1.05 | https://doi.org/10.1021/acsami.1c14518 | https://doi.org/10.1038/s41524-022-00897-2 | 198
Pb0.98Zn0.035Te | 719 | -273.7 | 25860 | 258.6 | 1.141 | 0.001937216 | 19.37216 | 1.220735 | https://doi.org/10.1021/acsami.1c14518 | https://doi.org/10.1038/s41524-022-00897-2 | 198
Pb0.98Zn0.035Te | 821 | -255.8 | 26450 | 264.5 | 1.16 | 0.001730719778 | 17.30719778 | 1.24 | https://doi.org/10.1021/acsami.1c14518 | https://doi.org/10.1038/s41524-022-00897-2 | 198
Pb0.975Zn0.04Te | 323 | -150 | 130530 | 1305.3 | 2.753 | 0.002936925 | 29.36925 | 0.3445793 | https://doi.org/10.1021/acsami.1c14518 | https://doi.org/10.1038/s41524-022-00897-2 | 198
Pb0.975Zn0.04Te | 423 | -191.5 | 68450 | 684.5 | 1.94 | 0.002510216 | 25.10216 | 0.5473305 | https://doi.org/10.1021/acsami.1c14518 | https://doi.org/10.1038/s41524-022-00897-2 | 198
Pb0.975Zn0.04Te | 520 | -232.61 | 38400 | 384 | 1.511 | 0.002077725 | 20.77725 | 0.72 | https://doi.org/10.1021/acsami.1c14518 | https://doi.org/10.1038/s41524-022-00897-2 | 198
Pb0.975Zn0.04Te | 622 | -251.3 | 30600 | 306 | 1.2778 | 0.001932441714 | 19.32441714 | 0.9406627 | https://doi.org/10.1021/acsami.1c14518 | https://doi.org/10.1038/s41524-022-00897-2 | 198
Pb0.975Zn0.04Te | 724 | -253.3 | 28030 | 280.3 | 1.1639 | 0.00179843 | 17.9843 | 1.121 | https://doi.org/10.1021/acsami.1c14518 | https://doi.org/10.1038/s41524-022-00897-2 | 198
Pb0.975Zn0.04Te | 825 | -242.4 | 27829 | 278.29 | 1.183 | 0.00163517 | 16.3517 | 1.144 | https://doi.org/10.1021/acsami.1c14518 | https://doi.org/10.1038/s41524-022-00897-2 | 198
Cu7PSe6 | 325 | 132.74 | 507.3 | 5.073 | 0.249 | 8.938579e-06 | 0.08938579 | 0.01166682 | https://doi.org/10.1021/acsami.1c11193 | https://doi.org/10.1038/s41524-022-00897-2 | 198
Cu7PSe6 | 422 | 179.76 | 2451.7 | 24.517 | 0.2569 | 7.922339e-05 | 0.7922339 | 0.1301373 | https://doi.org/10.1021/acsami.1c11193 | https://doi.org/10.1038/s41524-022-00897-2 | 198
Cu7PSe6 | 523 | 204.76 | 4078.7 | 40.787 | 0.3 | 0.0001710063 | 1.710063 | 0.2981209 | https://doi.org/10.1021/acsami.1c11193 | https://doi.org/10.1038/s41524-022-00897-2 | 198
Cu7PSe6 | 623 | 220 | 3613 | 36.13 | 0.3206 | 0.0001748692 | 1.748692 | 0.3398113 | https://doi.org/10.1021/acsami.1c11193 | https://doi.org/10.1038/s41524-022-00897-2 | 198
Cu7PSe6 | 673 | 231 | 3401 | 34.01 | 0.3333 | 0.000181480761 | 1.81480761 | 0.3664463 | https://doi.org/10.1021/acsami.1c11193 | https://doi.org/10.1038/s41524-022-00897-2 | 198
Cu7P(S0.25Se0.75)6 | 325 | 215.98 | 2308 | 23.08 | 0.2686 | 0.0001076621 | 1.076621 | 0.1302687 | https://doi.org/10.1021/acsami.1c11193 | https://doi.org/10.1038/s41524-022-00897-2 | 198
Cu7P(S0.25Se0.75)6 | 422 | 232.54 | 2452 | 24.52 | 0.2863 | 0.0001325915 | 1.325915 | 0.1954371 | https://doi.org/10.1021/acsami.1c11193 | https://doi.org/10.1038/s41524-022-00897-2 | 198
Cu7P(S0.25Se0.75)6 | 523 | 221.4 | 4670 | 46.7 | 0.312 | 0.0002289138732 | 2.289138732 | 0.3837242 | https://doi.org/10.1021/acsami.1c11193 | https://doi.org/10.1038/s41524-022-00897-2 | 198
Cu7P(S0.25Se0.75)6 | 623 | 221.9 | 6234 | 62.34 | 0.3186 | 0.0003069597 | 3.069597 | 0.6002383 | https://doi.org/10.1021/acsami.1c11193 | https://doi.org/10.1038/s41524-022-00897-2 | 198
Cu7P(S0.25Se0.75)6 | 673 | 238 | 5140 | 51.4 | 0.3108 | 0.00029115016 | 2.9115016 | 0.6304506 | https://doi.org/10.1021/acsami.1c11193 | https://doi.org/10.1038/s41524-022-00897-2 | 198
Cu7P(S0.5Se0.5)6 | 325 | 256.21 | 1000 | 10 | 0.2529 | 6.56435641e-05 | 0.656435641 | 0.08435808 | https://doi.org/10.1021/acsami.1c11193 | https://doi.org/10.1038/s41524-022-00897-2 | 198
Cu7P(S0.5Se0.5)6 | 422 | 260 | 1250 | 12.5 | 0.26 | 8.45e-05 | 0.845 | 0.13715 | https://doi.org/10.1021/acsami.1c11193 | https://doi.org/10.1038/s41524-022-00897-2 | 198
Cu7P(S0.5Se0.5)6 | 523 | 250.4 | 2840 | 28.4 | 0.289 | 0.0001780684544 | 1.780684544 | 0.3222484 | https://doi.org/10.1021/acsami.1c11193 | https://doi.org/10.1038/s41524-022-00897-2 | 198
Cu7P(S0.5Se0.5)6 | 623 | 264.5 | 4604 | 46.04 | 0.289 | 0.000322096991 | 3.22096991 | 0.6943475 | https://doi.org/10.1021/acsami.1c11193 | https://doi.org/10.1038/s41524-022-00897-2 | 198
Cu7P(S0.5Se0.5)6 | 673 | 280 | 4079 | 40.79 | 0.2863 | 0.0003197936 | 3.197936 | 0.7517328 | https://doi.org/10.1021/acsami.1c11193 | https://doi.org/10.1038/s41524-022-00897-2 | 198
Cu7P(S0.55Se0.45)6 | 325 | 283.43 | 398 | 3.98 | 0.2373 | 3.197236e-05 | 0.3197236 | 0.04378853 | https://doi.org/10.1021/acsami.1c11193 | https://doi.org/10.1038/s41524-022-00897-2 | 198
Cu7P(S0.55Se0.45)6 | 422 | 282 | 875 | 8.75 | 0.2265 | 6.95835e-05 | 0.695835 | 0.1296434 | https://doi.org/10.1021/acsami.1c11193 | https://doi.org/10.1038/s41524-022-00897-2 | 198
Cu7P(S0.55Se0.45)6 | 523 | 284 | 1580 | 15.8 | 0.228 | 0.00012743648 | 1.2743648 | 0.2923214 | https://doi.org/10.1021/acsami.1c11193 | https://doi.org/10.1038/s41524-022-00897-2 | 198
Cu7P(S0.55Se0.45)6 | 623 | 286 | 1926 | 19.26 | 0.223 | 0.000157539096 | 1.57539096 | 0.4401204 | https://doi.org/10.1021/acsami.1c11193 | https://doi.org/10.1038/s41524-022-00897-2 | 198
Cu7P(S0.55Se0.45)6 | 673 | 271.5 | 2300 | 23 | 0.215 | 0.000169538175 | 1.69538175 | 0.5306939 | https://doi.org/10.1021/acsami.1c11193 | https://doi.org/10.1038/s41524-022-00897-2 | 198
Cu7P(S0.6Se0.4)6 | 325 | 288.7 | 379 | 3.79 | 0.22 | 3.158877451e-05 | 0.3158877451 | 0.04666524 | https://doi.org/10.1021/acsami.1c11193 | https://doi.org/10.1038/s41524-022-00897-2 | 198
Cu7P(S0.6Se0.4)6 | 422 | 313.1 | 687 | 6.87 | 0.21 | 6.734771607e-05 | 0.6734771607 | 0.1353368 | https://doi.org/10.1021/acsami.1c11193 | https://doi.org/10.1038/s41524-022-00897-2 | 198
Cu7P(S0.6Se0.4)6 | 523 | 275.5 | 1990 | 19.9 | 0.225 | 0.0001510414975 | 1.510414975 | 0.3510876 | https://doi.org/10.1021/acsami.1c11193 | https://doi.org/10.1038/s41524-022-00897-2 | 198
Cu7P(S0.6Se0.4)6 | 623 | 286.4 | 2255 | 22.55 | 0.22 | 0.0001849662848 | 1.849662848 | 0.5237909 | https://doi.org/10.1021/acsami.1c11193 | https://doi.org/10.1038/s41524-022-00897-2 | 198
Cu7P(S0.6Se0.4)6 | 673 | 293.3 | 2220 | 22.2 | 0.204 | 0.0001909752558 | 1.909752558 | 0.6300311 | https://doi.org/10.1021/acsami.1c11193 | https://doi.org/10.1038/s41524-022-00897-2 | 198
Cu7P(S0.65Se0.35)6 | 325 | 253.25 | 223 | 2.23 | 0.2373 | 1.430223e-05 | 0.1430223 | 0.01958797 | https://doi.org/10.1021/acsami.1c11193 | https://doi.org/10.1038/s41524-022-00897-2 | 198
Cu7P(S0.65Se0.35)6 | 422 | 297.4 | 559 | 5.59 | 0.209 | 4.944173884e-05 | 0.4944173884 | 0.09982973 | https://doi.org/10.1021/acsami.1c11193 | https://doi.org/10.1038/s41524-022-00897-2 | 198
Cu7P(S0.65Se0.35)6 | 523 | 279.8 | 1665 | 16.65 | 0.2304 | 0.0001303495866 | 1.303495866 | 0.295889 | https://doi.org/10.1021/acsami.1c11193 | https://doi.org/10.1038/s41524-022-00897-2 | 198
Cu7P(S0.65Se0.35)6 | 623 | 298.22 | 1693 | 16.93 | 0.229 | 0.0001505672 | 1.505672 | 0.4096218 | https://doi.org/10.1021/acsami.1c11193 | https://doi.org/10.1038/s41524-022-00897-2 | 198
Cu7P(S0.65Se0.35)6 | 673 | 303 | 1675 | 16.75 | 0.2115 | 0.000153780075 | 1.53780075 | 0.4893333 | https://doi.org/10.1021/acsami.1c11193 | https://doi.org/10.1038/s41524-022-00897-2 | 198
Cu7P(S0.75Se0.25)6 | 325 | 402.96 | 16.44 | 0.1644 | 0.2392 | 2.669474e-06 | 0.02669474 | 0.003627002664 | https://doi.org/10.1021/acsami.1c11193 | https://doi.org/10.1038/s41524-022-00897-2 | 198
Cu7P(S0.75Se0.25)6 | 422 | 359.17 | 190 | 1.9 | 0.1882 | 2.451059e-05 | 0.2451059 | 0.05495998 | https://doi.org/10.1021/acsami.1c11193 | https://doi.org/10.1038/s41524-022-00897-2 | 198
Cu7P(S0.75Se0.25)6 | 523 | 298.22 | 1306 | 13.06 | 0.2157 | 0.0001161493 | 1.161493 | 0.2816231 | https://doi.org/10.1021/acsami.1c11193 | https://doi.org/10.1038/s41524-022-00897-2 | 198
Cu7P(S0.75Se0.25)6 | 623 | 310.06 | 1585 | 15.85 | 0.2196 | 0.0001523775 | 1.523775 | 0.4322913 | https://doi.org/10.1021/acsami.1c11193 | https://doi.org/10.1038/s41524-022-00897-2 | 198
Cu7P(S0.75Se0.25)6 | 673 | 313.61 | 1667 | 16.67 | 0.2157 | 0.0001639515 | 1.639515 | 0.5115409 | https://doi.org/10.1021/acsami.1c11193 | https://doi.org/10.1038/s41524-022-00897-2 | 198
Cu7PS6 | 325 | 97.62 | 2.34 | 0.0234 | 0.2333 | 2.229941e-08 | 0.0002229941 | 3.106434e-05 | https://doi.org/10.1021/acsami.1c11193 | https://doi.org/10.1038/s41524-022-00897-2 | 198
Cu7PS6 | 422 | 125 | 6.62 | 0.0662 | 0.202 | 1.034375e-07 | 0.001034375 | 0.0002160922 | https://doi.org/10.1021/acsami.1c11193 | https://doi.org/10.1038/s41524-022-00897-2 | 198
Cu7PS6 | 523 | 223.21 | 142 | 1.42 | 0.1559 | 7.074824e-06 | 0.07074824 | 0.02373402 | https://doi.org/10.1021/acsami.1c11193 | https://doi.org/10.1038/s41524-022-00897-2 | 198
Cu7PS6 | 623 | 270.24 | 370 | 3.7 | 0.195 | 2.702097e-05 | 0.2702097 | 0.08632855 | https://doi.org/10.1021/acsami.1c11193 | https://doi.org/10.1038/s41524-022-00897-2 | 198
Cu7PS6 | 673 | 281.55 | 501 | 5.01 | 0.2069 | 3.971447e-05 | 0.3971447 | 0.1291824 | https://doi.org/10.1021/acsami.1c11193 | https://doi.org/10.1038/s41524-022-00897-2 | 198
ZrNiSn | 376 | -101.04 | 36966 | 369.66 | 4.22 | 0.0003773889 | 3.773889 | 0.03362517 | https://doi.org/10.1021/acsami.1c05639 | https://doi.org/10.1038/s41524-022-00897-2 | 198
ZrNiSn | 474 | -132.87 | 47448 | 474.48 | 3.744 | 0.0008376677 | 8.376677 | 0.1060509 | https://doi.org/10.1021/acsami.1c05639 | https://doi.org/10.1038/s41524-022-00897-2 | 198
ZrNiSn | 573 | -152.1 | 58897 | 588.97 | 3.573 | 0.001362547 | 13.62547 | 0.218511 | https://doi.org/10.1021/acsami.1c05639 | https://doi.org/10.1038/s41524-022-00897-2 | 198
ZrNiSn | 673 | -160.4 | 69790 | 697.9 | 3.491 | 0.001795568 | 17.95568 | 0.3461522 | https://doi.org/10.1021/acsami.1c05639 | https://doi.org/10.1038/s41524-022-00897-2 | 198
ZrNiSn | 771 | -158.3 | 78180 | 781.8 | 3.5854 | 0.001959104 | 19.59104 | 0.4212833 | https://doi.org/10.1021/acsami.1c05639 | https://doi.org/10.1038/s41524-022-00897-2 | 198
ZrNiSn | 873 | -154.9 | 86806 | 868.06 | 3.7073 | 0.002082824 | 20.82824 | 0.4904662 | https://doi.org/10.1021/acsami.1c05639 | https://doi.org/10.1038/s41524-022-00897-2 | 198
ZrNiSn | 972 | -151.4 | 96111 | 961.11 | 3.9512 | 0.002203052 | 22.03052 | 0.5419536 | https://doi.org/10.1021/acsami.1c05639 | https://doi.org/10.1038/s41524-022-00897-2 | 198
Bi0.48Sb1.52Te3 | 300 | 228.2 | 64770 | 647.7 | 1.258 | 0.003372913 | 33.72913 | 0.8043513 | https://doi.org/10.1021/acsami.1c05525 | https://doi.org/10.1038/s41524-022-00897-2 | 198
Bi0.48Sb1.52Te3 | 350 | 239.59 | 50000 | 500 | 1.222 | 0.002870168405 | 28.70168405 | 0.8220613 | https://doi.org/10.1021/acsami.1c05525 | https://doi.org/10.1038/s41524-022-00897-2 | 198
Bi0.48Sb1.52Te3 | 400 | 233.31 | 41620 | 416.2 | 1.4203 | 0.002265525 | 22.65525 | 0.6380411 | https://doi.org/10.1021/acsami.1c05525 | https://doi.org/10.1038/s41524-022-00897-2 | 198
Bi0.48Sb1.52Te3 | 450 | 211.82 | 37584 | 375.84 | 1.72 | 0.001686308 | 16.86308 | 0.4411853 | https://doi.org/10.1021/acsami.1c05525 | https://doi.org/10.1038/s41524-022-00897-2 | 198
Bi0.48Sb1.52Te3 | 500 | 181.2 | 35570 | 355.7 | 2.086 | 0.001167885 | 11.67885 | 0.266 | https://doi.org/10.1021/acsami.1c05525 | https://doi.org/10.1038/s41524-022-00897-2 | 198
Cu12Sb4S13 | 324 | 73.68 | 103319 | 1033.19 | 1.5105 | 0.0005608922 | 5.608922 | 0.1203105 | https://doi.org/10.1021/acsami.1c03493 | https://doi.org/10.1038/s41524-022-00897-2 | 198
Cu12Sb4S13 | 425 | 87.51 | 97672 | 976.72 | 1.5215 | 0.0007479722 | 7.479722 | 0.2089308 | https://doi.org/10.1021/acsami.1c03493 | https://doi.org/10.1038/s41524-022-00897-2 | 198
Cu12Sb4S13 | 525 | 100.1 | 91383 | 913.83 | 1.5384 | 0.0009156586 | 9.156586 | 0.312481 | https://doi.org/10.1021/acsami.1c03493 | https://doi.org/10.1038/s41524-022-00897-2 | 198
Cu12Sb4S13 | 625 | 112.69 | 83333 | 833.33 | 1.5148 | 0.001058249 | 10.58249 | 0.4366289 | https://doi.org/10.1021/acsami.1c03493 | https://doi.org/10.1038/s41524-022-00897-2 | 198
Cu12Sb4S13 | 724 | 136.94 | 63403 | 634.03 | 1.3586 | 0.001188969 | 11.88969 | 0.6336033 | https://doi.org/10.1021/acsami.1c03493 | https://doi.org/10.1038/s41524-022-00897-2 | 198
Cu11.9Gd0.1Sb4S13 | 327 | 78.34 | 108427 | 1084.27 | 1.4827 | 0.0006654334 | 6.654334 | 0.1467571 | https://doi.org/10.1021/acsami.1c03493 | https://doi.org/10.1038/s41524-022-00897-2 | 198
Cu11.9Gd0.1Sb4S13 | 425 | 90.62 | 103987 | 1039.87 | 1.4979 | 0.0008539396 | 8.539396 | 0.2422888 | https://doi.org/10.1021/acsami.1c03493 | https://doi.org/10.1038/s41524-022-00897-2 | 198
Cu11.9Gd0.1Sb4S13 | 525 | 103.21 | 97870 | 978.7 | 1.503 | 0.001042541 | 10.42541 | 0.364161 | https://doi.org/10.1021/acsami.1c03493 | https://doi.org/10.1038/s41524-022-00897-2 | 198
Cu11.9Gd0.1Sb4S13 | 625 | 115.8 | 85398 | 853.98 | 1.5046 | 0.001145156 | 11.45156 | 0.4756897 | https://doi.org/10.1021/acsami.1c03493 | https://doi.org/10.1038/s41524-022-00897-2 | 198
Cu11.9Gd0.1Sb4S13 | 724 | 138.5 | 64592 | 645.92 | 1.3679 | 0.001239019892 | 12.39019892 | 0.6557865 | https://doi.org/10.1021/acsami.1c03493 | https://doi.org/10.1038/s41524-022-00897-2 | 198
Cu11.8Gd0.2Sb4S13 | 327 | 79.12 | 110412 | 1104.12 | 1.411 | 0.0006911763 | 6.911763 | 0.1601805 | https://doi.org/10.1021/acsami.1c03493 | https://doi.org/10.1038/s41524-022-00897-2 | 198
Cu11.8Gd0.2Sb4S13 | 425 | 91.87 | 107701 | 1077.01 | 1.4312 | 0.0009090069 | 9.090069 | 0.2699329 | https://doi.org/10.1021/acsami.1c03493 | https://doi.org/10.1038/s41524-022-00897-2 | 198
Cu11.8Gd0.2Sb4S13 | 525 | 103.52 | 102008 | 1020.08 | 1.4464 | 0.001093158 | 10.93158 | 0.3967835 | https://doi.org/10.1021/acsami.1c03493 | https://doi.org/10.1038/s41524-022-00897-2 | 198
Cu11.8Gd0.2Sb4S13 | 625 | 115.7 | 90019 | 900.19 | 1.4439 | 0.001205038 | 12.05038 | 0.5216075 | https://doi.org/10.1021/acsami.1c03493 | https://doi.org/10.1038/s41524-022-00897-2 | 198
Cu11.8Gd0.2Sb4S13 | 724 | 138 | 65650 | 656.5 | 1.305 | 0.0012502386 | 12.502386 | 0.7078 | https://doi.org/10.1021/acsami.1c03493 | https://doi.org/10.1038/s41524-022-00897-2 | 198
Cu11.7Gd0.3Sb4S13 | 320 | 80.21 | 117112 | 1171.12 | 1.3916 | 0.0007534569 | 7.534569 | 0.1732583 | https://doi.org/10.1021/acsami.1c03493 | https://doi.org/10.1038/s41524-022-00897-2 | 198
Cu11.7Gd0.3Sb4S13 | 424 | 94.35 | 114608 | 1146.08 | 1.416 | 0.001020232 | 10.20232 | 0.3054931 | https://doi.org/10.1021/acsami.1c03493 | https://doi.org/10.1038/s41524-022-00897-2 | 198
Cu11.7Gd0.3Sb4S13 | 523 | 106.01 | 108671 | 1086.71 | 1.4336 | 0.001221258 | 12.21258 | 0.4455342 | https://doi.org/10.1021/acsami.1c03493 | https://doi.org/10.1038/s41524-022-00897-2 | 198
Cu11.7Gd0.3Sb4S13 | 623 | 117.51 | 99280 | 992.8 | 1.463 | 0.001370918 | 13.70918 | 0.583788 | https://doi.org/10.1021/acsami.1c03493 | https://doi.org/10.1038/s41524-022-00897-2 | 198
Cu11.7Gd0.3Sb4S13 | 723 | 144.1 | 73220 | 732.2 | 1.33 | 0.001520399 | 15.20399 | 0.8328 | https://doi.org/10.1021/acsami.1c03493 | https://doi.org/10.1038/s41524-022-00897-2 | 198
Cu11.6Gd0.4Sb4S13 | 327 | 81.3 | 102008 | 1020.08 | 1.3 | 0.0006742413 | 6.742413 | 0.1695976 | https://doi.org/10.1021/acsami.1c03493 | https://doi.org/10.1038/s41524-022-00897-2 | 198
Cu11.6Gd0.4Sb4S13 | 425 | 95.28 | 100000 | 1000 | 1.3257 | 0.00090782784 | 9.0782784 | 0.2910363 | https://doi.org/10.1021/acsami.1c03493 | https://doi.org/10.1038/s41524-022-00897-2 | 198
Cu11.6Gd0.4Sb4S13 | 525 | 106.94 | 95734 | 957.34 | 1.3696 | 0.00109483 | 10.9483 | 0.4196741 | https://doi.org/10.1021/acsami.1c03493 | https://doi.org/10.1038/s41524-022-00897-2 | 198
Cu11.6Gd0.4Sb4S13 | 625 | 118.13 | 86315 | 863.15 | 1.3941 | 0.0012045 | 12.045 | 0.5399988 | https://doi.org/10.1021/acsami.1c03493 | https://doi.org/10.1038/s41524-022-00897-2 | 198
Cu11.6Gd0.4Sb4S13 | 724 | 145.2 | 66010 | 660.1 | 1.3063 | 0.001391691 | 13.91691 | 0.7713271 | https://doi.org/10.1021/acsami.1c03493 | https://doi.org/10.1038/s41524-022-00897-2 | 198
Cu11.5Gd0.5Sb4S13 | 327 | 84.72 | 89851 | 898.51 | 1.3857 | 0.0006449036 | 6.449036 | 0.1521855 | https://doi.org/10.1021/acsami.1c03493 | https://doi.org/10.1038/s41524-022-00897-2 | 198
Cu11.5Gd0.5Sb4S13 | 425 | 98.55 | 90336 | 903.36 | 1.4059 | 0.0008773525 | 8.773525 | 0.2652214 | https://doi.org/10.1021/acsami.1c03493 | https://doi.org/10.1038/s41524-022-00897-2 | 198
Cu11.5Gd0.5Sb4S13 | 525 | 111.14 | 86937 | 869.37 | 1.4176 | 0.001073854 | 10.73854 | 0.3976958 | https://doi.org/10.1021/acsami.1c03493 | https://doi.org/10.1038/s41524-022-00897-2 | 198
Cu11.5Gd0.5Sb4S13 | 625 | 122.64 | 80821 | 808.21 | 1.4445 | 0.001215594 | 12.15594 | 0.5259579 | https://doi.org/10.1021/acsami.1c03493 | https://doi.org/10.1038/s41524-022-00897-2 | 198
Cu11.5Gd0.5Sb4S13 | 724 | 152.33 | 57372 | 573.72 | 1.3392 | 0.001331284 | 13.31284 | 0.7197207 | https://doi.org/10.1021/acsami.1c03493 | https://doi.org/10.1038/s41524-022-00897-2 | 198
Ag2Se | 297 | -132.99 | 180873 | 1808.73 | 1.1502 | 0.003198981 | 31.98981 | 0.8260281 | https://doi.org/10.1021/acsami.1c08410 | https://doi.org/10.1038/s41524-022-00897-2 | 198
Ag2Se | 350 | -114.03 | 240896 | 2408.96 | 1.4945 | 0.003132332 | 31.32332 | 0.7335673 | https://doi.org/10.1021/acsami.1c08410 | https://doi.org/10.1038/s41524-022-00897-2 | 198
Ag2Se | 374 | -102.99 | 286667 | 2866.67 | 1.7546 | 0.00304066 | 30.4066 | 0.634 | https://doi.org/10.1021/acsami.1c08410 | https://doi.org/10.1038/s41524-022-00897-2 | 198
Ag2Se | 399 | -127.46 | 284768 | 2847.68 | 2.0733 | 0.004626356 | 46.26356 | 0.548 | https://doi.org/10.1021/acsami.1c08410 | https://doi.org/10.1038/s41524-022-00897-2 | 198
Ag2Se | 423 | -87.6 | 139837 | 1398.37 | 3.004 | 0.001073076 | 10.73076 | 0.148 | https://doi.org/10.1021/acsami.1c08410 | https://doi.org/10.1038/s41524-022-00897-2 | 198
Ag2Se | 474 | -94.33 | 126638 | 1266.38 | 3.0293 | 0.001126844 | 11.26844 | 0.162 | https://doi.org/10.1021/acsami.1c08410 | https://doi.org/10.1038/s41524-022-00897-2 | 198
Ag2Se | 524 | -100 | 118621 | 1186.21 | 3.1 | 0.00118621 | 11.8621 | 0.19 | https://doi.org/10.1021/acsami.1c08410 | https://doi.org/10.1038/s41524-022-00897-2 | 198
Ag2Se | 573 | -103.6 | 114210 | 1142.1 | 3.08 | 0.001225811 | 12.25811 | 0.221 | https://doi.org/10.1021/acsami.1c08410 | https://doi.org/10.1038/s41524-022-00897-2 | 198
NbCoSn | 375 | -195.29 | 58698 | 586.98 | 11.762 | 0.002238635 | 22.38635 | 0.07137291 | https://doi.org/10.1021/acsami.1c08127 | https://doi.org/10.1038/s41524-022-00897-2 | 198
NbCoSn | 474 | -208.7 | 53254 | 532.54 | 10.48 | 0.002319515 | 23.19515 | 0.1049093 | https://doi.org/10.1021/acsami.1c08127 | https://doi.org/10.1038/s41524-022-00897-2 | 198
NbCoSn | 576 | -214.3 | 47550 | 475.5 | 9.31 | 0.002183709 | 21.83709 | 0.1351038 | https://doi.org/10.1021/acsami.1c08127 | https://doi.org/10.1038/s41524-022-00897-2 | 198
NbCoSn | 678 | -219.2 | 43077 | 430.77 | 8.78 | 0.002069791 | 20.69791 | 0.16 | https://doi.org/10.1021/acsami.1c08127 | https://doi.org/10.1038/s41524-022-00897-2 | 198
NbCoSn | 779 | -228.82 | 37633 | 376.33 | 8.1548 | 0.001970411 | 19.70411 | 0.1882266 | https://doi.org/10.1021/acsami.1c08127 | https://doi.org/10.1038/s41524-022-00897-2 | 198
NbCoSn | 879 | -228.53 | 35030 | 350.3 | 7.643 | 0.001829475 | 18.29475 | 0.2104028 | https://doi.org/10.1021/acsami.1c08127 | https://doi.org/10.1038/s41524-022-00897-2 | 198
NbCoSn | 970 | -230.9 | 32430 | 324.3 | 7.345 | 0.001728999 | 17.28999 | 0.2283362 | https://doi.org/10.1021/acsami.1c08127 | https://doi.org/10.1038/s41524-022-00897-2 | 198
NbCo0.98Ni0.02Sn | 387 | -127.65 | 84286 | 842.86 | 10.5476 | 0.0013734 | 13.734 | 0.05039116 | https://doi.org/10.1021/acsami.1c08127 | https://doi.org/10.1038/s41524-022-00897-2 | 198
NbCo0.98Ni0.02Sn | 498 | -147.06 | 70476 | 704.76 | 9.2381 | 0.001524159 | 15.24159 | 0.08216314 | https://doi.org/10.1021/acsami.1c08127 | https://doi.org/10.1038/s41524-022-00897-2 | 198
NbCo0.98Ni0.02Sn | 605 | -161.76 | 59048 | 590.48 | 8.3214 | 0.001545068 | 15.45068 | 0.1123328 | https://doi.org/10.1021/acsami.1c08127 | https://doi.org/10.1038/s41524-022-00897-2 | 198
NbCo0.98Ni0.02Sn | 704 | -167.65 | 52619 | 526.19 | 7.75 | 0.001478937 | 14.78937 | 0.1343447 | https://doi.org/10.1021/acsami.1c08127 | https://doi.org/10.1038/s41524-022-00897-2 | 198
NbCo0.98Ni0.02Sn | 804 | -177.65 | 47337 | 473.37 | 7.25 | 0.001493933 | 14.93933 | 0.165672 | https://doi.org/10.1021/acsami.1c08127 | https://doi.org/10.1038/s41524-022-00897-2 | 198
NbCo0.98Ni0.02Sn | 904 | -187.65 | 40480 | 404.8 | 6.8929 | 0.001425403 | 14.25403 | 0.1869408 | https://doi.org/10.1021/acsami.1c08127 | https://doi.org/10.1038/s41524-022-00897-2 | 198
NbCo0.98Ni0.02Sn | 1001 | -194.71 | 37160 | 371.6 | 6.619 | 0.001408809 | 14.08809 | 0.2130561 | https://doi.org/10.1021/acsami.1c08127 | https://doi.org/10.1038/s41524-022-00897-2 | 198
NbCo0.96Ni0.04Sn | 382 | -119.41 | 112426 | 1124.26 | 9.6548 | 0.001603054 | 16.03054 | 0.06342613 | https://doi.org/10.1021/acsami.1c08127 | https://doi.org/10.1038/s41524-022-00897-2 | 198
NbCo0.96Ni0.04Sn | 492 | -139.41 | 97278 | 972.78 | 8.5714 | 0.001890612 | 18.90612 | 0.1085215 | https://doi.org/10.1021/acsami.1c08127 | https://doi.org/10.1038/s41524-022-00897-2 | 198
NbCo0.96Ni0.04Sn | 600 | -155 | 82604 | 826.04 | 7.7976 | 0.0019845611 | 19.845611 | 0.1527055 | https://doi.org/10.1021/acsami.1c08127 | https://doi.org/10.1038/s41524-022-00897-2 | 198
NbCo0.96Ni0.04Sn | 704 | -164.41 | 72189 | 721.89 | 7.2619 | 0.001951315 | 19.51315 | 0.189169 | https://doi.org/10.1021/acsami.1c08127 | https://doi.org/10.1038/s41524-022-00897-2 | 198
NbCo0.96Ni0.04Sn | 804 | -174.12 | 64142 | 641.42 | 6.6905 | 0.001944643 | 19.44643 | 0.2336885 | https://doi.org/10.1021/acsami.1c08127 | https://doi.org/10.1038/s41524-022-00897-2 | 198
NbCo0.96Ni0.04Sn | 904 | -182.25 | 56568 | 565.68 | 6.3214 | 0.00187891 | 18.7891 | 0.2686959 | https://doi.org/10.1021/acsami.1c08127 | https://doi.org/10.1038/s41524-022-00897-2 | 198
NbCo0.96Ni0.04Sn | 1002 | -186.47 | 51124 | 511.24 | 6.0833 | 0.001777636 | 17.77636 | 0.2928001 | https://doi.org/10.1021/acsami.1c08127 | https://doi.org/10.1038/s41524-022-00897-2 | 198
NbCo0.94Ni0.06Sn | 382 | -56.18 | 188941 | 1889.41 | 9.5357 | 0.0005963341 | 5.963341 | 0.02388914 | https://doi.org/10.1021/acsami.1c08127 | https://doi.org/10.1038/s41524-022-00897-2 | 198
NbCo0.94Ni0.06Sn | 487 | -68.53 | 164524 | 1645.24 | 8.5357 | 0.0007726641 | 7.726641 | 0.04408395 | https://doi.org/10.1021/acsami.1c08127 | https://doi.org/10.1038/s41524-022-00897-2 | 198
NbCo0.94Ni0.06Sn | 594 | -80.59 | 142857 | 1428.57 | 7.7738 | 0.0009278202 | 9.278202 | 0.07089521 | https://doi.org/10.1021/acsami.1c08127 | https://doi.org/10.1038/s41524-022-00897-2 | 198
NbCo0.94Ni0.06Sn | 697 | -85.59 | 128372 | 1283.72 | 7.2024 | 0.0009404081 | 9.404081 | 0.09100639 | https://doi.org/10.1021/acsami.1c08127 | https://doi.org/10.1038/s41524-022-00897-2 | 198
NbCo0.94Ni0.06Sn | 798 | -95.29 | 112558 | 1125.58 | 6.7262 | 0.001022047 | 10.22047 | 0.1212563 | https://doi.org/10.1021/acsami.1c08127 | https://doi.org/10.1038/s41524-022-00897-2 | 198
NbCo0.94Ni0.06Sn | 898 | -108.24 | 96190 | 961.9 | 6.369 | 0.001126952 | 11.26952 | 0.1588951 | https://doi.org/10.1021/acsami.1c08127 | https://doi.org/10.1038/s41524-022-00897-2 | 198
NbCo0.94Ni0.06Sn | 998 | -112.35 | 91905 | 919.05 | 6.0714 | 0.001160073 | 11.60073 | 0.1906896 | https://doi.org/10.1021/acsami.1c08127 | https://doi.org/10.1038/s41524-022-00897-2 | 198
NbCo0.92Ni0.08Sn | 382 | -75 | 165476 | 1654.76 | 9.4524 | 0.0009308025 | 9.308025 | 0.03761654 | https://doi.org/10.1021/acsami.1c08127 | https://doi.org/10.1038/s41524-022-00897-2 | 198
NbCo0.92Ni0.08Sn | 492 | -89.12 | 146190 | 1461.9 | 8.285 | 0.001161096 | 11.61096 | 0.06895101 | https://doi.org/10.1021/acsami.1c08127 | https://doi.org/10.1038/s41524-022-00897-2 | 198
NbCo0.92Ni0.08Sn | 600 | -105 | 126512 | 1265.12 | 7.4524 | 0.0013947948 | 13.947948 | 0.1122963 | https://doi.org/10.1021/acsami.1c08127 | https://doi.org/10.1038/s41524-022-00897-2 | 198
NbCo0.92Ni0.08Sn | 704 | -116.47 | 111395 | 1113.95 | 6.7738 | 0.001511102 | 15.11102 | 0.1570486 | https://doi.org/10.1021/acsami.1c08127 | https://doi.org/10.1038/s41524-022-00897-2 | 198
NbCo0.92Ni0.08Sn | 804 | -129.71 | 98810 | 988.1 | 6.2381 | 0.001662447 | 16.62447 | 0.2142651 | https://doi.org/10.1021/acsami.1c08127 | https://doi.org/10.1038/s41524-022-00897-2 | 198
NbCo0.92Ni0.08Sn | 904 | -135 | 90240 | 902.4 | 5.8333 | 0.001644624 | 16.44624 | 0.2548712 | https://doi.org/10.1021/acsami.1c08127 | https://doi.org/10.1038/s41524-022-00897-2 | 198
NbCo0.92Ni0.08Sn | 1002 | -144.2 | 81429 | 814.29 | 5.55 | 0.001693205 | 16.93205 | 0.3056922 | https://doi.org/10.1021/acsami.1c08127 | https://doi.org/10.1038/s41524-022-00897-2 | 198
NbCo0.9Ni0.1Sn | 382 | -132.94 | 103529 | 1035.29 | 9.2619 | 0.001829673 | 18.29673 | 0.07546345 | https://doi.org/10.1021/acsami.1c08127 | https://doi.org/10.1038/s41524-022-00897-2 | 198
NbCo0.9Ni0.1Sn | 492 | -151.76 | 90952 | 909.52 | 8.0952 | 0.002094724 | 20.94724 | 0.1273106 | https://doi.org/10.1021/acsami.1c08127 | https://doi.org/10.1038/s41524-022-00897-2 | 198
NbCo0.9Ni0.1Sn | 600 | -170.59 | 78333 | 783.33 | 7.2738 | 0.002279565 | 22.79565 | 0.1880363 | https://doi.org/10.1021/acsami.1c08127 | https://doi.org/10.1038/s41524-022-00897-2 | 198
NbCo0.9Ni0.1Sn | 703 | -184.71 | 68571 | 685.71 | 6.6905 | 0.002339491 | 23.39491 | 0.2458205 | https://doi.org/10.1021/acsami.1c08127 | https://doi.org/10.1038/s41524-022-00897-2 | 198
NbCo0.9Ni0.1Sn | 803 | -195.88 | 60118 | 601.18 | 6.1905 | 0.002306666 | 23.06666 | 0.2992089 | https://doi.org/10.1021/acsami.1c08127 | https://doi.org/10.1038/s41524-022-00897-2 | 198
NbCo0.9Ni0.1Sn | 902 | -206.67 | 54201 | 542.01 | 5.833 | 0.00231506 | 23.1506 | 0.3579948 | https://doi.org/10.1021/acsami.1c08127 | https://doi.org/10.1038/s41524-022-00897-2 | 198
NbCo0.9Ni0.1Sn | 1001 | -210.72 | 48284 | 482.84 | 5.5 | 0.002143951 | 21.43951 | 0.390199 | https://doi.org/10.1021/acsami.1c08127 | https://doi.org/10.1038/s41524-022-00897-2 | 198
GeTe | 325 | 30 | 718750 | 7187.5 | 7 | 0.000646875 | 6.46875 | 0.03003348 | https://doi.org/10.1021/acsami.1c11599 | https://doi.org/10.1038/s41524-022-00897-2 | 198
GeTe | 375 | 36.33 | 575000 | 5750 | 6.2813 | 0.0007589246175 | 7.589246175 | 0.04530857 | https://doi.org/10.1021/acsami.1c11599 | https://doi.org/10.1038/s41524-022-00897-2 | 198
GeTe | 425 | 44 | 460000 | 4600 | 5.552 | 0.00089056 | 8.9056 | 0.06817147 | https://doi.org/10.1021/acsami.1c11599 | https://doi.org/10.1038/s41524-022-00897-2 | 198
GeTe | 475 | 52.67 | 396552 | 3965.52 | 4.8542 | 0.001100086 | 11.00086 | 0.1076472 | https://doi.org/10.1021/acsami.1c11599 | https://doi.org/10.1038/s41524-022-00897-2 | 198
GeTe | 525 | 67.33 | 310811 | 3108.11 | 4.2813 | 0.001409008 | 14.09008 | 0.1727815 | https://doi.org/10.1021/acsami.1c11599 | https://doi.org/10.1038/s41524-022-00897-2 | 198
GeTe | 550 | 75.4 | 280488 | 2804.88 | 4 | 0.001594619 | 15.94619 | 0.2192601 | https://doi.org/10.1021/acsami.1c11599 | https://doi.org/10.1038/s41524-022-00897-2 | 198
Ge0.89In0.05Pb0.06Te | 325 | 136.81 | 63889 | 638.89 | 1.2867 | 0.001195809 | 11.95809 | 0.3020423 | https://doi.org/10.1021/acsami.1c11599 | https://doi.org/10.1038/s41524-022-00897-2 | 198
Ge0.89In0.05Pb0.06Te | 375 | 152.94 | 58081 | 580.81 | 1.2467 | 0.001358552 | 13.58552 | 0.4086444 | https://doi.org/10.1021/acsami.1c11599 | https://doi.org/10.1038/s41524-022-00897-2 | 198
Ge0.89In0.05Pb0.06Te | 425 | 170.76 | 52273 | 522.73 | 1.213 | 0.001524227 | 15.24227 | 0.534045 | https://doi.org/10.1021/acsami.1c11599 | https://doi.org/10.1038/s41524-022-00897-2 | 198
Ge0.89In0.05Pb0.06Te | 475 | 185.88 | 48117 | 481.17 | 1.1933 | 0.001662508 | 16.62508 | 0.6617712 | https://doi.org/10.1021/acsami.1c11599 | https://doi.org/10.1038/s41524-022-00897-2 | 198
Ge0.89In0.05Pb0.06Te | 525 | 185.71 | 54245 | 542.45 | 1.2267 | 0.001870813 | 18.70813 | 0.8006657 | https://doi.org/10.1021/acsami.1c11599 | https://doi.org/10.1038/s41524-022-00897-2 | 198
Ge0.89In0.05Pb0.06Te | 550 | 186.55 | 56373 | 563.73 | 1.2667 | 0.001961831 | 19.61831 | 0.8518254 | https://doi.org/10.1021/acsami.1c11599 | https://doi.org/10.1038/s41524-022-00897-2 | 198
Ge0.87In0.05Pb0.08Te | 325 | 162.02 | 52752 | 527.52 | 1.16 | 0.001384765 | 13.84765 | 0.387973 | https://doi.org/10.1021/acsami.1c11599 | https://doi.org/10.1038/s41524-022-00897-2 | 198
Ge0.87In0.05Pb0.08Te | 375 | 183.19 | 48117 | 481.17 | 1.1133 | 0.001614738 | 16.14738 | 0.5439026 | https://doi.org/10.1021/acsami.1c11599 | https://doi.org/10.1038/s41524-022-00897-2 | 198
Ge0.87In0.05Pb0.08Te | 425 | 207.39 | 43511 | 435.11 | 1.1 | 0.001871435 | 18.71435 | 0.7230543 | https://doi.org/10.1021/acsami.1c11599 | https://doi.org/10.1038/s41524-022-00897-2 | 198
Ge0.87In0.05Pb0.08Te | 475 | 227.56 | 39860 | 398.6 | 1.113 | 0.002064092 | 20.64092 | 0.880902 | https://doi.org/10.1021/acsami.1c11599 | https://doi.org/10.1038/s41524-022-00897-2 | 198
Ge0.87In0.05Pb0.08Te | 525 | 217.14 | 50000 | 500 | 1.18 | 0.00235748898 | 23.5748898 | 1.048883 | https://doi.org/10.1021/acsami.1c11599 | https://doi.org/10.1038/s41524-022-00897-2 | 198
Ge0.87In0.05Pb0.08Te | 550 | 216.47 | 53241 | 532.41 | 1.226 | 0.002494834 | 24.94834 | 1.119216 | https://doi.org/10.1021/acsami.1c11599 | https://doi.org/10.1038/s41524-022-00897-2 | 198
Ge0.85In0.05Pb0.1Te | 325 | 199 | 33043 | 330.43 | 0.9733 | 0.001308535843 | 13.08535843 | 0.4369405 | https://doi.org/10.1021/acsami.1c11599 | https://doi.org/10.1038/s41524-022-00897-2 | 198
Ge0.85In0.05Pb0.1Te | 375 | 219.5 | 29040 | 290.4 | 0.954 | 0.00139915446 | 13.9915446 | 0.5499821 | https://doi.org/10.1021/acsami.1c11599 | https://doi.org/10.1038/s41524-022-00897-2 | 198
Ge0.85In0.05Pb0.1Te | 425 | 242.35 | 27446 | 274.46 | 0.9333 | 0.001612 | 16.12 | 0.734062 | https://doi.org/10.1021/acsami.1c11599 | https://doi.org/10.1038/s41524-022-00897-2 | 198
Ge0.85In0.05Pb0.1Te | 475 | 248.4 | 27913 | 279.13 | 0.9533 | 0.001722304 | 17.22304 | 0.8581708 | https://doi.org/10.1021/acsami.1c11599 | https://doi.org/10.1038/s41524-022-00897-2 | 198
Ge0.85In0.05Pb0.1Te | 525 | 239 | 34441 | 344.41 | 1.0267 | 0.001967304361 | 19.67304361 | 1.005975 | https://doi.org/10.1021/acsami.1c11599 | https://doi.org/10.1038/s41524-022-00897-2 | 198
Ge0.85In0.05Pb0.1Te | 550 | 237.31 | 36076 | 360.76 | 1.1133 | 0.002031657 | 20.31657 | 1.003693 | https://doi.org/10.1021/acsami.1c11599 | https://doi.org/10.1038/s41524-022-00897-2 | 198
Ge0.83In0.05Pb0.12Te | 325 | 212.44 | 19263 | 192.63 | 0.9733 | 0.0008693537 | 8.693537 | 0.2902907 | https://doi.org/10.1021/acsami.1c11599 | https://doi.org/10.1038/s41524-022-00897-2 | 198
Ge0.83In0.05Pb0.12Te | 375 | 238.66 | 17319 | 173.19 | 0.9467 | 0.0009864659 | 9.864659 | 0.3907518 | https://doi.org/10.1021/acsami.1c11599 | https://doi.org/10.1038/s41524-022-00897-2 | 198
Ge0.83In0.05Pb0.12Te | 425 | 254.45 | 16862 | 168.62 | 0.9267 | 0.001091727 | 10.91727 | 0.5006841 | https://doi.org/10.1021/acsami.1c11599 | https://doi.org/10.1038/s41524-022-00897-2 | 198
Ge0.83In0.05Pb0.12Te | 475 | 253.78 | 18489 | 184.89 | 0.9533 | 0.001190771 | 11.90771 | 0.5933244 | https://doi.org/10.1021/acsami.1c11599 | https://doi.org/10.1038/s41524-022-00897-2 | 198
Ge0.83In0.05Pb0.12Te | 525 | 239 | 25109 | 251.09 | 1.02 | 0.001434251189 | 14.34251189 | 0.7382175 | https://doi.org/10.1021/acsami.1c11599 | https://doi.org/10.1038/s41524-022-00897-2 | 198
Ge0.83In0.05Pb0.12Te | 550 | 235.63 | 26995 | 269.95 | 1.0867 | 0.001498803 | 14.98803 | 0.7867 | https://doi.org/10.1021/acsami.1c11599 | https://doi.org/10.1038/s41524-022-00897-2 | 198
SnSe | 300 | 168.04 | 462 | 4.62 | 1.7279 | 1.30457e-05 | 0.130457 | 0.002265009 | https://doi.org/10.1021/acsami.1c10081 | https://doi.org/10.1038/s41524-022-00897-2 | 198
SnSe | 373 | 208.23 | 879 | 8.79 | 1.4066 | 3.811321e-05 | 0.3811321 | 0.0101068 | https://doi.org/10.1021/acsami.1c10081 | https://doi.org/10.1038/s41524-022-00897-2 | 198
SnSe | 473 | 242.72 | 3015 | 30.15 | 1.0777 | 0.0001776227 | 1.776227 | 0.07795818 | https://doi.org/10.1021/acsami.1c10081 | https://doi.org/10.1038/s41524-022-00897-2 | 198
SnSe | 573 | 286.71 | 5280 | 52.8 | 0.8951 | 0.0004340299 | 4.340299 | 0.2778451 | https://doi.org/10.1021/acsami.1c10081 | https://doi.org/10.1038/s41524-022-00897-2 | 198
SnSe | 673 | 325.47 | 5061 | 50.61 | 0.7443 | 0.0005361154 | 5.361154 | 0.4847584 | https://doi.org/10.1021/acsami.1c10081 | https://doi.org/10.1038/s41524-022-00897-2 | 198
SnSe | 773 | 316.35 | 4568 | 45.68 | 0.6279 | 0.0004571532 | 4.571532 | 0.5627957 | https://doi.org/10.1021/acsami.1c10081 | https://doi.org/10.1038/s41524-022-00897-2 | 198
SnSe0.9S0.1 | 300 | 186.08 | 530 | 5.3 | 1.4164 | 1.639e-05 | 0.1639 | 0.003886965 | https://doi.org/10.1021/acsami.1c10081 | https://doi.org/10.1038/s41524-022-00897-2 | 198
SnSe0.9S0.1 | 373 | 225 | 1515 | 15.15 | 1.169 | 6.885e-05 | 0.6885 | 0.0219 | https://doi.org/10.1021/acsami.1c10081 | https://doi.org/10.1038/s41524-022-00897-2 | 198
SnSe0.9S0.1 | 473 | 261.32 | 2348 | 23.48 | 0.9246 | 0.0001385 | 1.385 | 0.0695 | https://doi.org/10.1021/acsami.1c10081 | https://doi.org/10.1038/s41524-022-00897-2 | 198
SnSe0.9S0.1 | 573 | 305.66 | 4189 | 41.89 | 0.8049 | 0.0003595 | 3.595 | 0.2562 | https://doi.org/10.1021/acsami.1c10081 | https://doi.org/10.1038/s41524-022-00897-2 | 198
SnSe0.9S0.1 | 673 | 346.23 | 4220 | 42.2 | 0.6902 | 0.0005132 | 5.132 | 0.5019 | https://doi.org/10.1021/acsami.1c10081 | https://doi.org/10.1038/s41524-022-00897-2 | 198
SnSe0.9S0.1 | 773 | 339.94 | 4182 | 41.82 | 0.5869 | 0.0004959 | 4.959 | 0.6514 | https://doi.org/10.1021/acsami.1c10081 | https://doi.org/10.1038/s41524-022-00897-2 | 198
SnSe0.8S0.2 | 300 | 198.42 | 402 | 4.02 | 1.2672 | 1.582694e-05 | 0.1582694 | 0.003746908 | https://doi.org/10.1021/acsami.1c10081 | https://doi.org/10.1038/s41524-022-00897-2 | 198
SnSe0.8S0.2 | 373 | 234.49 | 1068 | 10.68 | 1.2852 | 5.872458e-05 | 0.5872458 | 0.01704347 | https://doi.org/10.1021/acsami.1c10081 | https://doi.org/10.1038/s41524-022-00897-2 | 198
SnSe0.8S0.2 | 473 | 273.27 | 1841 | 18.41 | 0.8672 | 0.0001374794 | 1.374794 | 0.07498589 | https://doi.org/10.1021/acsami.1c10081 | https://doi.org/10.1038/s41524-022-00897-2 | 198
SnSe0.8S0.2 | 573 | 319.81 | 2742 | 27.42 | 0.7852 | 0.0002804475 | 2.804475 | 0.2046566 | https://doi.org/10.1021/acsami.1c10081 | https://doi.org/10.1038/s41524-022-00897-2 | 198
SnSe0.8S0.2 | 673 | 365.41 | 2727 | 27.27 | 0.7098 | 0.0003641212 | 3.641212 | 0.3452431 | https://doi.org/10.1021/acsami.1c10081 | https://doi.org/10.1038/s41524-022-00897-2 | 198
SnSe0.8S0.2 | 773 | 358.81 | 2917 | 29.17 | 0.582 | 0.000375548 | 3.75548 | 0.4987949 | https://doi.org/10.1021/acsami.1c10081 | https://doi.org/10.1038/s41524-022-00897-2 | 198
Cu1.85Se | 301 | 25.58 | 493269 | 4932.69 | 2.8806 | 0.0003227639 | 3.227639 | 0.03372628 | https://doi.org/10.1021/acsami.1c08886 | https://doi.org/10.1038/s41524-022-00897-2 | 198
Cu1.85Se | 399 | 22.99 | 467308 | 4673.08 | 4.0455 | 0.000246991 | 2.46991 | 0.02436026 | https://doi.org/10.1021/acsami.1c08886 | https://doi.org/10.1038/s41524-022-00897-2 | 198
Cu1.85Se | 502 | 32.99 | 348077 | 3480.77 | 3.9394 | 0.0003788262 | 3.788262 | 0.04827403 | https://doi.org/10.1021/acsami.1c08886 | https://doi.org/10.1038/s41524-022-00897-2 | 198
Cu1.85Se | 603 | 44.42 | 274038 | 2740.38 | 3.697 | 0.0005407144 | 5.407144 | 0.08819333 | https://doi.org/10.1021/acsami.1c08886 | https://doi.org/10.1038/s41524-022-00897-2 | 198
Cu1.85Se | 706 | 57.76 | 221154 | 2211.54 | 3.4394 | 0.0007378179 | 7.378179 | 0.1514507 | https://doi.org/10.1021/acsami.1c08886 | https://doi.org/10.1038/s41524-022-00897-2 | 198
Cu1.85Se | 784 | 73.3 | 176923 | 1769.23 | 3.393 | 0.0009505878 | 9.505878 | 0.2196466 | https://doi.org/10.1021/acsami.1c08886 | https://doi.org/10.1038/s41524-022-00897-2 | 198
Li0.01Cu1.85Se | 301 | 26.49 | 436538 | 4365.38 | 2.4254 | 0.0003063275 | 3.063275 | 0.03801623 | https://doi.org/10.1021/acsami.1c08886 | https://doi.org/10.1038/s41524-022-00897-2 | 198
Li0.01Cu1.85Se | 399 | 22.73 | 467308 | 4673.08 | 3.3182 | 0.000241436 | 2.41436 | 0.0290317 | https://doi.org/10.1021/acsami.1c08886 | https://doi.org/10.1038/s41524-022-00897-2 | 198
Li0.01Cu1.85Se | 502 | 33.38 | 365385 | 3653.85 | 3.697 | 0.0004071209 | 4.071209 | 0.05528122 | https://doi.org/10.1021/acsami.1c08886 | https://doi.org/10.1038/s41524-022-00897-2 | 198
Li0.01Cu1.85Se | 603 | 45.71 | 290385 | 2903.85 | 3.5455 | 0.0006067316 | 6.067316 | 0.1031897 | https://doi.org/10.1021/acsami.1c08886 | https://doi.org/10.1038/s41524-022-00897-2 | 198
Li0.01Cu1.85Se | 706 | 57.11 | 235577 | 2355.77 | 3.3788 | 0.0007683467 | 7.683467 | 0.160546 | https://doi.org/10.1021/acsami.1c08886 | https://doi.org/10.1038/s41524-022-00897-2 | 198
Li0.01Cu1.85Se | 784 | 74.34 | 187500 | 1875 | 3.3864 | 0.001036206675 | 10.36206675 | 0.2398967 | https://doi.org/10.1021/acsami.1c08886 | https://doi.org/10.1038/s41524-022-00897-2 | 198
Li0.02Cu1.85Se | 301 | 34.7 | 179808 | 1798.08 | 2.746 | 0.000216505 | 2.16505 | 0.0244 | https://doi.org/10.1021/acsami.1c08886 | https://doi.org/10.1038/s41524-022-00897-2 | 198
Li0.02Cu1.85Se | 399 | 36.23 | 220192 | 2201.92 | 3.3582 | 0.0002890269 | 2.890269 | 0.03434034 | https://doi.org/10.1021/acsami.1c08886 | https://doi.org/10.1038/s41524-022-00897-2 | 198
Li0.02Cu1.85Se | 502 | 35.71 | 296154 | 2961.54 | 3.2612 | 0.0003776568 | 3.776568 | 0.05813311 | https://doi.org/10.1021/acsami.1c08886 | https://doi.org/10.1038/s41524-022-00897-2 | 198
Li0.02Cu1.85Se | 603 | 47.79 | 244231 | 2442.31 | 3.2164 | 0.0005577953 | 5.577953 | 0.1045736 | https://doi.org/10.1021/acsami.1c08886 | https://doi.org/10.1038/s41524-022-00897-2 | 198
Li0.02Cu1.85Se | 706 | 61.3 | 202885 | 2028.85 | 3.0522 | 0.0007623789 | 7.623789 | 0.1763448 | https://doi.org/10.1021/acsami.1c08886 | https://doi.org/10.1038/s41524-022-00897-2 | 198
Li0.02Cu1.85Se | 784 | 76.36 | 166346 | 1663.46 | 2.9701 | 0.0009699385 | 9.699385 | 0.256029 | https://doi.org/10.1021/acsami.1c08886 | https://doi.org/10.1038/s41524-022-00897-2 | 198
Li0.03Cu1.85Se | 301 | 38.83 | 135577 | 1355.77 | 1.8507 | 0.0002044188 | 2.044188 | 0.03324691 | https://doi.org/10.1021/acsami.1c08886 | https://doi.org/10.1038/s41524-022-00897-2 | 198
Li0.03Cu1.85Se | 399 | 42.21 | 167308 | 1673.08 | 2.3134 | 0.00029809 | 2.9809 | 0.0514126 | https://doi.org/10.1021/acsami.1c08886 | https://doi.org/10.1038/s41524-022-00897-2 | 198
Li0.03Cu1.85Se | 502 | 37.92 | 281731 | 2817.31 | 2.6045 | 0.0004051084 | 4.051084 | 0.07808195 | https://doi.org/10.1021/acsami.1c08886 | https://doi.org/10.1038/s41524-022-00897-2 | 198
Li0.03Cu1.85Se | 603 | 51.58 | 232692 | 2326.92 | 2.6269 | 0.0006190762 | 6.190762 | 0.1421078 | https://doi.org/10.1021/acsami.1c08886 | https://doi.org/10.1038/s41524-022-00897-2 | 198
Li0.03Cu1.85Se | 706 | 63.55 | 192308 | 1923.08 | 2.4701 | 0.0007766556 | 7.766556 | 0.2219824 | https://doi.org/10.1021/acsami.1c08886 | https://doi.org/10.1038/s41524-022-00897-2 | 198
Li0.03Cu1.85Se | 784 | 78.29 | 165385 | 1653.85 | 2.4776 | 0.001013698 | 10.13698 | 0.3207699 | https://doi.org/10.1021/acsami.1c08886 | https://doi.org/10.1038/s41524-022-00897-2 | 198
Li0.03Cu1.83Bi0.02Se | 303 | 52.5 | 89655 | 896.55 | 1.0625 | 0.0002471116 | 2.471116 | 0.07047041 | https://doi.org/10.1021/acsami.1c08886 | https://doi.org/10.1038/s41524-022-00897-2 | 198
Li0.03Cu1.83Bi0.02Se | 401 | 49 | 96552 | 965.52 | 1.5714 | 0.000231821352 | 2.31821352 | 0.05915767 | https://doi.org/10.1021/acsami.1c08886 | https://doi.org/10.1038/s41524-022-00897-2 | 198
Li0.03Cu1.83Bi0.02Se | 504 | 47.75 | 173563 | 1735.63 | 2.0357 | 0.0003957345 | 3.957345 | 0.09797622 | https://doi.org/10.1021/acsami.1c08886 | https://doi.org/10.1038/s41524-022-00897-2 | 198
Li0.03Cu1.83Bi0.02Se | 606 | 60.72 | 171264 | 1712.64 | 2.0893 | 0.0006314364 | 6.314364 | 0.1831477 | https://doi.org/10.1021/acsami.1c08886 | https://doi.org/10.1038/s41524-022-00897-2 | 198
Li0.03Cu1.83Bi0.02Se | 711 | 78.46 | 143678 | 1436.78 | 2.0179 | 0.0008844777 | 8.844777 | 0.3116426 | https://doi.org/10.1021/acsami.1c08886 | https://doi.org/10.1038/s41524-022-00897-2 | 198
Li0.03Cu1.83Bi0.02Se | 761 | 92.25 | 131034 | 1310.34 | 1.6607 | 0.001115108 | 11.15108 | 0.5109874 | https://doi.org/10.1021/acsami.1c08886 | https://doi.org/10.1038/s41524-022-00897-2 | 198
Li0.03Cu1.82Bi0.03Se | 303 | 51.75 | 101149 | 1011.49 | 1.1161 | 0.0002708833 | 2.708833 | 0.07353969 | https://doi.org/10.1021/acsami.1c08886 | https://doi.org/10.1038/s41524-022-00897-2 | 198
Li0.03Cu1.82Bi0.03Se | 401 | 43.59 | 95402 | 954.02 | 1.3482 | 0.0001812722 | 1.812722 | 0.05391645 | https://doi.org/10.1021/acsami.1c08886 | https://doi.org/10.1038/s41524-022-00897-2 | 198
Li0.03Cu1.82Bi0.03Se | 504 | 56.75 | 139080 | 1390.8 | 1.6518 | 0.0004479158325 | 4.479158325 | 0.1366688 | https://doi.org/10.1021/acsami.1c08886 | https://doi.org/10.1038/s41524-022-00897-2 | 198
Li0.03Cu1.82Bi0.03Se | 606 | 73.08 | 132184 | 1321.84 | 1.7232 | 0.0007059533 | 7.059533 | 0.2482635 | https://doi.org/10.1021/acsami.1c08886 | https://doi.org/10.1038/s41524-022-00897-2 | 198
Li0.03Cu1.82Bi0.03Se | 711 | 90.5 | 119540 | 1195.4 | 1.7321 | 0.000979062485 | 9.79062485 | 0.4018899 | https://doi.org/10.1021/acsami.1c08886 | https://doi.org/10.1038/s41524-022-00897-2 | 198
Li0.03Cu1.82Bi0.03Se | 761 | 104.1 | 106897 | 1068.97 | 1.7054 | 0.001158422 | 11.58422 | 0.5169224 | https://doi.org/10.1021/acsami.1c08886 | https://doi.org/10.1038/s41524-022-00897-2 | 198
Li0.03Cu1.81Bi0.04Se | 303 | 57 | 96552 | 965.52 | 1.0714 | 0.000313697448 | 3.13697448 | 0.088716 | https://doi.org/10.1021/acsami.1c08886 | https://doi.org/10.1038/s41524-022-00897-2 | 198
Li0.03Cu1.81Bi0.04Se | 401 | 53.75 | 68966 | 689.66 | 1.4196 | 0.0001992471 | 1.992471 | 0.05628211 | https://doi.org/10.1021/acsami.1c08886 | https://doi.org/10.1038/s41524-022-00897-2 | 198
Li0.03Cu1.81Bi0.04Se | 504 | 72.05 | 103448 | 1034.48 | 1.5714 | 0.0005370195 | 5.370195 | 0.1722399 | https://doi.org/10.1021/acsami.1c08886 | https://doi.org/10.1038/s41524-022-00897-2 | 198
Li0.03Cu1.81Bi0.04Se | 606 | 107.7 | 70115 | 701.15 | 1.428 | 0.0008132842 | 8.132842 | 0.3451332 | https://doi.org/10.1021/acsami.1c08886 | https://doi.org/10.1038/s41524-022-00897-2 | 198
Li0.03Cu1.81Bi0.04Se | 711 | 132.82 | 58621 | 586.21 | 1.3839 | 0.001034142 | 10.34142 | 0.5313064 | https://doi.org/10.1021/acsami.1c08886 | https://doi.org/10.1038/s41524-022-00897-2 | 198
Li0.03Cu1.81Bi0.04Se | 761 | 140.5 | 54023 | 540.23 | 1.1875 | 0.001066428 | 10.66428 | 0.6834117 | https://doi.org/10.1021/acsami.1c08886 | https://doi.org/10.1038/s41524-022-00897-2 | 198
Li0.03Cu1.8Bi0.05Se | 303 | 56.25 | 81609 | 816.09 | 0.8929 | 0.000258216 | 2.58216 | 0.08762397 | https://doi.org/10.1021/acsami.1c08886 | https://doi.org/10.1038/s41524-022-00897-2 | 198
Li0.03Cu1.8Bi0.05Se | 401 | 52.25 | 67816 | 678.16 | 1.2143 | 0.0001851419185 | 1.851419185 | 0.06113968 | https://doi.org/10.1021/acsami.1c08886 | https://doi.org/10.1038/s41524-022-00897-2 | 198
Li0.03Cu1.8Bi0.05Se | 504 | 69.23 | 91954 | 919.54 | 1.3839 | 0.0004407165 | 4.407165 | 0.1605037 | https://doi.org/10.1021/acsami.1c08886 | https://doi.org/10.1038/s41524-022-00897-2 | 198
Li0.03Cu1.8Bi0.05Se | 606 | 107.2 | 57471 | 574.71 | 1.035 | 0.0006604475 | 6.604475 | 0.3972 | https://doi.org/10.1021/acsami.1c08886 | https://doi.org/10.1038/s41524-022-00897-2 | 198
Li0.03Cu1.8Bi0.05Se | 711 | 131 | 46200 | 462 | 1.01 | 0.0007928382 | 7.928382 | 0.5581267 | https://doi.org/10.1021/acsami.1c08886 | https://doi.org/10.1038/s41524-022-00897-2 | 198
Li0.03Cu1.8Bi0.05Se | 761 | 135.5 | 45455 | 454.55 | 0.9643 | 0.0008345652 | 8.345652 | 0.6586167 | https://doi.org/10.1021/acsami.1c08886 | https://doi.org/10.1038/s41524-022-00897-2 | 198
SnSe | 373 | 257.35 | 32.26 | 0.3226 | 0.7632 | 2.136548e-06 | 0.02136548 | 0.001044199 | https://doi.org/10.1021/acsami.1c09208 | https://doi.org/10.1038/s41524-022-00897-2 | 198
SnSe | 473 | 322.79 | 64.52 | 0.6452 | 0.6044 | 6.722557e-06 | 0.06722557 | 0.005261035 | https://doi.org/10.1021/acsami.1c09208 | https://doi.org/10.1038/s41524-022-00897-2 | 198
SnSe | 573 | 425.36 | 193.55 | 1.9355 | 0.5052 | 3.501922e-05 | 0.3501922 | 0.037 | https://doi.org/10.1021/acsami.1c09208 | https://doi.org/10.1038/s41524-022-00897-2 | 198
SnSe | 673 | 465.22 | 645.16 | 6.4516 | 0.4326 | 0.0001396318 | 1.396318 | 0.206 | https://doi.org/10.1021/acsami.1c09208 | https://doi.org/10.1038/s41524-022-00897-2 | 198
SnSe | 773 | 397.79 | 2410 | 24.1 | 0.3779 | 0.0003813509 | 3.813509 | 0.7800588 | https://doi.org/10.1021/acsami.1c09208 | https://doi.org/10.1038/s41524-022-00897-2 | 198
SnSe | 873 | 298.53 | 7790 | 77.9 | 0.2809 | 0.0006942461 | 6.942461 | 2.157625 | https://doi.org/10.1021/acsami.1c09208 | https://doi.org/10.1038/s41524-022-00897-2 | 198
SnSe | 373 | 230.88 | 16.13 | 0.1613 | 0.7647 | 8.598189e-07 | 0.008598189 | 0.0004193964 | https://doi.org/10.1021/acsami.1c09208 | https://doi.org/10.1038/s41524-022-00897-2 | 198
SnSe | 473 | 308.82 | 48.39 | 0.4839 | 0.6059 | 4.614944e-06 | 0.04614944 | 0.003602688 | https://doi.org/10.1021/acsami.1c09208 | https://doi.org/10.1038/s41524-022-00897-2 | 198
SnSe | 573 | 428.26 | 161.29 | 1.6129 | 0.5037 | 2.958165e-05 | 0.2958165 | 0.03365156 | https://doi.org/10.1021/acsami.1c09208 | https://doi.org/10.1038/s41524-022-00897-2 | 198
SnSe | 673 | 461.6 | 597 | 5.97 | 0.4326 | 0.0001272055 | 1.272055 | 0.2092 | https://doi.org/10.1021/acsami.1c09208 | https://doi.org/10.1038/s41524-022-00897-2 | 198
SnSe | 773 | 386.7 | 2393 | 23.93 | 0.38 | 0.0003578418 | 3.578418 | 0.7279255 | https://doi.org/10.1021/acsami.1c09208 | https://doi.org/10.1038/s41524-022-00897-2 | 198
SnSe | 873 | 308.09 | 6290 | 62.9 | 0.3838 | 0.0005970433 | 5.970433 | 1.358048 | https://doi.org/10.1021/acsami.1c09208 | https://doi.org/10.1038/s41524-022-00897-2 | 198
CaZn0.4Ag0.2Sb | 371 | 74.78 | 101563 | 1015.63 | 1.164 | 0.0005679452 | 5.679452 | 0.1810203 | https://doi.org/10.1021/acsami.1c01818 | https://doi.org/10.1038/s41524-022-00897-2 | 198
CaZn0.4Ag0.2Sb | 472 | 93.36 | 77844 | 778.44 | 1.143 | 0.0006784953 | 6.784953 | 0.2801835 | https://doi.org/10.1021/acsami.1c01818 | https://doi.org/10.1038/s41524-022-00897-2 | 198
CaZn0.4Ag0.2Sb | 573 | 111.3 | 57522 | 575.22 | 1.01 | 0.0007125647 | 7.125647 | 0.404257 | https://doi.org/10.1021/acsami.1c01818 | https://doi.org/10.1038/s41524-022-00897-2 | 198
CaZn0.4Ag0.2Sb | 673 | 136.2 | 40373 | 403.73 | 0.853 | 0.0007489369 | 7.489369 | 0.5908963 | https://doi.org/10.1021/acsami.1c01818 | https://doi.org/10.1038/s41524-022-00897-2 | 198
CaZn0.4Ag0.2Sb | 773 | 139.7 | 37901 | 379.01 | 0.9215 | 0.0007396793 | 7.396793 | 0.6204798 | https://doi.org/10.1021/acsami.1c01818 | https://doi.org/10.1038/s41524-022-00897-2 | 198
CaZn0.4Ag0.2Sb | 873 | 137.91 | 36932 | 369.32 | 1.0222 | 0.0007024159 | 7.024159 | 0.5998915 | https://doi.org/10.1021/acsami.1c01818 | https://doi.org/10.1038/s41524-022-00897-2 | 198
(CaZn0.4Ag0.2Sb)0.95(LiZnSb)0.05 | 371 | 102.31 | 69519 | 695.19 | 1.0489 | 0.0007276787 | 7.276787 | 0.2573828 | https://doi.org/10.1021/acsami.1c01818 | https://doi.org/10.1038/s41524-022-00897-2 | 198
(CaZn0.4Ag0.2Sb)0.95(LiZnSb)0.05 | 472 | 122.91 | 52953 | 529.53 | 1.037 | 0.000799954 | 7.99954 | 0.3641063 | https://doi.org/10.1021/acsami.1c01818 | https://doi.org/10.1038/s41524-022-00897-2 | 198
(CaZn0.4Ag0.2Sb)0.95(LiZnSb)0.05 | 573 | 144.85 | 39394 | 393.94 | 0.9096 | 0.0008265461 | 8.265461 | 0.5206804 | https://doi.org/10.1021/acsami.1c01818 | https://doi.org/10.1038/s41524-022-00897-2 | 198
(CaZn0.4Ag0.2Sb)0.95(LiZnSb)0.05 | 673 | 161.9 | 31325 | 313.25 | 0.888 | 0.0008210787 | 8.210787 | 0.6222815 | https://doi.org/10.1021/acsami.1c01818 | https://doi.org/10.1038/s41524-022-00897-2 | 198
(CaZn0.4Ag0.2Sb)0.95(LiZnSb)0.05 | 773 | 168.4 | 29020 | 290.2 | 0.795 | 0.0008229654112 | 8.229654112 | 0.8001915 | https://doi.org/10.1021/acsami.1c01818 | https://doi.org/10.1038/s41524-022-00897-2 | 198
(CaZn0.4Ag0.2Sb)0.95(LiZnSb)0.05 | 873 | 164.55 | 29279 | 292.79 | 0.794 | 0.0007927788 | 7.927788 | 0.8716573 | https://doi.org/10.1021/acsami.1c01818 | https://doi.org/10.1038/s41524-022-00897-2 | 198
(CaZn0.4Ag0.2Sb)0.91(LiZnSb)0.09 | 371 | 119.33 | 45139 | 451.39 | 0.91 | 0.0006427635 | 6.427635 | 0.2620497 | https://doi.org/10.1021/acsami.1c01818 | https://doi.org/10.1038/s41524-022-00897-2 | 198
(CaZn0.4Ag0.2Sb)0.91(LiZnSb)0.09 | 472 | 143.96 | 34759 | 347.59 | 0.8948 | 0.0007203623 | 7.203623 | 0.3799855 | https://doi.org/10.1021/acsami.1c01818 | https://doi.org/10.1038/s41524-022-00897-2 | 198
(CaZn0.4Ag0.2Sb)0.91(LiZnSb)0.09 | 573 | 167.9 | 26585 | 265.85 | 0.797 | 0.000749442 | 7.49442 | 0.5388084 | https://doi.org/10.1021/acsami.1c01818 | https://doi.org/10.1038/s41524-022-00897-2 | 198
(CaZn0.4Ag0.2Sb)0.91(LiZnSb)0.09 | 673 | 189.02 | 21078 | 210.78 | 0.7378 | 0.0007530866 | 7.530866 | 0.686944 | https://doi.org/10.1021/acsami.1c01818 | https://doi.org/10.1038/s41524-022-00897-2 | 198
(CaZn0.4Ag0.2Sb)0.91(LiZnSb)0.09 | 773 | 193.53 | 20379 | 203.79 | 0.67 | 0.0007632722 | 7.632722 | 0.8806111 | https://doi.org/10.1021/acsami.1c01818 | https://doi.org/10.1038/s41524-022-00897-2 | 198
(CaZn0.4Ag0.2Sb)0.91(LiZnSb)0.09 | 873 | 178.88 | 23713 | 237.13 | 0.6044 | 0.0007587699 | 7.587699 | 1.095973 | https://doi.org/10.1021/acsami.1c01818 | https://doi.org/10.1038/s41524-022-00897-2 | 198
(CaZn0.4Ag0.2Sb)0.87(LiZnSb)0.13 | 371 | 122 | 44070 | 440.7 | 0.687 | 0.00065593788 | 6.5593788 | 0.3542256 | https://doi.org/10.1021/acsami.1c01818 | https://doi.org/10.1038/s41524-022-00897-2 | 198
(CaZn0.4Ag0.2Sb)0.87(LiZnSb)0.13 | 472 | 147.1 | 34301 | 343.01 | 0.6933 | 0.0007422191 | 7.422191 | 0.5053042 | https://doi.org/10.1021/acsami.1c01818 | https://doi.org/10.1038/s41524-022-00897-2 | 198
(CaZn0.4Ag0.2Sb)0.87(LiZnSb)0.13 | 573 | 170.15 | 26694 | 266.94 | 0.5541 | 0.0007728186 | 7.728186 | 0.7991789 | https://doi.org/10.1021/acsami.1c01818 | https://doi.org/10.1038/s41524-022-00897-2 | 198
(CaZn0.4Ag0.2Sb)0.87(LiZnSb)0.13 | 673 | 193.4 | 20251 | 202.51 | 0.548 | 0.0007574595 | 7.574595 | 0.9302377 | https://doi.org/10.1021/acsami.1c01818 | https://doi.org/10.1038/s41524-022-00897-2 | 198
(CaZn0.4Ag0.2Sb)0.87(LiZnSb)0.13 | 773 | 196.69 | 19428 | 194.28 | 0.574 | 0.0007516102 | 7.516102 | 1.039 | https://doi.org/10.1021/acsami.1c01818 | https://doi.org/10.1038/s41524-022-00897-2 | 198
(CaZn0.4Ag0.2Sb)0.87(LiZnSb)0.13 | 873 | 180.23 | 23933 | 239.33 | 0.5393 | 0.0007774121 | 7.774121 | 1.258448 | https://doi.org/10.1021/acsami.1c01818 | https://doi.org/10.1038/s41524-022-00897-2 | 198
(CaZn0.4Ag0.2Sb)0.83(LiZnSb)0.17 | 371 | 119.33 | 42345 | 423.45 | 0.8948 | 0.0006029779 | 6.029779 | 0.2500054 | https://doi.org/10.1021/acsami.1c01818 | https://doi.org/10.1038/s41524-022-00897-2 | 198
(CaZn0.4Ag0.2Sb)0.83(LiZnSb)0.17 | 472 | 143.51 | 33592 | 335.92 | 0.9067 | 0.0006918313 | 6.918313 | 0.360146 | https://doi.org/10.1021/acsami.1c01818 | https://doi.org/10.1038/s41524-022-00897-2 | 198
(CaZn0.4Ag0.2Sb)0.83(LiZnSb)0.17 | 573 | 163.88 | 26694 | 266.94 | 0.717 | 0.0007169115 | 7.169115 | 0.5729293 | https://doi.org/10.1021/acsami.1c01818 | https://doi.org/10.1038/s41524-022-00897-2 | 198
(CaZn0.4Ag0.2Sb)0.83(LiZnSb)0.17 | 673 | 185.86 | 20767 | 207.67 | 0.6459 | 0.000717374 | 7.17374 | 0.7474728 | https://doi.org/10.1021/acsami.1c01818 | https://doi.org/10.1038/s41524-022-00897-2 | 198
(CaZn0.4Ag0.2Sb)0.83(LiZnSb)0.17 | 773 | 189.25 | 21776 | 217.76 | 0.5778 | 0.000779919689 | 7.79919689 | 1.043402 | https://doi.org/10.1021/acsami.1c01818 | https://doi.org/10.1038/s41524-022-00897-2 | 198
(CaZn0.4Ag0.2Sb)0.83(LiZnSb)0.17 | 873 | 174.8 | 25048 | 250.48 | 0.575 | 0.0007653426 | 7.653426 | 1.16199 | https://doi.org/10.1021/acsami.1c01818 | https://doi.org/10.1038/s41524-022-00897-2 | 198
Bi2Te3 | 306 | -114.53 | 45000 | 450 | 0.9574 | 0.0005902704405 | 5.902704405 | 0.1886597 | https://doi.org/10.1021/acsami.1c00355 | https://doi.org/10.1038/s41524-022-00897-2 | 198
Bi2Te3 | 366 | -126.53 | 32338 | 323.38 | 0.9178 | 0.0005177262 | 5.177262 | 0.2064587 | https://doi.org/10.1021/acsami.1c00355 | https://doi.org/10.1038/s41524-022-00897-2 | 198
Bi2Te3 | 426 | -132.8 | 27078 | 270.78 | 0.874 | 0.0004775433 | 4.775433 | 0.2327614 | https://doi.org/10.1021/acsami.1c00355 | https://doi.org/10.1038/s41524-022-00897-2 | 198
Bi2Te3 | 478 | -127.73 | 22792 | 227.92 | 0.9089 | 0.0003718504 | 3.718504 | 0.19556 | https://doi.org/10.1021/acsami.1c00355 | https://doi.org/10.1038/s41524-022-00897-2 | 198
Bi2Te3 | 505 | -113 | 20649 | 206.49 | 0.924 | 0.000263667081 | 2.63667081 | 0.1441038 | https://doi.org/10.1021/acsami.1c00355 | https://doi.org/10.1038/s41524-022-00897-2 | 198
Bi2Te3 | 572 | -75.32 | 15974 | 159.74 | 0.9598 | 9.062214e-05 | 0.9062214 | 0.05400694 | https://doi.org/10.1021/acsami.1c00355 | https://doi.org/10.1038/s41524-022-00897-2 | 198
Bi1.94Nb0.06Te3 | 306 | -87.63 | 82157 | 821.57 | 0.882 | 0.000630885 | 6.30885 | 0.2188785 | https://doi.org/10.1021/acsami.1c00355 | https://doi.org/10.1038/s41524-022-00897-2 | 198
Bi1.94Nb0.06Te3 | 366 | -97.4 | 77647 | 776.47 | 0.8695 | 0.0007366185 | 7.366185 | 0.310066 | https://doi.org/10.1021/acsami.1c00355 | https://doi.org/10.1038/s41524-022-00897-2 | 198
Bi1.94Nb0.06Te3 | 426 | -107.14 | 72353 | 723.53 | 0.8611 | 0.0008305386 | 8.305386 | 0.4108808 | https://doi.org/10.1021/acsami.1c00355 | https://doi.org/10.1038/s41524-022-00897-2 | 198
Bi1.94Nb0.06Te3 | 478 | -115.07 | 63529 | 635.29 | 0.8521 | 0.0008411942 | 8.411942 | 0.4718822 | https://doi.org/10.1021/acsami.1c00355 | https://doi.org/10.1038/s41524-022-00897-2 | 198
Bi1.94Nb0.06Te3 | 505 | -115.6 | 57078 | 570.78 | 0.8467 | 0.0007627539 | 7.627539 | 0.4549317 | https://doi.org/10.1021/acsami.1c00355 | https://doi.org/10.1038/s41524-022-00897-2 | 198
Bi1.94Nb0.06Te3 | 572 | -100.67 | 37597 | 375.97 | 0.8521 | 0.0003810249 | 3.810249 | 0.2557754 | https://doi.org/10.1021/acsami.1c00355 | https://doi.org/10.1038/s41524-022-00897-2 | 198
Bi1.92Nb0.08Te3 | 306 | -96.58 | 115325 | 1153.25 | 0.8695 | 0.001075717 | 10.75717 | 0.3785731 | https://doi.org/10.1021/acsami.1c00355 | https://doi.org/10.1038/s41524-022-00897-2 | 198
Bi1.92Nb0.08Te3 | 366 | -103.51 | 113961 | 1139.61 | 0.8395 | 0.001221015 | 12.21015 | 0.5323304 | https://doi.org/10.1021/acsami.1c00355 | https://doi.org/10.1038/s41524-022-00897-2 | 198
Bi1.92Nb0.08Te3 | 426 | -112.53 | 112792 | 1127.92 | 0.8144 | 0.001428285 | 14.28285 | 0.7471138 | https://doi.org/10.1021/acsami.1c00355 | https://doi.org/10.1038/s41524-022-00897-2 | 198
Bi1.92Nb0.08Te3 | 478 | -120.53 | 104026 | 1040.26 | 0.7935 | 0.001511236 | 15.11236 | 0.91036 | https://doi.org/10.1021/acsami.1c00355 | https://doi.org/10.1038/s41524-022-00897-2 | 198
Bi1.92Nb0.08Te3 | 505 | -121.2 | 98571 | 985.71 | 0.7786 | 0.001447953 | 14.47953 | 0.9391423 | https://doi.org/10.1021/acsami.1c00355 | https://doi.org/10.1038/s41524-022-00897-2 | 198
Bi1.92Nb0.08Te3 | 572 | -112.2 | 66667 | 666.67 | 0.763 | 0.0008392602 | 8.392602 | 0.6291702 | https://doi.org/10.1021/acsami.1c00355 | https://doi.org/10.1038/s41524-022-00897-2 | 198
Bi1.9Nb0.1Te3 | 306 | -100.4 | 64510 | 645.1 | 0.856 | 0.0006502711216 | 6.502711216 | 0.2324567 | https://doi.org/10.1021/acsami.1c00355 | https://doi.org/10.1038/s41524-022-00897-2 | 198
Bi1.9Nb0.1Te3 | 366 | -106.3 | 64902 | 649.02 | 0.803 | 0.0007333725 | 7.333725 | 0.3342644 | https://doi.org/10.1021/acsami.1c00355 | https://doi.org/10.1038/s41524-022-00897-2 | 198
Bi1.9Nb0.1Te3 | 426 | -112.53 | 64706 | 647.06 | 0.7774 | 0.0008193721 | 8.193721 | 0.4489999 | https://doi.org/10.1021/acsami.1c00355 | https://doi.org/10.1038/s41524-022-00897-2 | 198
Bi1.9Nb0.1Te3 | 478 | -117.7 | 60000 | 600 | 0.7615 | 0.0008311974 | 8.311974 | 0.5217496 | https://doi.org/10.1021/acsami.1c00355 | https://doi.org/10.1038/s41524-022-00897-2 | 198
Bi1.9Nb0.1Te3 | 505 | -117.07 | 55714 | 557.14 | 0.7548 | 0.0007635818 | 7.635818 | 0.5108755 | https://doi.org/10.1021/acsami.1c00355 | https://doi.org/10.1038/s41524-022-00897-2 | 198
Bi1.9Nb0.1Te3 | 572 | -105.5 | 34481 | 344.81 | 0.7395 | 0.0003837822 | 3.837822 | 0.2968538 | https://doi.org/10.1021/acsami.1c00355 | https://doi.org/10.1038/s41524-022-00897-2 | 198
BiCuSeO | 100 | 103.09 | 1.4277 | 0.014277 | 2.8535 | 1.517295e-08 | 0.0001517295 | 5.317312e-07 | https://doi.org/10.1021/acsami.0c22861 | https://doi.org/10.1038/s41524-022-00897-2 | 198
BiCuSeO | 150 | 110.31 | 2.5845 | 0.025845 | 2.1019 | 3.144896e-08 | 0.0003144896 | 2.244324e-06 | https://doi.org/10.1021/acsami.0c22861 | https://doi.org/10.1038/s41524-022-00897-2 | 198
BiCuSeO | 250 | 164.43 | 7.7019 | 0.077019 | 1.5414 | 2.08238e-07 | 0.00208238 | 3.377417e-05 | https://doi.org/10.1021/acsami.0c22861 | https://doi.org/10.1038/s41524-022-00897-2 | 198
Bi0.98Pb0.02CuSeO | 50 | 39.69 | 120913 | 1209.13 | 3.9108 | 0.0001904738 | 1.904738 | 0.002435228 | https://doi.org/10.1021/acsami.0c22861 | https://doi.org/10.1038/s41524-022-00897-2 | 198
Bi0.98Pb0.02CuSeO | 100 | 79.38 | 86851 | 868.51 | 2.6369 | 0.0005472642 | 5.472642 | 0.02075407 | https://doi.org/10.1021/acsami.0c22861 | https://doi.org/10.1038/s41524-022-00897-2 | 198
Bi0.98Pb0.02CuSeO | 150 | 128.87 | 51795 | 517.95 | 2.1019 | 0.0008601843 | 8.601843 | 0.06138619 | https://doi.org/10.1021/acsami.0c22861 | https://doi.org/10.1038/s41524-022-00897-2 | 198
Bi0.98Pb0.02CuSeO | 250 | 203.61 | 22230 | 222.3 | 1.7197 | 0.0009215898 | 9.215898 | 0.1339754 | https://doi.org/10.1021/acsami.0c22861 | https://doi.org/10.1038/s41524-022-00897-2 | 198
Bi0.96Pb0.04CuSeO | 50 | 29.63 | 213745 | 2137.45 | 2.7898 | 0.0001876546 | 1.876546 | 0.003363227 | https://doi.org/10.1021/acsami.0c22861 | https://doi.org/10.1038/s41524-022-00897-2 | 198
Bi0.96Pb0.04CuSeO | 100 | 57.73 | 149712 | 1497.12 | 2.3439 | 0.0004989531 | 4.989531 | 0.0212873 | https://doi.org/10.1021/acsami.0c22861 | https://doi.org/10.1038/s41524-022-00897-2 | 198
Bi0.96Pb0.04CuSeO | 150 | 94.33 | 100000 | 1000 | 2.051 | 0.00088981489 | 8.8981489 | 0.06507666 | https://doi.org/10.1021/acsami.0c22861 | https://doi.org/10.1038/s41524-022-00897-2 | 198
Bi0.96Pb0.04CuSeO | 250 | 156.7 | 48270 | 482.7 | 1.707 | 0.001185265 | 11.85265 | 0.1735888 | https://doi.org/10.1021/acsami.0c22861 | https://doi.org/10.1038/s41524-022-00897-2 | 198
Bi0.94Pb0.06CuSeO | 50 | 26.29 | 189824 | 1898.24 | 2.1656 | 0.0001311995 | 1.311995 | 0.003029173 | https://doi.org/10.1021/acsami.0c22861 | https://doi.org/10.1038/s41524-022-00897-2 | 198
Bi0.94Pb0.06CuSeO | 100 | 46.91 | 136151 | 1361.51 | 2.172 | 0.0002996068 | 2.996068 | 0.01379405 | https://doi.org/10.1021/acsami.0c22861 | https://doi.org/10.1038/s41524-022-00897-2 | 198
Bi0.94Pb0.06CuSeO | 150 | 71.6 | 100000 | 1000 | 1.9363 | 0.000512656 | 5.12656 | 0.03971409 | https://doi.org/10.1021/acsami.0c22861 | https://doi.org/10.1038/s41524-022-00897-2 | 198
Bi0.94Pb0.06CuSeO | 250 | 110.8 | 58250 | 582.5 | 1.7197 | 0.00071511428 | 7.1511428 | 0.1039592 | https://doi.org/10.1021/acsami.0c22861 | https://doi.org/10.1038/s41524-022-00897-2 | 198
Bi0.92Pb0.08CuSeO | 50 | 24.23 | 252384 | 2523.84 | 2 | 0.0001481729 | 1.481729 | 0.003704321 | https://doi.org/10.1021/acsami.0c22861 | https://doi.org/10.1038/s41524-022-00897-2 | 198
Bi0.92Pb0.08CuSeO | 100 | 39.6 | 189824 | 1898.24 | 2.102 | 0.0002976744 | 2.976744 | 0.01416148 | https://doi.org/10.1021/acsami.0c22861 | https://doi.org/10.1038/s41524-022-00897-2 | 198
Bi0.92Pb0.08CuSeO | 150 | 57.22 | 142771 | 1427.71 | 2.051 | 0.0004674506 | 4.674506 | 0.03418702 | https://doi.org/10.1021/acsami.0c22861 | https://doi.org/10.1038/s41524-022-00897-2 | 198
Bi0.92Pb0.08CuSeO | 250 | 88.14 | 88916 | 889.16 | 2 | 0.0006907581 | 6.907581 | 0.08634477 | https://doi.org/10.1021/acsami.0c22861 | https://doi.org/10.1038/s41524-022-00897-2 | 198
Bi0.9Pb0.1CuSeO | 50 | 26.29 | 246463 | 2464.63 | 2.0382 | 0.0001703464 | 1.703464 | 0.004178844 | https://doi.org/10.1021/acsami.0c22861 | https://doi.org/10.1038/s41524-022-00897-2 | 198
Bi0.9Pb0.1CuSeO | 100 | 40.98 | 189824 | 1898.24 | 2.1656 | 0.0003187829 | 3.187829 | 0.0147203 | https://doi.org/10.1021/acsami.0c22861 | https://doi.org/10.1038/s41524-022-00897-2 | 198
Bi0.9Pb0.1CuSeO | 150 | 54.64 | 149712 | 1497.12 | 2.166 | 0.0004469696 | 4.469696 | 0.03095357 | https://doi.org/10.1021/acsami.0c22861 | https://doi.org/10.1038/s41524-022-00897-2 | 198
Bi0.9Pb0.1CuSeO | 250 | 80.9 | 97650 | 976.5 | 2.102 | 0.0006391006965 | 6.391006965 | 0.07601102 | https://doi.org/10.1021/acsami.0c22861 | https://doi.org/10.1038/s41524-022-00897-2 | 198
Mg3.5Gd0.01Sb2 | 300 | -239.64 | 5971 | 59.71 | 1.1912 | 0.0003428986 | 3.428986 | 0.08635794 | https://doi.org/10.1021/acsami.0c22558 | https://doi.org/10.1038/s41524-022-00897-2 | 198
Mg3.5Gd0.01Sb2 | 400 | -254.23 | 6918 | 69.18 | 1.0109 | 0.0004471304 | 4.471304 | 0.1769237 | https://doi.org/10.1021/acsami.0c22558 | https://doi.org/10.1038/s41524-022-00897-2 | 198
Mg3.5Gd0.01Sb2 | 500 | -285.92 | 6711 | 67.11 | 0.8813 | 0.0005486259 | 5.486259 | 0.3112594 | https://doi.org/10.1021/acsami.0c22558 | https://doi.org/10.1038/s41524-022-00897-2 | 198
Mg3.5Gd0.01Sb2 | 600 | -308.8 | 5926 | 59.26 | 0.7859 | 0.0005650882 | 5.650882 | 0.4314199 | https://doi.org/10.1021/acsami.0c22558 | https://doi.org/10.1038/s41524-022-00897-2 | 198
Mg3.5Gd0.01Sb2 | 700 | -323.94 | 5062 | 50.62 | 0.725 | 0.0005311917 | 5.311917 | 0.5128748 | https://doi.org/10.1021/acsami.0c22558 | https://doi.org/10.1038/s41524-022-00897-2 | 198
Mg3.5Gd0.02Sb2 | 300 | -220 | 11583 | 115.83 | 1.1363 | 0.0005606172 | 5.606172 | 0.1480112 | https://doi.org/10.1021/acsami.0c22558 | https://doi.org/10.1038/s41524-022-00897-2 | 198
Mg3.5Gd0.02Sb2 | 400 | -241.07 | 12249 | 122.49 | 0.987 | 0.0007118475 | 7.118475 | 0.2884894 | https://doi.org/10.1021/acsami.0c22558 | https://doi.org/10.1038/s41524-022-00897-2 | 198
Mg3.5Gd0.02Sb2 | 500 | -273.94 | 10926 | 109.26 | 0.8505 | 0.0008199212 | 8.199212 | 0.482023 | https://doi.org/10.1021/acsami.0c22558 | https://doi.org/10.1038/s41524-022-00897-2 | 198
Mg3.5Gd0.02Sb2 | 600 | -295 | 9147 | 91.47 | 0.77 | 0.000796017675 | 7.96017675 | 0.6202735 | https://doi.org/10.1021/acsami.0c22558 | https://doi.org/10.1038/s41524-022-00897-2 | 198
Mg3.5Gd0.02Sb2 | 700 | -318.66 | 7279 | 72.79 | 0.6913 | 0.0007391402 | 7.391402 | 0.7484423 | https://doi.org/10.1021/acsami.0c22558 | https://doi.org/10.1038/s41524-022-00897-2 | 198
Mg3.5Gd0.03Sb2 | 300 | -197.5 | 19493 | 194.93 | 1.0815 | 0.0007603488 | 7.603488 | 0.2109151 | https://doi.org/10.1021/acsami.0c22558 | https://doi.org/10.1038/s41524-022-00897-2 | 198
Mg3.5Gd0.03Sb2 | 400 | -221.07 | 19150 | 191.5 | 0.9902 | 0.0009358977 | 9.358977 | 0.3780641 | https://doi.org/10.1021/acsami.0c22558 | https://doi.org/10.1038/s41524-022-00897-2 | 198
Mg3.5Gd0.03Sb2 | 500 | -254.23 | 16667 | 166.67 | 0.8604 | 0.001077236 | 10.77236 | 0.6260091 | https://doi.org/10.1021/acsami.0c22558 | https://doi.org/10.1038/s41524-022-00897-2 | 198
Mg3.5Gd0.03Sb2 | 600 | -272.89 | 13942 | 139.42 | 0.762 | 0.001038246 | 10.38246 | 0.8175166 | https://doi.org/10.1021/acsami.0c22558 | https://doi.org/10.1038/s41524-022-00897-2 | 198
Mg3.5Gd0.03Sb2 | 700 | -291.9 | 11122 | 111.22 | 0.6554 | 0.0009476568 | 9.476568 | 1.012145 | https://doi.org/10.1021/acsami.0c22558 | https://doi.org/10.1038/s41524-022-00897-2 | 198
Mg3.5Gd0.04Sb2 | 300 | -220.36 | 15045 | 150.45 | 1.1011 | 0.0007305631 | 7.305631 | 0.1990454 | https://doi.org/10.1021/acsami.0c22558 | https://doi.org/10.1038/s41524-022-00897-2 | 198
Mg3.5Gd0.04Sb2 | 400 | -250 | 14893 | 148.93 | 0.9098 | 0.0009308125 | 9.308125 | 0.4092383 | https://doi.org/10.1021/acsami.0c22558 | https://doi.org/10.1038/s41524-022-00897-2 | 198
Mg3.5Gd0.04Sb2 | 500 | -278 | 13524 | 135.24 | 0.8055 | 0.001045188816 | 10.45188816 | 0.6487826 | https://doi.org/10.1021/acsami.0c22558 | https://doi.org/10.1038/s41524-022-00897-2 | 198
Mg3.5Gd0.04Sb2 | 600 | -290.85 | 12405 | 124.05 | 0.7087 | 0.001049385 | 10.49385 | 0.888431 | https://doi.org/10.1021/acsami.0c22558 | https://doi.org/10.1038/s41524-022-00897-2 | 198
Mg3.5Gd0.04Sb2 | 700 | -303.8 | 11322 | 113.22 | 0.6261 | 0.001044958 | 10.44958 | 1.168296 | https://doi.org/10.1021/acsami.0c22558 | https://doi.org/10.1038/s41524-022-00897-2 | 198
Mg3.5Gd0.035Sb2 | 300 | -190.1 | 21413 | 214.13 | 1.19 | 0.0007738232 | 7.738232 | 0.1950815 | https://doi.org/10.1021/acsami.0c22558 | https://doi.org/10.1038/s41524-022-00897-2 | 198
Mg3.5Gd0.035Sb2 | 400 | -207.5 | 20665 | 206.65 | 1.0429 | 0.0008897574 | 8.897574 | 0.3412628 | https://doi.org/10.1021/acsami.0c22558 | https://doi.org/10.1038/s41524-022-00897-2 | 198
Mg3.5Gd0.035Sb2 | 500 | -234.6 | 17972 | 179.72 | 0.9272 | 0.0009891278 | 9.891278 | 0.5333951 | https://doi.org/10.1021/acsami.0c22558 | https://doi.org/10.1038/s41524-022-00897-2 | 198
Mg3.5Gd0.035Sb2 | 600 | -254.58 | 14931 | 149.31 | 0.8154 | 0.0009676927 | 9.676927 | 0.7120623 | https://doi.org/10.1021/acsami.0c22558 | https://doi.org/10.1038/s41524-022-00897-2 | 198
Mg3.5Gd0.035Sb2 | 700 | -275.35 | 12156 | 121.56 | 0.7022 | 0.000921639 | 9.21639 | 0.9187515 | https://doi.org/10.1021/acsami.0c22558 | https://doi.org/10.1038/s41524-022-00897-2 | 198
Mg3.5Gd0.045Sb2 | 300 | -196.43 | 23049 | 230.49 | 1.2066 | 0.0008893398 | 8.893398 | 0.2211188 | https://doi.org/10.1021/acsami.0c22558 | https://doi.org/10.1038/s41524-022-00897-2 | 198
Mg3.5Gd0.045Sb2 | 400 | -213.93 | 22244 | 222.44 | 1.0446 | 0.00101802 | 10.1802 | 0.3898219 | https://doi.org/10.1021/acsami.0c22558 | https://doi.org/10.1038/s41524-022-00897-2 | 198
Mg3.5Gd0.045Sb2 | 500 | -244.29 | 19592 | 195.92 | 0.9391 | 0.001169204 | 11.69204 | 0.6225128 | https://doi.org/10.1021/acsami.0c22558 | https://doi.org/10.1038/s41524-022-00897-2 | 198
Mg3.5Gd0.045Sb2 | 600 | -257.39 | 17082 | 170.82 | 0.8505 | 0.001131676 | 11.31676 | 0.7983604 | https://doi.org/10.1021/acsami.0c22558 | https://doi.org/10.1038/s41524-022-00897-2 | 198
Mg3.5Gd0.045Sb2 | 700 | -271.48 | 14631 | 146.31 | 0.763 | 0.001078325 | 10.78325 | 0.989289 | https://doi.org/10.1021/acsami.0c22558 | https://doi.org/10.1038/s41524-022-00897-2 | 198
Mg3.5Gd0.03Sb1.97Te0.03 | 300 | -215 | 18956 | 189.56 | 1.0043 | 0.0008762411 | 8.762411 | 0.2617468 | https://doi.org/10.1021/acsami.0c22558 | https://doi.org/10.1038/s41524-022-00897-2 | 198
Mg3.5Gd0.03Sb1.97Te0.03 | 400 | -223.93 | 19198 | 191.98 | 0.8736 | 0.0009626769 | 9.626769 | 0.4407861 | https://doi.org/10.1021/acsami.0c22558 | https://doi.org/10.1038/s41524-022-00897-2 | 198
Mg3.5Gd0.03Sb1.97Te0.03 | 500 | -251.76 | 17655 | 176.55 | 0.7804 | 0.001119029 | 11.19029 | 0.7169583 | https://doi.org/10.1021/acsami.0c22558 | https://doi.org/10.1038/s41524-022-00897-2 | 198
Mg3.5Gd0.03Sb1.97Te0.03 | 600 | -266.55 | 15432 | 154.32 | 0.6728 | 0.001096427 | 10.96427 | 0.9777883 | https://doi.org/10.1021/acsami.0c22558 | https://doi.org/10.1038/s41524-022-00897-2 | 198
Mg3.5Gd0.03Sb1.97Te0.03 | 700 | -279.58 | 13218 | 132.18 | 0.6337 | 0.001033185 | 10.33185 | 1.14128 | https://doi.org/10.1021/acsami.0c22558 | https://doi.org/10.1038/s41524-022-00897-2 | 198
Mg3.5Gd0.04Sb1.97Te0.03 | 300 | -183.21 | 20045 | 200.45 | 0.9457 | 0.0006728285 | 6.728285 | 0.2134383 | https://doi.org/10.1021/acsami.0c22558 | https://doi.org/10.1038/s41524-022-00897-2 | 198
Mg3.5Gd0.04Sb1.97Te0.03 | 400 | -201.07 | 21143 | 211.43 | 0.8429 | 0.0008547934 | 8.547934 | 0.405644 | https://doi.org/10.1021/acsami.0c22558 | https://doi.org/10.1038/s41524-022-00897-2 | 198
Mg3.5Gd0.04Sb1.97Te0.03 | 500 | -226.79 | 20147 | 201.47 | 0.788 | 0.001036235 | 10.36235 | 0.6575094 | https://doi.org/10.1021/acsami.0c22558 | https://doi.org/10.1038/s41524-022-00897-2 | 198
Mg3.5Gd0.04Sb1.97Te0.03 | 600 | -238.57 | 18575 | 185.75 | 0.7076 | 0.001057208 | 10.57208 | 0.8964455 | https://doi.org/10.1021/acsami.0c22558 | https://doi.org/10.1038/s41524-022-00897-2 | 198
Mg3.5Gd0.04Sb1.97Te0.03 | 700 | -253.87 | 16527 | 165.27 | 0.6141 | 0.001065165 | 10.65165 | 1.214159 | https://doi.org/10.1021/acsami.0c22558 | https://doi.org/10.1038/s41524-022-00897-2 | 198
Mg3.5Ho0.01Sb2 | 300 | -199.3 | 2217 | 22.17 | 1.118 | 8.806032633e-05 | 0.8806032633 | 0.02362978 | https://doi.org/10.1021/acsami.0c22558 | https://doi.org/10.1038/s41524-022-00897-2 | 198
Mg3.5Ho0.01Sb2 | 400 | -245.77 | 2632 | 26.32 | 0.9876 | 0.0001589804 | 1.589804 | 0.06439061 | https://doi.org/10.1021/acsami.0c22558 | https://doi.org/10.1038/s41524-022-00897-2 | 198
Mg3.5Ho0.01Sb2 | 500 | -290.07 | 2561 | 25.61 | 0.8602 | 0.0002154841 | 2.154841 | 0.1252523 | https://doi.org/10.1021/acsami.0c22558 | https://doi.org/10.1038/s41524-022-00897-2 | 198
Mg3.5Ho0.01Sb2 | 600 | -296.8 | 2308 | 23.08 | 0.7682 | 0.0002033123 | 2.033123 | 0.1587964 | https://doi.org/10.1021/acsami.0c22558 | https://doi.org/10.1038/s41524-022-00897-2 | 198
Mg3.5Ho0.01Sb2 | 700 | -317.48 | 2139 | 21.39 | 0.7045 | 0.0002155974 | 2.155974 | 0.2142203 | https://doi.org/10.1021/acsami.0c22558 | https://doi.org/10.1038/s41524-022-00897-2 | 198
Mg3.5Ho0.02Sb2 | 300 | -194.37 | 11239 | 112.39 | 1.2494 | 0.000424606 | 4.24606 | 0.098 | https://doi.org/10.1021/acsami.0c22558 | https://doi.org/10.1038/s41524-022-00897-2 | 198
Mg3.5Ho0.02Sb2 | 400 | -250 | 11744 | 117.44 | 1.0663 | 0.000734 | 7.34 | 0.2753446 | https://doi.org/10.1021/acsami.0c22558 | https://doi.org/10.1038/s41524-022-00897-2 | 198
Mg3.5Ho0.02Sb2 | 500 | -289.36 | 10129 | 101.29 | 0.9258 | 0.0008480932 | 8.480932 | 0.4580326 | https://doi.org/10.1021/acsami.0c22558 | https://doi.org/10.1038/s41524-022-00897-2 | 198
Mg3.5Ho0.02Sb2 | 600 | -313.64 | 8261 | 82.61 | 0.8261 | 0.000812635 | 8.12635 | 0.5902202976 | https://doi.org/10.1021/acsami.0c22558 | https://doi.org/10.1038/s41524-022-00897-2 | 198
Mg3.5Ho0.02Sb2 | 700 | -333.57 | 6819 | 68.19 | 0.717 | 0.0007587429 | 7.587429 | 0.7407532 | https://doi.org/10.1021/acsami.0c22558 | https://doi.org/10.1038/s41524-022-00897-2 | 198
Mg3.5Ho0.03Sb2 | 300 | -192.96 | 16695 | 166.95 | 1.2371 | 0.0006216143 | 6.216143 | 0.1507431 | https://doi.org/10.1021/acsami.0c22558 | https://doi.org/10.1038/s41524-022-00897-2 | 198
Mg3.5Ho0.03Sb2 | 400 | -220.07 | 15724 | 157.24 | 1.0416 | 0.000761526 | 7.61526 | 0.2924447 | https://doi.org/10.1021/acsami.0c22558 | https://doi.org/10.1038/s41524-022-00897-2 | 198
Mg3.5Ho0.03Sb2 | 500 | -258.2 | 13030 | 130.3 | 0.9213 | 0.0008686741372 | 8.686741372 | 0.4714393 | https://doi.org/10.1021/acsami.0c22558 | https://doi.org/10.1038/s41524-022-00897-2 | 198
Mg3.5Ho0.03Sb2 | 600 | -283.33 | 10251 | 102.51 | 0.8102 | 0.0008229081 | 8.229081 | 0.6094111 | https://doi.org/10.1021/acsami.0c22558 | https://doi.org/10.1038/s41524-022-00897-2 | 198
Mg3.5Ho0.03Sb2 | 700 | -304.2 | 8261 | 82.61 | 0.7352 | 0.0007618 | 7.618 | 0.7278528 | https://doi.org/10.1021/acsami.0c22558 | https://doi.org/10.1038/s41524-022-00897-2 | 198
Mg3.5Ho0.04Sb2 | 300 | -188.8 | 19512 | 195.12 | 1.3404 | 0.0006955138 | 6.955138 | 0.1556656 | https://doi.org/10.1021/acsami.0c22558 | https://doi.org/10.1038/s41524-022-00897-2 | 198
Mg3.5Ho0.04Sb2 | 400 | -226.1 | 18673 | 186.73 | 1.1393 | 0.0009545864 | 9.545864 | 0.3351484 | https://doi.org/10.1021/acsami.0c22558 | https://doi.org/10.1038/s41524-022-00897-2 | 198
Mg3.5Ho0.04Sb2 | 500 | -267.96 | 15290 | 152.9 | 0.9708 | 0.001097861 | 10.97861 | 0.5654415 | https://doi.org/10.1021/acsami.0c22558 | https://doi.org/10.1038/s41524-022-00897-2 | 198
Mg3.5Ho0.04Sb2 | 600 | -292.55 | 12029 | 120.29 | 0.825 | 0.001029508 | 10.29508 | 0.7487331 | https://doi.org/10.1021/acsami.0c22558 | https://doi.org/10.1038/s41524-022-00897-2 | 198
Mg3.5Ho0.04Sb2 | 700 | -310.49 | 9655 | 96.55 | 0.717 | 0.000930781 | 9.30781 | 0.9087123 | https://doi.org/10.1021/acsami.0c22558 | https://doi.org/10.1038/s41524-022-00897-2 | 198
Mg3.5Ho0.01Sb1.97Te0.03 | 300 | -214.1 | 19512 | 195.12 | 1.143 | 0.0008944069 | 8.944069 | 0.2347525 | https://doi.org/10.1021/acsami.0c22558 | https://doi.org/10.1038/s41524-022-00897-2 | 198
Mg3.5Ho0.01Sb1.97Te0.03 | 400 | -233.8 | 17869 | 178.69 | 0.9888 | 0.0009767631 | 9.767631 | 0.3951307 | https://doi.org/10.1021/acsami.0c22558 | https://doi.org/10.1038/s41524-022-00897-2 | 198
Mg3.5Ho0.01Sb1.97Te0.03 | 500 | -261.35 | 15661 | 156.61 | 0.8727 | 0.001069706 | 10.69706 | 0.6128716 | https://doi.org/10.1021/acsami.0c22558 | https://doi.org/10.1038/s41524-022-00897-2 | 198
Mg3.5Ho0.01Sb1.97Te0.03 | 600 | -281.91 | 12875 | 128.75 | 0.789 | 0.001023218 | 10.23218 | 0.7781126 | https://doi.org/10.1021/acsami.0c22558 | https://doi.org/10.1038/s41524-022-00897-2 | 198
Mg3.5Ho0.01Sb1.97Te0.03 | 700 | -297.8 | 10755 | 107.55 | 0.7284 | 0.0009538054542 | 9.538054542 | 0.916617 | https://doi.org/10.1021/acsami.0c22558 | https://doi.org/10.1038/s41524-022-00897-2 | 198
Mg3.5Ho0.02Sb1.97Te0.03 | 300 | -217.96 | 25916 | 259.16 | 1.143 | 0.00123118 | 12.3118 | 0.3231444 | https://doi.org/10.1021/acsami.0c22558 | https://doi.org/10.1038/s41524-022-00897-2 | 198
Mg3.5Ho0.02Sb1.97Te0.03 | 400 | -225 | 22442 | 224.42 | 0.982 | 0.00113612625 | 11.3612625 | 0.4627805 | https://doi.org/10.1021/acsami.0c22558 | https://doi.org/10.1038/s41524-022-00897-2 | 198
Mg3.5Ho0.02Sb1.97Te0.03 | 500 | -253.19 | 19279 | 192.79 | 0.894 | 0.001235884 | 12.35884 | 0.6912101 | https://doi.org/10.1021/acsami.0c22558 | https://doi.org/10.1038/s41524-022-00897-2 | 198
Mg3.5Ho0.02Sb1.97Te0.03 | 600 | -268.09 | 16496 | 164.96 | 0.8239 | 0.001185605 | 11.85605 | 0.8634091 | https://doi.org/10.1021/acsami.0c22558 | https://doi.org/10.1038/s41524-022-00897-2 | 198
Mg3.5Ho0.02Sb1.97Te0.03 | 700 | -280.5 | 14059 | 140.59 | 0.7761 | 0.001106166 | 11.06166 | 0.9977013 | https://doi.org/10.1021/acsami.0c22558 | https://doi.org/10.1038/s41524-022-00897-2 | 198
Mg3.5Ho0.03Sb1.97Te0.03 | 300 | -200 | 27081 | 270.81 | 1.164 | 0.00108324 | 10.8324 | 0.2791856 | https://doi.org/10.1021/acsami.0c22558 | https://doi.org/10.1038/s41524-022-00897-2 | 198
Mg3.5Ho0.03Sb1.97Te0.03 | 400 | -208.8 | 23829 | 238.29 | 0.9551 | 0.001038883 | 10.38883 | 0.4350888 | https://doi.org/10.1021/acsami.0c22558 | https://doi.org/10.1038/s41524-022-00897-2 | 198
Mg3.5Ho0.03Sb1.97Te0.03 | 500 | -235.21 | 21306 | 213.06 | 0.8798 | 0.001178728 | 11.78728 | 0.6698839 | https://doi.org/10.1021/acsami.0c22558 | https://doi.org/10.1038/s41524-022-00897-2 | 198
Mg3.5Ho0.03Sb1.97Te0.03 | 600 | -245.77 | 18974 | 189.74 | 0.8191 | 0.001146084 | 11.46084 | 0.8395198 | https://doi.org/10.1021/acsami.0c22558 | https://doi.org/10.1038/s41524-022-00897-2 | 198
Mg3.5Ho0.03Sb1.97Te0.03 | 700 | -256.1 | 16667 | 166.67 | 0.7472 | 0.001093142 | 10.93142 | 1.024089 | https://doi.org/10.1021/acsami.0c22558 | https://doi.org/10.1038/s41524-022-00897-2 | 198
Mg3.5Ho0.04Sb1.97Te0.03 | 300 | -206.34 | 27189 | 271.89 | 1.1787 | 0.001157604 | 11.57604 | 0.2946307 | https://doi.org/10.1021/acsami.0c22558 | https://doi.org/10.1038/s41524-022-00897-2 | 198
Mg3.5Ho0.04Sb1.97Te0.03 | 400 | -210.92 | 24310 | 243.1 | 0.9921 | 0.001081485 | 10.81485 | 0.4360387 | https://doi.org/10.1021/acsami.0c22558 | https://doi.org/10.1038/s41524-022-00897-2 | 198
Mg3.5Ho0.04Sb1.97Te0.03 | 500 | -237 | 21450 | 214.5 | 0.9112 | 0.00120482505 | 12.0482505 | 0.66112 | https://doi.org/10.1021/acsami.0c22558 | https://doi.org/10.1038/s41524-022-00897-2 | 198
Mg3.5Ho0.04Sb1.97Te0.03 | 600 | -254 | 18676 | 186.76 | 0.8375 | 0.001204900816 | 12.04900816 | 0.8632125 | https://doi.org/10.1021/acsami.0c22558 | https://doi.org/10.1038/s41524-022-00897-2 | 198
Mg3.5Ho0.04Sb1.97Te0.03 | 700 | -265.5 | 16150 | 161.5 | 0.7477 | 0.001138418 | 11.38418 | 1.065791 | https://doi.org/10.1021/acsami.0c22558 | https://doi.org/10.1038/s41524-022-00897-2 | 198
AgCuTe | 320 | 65.19 | 75588 | 755.88 | 1.0716 | 0.0003212291 | 3.212291 | 0.093 | https://doi.org/10.1021/acsami.0c17836 | https://doi.org/10.1038/s41524-022-00897-2 | 198
AgCuTe | 422 | 120 | 24175 | 241.75 | 0.6 | 0.0003381 | 3.381 | 0.2448444 | https://doi.org/10.1021/acsami.0c17836 | https://doi.org/10.1038/s41524-022-00897-2 | 198
AgCuTe | 522 | 255.44 | 9806 | 98.06 | 0.4704 | 0.0006398375 | 6.398375 | 0.7100238 | https://doi.org/10.1021/acsami.0c17836 | https://doi.org/10.1038/s41524-022-00897-2 | 198
AgCuTe | 623 | 252.23 | 9320 | 93.2 | 0.5185 | 0.0005929381 | 5.929381 | 0.7124406 | https://doi.org/10.1021/acsami.0c17836 | https://doi.org/10.1038/s41524-022-00897-2 | 198
AgCuTe | 723 | 249.61 | 9029 | 90.29 | 0.5531 | 0.0005625532 | 5.625532 | 0.735357 | https://doi.org/10.1021/acsami.0c17836 | https://doi.org/10.1038/s41524-022-00897-2 | 198
AgCuTe0.9Se0.1 | 320 | 172 | 34854 | 348.54 | 0.4531 | 0.001031120736 | 10.31120736 | 0.7446 | https://doi.org/10.1021/acsami.0c17836 | https://doi.org/10.1038/s41524-022-00897-2 | 198
AgCuTe0.9Se0.1 | 422 | 181.15 | 24078 | 240.78 | 0.358 | 0.0008029 | 8.029 | 0.8855 | https://doi.org/10.1021/acsami.0c17836 | https://doi.org/10.1038/s41524-022-00897-2 | 198
AgCuTe0.9Se0.1 | 522 | 195.3 | 23786 | 237.86 | 0.3753 | 0.0009114 | 9.114 | 1.4458 | https://doi.org/10.1021/acsami.0c17836 | https://doi.org/10.1038/s41524-022-00897-2 | 198
AgCuTe0.9Se0.1 | 623 | 214 | 21650 | 216.5 | 0.554 | 0.0009914834 | 9.914834 | 1.114971 | https://doi.org/10.1021/acsami.0c17836 | https://doi.org/10.1038/s41524-022-00897-2 | 198
AgCuTe0.9Se0.1 | 723 | 225.87 | 17864 | 178.64 | 0.5778 | 0.0009113723 | 9.113723 | 1.140398 | https://doi.org/10.1021/acsami.0c17836 | https://doi.org/10.1038/s41524-022-00897-2 | 198
AgCuTe0.8Se0.2 | 320 | 97 | 29515 | 295.15 | 0.6348 | 0.0002734 | 2.734 | 0.1399907 | https://doi.org/10.1021/acsami.0c17836 | https://doi.org/10.1038/s41524-022-00897-2 | 198
AgCuTe0.8Se0.2 | 422 | 161.63 | 14757 | 147.57 | 0.4 | 0.0003855157 | 3.855157 | 0.406719 | https://doi.org/10.1021/acsami.0c17836 | https://doi.org/10.1038/s41524-022-00897-2 | 198
AgCuTe0.8Se0.2 | 522 | 178.56 | 23107 | 231.07 | 0.4926 | 0.0007453 | 7.453 | 0.7988 | https://doi.org/10.1021/acsami.0c17836 | https://doi.org/10.1038/s41524-022-00897-2 | 198
AgCuTe0.8Se0.2 | 623 | 178.42 | 24854 | 248.54 | 0.563 | 0.0007911947 | 7.911947 | 0.8755138 | https://doi.org/10.1021/acsami.0c17836 | https://doi.org/10.1038/s41524-022-00897-2 | 198
AgCuTe0.8Se0.2 | 723 | 179.7 | 28835 | 288.35 | 0.6149 | 0.0009311424 | 9.311424 | 1.0927 | https://doi.org/10.1021/acsami.0c17836 | https://doi.org/10.1038/s41524-022-00897-2 | 198
AgCuTe0.7Se0.3 | 320 | 200.48 | 20194 | 201.94 | 0.4679 | 0.0008173 | 8.173 | 0.5473 | https://doi.org/10.1021/acsami.0c17836 | https://doi.org/10.1038/s41524-022-00897-2 | 198
AgCuTe0.7Se0.3 | 422 | 191.83 | 14854 | 148.54 | 0.3185 | 0.0005536 | 5.536 | 0.7355 | https://doi.org/10.1021/acsami.0c17836 | https://doi.org/10.1038/s41524-022-00897-2 | 198
AgCuTe0.7Se0.3 | 522 | 231.35 | 13301 | 133.01 | 0.367 | 0.0007119071 | 7.119071 | 1.012576 | https://doi.org/10.1021/acsami.0c17836 | https://doi.org/10.1038/s41524-022-00897-2 | 198
AgCuTe0.7Se0.3 | 623 | 250.19 | 11650 | 116.5 | 0.432 | 0.0007292322 | 7.292322 | 1.051647 | https://doi.org/10.1021/acsami.0c17836 | https://doi.org/10.1038/s41524-022-00897-2 | 198
AgCuTe0.7Se0.3 | 723 | 254.27 | 10146 | 101.46 | 0.5074 | 0.0006559717 | 6.559717 | 0.9236 | https://doi.org/10.1021/acsami.0c17836 | https://doi.org/10.1038/s41524-022-00897-2 | 198
AgCuTe0.6Se0.4 | 320 | 219.23 | 11068 | 110.68 | 0.5358 | 0.0005319479 | 5.319479 | 0.3176994 | https://doi.org/10.1021/acsami.0c17836 | https://doi.org/10.1038/s41524-022-00897-2 | 198
AgCuTe0.6Se0.4 | 422 | 217.5 | 8835 | 88.35 | 0.3049 | 0.0004203 | 4.203 | 0.6705 | https://doi.org/10.1021/acsami.0c17836 | https://doi.org/10.1038/s41524-022-00897-2 | 198
AgCuTe0.6Se0.4 | 522 | 245.83 | 8155 | 81.55 | 0.379 | 0.0004928261 | 4.928261 | 0.6787737 | https://doi.org/10.1021/acsami.0c17836 | https://doi.org/10.1038/s41524-022-00897-2 | 198
AgCuTe0.6Se0.4 | 623 | 251.4 | 7184 | 71.84 | 0.5037 | 0.0004540429 | 4.540429 | 0.5615817 | https://doi.org/10.1021/acsami.0c17836 | https://doi.org/10.1038/s41524-022-00897-2 | 198
AgCuTe0.6Se0.4 | 723 | 258.1 | 6699 | 66.99 | 0.643 | 0.000446258 | 4.46258 | 0.4945 | https://doi.org/10.1021/acsami.0c17836 | https://doi.org/10.1038/s41524-022-00897-2 | 198
AgCuTe0.5Se0.5 | 320 | 97.32 | 5534 | 55.34 | 0.341 | 5.241352e-05 | 0.5241352 | 0.04918571 | https://doi.org/10.1021/acsami.0c17836 | https://doi.org/10.1038/s41524-022-00897-2 | 198
AgCuTe0.5Se0.5 | 422 | 146 | 2715 | 27.15 | 0.2272 | 5.467e-05 | 0.5467 | 0.0945 | https://doi.org/10.1021/acsami.0c17836 | https://doi.org/10.1038/s41524-022-00897-2 | 198
AgCuTe0.5Se0.5 | 522 | 161.05 | 1845 | 18.45 | 0.296 | 4.785395e-05 | 0.4785395 | 0.08439109 | https://doi.org/10.1021/acsami.0c17836 | https://doi.org/10.1038/s41524-022-00897-2 | 198
AgCuTe0.5Se0.5 | 623 | 155.7 | 2913 | 29.13 | 0.38 | 7.482e-05 | 0.7482 | 0.12 | https://doi.org/10.1021/acsami.0c17836 | https://doi.org/10.1038/s41524-022-00897-2 | 198
AgCuTe0.5Se0.5 | 723 | 150 | 3883 | 38.83 | 0.4938 | 8.73675e-05 | 0.873675 | 0.1279196 | https://doi.org/10.1021/acsami.0c17836 | https://doi.org/10.1038/s41524-022-00897-2 | 198
Mg2Sn0.995Sb0.005 | 350 | -148.1 | 195614 | 1956.14 | 5.1069 | 0.004290521 | 42.90521 | 0.2940497 | https://doi.org/10.1021/acsami.0c17462 | https://doi.org/10.1038/s41524-022-00897-2 | 198
Mg2Sn0.995Sb0.005 | 444 | -170.09 | 138596 | 1385.96 | 4.0755 | 0.004009667 | 40.09667 | 0.4368279 | https://doi.org/10.1021/acsami.0c17462 | https://doi.org/10.1038/s41524-022-00897-2 | 198
Mg2Sn0.995Sb0.005 | 544 | -187.93 | 102632 | 1026.32 | 4.1132 | 0.003624725 | 36.24725 | 0.4793957 | https://doi.org/10.1021/acsami.0c17462 | https://doi.org/10.1038/s41524-022-00897-2 | 198
Mg2Sn0.995Sb0.005 | 646 | -187 | 104380 | 1043.8 | 4.302 | 0.00365006422 | 36.5006422 | 0.5481036 | https://doi.org/10.1021/acsami.0c17462 | https://doi.org/10.1038/s41524-022-00897-2 | 198
Mg2Sn0.99Sb0.01 | 350 | -113.2 | 349107 | 3491.07 | 6 | 0.004473541 | 44.73541 | 0.2609566 | https://doi.org/10.1021/acsami.0c17462 | https://doi.org/10.1038/s41524-022-00897-2 | 198
Mg2Sn0.99Sb0.01 | 444 | -133 | 289400 | 2894 | 4.7799 | 0.0051191966 | 51.191966 | 0.4755169 | https://doi.org/10.1021/acsami.0c17462 | https://doi.org/10.1038/s41524-022-00897-2 | 198
Mg2Sn0.99Sb0.01 | 544 | -153.02 | 216814 | 2168.14 | 4.6478 | 0.005076726 | 50.76726 | 0.5942035 | https://doi.org/10.1021/acsami.0c17462 | https://doi.org/10.1038/s41524-022-00897-2 | 198
Mg2Sn0.99Sb0.01 | 646 | -170.86 | 167544 | 1675.44 | 4.4277 | 0.004891135 | 48.91135 | 0.7136151 | https://doi.org/10.1021/acsami.0c17462 | https://doi.org/10.1038/s41524-022-00897-2 | 198
Mg2Sn0.98Sb0.02 | 350 | -86.29 | 460177 | 4601.77 | 7.101 | 0.003426461 | 34.26461 | 0.1688863 | https://doi.org/10.1021/acsami.0c17462 | https://doi.org/10.1038/s41524-022-00897-2 | 198
Mg2Sn0.98Sb0.02 | 444 | -99.22 | 346429 | 3464.29 | 5.7296 | 0.003410458 | 34.10458 | 0.2642843 | https://doi.org/10.1021/acsami.0c17462 | https://doi.org/10.1038/s41524-022-00897-2 | 198
Mg2Sn0.98Sb0.02 | 544 | -117.3 | 304464 | 3044.64 | 5.17 | 0.004189208 | 41.89208 | 0.4407987 | https://doi.org/10.1021/acsami.0c17462 | https://doi.org/10.1038/s41524-022-00897-2 | 198
Mg2Sn0.98Sb0.02 | 646 | -141.38 | 229200 | 2292 | 4.674 | 0.004581319 | 45.81319 | 0.6331905 | https://doi.org/10.1021/acsami.0c17462 | https://doi.org/10.1038/s41524-022-00897-2 | 198
Ag8SiSe6 | 298 | -151.94 | 68519 | 685.19 | 0.6811 | 0.001581813 | 15.81813 | 0.6920869 | https://doi.org/10.1021/acsami.0c15877 | https://doi.org/10.1038/s41524-022-00897-2 | 198
Ag8SiSe6 | 343 | -145.49 | 79144 | 791.44 | 0.738 | 0.001675268 | 16.75268 | 0.7786137 | https://doi.org/10.1021/acsami.0c15877 | https://doi.org/10.1038/s41524-022-00897-2 | 198
Ag8SiSe6 | 398 | -140.3 | 90520 | 905.2 | 0.7899 | 0.001781804 | 17.81804 | 0.8977819 | https://doi.org/10.1021/acsami.0c15877 | https://doi.org/10.1038/s41524-022-00897-2 | 198
Ag8SiSe6 | 423 | -97.93 | 56923 | 569.23 | 0.5433 | 0.0005459078 | 5.459078 | 0.4250304 | https://doi.org/10.1021/acsami.0c15877 | https://doi.org/10.1038/s41524-022-00897-2 | 198
Ag8SiSe6 | 473 | -103.9 | 53237 | 532.37 | 0.52 | 0.0005747046 | 5.747046 | 0.5227601 | https://doi.org/10.1021/acsami.0c15877 | https://doi.org/10.1038/s41524-022-00897-2 | 198
Ag8SiSe6 | 298 | -162.46 | 42390 | 423.9 | 0.554 | 0.00111881 | 11.1881 | 0.6018147 | https://doi.org/10.1021/acsami.0c15877 | https://doi.org/10.1038/s41524-022-00897-2 | 198
Ag8SiSe6 | 343 | -157.38 | 48613 | 486.13 | 0.6091 | 0.001204069 | 12.04069 | 0.6780427 | https://doi.org/10.1021/acsami.0c15877 | https://doi.org/10.1038/s41524-022-00897-2 | 198
Ag8SiSe6 | 398 | -153.63 | 54412 | 544.12 | 0.6579 | 0.001284242 | 12.84242 | 0.7769086 | https://doi.org/10.1021/acsami.0c15877 | https://doi.org/10.1038/s41524-022-00897-2 | 198
Ag8SiSe6 | 423 | -107.78 | 37927 | 379.27 | 0.47 | 0.0004405801 | 4.405801 | 0.3965221 | https://doi.org/10.1021/acsami.0c15877 | https://doi.org/10.1038/s41524-022-00897-2 | 198
Ag8SiSe6 | 473 | -113.7 | 35006 | 350.06 | 0.441 | 0.0004525467 | 4.525467 | 0.4853846 | https://doi.org/10.1021/acsami.0c15877 | https://doi.org/10.1038/s41524-022-00897-2 | 198
Ag8SiSe6 | 298 | -158 | 51658 | 516.58 | 0.563 | 0.001289590312 | 12.89590312 | 0.6825895 | https://doi.org/10.1021/acsami.0c15877 | https://doi.org/10.1038/s41524-022-00897-2 | 198
Ag8SiSe6 | 343 | -152.1 | 58847 | 588.47 | 0.616 | 0.001361391 | 13.61391 | 0.7649 | https://doi.org/10.1021/acsami.0c15877 | https://doi.org/10.1038/s41524-022-00897-2 | 198
Ag8SiSe6 | 398 | -147.68 | 65198 | 651.98 | 0.6703 | 0.001421928 | 14.21928 | 0.8442897 | https://doi.org/10.1021/acsami.0c15877 | https://doi.org/10.1038/s41524-022-00897-2 | 198
Ag8SiSe6 | 423 | -104.64 | 42571 | 425.71 | 0.492 | 0.0004661324 | 4.661324 | 0.4007602 | https://doi.org/10.1021/acsami.0c15877 | https://doi.org/10.1038/s41524-022-00897-2 | 198
Ag8SiSe6 | 473 | -110.08 | 39318 | 393.18 | 0.4636 | 0.00047644 | 4.7644 | 0.4861004 | https://doi.org/10.1021/acsami.0c15877 | https://doi.org/10.1038/s41524-022-00897-2 | 198
Ag8SiSe6 | 298 | -166.21 | 39526 | 395.26 | 0.5121 | 0.001091936 | 10.91936 | 0.6354167 | https://doi.org/10.1021/acsami.0c15877 | https://doi.org/10.1038/s41524-022-00897-2 | 198
Ag8SiSe6 | 343 | -162.58 | 45083 | 450.83 | 0.565 | 0.001191645 | 11.91645 | 0.7234237 | https://doi.org/10.1021/acsami.0c15877 | https://doi.org/10.1038/s41524-022-00897-2 | 198
Ag8SiSe6 | 398 | -158.71 | 50338 | 503.38 | 0.6016 | 0.001267957 | 12.67957 | 0.8388413 | https://doi.org/10.1021/acsami.0c15877 | https://doi.org/10.1038/s41524-022-00897-2 | 198
Ag8SiSe6 | 423 | -112.74 | 35047 | 350.47 | 0.4504 | 0.0004454582 | 4.454582 | 0.4183588 | https://doi.org/10.1021/acsami.0c15877 | https://doi.org/10.1038/s41524-022-00897-2 | 198
Ag8SiSe6 | 473 | -118.7 | 32051 | 320.51 | 0.4208 | 0.0004515887 | 4.515887 | 0.507608 | https://doi.org/10.1021/acsami.0c15877 | https://doi.org/10.1038/s41524-022-00897-2 | 198
GeSe | 326 | 774.26 | 3.1346 | 0.031346 | 2.8447 | 1.879125e-06 | 0.01879125 | 0.000215346 | https://doi.org/10.1021/acsami.0c10850 | https://doi.org/10.1038/s41524-022-00897-2 | 198
GeSe | 424 | 737.68 | 15.518 | 0.15518 | 2.0096 | 8.444458e-06 | 0.08444458 | 0.001781673 | https://doi.org/10.1021/acsami.0c10850 | https://doi.org/10.1038/s41524-022-00897-2 | 198
GeSe | 524 | 841.25 | 15.248 | 0.15248 | 1.4612 | 1.079103e-05 | 0.1079103 | 0.003869766 | https://doi.org/10.1021/acsami.0c10850 | https://doi.org/10.1038/s41524-022-00897-2 | 198
GeSe | 623 | 742.8 | 53.112 | 0.53112 | 1.1359 | 2.930464e-05 | 0.2930464 | 0.01607254 | https://doi.org/10.1021/acsami.0c10850 | https://doi.org/10.1038/s41524-022-00897-2 | 198
GeSe | 673 | 688.4 | 114.98 | 1.1498 | 0.9854 | 5.44884e-05 | 0.544884 | 0.03721402 | https://doi.org/10.1021/acsami.0c10850 | https://doi.org/10.1038/s41524-022-00897-2 | 198
GeSe | 723 | 629.21 | 231.013 | 2.31013 | 0.8738 | 9.145925e-05 | 0.9145925 | 0.07567526 | https://doi.org/10.1021/acsami.0c10850 | https://doi.org/10.1038/s41524-022-00897-2 | 198
GeSe | 772 | 522.06 | 400 | 4 | 0.7621 | 0.0001090187 | 1.090187 | 0.1104349 | https://doi.org/10.1021/acsami.0c10850 | https://doi.org/10.1038/s41524-022-00897-2 | 198
GeSe0.95Te0.05 | 326 | 634 | 12.4 | 0.124 | 1.9126 | 4.9842544e-06 | 0.049842544 | 0.0008495592 | https://doi.org/10.1021/acsami.0c10850 | https://doi.org/10.1038/s41524-022-00897-2 | 198
GeSe0.95Te0.05 | 430 | 595.35 | 55.012 | 0.55012 | 1.4223 | 1.949854e-05 | 0.1949854 | 0.00589494 | https://doi.org/10.1021/acsami.0c10850 | https://doi.org/10.1038/s41524-022-00897-2 | 198
GeSe0.95Te0.05 | 535 | 599.48 | 63.318 | 0.63318 | 1.0631 | 2.275499e-05 | 0.2275499 | 0.01145134 | https://doi.org/10.1021/acsami.0c10850 | https://doi.org/10.1038/s41524-022-00897-2 | 198
GeSe0.95Te0.05 | 633 | 567.22 | 134.52 | 1.3452 | 0.8592 | 4.328027e-05 | 0.4328027 | 0.03188595 | https://doi.org/10.1021/acsami.0c10850 | https://doi.org/10.1038/s41524-022-00897-2 | 198
GeSe0.95Te0.05 | 681 | 551.75 | 239.21 | 2.3921 | 0.7621 | 7.282224e-05 | 0.7282224 | 0.06507275 | https://doi.org/10.1021/acsami.0c10850 | https://doi.org/10.1038/s41524-022-00897-2 | 198
GeSe0.95Te0.05 | 725 | 533 | 400 | 4 | 0.6893 | 0.0001136356 | 1.136356 | 0.119521 | https://doi.org/10.1021/acsami.0c10850 | https://doi.org/10.1038/s41524-022-00897-2 | 198
GeSe0.95Te0.05 | 778 | 470.62 | 800 | 8 | 0.6311 | 0.0001771865 | 1.771865 | 0.2184299 | https://doi.org/10.1021/acsami.0c10850 | https://doi.org/10.1038/s41524-022-00897-2 | 198
GeSe0.9Te0.1 | 320 | 75.31 | 2974 | 29.74 | 1.932 | 1.686733e-05 | 0.1686733 | 0.00279376 | https://doi.org/10.1021/acsami.0c10850 | https://doi.org/10.1038/s41524-022-00897-2 | 198
GeSe0.9Te0.1 | 430 | 104.96 | 2584 | 25.84 | 1.534 | 2.84669e-05 | 0.284669 | 0.007979639 | https://doi.org/10.1021/acsami.0c10850 | https://doi.org/10.1038/s41524-022-00897-2 | 198
GeSe0.9Te0.1 | 530 | 130.05 | 2245 | 22.45 | 1.2233 | 3.796969e-05 | 0.3796969 | 0.01645053 | https://doi.org/10.1021/acsami.0c10850 | https://doi.org/10.1038/s41524-022-00897-2 | 198
GeSe0.9Te0.1 | 630 | 118.05 | 3000 | 30 | 1.2184 | 4.18074075e-05 | 0.418074075 | 0.02161742 | https://doi.org/10.1021/acsami.0c10850 | https://doi.org/10.1038/s41524-022-00897-2 | 198
GeSe0.9Te0.1 | 678 | 137.45 | 3304 | 33.04 | 1.0534 | 6.242082826e-05 | 0.6242082826 | 0.04017593 | https://doi.org/10.1021/acsami.0c10850 | https://doi.org/10.1038/s41524-022-00897-2 | 198
GeSe0.9Te0.1 | 728 | 158.93 | 3483 | 34.83 | 0.8398 | 8.797621e-05 | 0.8797621 | 0.07626421 | https://doi.org/10.1021/acsami.0c10850 | https://doi.org/10.1038/s41524-022-00897-2 | 198
GeSe0.9Te0.1 | 776 | 185.04 | 4153 | 41.53 | 0.7816 | 0.0001421979 | 1.421979 | 0.1411791 | https://doi.org/10.1021/acsami.0c10850 | https://doi.org/10.1038/s41524-022-00897-2 | 198
GeSe0.85Te0.15 | 320 | 15.04 | 88059 | 880.59 | 2 | 1.991909e-05 | 0.1991909 | 0.003187054 | https://doi.org/10.1021/acsami.0c10850 | https://doi.org/10.1038/s41524-022-00897-2 | 198
GeSe0.85Te0.15 | 430 | 22.15 | 73881 | 738.81 | 1.8932 | 3.624768e-05 | 0.3624768 | 0.008232888 | https://doi.org/10.1021/acsami.0c10850 | https://doi.org/10.1038/s41524-022-00897-2 | 198
GeSe0.85Te0.15 | 530 | 28.21 | 59328 | 593.28 | 1.7184 | 4.721347e-05 | 0.4721347 | 0.01456188 | https://doi.org/10.1021/acsami.0c10850 | https://doi.org/10.1038/s41524-022-00897-2 | 198
GeSe0.85Te0.15 | 630 | 36.69 | 53358 | 533.58 | 1.6845 | 7.18282e-05 | 0.718282 | 0.02686362 | https://doi.org/10.1021/acsami.0c10850 | https://doi.org/10.1038/s41524-022-00897-2 | 198
GeSe0.85Te0.15 | 678 | 40 | 55597 | 555.97 | 1.733 | 8.89552e-05 | 0.889552 | 0.03480186 | https://doi.org/10.1021/acsami.0c10850 | https://doi.org/10.1038/s41524-022-00897-2 | 198
GeSe0.85Te0.15 | 728 | 71.26 | 27985 | 279.85 | 1.5825 | 0.0001421075 | 1.421075 | 0.06537393 | https://doi.org/10.1021/acsami.0c10850 | https://doi.org/10.1038/s41524-022-00897-2 | 198
GeSe0.85Te0.15 | 776 | 123.1 | 20522 | 205.22 | 1.072 | 0.0003109824 | 3.109824 | 0.2251141 | https://doi.org/10.1021/acsami.0c10850 | https://doi.org/10.1038/s41524-022-00897-2 | 198
GeSe0.8Te0.2 | 320 | 14.83 | 108955 | 1089.55 | 2.0144 | 2.396235e-05 | 0.2396235 | 0.003806569 | https://doi.org/10.1021/acsami.0c10850 | https://doi.org/10.1038/s41524-022-00897-2 | 198
GeSe0.8Te0.2 | 430 | 21.54 | 91045 | 910.45 | 1.8786 | 4.224229e-05 | 0.4224229 | 0.009669002 | https://doi.org/10.1021/acsami.0c10850 | https://doi.org/10.1038/s41524-022-00897-2 | 198
GeSe0.8Te0.2 | 530 | 27.44 | 71642 | 716.42 | 1.7282 | 5.39431e-05 | 0.539431 | 0.01654313 | https://doi.org/10.1021/acsami.0c10850 | https://doi.org/10.1038/s41524-022-00897-2 | 198
GeSe0.8Te0.2 | 630 | 35.94 | 66418 | 664.18 | 1.7621 | 8.579104e-05 | 0.8579104 | 0.0306727 | https://doi.org/10.1021/acsami.0c10850 | https://doi.org/10.1038/s41524-022-00897-2 | 198
GeSe0.8Te0.2 | 678 | 38.51 | 74254 | 742.54 | 1.9126 | 0.0001101202 | 1.101202 | 0.03903664 | https://doi.org/10.1021/acsami.0c10850 | https://doi.org/10.1038/s41524-022-00897-2 | 198
GeSe0.8Te0.2 | 728 | 68.84 | 57090 | 570.9 | 1.7913 | 0.0002705464 | 2.705464 | 0.1099524 | https://doi.org/10.1021/acsami.0c10850 | https://doi.org/10.1038/s41524-022-00897-2 | 198
GeSe0.8Te0.2 | 776 | 121.4 | 43284 | 432.84 | 1.25 | 0.0006379179 | 6.379179 | 0.3960194 | https://doi.org/10.1021/acsami.0c10850 | https://doi.org/10.1038/s41524-022-00897-2 | 198
GeSe0.75Te0.25 | 320 | 14.03 | 99254 | 992.54 | 1.6845 | 1.953725e-05 | 0.1953725 | 0.003711439 | https://doi.org/10.1021/acsami.0c10850 | https://doi.org/10.1038/s41524-022-00897-2 | 198
GeSe0.75Te0.25 | 430 | 20.53 | 83955 | 839.55 | 1.6262 | 3.538543e-05 | 0.3538543 | 0.009356619 | https://doi.org/10.1021/acsami.0c10850 | https://doi.org/10.1038/s41524-022-00897-2 | 198
GeSe0.75Te0.25 | 530 | 26.51 | 64552 | 645.52 | 1.5146 | 4.536586e-05 | 0.4536586 | 0.01587476 | https://doi.org/10.1021/acsami.0c10850 | https://doi.org/10.1038/s41524-022-00897-2 | 198
GeSe0.75Te0.25 | 630 | 35.69 | 60821 | 608.21 | 1.5243 | 7.747234e-05 | 0.7747234 | 0.03201966 | https://doi.org/10.1021/acsami.0c10850 | https://doi.org/10.1038/s41524-022-00897-2 | 198
GeSe0.75Te0.25 | 678 | 39.05 | 72388 | 723.88 | 1.6845 | 0.0001103846 | 1.103846 | 0.04442908 | https://doi.org/10.1021/acsami.0c10850 | https://doi.org/10.1038/s41524-022-00897-2 | 198
GeSe0.75Te0.25 | 728 | 88.3 | 66791 | 667.91 | 1.7621 | 0.0005207621 | 5.207621 | 0.2151494 | https://doi.org/10.1021/acsami.0c10850 | https://doi.org/10.1038/s41524-022-00897-2 | 198
GeSe0.75Te0.25 | 776 | 120.6 | 60821 | 608.21 | 1.213 | 0.0008846025 | 8.846025 | 0.5659122 | https://doi.org/10.1021/acsami.0c10850 | https://doi.org/10.1038/s41524-022-00897-2 | 198
GeSe0.7Te0.3 | 320 | 13.84 | 101119 | 1011.19 | 1.6408 | 1.93689e-05 | 0.193689 | 0.003777455 | https://doi.org/10.1021/acsami.0c10850 | https://doi.org/10.1038/s41524-022-00897-2 | 198
GeSe0.7Te0.3 | 430 | 20 | 85075 | 850.75 | 1.6117 | 3.403e-05 | 0.3403 | 0.009079171 | https://doi.org/10.1021/acsami.0c10850 | https://doi.org/10.1038/s41524-022-00897-2 | 198
GeSe0.7Te0.3 | 530 | 26.15 | 64179 | 641.79 | 1.4854 | 4.388704e-05 | 0.4388704 | 0.01565917 | https://doi.org/10.1021/acsami.0c10850 | https://doi.org/10.1038/s41524-022-00897-2 | 198
GeSe0.7Te0.3 | 630 | 34.96 | 61940 | 619.4 | 1.5631 | 7.570317e-05 | 0.7570317 | 0.0305118 | https://doi.org/10.1021/acsami.0c10850 | https://doi.org/10.1038/s41524-022-00897-2 | 198
GeSe0.7Te0.3 | 678 | 39.59 | 72388 | 723.88 | 1.7039 | 0.0001134586 | 1.134586 | 0.0451464 | https://doi.org/10.1021/acsami.0c10850 | https://doi.org/10.1038/s41524-022-00897-2 | 198
GeSe0.7Te0.3 | 728 | 100.69 | 72201 | 722.01 | 1.75 | 0.0007320081 | 7.320081 | 0.3045154 | https://doi.org/10.1021/acsami.0c10850 | https://doi.org/10.1038/s41524-022-00897-2 | 198
GeSe0.7Te0.3 | 776 | 119.7 | 70149 | 701.49 | 1.3155 | 0.001005101 | 10.05101 | 0.5928989 | https://doi.org/10.1021/acsami.0c10850 | https://doi.org/10.1038/s41524-022-00897-2 | 198
GeSe0.65Te0.35 | 320 | 11.56 | 131716 | 1317.16 | 1.8883 | 1.760168e-05 | 0.1760168 | 0.002982862 | https://doi.org/10.1021/acsami.0c10850 | https://doi.org/10.1038/s41524-022-00897-2 | 198
GeSe0.65Te0.35 | 430 | 18 | 110075 | 1100.75 | 1.8641 | 3.56643e-05 | 0.356643 | 0.008226838 | https://doi.org/10.1021/acsami.0c10850 | https://doi.org/10.1038/s41524-022-00897-2 | 198
GeSe0.65Te0.35 | 530 | 24.1 | 85450 | 854.5 | 1.7476 | 4.96302145e-05 | 0.496302145 | 0.01505151 | https://doi.org/10.1021/acsami.0c10850 | https://doi.org/10.1038/s41524-022-00897-2 | 198
GeSe0.65Te0.35 | 630 | 34 | 80597 | 805.97 | 1.7573 | 9.3170132e-05 | 0.93170132 | 0.03340191 | https://doi.org/10.1021/acsami.0c10850 | https://doi.org/10.1038/s41524-022-00897-2 | 198
GeSe0.65Te0.35 | 678 | 40 | 89925 | 899.25 | 1.8738 | 0.00014388 | 1.4388 | 0.05206033 | https://doi.org/10.1021/acsami.0c10850 | https://doi.org/10.1038/s41524-022-00897-2 | 198
GeSe0.65Te0.35 | 728 | 112.47 | 93657 | 936.57 | 1.9806 | 0.001184714 | 11.84714 | 0.43546 | https://doi.org/10.1021/acsami.0c10850 | https://doi.org/10.1038/s41524-022-00897-2 | 198
GeSe0.65Te0.35 | 776 | 123.05 | 86194 | 861.94 | 1.6068 | 0.001305089 | 13.05089 | 0.6302896 | https://doi.org/10.1021/acsami.0c10850 | https://doi.org/10.1038/s41524-022-00897-2 | 198
GeSe0.6Te0.4 | 320 | 51.13 | 203731 | 2037.31 | 2.9563 | 0.0005326092 | 5.326092 | 0.05765144 | https://doi.org/10.1021/acsami.0c10850 | https://doi.org/10.1038/s41524-022-00897-2 | 198
GeSe0.6Te0.4 | 430 | 70.8 | 168519 | 1685.19 | 2.6359 | 0.0008447251 | 8.447251 | 0.1378018 | https://doi.org/10.1021/acsami.0c10850 | https://doi.org/10.1038/s41524-022-00897-2 | 198
GeSe0.6Te0.4 | 530 | 94 | 133209 | 1332.09 | 2.11 | 0.001177034724 | 11.77034724 | 0.2956533 | https://doi.org/10.1021/acsami.0c10850 | https://doi.org/10.1038/s41524-022-00897-2 | 198
GeSe0.6Te0.4 | 630 | 100 | 144776 | 1447.76 | 2.1827 | 0.00144776 | 14.4776 | 0.4178718 | https://doi.org/10.1021/acsami.0c10850 | https://doi.org/10.1038/s41524-022-00897-2 | 198
GeSe0.6Te0.4 | 678 | 110.16 | 131343 | 1313.43 | 2.7476 | 0.001593877 | 15.93877 | 0.3933064 | https://doi.org/10.1021/acsami.0c10850 | https://doi.org/10.1038/s41524-022-00897-2 | 198
GeSe0.6Te0.4 | 728 | 122.2 | 115672 | 1156.72 | 2.264 | 0.001727311 | 17.27311 | 0.5554252 | https://doi.org/10.1021/acsami.0c10850 | https://doi.org/10.1038/s41524-022-00897-2 | 198
GeSe0.6Te0.4 | 776 | 132.78 | 101866 | 1018.66 | 2.125 | 0.001795951 | 17.95951 | 0.6558392 | https://doi.org/10.1021/acsami.0c10850 | https://doi.org/10.1038/s41524-022-00897-2 | 198
GeSe0.55Te0.45 | 320 | 50.08 | 222761 | 2227.61 | 2.7379 | 0.000558686 | 5.58686 | 0.06529805 | https://doi.org/10.1021/acsami.0c10850 | https://doi.org/10.1038/s41524-022-00897-2 | 198
GeSe0.55Te0.45 | 430 | 70.77 | 181852 | 1818.52 | 2.4663 | 0.0009107863 | 9.107863 | 0.1587958 | https://doi.org/10.1021/acsami.0c10850 | https://doi.org/10.1038/s41524-022-00897-2 | 198
GeSe0.55Te0.45 | 530 | 93.97 | 144403 | 1444.03 | 2.1106 | 0.001275131 | 12.75131 | 0.3202024 | https://doi.org/10.1021/acsami.0c10850 | https://doi.org/10.1038/s41524-022-00897-2 | 198
GeSe0.55Te0.45 | 630 | 102.1 | 150741 | 1507.41 | 1.8932 | 0.001571386 | 15.71386 | 0.52291 | https://doi.org/10.1021/acsami.0c10850 | https://doi.org/10.1038/s41524-022-00897-2 | 198
GeSe0.55Te0.45 | 678 | 110.93 | 137313 | 1373.13 | 2.4471 | 0.0016897 | 16.897 | 0.4681528 | https://doi.org/10.1021/acsami.0c10850 | https://doi.org/10.1038/s41524-022-00897-2 | 198
GeSe0.55Te0.45 | 728 | 121.36 | 121269 | 1212.69 | 2.2788 | 0.00178608 | 17.8608 | 0.5705926 | https://doi.org/10.1021/acsami.0c10850 | https://doi.org/10.1038/s41524-022-00897-2 | 198
GeSe0.55Te0.45 | 776 | 132.78 | 107836 | 1078.36 | 2.135 | 0.001901206 | 19.01206 | 0.6910237 | https://doi.org/10.1021/acsami.0c10850 | https://doi.org/10.1038/s41524-022-00897-2 | 198
GeSe0.5Te0.5 | 320 | 46.42 | 241791 | 2417.91 | 2.9563 | 0.0005210152 | 5.210152 | 0.05639646 | https://doi.org/10.1021/acsami.0c10850 | https://doi.org/10.1038/s41524-022-00897-2 | 198
GeSe0.5Te0.5 | 430 | 66.04 | 196667 | 1966.67 | 2.6456 | 0.0008577202 | 8.577202 | 0.1394087 | https://doi.org/10.1021/acsami.0c10850 | https://doi.org/10.1038/s41524-022-00897-2 | 198
GeSe0.5Te0.5 | 530 | 88.91 | 157407 | 1574.07 | 2.2692 | 0.0012443 | 12.443 | 0.2906219 | https://doi.org/10.1021/acsami.0c10850 | https://doi.org/10.1038/s41524-022-00897-2 | 198
GeSe0.5Te0.5 | 630 | 102.1 | 157222 | 1572.22 | 2.0337 | 0.001638947 | 16.38947 | 0.5077132 | https://doi.org/10.1021/acsami.0c10850 | https://doi.org/10.1038/s41524-022-00897-2 | 198
GeSe0.5Te0.5 | 678 | 111 | 144776 | 1447.76 | 2.6117 | 0.001783785096 | 17.83785096 | 0.4630724 | https://doi.org/10.1021/acsami.0c10850 | https://doi.org/10.1038/s41524-022-00897-2 | 198
GeSe0.5Te0.5 | 728 | 121.36 | 128731 | 1287.31 | 2.4519 | 0.001895982 | 18.95982 | 0.562941 | https://doi.org/10.1021/acsami.0c10850 | https://doi.org/10.1038/s41524-022-00897-2 | 198
GeSe0.5Te0.5 | 776 | 132.7 | 113806 | 1138.06 | 2.31 | 0.002004043 | 20.04043 | 0.6732196 | https://doi.org/10.1021/acsami.0c10850 | https://doi.org/10.1038/s41524-022-00897-2 | 198
(CuI)0.003Bi2Te3 | 325 | -156.98 | 132444 | 1324.44 | 1.4074 | 0.00326378 | 32.6378 | 0.7536796 | https://doi.org/10.1021/acsami.0c09529 | https://doi.org/10.1038/s41524-022-00897-2 | 198
(CuI)0.003Bi2Te3 | 371 | -165.74 | 109029 | 1090.29 | 1.3556 | 0.002994999 | 29.94999 | 0.81967 | https://doi.org/10.1021/acsami.0c09529 | https://doi.org/10.1038/s41524-022-00897-2 | 198
(CuI)0.003Bi2Te3 | 420 | -170.86 | 93431 | 934.31 | 1.3852 | 0.002727544 | 27.27544 | 0.8270059 | https://doi.org/10.1021/acsami.0c09529 | https://doi.org/10.1038/s41524-022-00897-2 | 198
(CuI)0.003Bi2Te3 | 470 | -169.48 | 84100 | 841 | 1.4519 | 0.002415644 | 24.15644 | 0.7819771 | https://doi.org/10.1021/acsami.0c09529 | https://doi.org/10.1038/s41524-022-00897-2 | 198
(CuI)0.003Bi2Te3 | 519 | -162.26 | 81218 | 812.18 | 1.575 | 0.002138332 | 21.38332 | 0.7046315 | https://doi.org/10.1021/acsami.0c09529 | https://doi.org/10.1038/s41524-022-00897-2 | 198
(CuI)0.003Bi2Te3 | 568 | -151.47 | 79900 | 799 | 1.7288 | 0.001833159 | 18.33159 | 0.6022872 | https://doi.org/10.1021/acsami.0c09529 | https://doi.org/10.1038/s41524-022-00897-2 | 198
Mg2Zn0.96Sb2 | 300 | 288.82 | 3013 | 30.13 | 0.6822 | 0.0002513354 | 2.513354 | 0.1105257 | https://doi.org/10.1021/acsami.0c09391 | https://doi.org/10.1038/s41524-022-00897-2 | 198
Mg2Zn0.96Sb2 | 373 | 289.47 | 3411 | 34.11 | 0.6292 | 0.0002858175 | 2.858175 | 0.1694373 | https://doi.org/10.1021/acsami.0c09391 | https://doi.org/10.1038/s41524-022-00897-2 | 198
Mg2Zn0.96Sb2 | 473 | 244.74 | 5695 | 56.95 | 0.6545 | 0.0003411172 | 3.411172 | 0.2465217 | https://doi.org/10.1021/acsami.0c09391 | https://doi.org/10.1038/s41524-022-00897-2 | 198
Mg2Zn0.96Sb2 | 573 | 207.89 | 9503 | 95.03 | 0.7344 | 0.000410703 | 4.10703 | 0.3204423 | https://doi.org/10.1021/acsami.0c09391 | https://doi.org/10.1038/s41524-022-00897-2 | 198
Mg2Zn0.96Sb2 | 673 | 182.78 | 14934 | 149.34 | 0.8458 | 0.000498923 | 4.98923 | 0.3969912 | https://doi.org/10.1021/acsami.0c09391 | https://doi.org/10.1038/s41524-022-00897-2 | 198
Mg2Zn0.96Sb2 | 773 | 160.26 | 20921 | 209.21 | 0.9605 | 0.0005373196 | 5.373196 | 0.432429 | https://doi.org/10.1021/acsami.0c09391 | https://doi.org/10.1038/s41524-022-00897-2 | 198
Mg2Zn0.98Sb2 | 300 | 277.63 | 5364 | 53.64 | 0.7563 | 0.0004134486 | 4.134486 | 0.1640018 | https://doi.org/10.1021/acsami.0c09391 | https://doi.org/10.1038/s41524-022-00897-2 | 198
Mg2Zn0.98Sb2 | 373 | 296.71 | 4570 | 45.7 | 0.6735 | 0.0004023283 | 4.023283 | 0.2228188 | https://doi.org/10.1021/acsami.0c09391 | https://doi.org/10.1038/s41524-022-00897-2 | 198
Mg2Zn0.98Sb2 | 473 | 283.55 | 5132 | 51.32 | 0.6711 | 0.0004126159 | 4.126159 | 0.290817 | https://doi.org/10.1021/acsami.0c09391 | https://doi.org/10.1038/s41524-022-00897-2 | 198
Mg2Zn0.98Sb2 | 573 | 241.5 | 7649 | 76.49 | 0.74 | 0.0004461069 | 4.461069 | 0.3512 | https://doi.org/10.1021/acsami.0c09391 | https://doi.org/10.1038/s41524-022-00897-2 | 198
Mg2Zn0.98Sb2 | 673 | 208 | 12632 | 126.32 | 0.842 | 0.000546510848 | 5.46510848 | 0.4368192 | https://doi.org/10.1021/acsami.0c09391 | https://doi.org/10.1038/s41524-022-00897-2 | 198
Mg2Zn0.98Sb2 | 773 | 186.2 | 18618 | 186.18 | 0.966 | 0.0006454943 | 6.454943 | 0.516529 | https://doi.org/10.1021/acsami.0c09391 | https://doi.org/10.1038/s41524-022-00897-2 | 198
Mg2ZnSb2 | 300 | 427.5 | 662 | 6.62 | 0.7341 | 0.0001209846375 | 1.209846375 | 0.04944203 | https://doi.org/10.1021/acsami.0c09391 | https://doi.org/10.1038/s41524-022-00897-2 | 198
Mg2ZnSb2 | 373 | 346.2 | 729 | 7.29 | 0.685 | 8.737388676e-05 | 0.8737388676 | 0.04757731 | https://doi.org/10.1021/acsami.0c09391 | https://doi.org/10.1038/s41524-022-00897-2 | 198
Mg2ZnSb2 | 473 | 150.33 | 1523 | 15.23 | 0.7405 | 3.441844e-05 | 0.3441844 | 0.02198504 | https://doi.org/10.1021/acsami.0c09391 | https://doi.org/10.1038/s41524-022-00897-2 | 198
Mg2ZnSb2 | 573 | 100 | 3179 | 31.79 | 0.8656 | 3.179e-05 | 0.3179 | 0.02104398 | https://doi.org/10.1021/acsami.0c09391 | https://doi.org/10.1038/s41524-022-00897-2 | 198
Mg2ZnSb2 | 673 | 104.64 | 5629 | 56.29 | 1.0256 | 6.16349e-05 | 0.616349 | 0.0404449 | https://doi.org/10.1021/acsami.0c09391 | https://doi.org/10.1038/s41524-022-00897-2 | 198
Mg2ZnSb2 | 773 | 119.87 | 8974 | 89.74 | 1.1889 | 0.0001289458 | 1.289458 | 0.08383806 | https://doi.org/10.1021/acsami.0c09391 | https://doi.org/10.1038/s41524-022-00897-2 | 198
Mg2Zn1.02Sb2 | 300 | 411.84 | 662 | 6.62 | 0.7119 | 0.0001122833 | 1.122833 | 0.04731701 | https://doi.org/10.1021/acsami.0c09391 | https://doi.org/10.1038/s41524-022-00897-2 | 198
Mg2Zn1.02Sb2 | 373 | 269.08 | 894 | 8.94 | 0.6778 | 6.472922e-05 | 0.6472922 | 0.03562112 | https://doi.org/10.1021/acsami.0c09391 | https://doi.org/10.1038/s41524-022-00897-2 | 198
Mg2Zn1.02Sb2 | 473 | 96.69 | 2052 | 20.52 | 0.7317 | 1.918406e-05 | 0.1918406 | 0.01240134 | https://doi.org/10.1021/acsami.0c09391 | https://doi.org/10.1038/s41524-022-00897-2 | 198
Mg2Zn1.02Sb2 | 573 | 72.19 | 4172 | 41.72 | 0.8498 | 2.174194e-05 | 0.2174194 | 0.01466008 | https://doi.org/10.1021/acsami.0c09391 | https://doi.org/10.1038/s41524-022-00897-2 | 198
Mg2Zn1.02Sb2 | 673 | 88.74 | 7152 | 71.52 | 1.0008 | 5.632048e-05 | 0.5632048 | 0.03787338 | https://doi.org/10.1021/acsami.0c09391 | https://doi.org/10.1038/s41524-022-00897-2 | 198
Mg2Zn1.02Sb2 | 773 | 109.93 | 11118 | 111.18 | 1.1611 | 0.0001343566 | 1.343566 | 0.08944766 | https://doi.org/10.1021/acsami.0c09391 | https://doi.org/10.1038/s41524-022-00897-2 | 198
Mg2Zn1.04Sb2 | 300 | 433.55 | 430 | 4.3 | 0.7167 | 8.082521e-05 | 0.8082521 | 0.03383223 | https://doi.org/10.1021/acsami.0c09391 | https://doi.org/10.1038/s41524-022-00897-2 | 198
Mg2Zn1.04Sb2 | 373 | 317.76 | 596 | 5.96 | 0.6659 | 6.017896e-05 | 0.6017896 | 0.0337089 | https://doi.org/10.1021/acsami.0c09391 | https://doi.org/10.1038/s41524-022-00897-2 | 198
Mg2Zn1.04Sb2 | 473 | 131.58 | 1391 | 13.91 | 0.6444 | 2.40828e-05 | 0.240828 | 0.01767716 | https://doi.org/10.1021/acsami.0c09391 | https://doi.org/10.1038/s41524-022-00897-2 | 198
Mg2Zn1.04Sb2 | 573 | 95.39 | 3013 | 30.13 | 0.6944 | 2.741605e-05 | 0.2741605 | 0.02262298 | https://doi.org/10.1021/acsami.0c09391 | https://doi.org/10.1038/s41524-022-00897-2 | 198
Mg2Zn1.04Sb2 | 673 | 104.61 | 5464 | 54.64 | 0.7794 | 5.979393e-05 | 0.5979393 | 0.05163115 | https://doi.org/10.1021/acsami.0c09391 | https://doi.org/10.1038/s41524-022-00897-2 | 198
Mg2Zn1.04Sb2 | 773 | 121.8 | 8709 | 87.09 | 0.883 | 0.0001292001 | 1.292001 | 0.113105 | https://doi.org/10.1021/acsami.0c09391 | https://doi.org/10.1038/s41524-022-00897-2 | 198
Mg1.98Li0.02Zn0.98Sb2 | 300 | 77.25 | 100529 | 1005.29 | 1.1789 | 0.0005999131 | 5.999131 | 0.1526626 | https://doi.org/10.1021/acsami.0c09391 | https://doi.org/10.1038/s41524-022-00897-2 | 198
Mg1.98Li0.02Zn0.98Sb2 | 373 | 92.06 | 83598 | 835.98 | 1.1289 | 0.0007084967 | 7.084967 | 0.2340945 | https://doi.org/10.1021/acsami.0c09391 | https://doi.org/10.1038/s41524-022-00897-2 | 198
Mg1.98Li0.02Zn0.98Sb2 | 473 | 110.58 | 67302 | 673.02 | 1.0579 | 0.0008229646 | 8.229646 | 0.3679575 | https://doi.org/10.1021/acsami.0c09391 | https://doi.org/10.1038/s41524-022-00897-2 | 198
Mg1.98Li0.02Zn0.98Sb2 | 573 | 129.63 | 55026 | 550.26 | 1.0118 | 0.0009246534 | 9.246534 | 0.5236474 | https://doi.org/10.1021/acsami.0c09391 | https://doi.org/10.1038/s41524-022-00897-2 | 198
Mg1.98Li0.02Zn0.98Sb2 | 673 | 146.03 | 45820 | 458.2 | 0.9934 | 0.0009771005 | 9.771005 | 0.6619576 | https://doi.org/10.1021/acsami.0c09391 | https://doi.org/10.1038/s41524-022-00897-2 | 198
Mg1.98Li0.02Zn0.98Sb2 | 773 | 157.67 | 38300 | 383 | 1.0066 | 0.0009521314 | 9.521314 | 0.7311719 | https://doi.org/10.1021/acsami.0c09391 | https://doi.org/10.1038/s41524-022-00897-2 | 198
Mg1.98K0.02Zn0.98Sb2 | 300 | 205.82 | 10688 | 106.88 | 0.741 | 0.0004527637 | 4.527637 | 0.1833051 | https://doi.org/10.1021/acsami.0c09391 | https://doi.org/10.1038/s41524-022-00897-2 | 198
Mg1.98K0.02Zn0.98Sb2 | 373 | 237.04 | 8677 | 86.77 | 0.667 | 0.0004875429 | 4.875429 | 0.272644 | https://doi.org/10.1021/acsami.0c09391 | https://doi.org/10.1038/s41524-022-00897-2 | 198
Mg1.98K0.02Zn0.98Sb2 | 473 | 254.5 | 7407 | 74.07 | 0.6344 | 0.0004797532 | 4.797532 | 0.3576975 | https://doi.org/10.1021/acsami.0c09391 | https://doi.org/10.1038/s41524-022-00897-2 | 198
Mg1.98K0.02Zn0.98Sb2 | 573 | 233.86 | 8254 | 82.54 | 0.668 | 0.0004514154 | 4.514154 | 0.3872171 | https://doi.org/10.1021/acsami.0c09391 | https://doi.org/10.1038/s41524-022-00897-2 | 198
Mg1.98K0.02Zn0.98Sb2 | 673 | 206.88 | 12063 | 120.63 | 0.762 | 0.0005162884 | 5.162884 | 0.455987 | https://doi.org/10.1021/acsami.0c09391 | https://doi.org/10.1038/s41524-022-00897-2 | 198
Mg1.98K0.02Zn0.98Sb2 | 773 | 184.66 | 17143 | 171.43 | 0.874 | 0.0005845646 | 5.845646 | 0.5170119 | https://doi.org/10.1021/acsami.0c09391 | https://doi.org/10.1038/s41524-022-00897-2 | 198
Mg1.98Ag0.02Zn0.98Sb2 | 300 | 94.71 | 62222 | 622.22 | 1.078 | 0.0005581304 | 5.581304 | 0.1553238 | https://doi.org/10.1021/acsami.0c09391 | https://doi.org/10.1038/s41524-022-00897-2 | 198
Mg1.98Ag0.02Zn0.98Sb2 | 373 | 113.7 | 50794 | 507.94 | 1 | 0.0006566491 | 6.566491 | 0.2449301 | https://doi.org/10.1021/acsami.0c09391 | https://doi.org/10.1038/s41524-022-00897-2 | 198
Mg1.98Ag0.02Zn0.98Sb2 | 473 | 133.33 | 41693 | 416.93 | 0.9404 | 0.0007411718 | 7.411718 | 0.3727927 | https://doi.org/10.1021/acsami.0c09391 | https://doi.org/10.1038/s41524-022-00897-2 | 198
Mg1.98Ag0.02Zn0.98Sb2 | 573 | 151.4 | 34921 | 349.21 | 0.9152 | 0.0008004578 | 8.004578 | 0.5011607 | https://doi.org/10.1021/acsami.0c09391 | https://doi.org/10.1038/s41524-022-00897-2 | 198
Mg1.98Ag0.02Zn0.98Sb2 | 673 | 162.4 | 29841 | 298.41 | 0.9205 | 0.0007870194 | 7.870194 | 0.5754091 | https://doi.org/10.1021/acsami.0c09391 | https://doi.org/10.1038/s41524-022-00897-2 | 198
Mg1.98Ag0.02Zn0.98Sb2 | 773 | 165.7 | 27513 | 275.13 | 0.973 | 0.0007554104 | 7.554104 | 0.6001359 | https://doi.org/10.1021/acsami.0c09391 | https://doi.org/10.1038/s41524-022-00897-2 | 198
Mg1.96Li0.04Zn0.98Sb2 | 300 | 52.38 | 153439 | 1534.39 | 1.4171 | 0.0004209851 | 4.209851 | 0.08912253 | https://doi.org/10.1021/acsami.0c09391 | https://doi.org/10.1038/s41524-022-00897-2 | 198
Mg1.96Li0.04Zn0.98Sb2 | 373 | 62.7 | 127831 | 1278.31 | 1.338 | 0.0005025407 | 5.025407 | 0.1379 | https://doi.org/10.1021/acsami.0c09391 | https://doi.org/10.1038/s41524-022-00897-2 | 198
Mg1.96Li0.04Zn0.98Sb2 | 473 | 76.72 | 103280 | 1032.8 | 1.2632 | 0.0006079018 | 6.079018 | 0.2276263 | https://doi.org/10.1021/acsami.0c09391 | https://doi.org/10.1038/s41524-022-00897-2 | 198
Mg1.96Li0.04Zn0.98Sb2 | 573 | 90.48 | 84233 | 842.33 | 1.175 | 0.0006895844 | 6.895844 | 0.3362825 | https://doi.org/10.1021/acsami.0c09391 | https://doi.org/10.1038/s41524-022-00897-2 | 198
Mg1.96Li0.04Zn0.98Sb2 | 673 | 104.76 | 70053 | 700.53 | 1.1224 | 0.0007688077 | 7.688077 | 0.4609832 | https://doi.org/10.1021/acsami.0c09391 | https://doi.org/10.1038/s41524-022-00897-2 | 198
Mg1.96Li0.04Zn0.98Sb2 | 773 | 122.22 | 58836 | 588.36 | 1.1 | 0.0008788762 | 8.788762 | 0.6176103 | https://doi.org/10.1021/acsami.0c09391 | https://doi.org/10.1038/s41524-022-00897-2 | 198
Ag0.97CrSe2 | 303 | 85.49 | 26857 | 268.57 | 0.4979 | 0.0001962855 | 1.962855 | 0.1194507 | https://doi.org/10.1021/acsami.0c09355 | https://doi.org/10.1038/s41524-022-00897-2 | 198
Ag0.97CrSe2 | 403 | 96.61 | 21364 | 213.64 | 0.436 | 0.0001994007 | 1.994007 | 0.1843085 | https://doi.org/10.1021/acsami.0c09355 | https://doi.org/10.1038/s41524-022-00897-2 | 198
Ag0.97CrSe2 | 503 | 118.43 | 14157 | 141.57 | 0.4146 | 0.0001985613 | 1.985613 | 0.2408981 | https://doi.org/10.1021/acsami.0c09355 | https://doi.org/10.1038/s41524-022-00897-2 | 198
Ag0.97CrSe2 | 603 | 131.46 | 12601 | 126.01 | 0.3992 | 0.0002177671 | 2.177671 | 0.3289418 | https://doi.org/10.1021/acsami.0c09355 | https://doi.org/10.1038/s41524-022-00897-2 | 198
Ag0.97CrSe2 | 703 | 144.07 | 11217 | 112.17 | 0.3954 | 0.0002328219 | 2.328219 | 0.4139449 | https://doi.org/10.1021/acsami.0c09355 | https://doi.org/10.1038/s41524-022-00897-2 | 198
Ag0.97CrSe2 | 753 | 157.48 | 10000 | 100 | 0.3992 | 0.000247999504 | 2.47999504 | 0.4677947 | https://doi.org/10.1021/acsami.0c09355 | https://doi.org/10.1038/s41524-022-00897-2 | 198
Ag0.97Cr0.99Sb0.01Se2 | 303 | 78.6 | 30323 | 303.23 | 0.5862 | 0.0001873343 | 1.873343 | 0.09683092 | https://doi.org/10.1021/acsami.0c09355 | https://doi.org/10.1038/s41524-022-00897-2 | 198
Ag0.97Cr0.99Sb0.01Se2 | 403 | 88.98 | 19184 | 191.84 | 0.5243 | 0.0001518882 | 1.518882 | 0.1167479 | https://doi.org/10.1021/acsami.0c09355 | https://doi.org/10.1038/s41524-022-00897-2 | 198
Ag0.97Cr0.99Sb0.01Se2 | 503 | 111.23 | 15016 | 150.16 | 0.5071 | 0.0001857796 | 1.857796 | 0.1842776 | https://doi.org/10.1021/acsami.0c09355 | https://doi.org/10.1038/s41524-022-00897-2 | 198
Ag0.97Cr0.99Sb0.01Se2 | 603 | 132.2 | 13545 | 135.45 | 0.4724 | 0.0002367237978 | 2.367237978 | 0.3021686 | https://doi.org/10.1021/acsami.0c09355 | https://doi.org/10.1038/s41524-022-00897-2 | 198
Ag0.97Cr0.99Sb0.01Se2 | 703 | 167.74 | 10240 | 102.4 | 0.4569 | 0.0002881199 | 2.881199 | 0.4433099 | https://doi.org/10.1021/acsami.0c09355 | https://doi.org/10.1038/s41524-022-00897-2 | 198
Ag0.97Cr0.99Sb0.01Se2 | 753 | 197.01 | 7556 | 75.56 | 0.459 | 0.0002932706 | 2.932706 | 0.4811171 | https://doi.org/10.1021/acsami.0c09355 | https://doi.org/10.1038/s41524-022-00897-2 | 198
Ag0.97Cr0.97Sb0.03Se2 | 303 | 74.15 | 32414 | 324.14 | 0.5444 | 0.0001782194 | 1.782194 | 0.09919264 | https://doi.org/10.1021/acsami.0c09355 | https://doi.org/10.1038/s41524-022-00897-2 | 198
Ag0.97Cr0.97Sb0.03Se2 | 403 | 86.02 | 21461 | 214.61 | 0.4736 | 0.0001587994 | 1.587994 | 0.135127 | https://doi.org/10.1021/acsami.0c09355 | https://doi.org/10.1038/s41524-022-00897-2 | 198
Ag0.97Cr0.97Sb0.03Se2 | 503 | 111 | 17091 | 170.91 | 0.4481 | 0.000210578211 | 2.10578211 | 0.2363777 | https://doi.org/10.1021/acsami.0c09355 | https://doi.org/10.1038/s41524-022-00897-2 | 198
Ag0.97Cr0.97Sb0.03Se2 | 603 | 128.81 | 17153 | 171.53 | 0.4213 | 0.0002846029 | 2.846029 | 0.4073475 | https://doi.org/10.1021/acsami.0c09355 | https://doi.org/10.1038/s41524-022-00897-2 | 198
Ag0.97Cr0.97Sb0.03Se2 | 703 | 150 | 15772 | 157.72 | 0.4054 | 0.00035487 | 3.5487 | 0.6153764 | https://doi.org/10.1021/acsami.0c09355 | https://doi.org/10.1038/s41524-022-00897-2 | 198
Ag0.97Cr0.97Sb0.03Se2 | 753 | 172.44 | 12983 | 129.83 | 0.4134 | 0.0003860567 | 3.860567 | 0.7031947 | https://doi.org/10.1021/acsami.0c09355 | https://doi.org/10.1038/s41524-022-00897-2 | 198
Ag0.97Cr0.95Sb0.05Se2 | 303 | 82.63 | 20889 | 208.89 | 0.6146 | 0.0001426242 | 1.426242 | 0.07031423 | https://doi.org/10.1021/acsami.0c09355 | https://doi.org/10.1038/s41524-022-00897-2 | 198
Ag0.97Cr0.95Sb0.05Se2 | 403 | 96.4 | 12240 | 122.4 | 0.5201 | 0.0001137458304 | 1.137458304 | 0.08813607 | https://doi.org/10.1021/acsami.0c09355 | https://doi.org/10.1038/s41524-022-00897-2 | 198
Ag0.97Cr0.95Sb0.05Se2 | 503 | 119.07 | 9792 | 97.92 | 0.5067 | 0.0001388277 | 1.388277 | 0.137814 | https://doi.org/10.1021/acsami.0c09355 | https://doi.org/10.1038/s41524-022-00897-2 | 198
Ag0.97Cr0.95Sb0.05Se2 | 603 | 135.81 | 10491 | 104.91 | 0.4854 | 0.0001934997 | 1.934997 | 0.2403798 | https://doi.org/10.1021/acsami.0c09355 | https://doi.org/10.1038/s41524-022-00897-2 | 198
Ag0.97Cr0.95Sb0.05Se2 | 703 | 167.95 | 9109 | 91.09 | 0.4644 | 0.0002569394 | 2.569394 | 0.3889501 | https://doi.org/10.1021/acsami.0c09355 | https://doi.org/10.1038/s41524-022-00897-2 | 198
Ag0.97Cr0.95Sb0.05Se2 | 753 | 200 | 6743 | 67.43 | 0.5033 | 0.00026972 | 2.6972 | 0.403535 | https://doi.org/10.1021/acsami.0c09355 | https://doi.org/10.1038/s41524-022-00897-2 | 198
Ag0.97Cr0.99Bi0.01Se2 | 303 | 77.75 | 22488 | 224.88 | 0.5339 | 0.0001359413655 | 1.359413655 | 0.07714972 | https://doi.org/10.1021/acsami.0c09355 | https://doi.org/10.1038/s41524-022-00897-2 | 198
Ag0.97Cr0.99Bi0.01Se2 | 403 | 92.8 | 16549 | 165.49 | 0.4628 | 0.0001425173 | 1.425173 | 0.1241022 | https://doi.org/10.1021/acsami.0c09355 | https://doi.org/10.1038/s41524-022-00897-2 | 198
Ag0.97Cr0.99Bi0.01Se2 | 503 | 111.86 | 12368 | 123.68 | 0.4531 | 0.0001547566 | 1.547566 | 0.1717999 | https://doi.org/10.1021/acsami.0c09355 | https://doi.org/10.1038/s41524-022-00897-2 | 198
Ag0.97Cr0.99Bi0.01Se2 | 603 | 125.42 | 12082 | 120.82 | 0.4046 | 0.000190052 | 1.90052 | 0.283246 | https://doi.org/10.1021/acsami.0c09355 | https://doi.org/10.1038/s41524-022-00897-2 | 198
Ag0.97Cr0.99Bi0.01Se2 | 703 | 156.41 | 9792 | 97.92 | 0.3879 | 0.0002395524 | 2.395524 | 0.4341462 | https://doi.org/10.1021/acsami.0c09355 | https://doi.org/10.1038/s41524-022-00897-2 | 198
Ag0.97Cr0.99Bi0.01Se2 | 753 | 187.83 | 7618 | 76.18 | 0.404 | 0.0002687639 | 2.687639 | 0.5009386 | https://doi.org/10.1021/acsami.0c09355 | https://doi.org/10.1038/s41524-022-00897-2 | 198
Ag0.97Cr0.97Bi0.03Se2 | 303 | 77.55 | 24870 | 248.7 | 0.4937 | 0.0001495682 | 1.495682 | 0.09179497 | https://doi.org/10.1021/acsami.0c09355 | https://doi.org/10.1038/s41524-022-00897-2 | 198
Ag0.97Cr0.97Bi0.03Se2 | 403 | 85.38 | 18008 | 180.08 | 0.4301 | 0.0001312737 | 1.312737 | 0.1230023 | https://doi.org/10.1021/acsami.0c09355 | https://doi.org/10.1038/s41524-022-00897-2 | 198
Ag0.97Cr0.97Bi0.03Se2 | 503 | 105.93 | 15260 | 152.6 | 0.4088 | 0.000171235 | 1.71235 | 0.2106927 | https://doi.org/10.1021/acsami.0c09355 | https://doi.org/10.1038/s41524-022-00897-2 | 198
Ag0.97Cr0.97Bi0.03Se2 | 603 | 120.34 | 15410 | 154.1 | 0.3975 | 0.0002231632 | 2.231632 | 0.3385344 | https://doi.org/10.1021/acsami.0c09355 | https://doi.org/10.1038/s41524-022-00897-2 | 198
Ag0.97Cr0.97Bi0.03Se2 | 703 | 151.92 | 12877 | 128.77 | 0.3958 | 0.0002971971 | 2.971971 | 0.5278665 | https://doi.org/10.1021/acsami.0c09355 | https://doi.org/10.1038/s41524-022-00897-2 | 198
Ag0.97Cr0.97Bi0.03Se2 | 753 | 180.98 | 10468 | 104.68 | 0.396 | 0.0003428664 | 3.428664 | 0.6519656 | https://doi.org/10.1021/acsami.0c09355 | https://doi.org/10.1038/s41524-022-00897-2 | 198
Ag0.97Cr0.95Bi0.05Se2 | 303 | 87.92 | 21364 | 213.64 | 0.5356 | 0.0001651421 | 1.651421 | 0.09342433 | https://doi.org/10.1021/acsami.0c09355 | https://doi.org/10.1038/s41524-022-00897-2 | 198
Ag0.97Cr0.95Bi0.05Se2 | 403 | 97.03 | 14780 | 147.8 | 0.4724 | 0.0001391511 | 1.391511 | 0.1187085 | https://doi.org/10.1021/acsami.0c09355 | https://doi.org/10.1038/s41524-022-00897-2 | 198
Ag0.97Cr0.95Bi0.05Se2 | 503 | 115.68 | 12020 | 120.2 | 0.4703 | 0.00016085 | 1.6085 | 0.1720339 | https://doi.org/10.1021/acsami.0c09355 | https://doi.org/10.1038/s41524-022-00897-2 | 198
Ag0.97Cr0.95Bi0.05Se2 | 603 | 126.69 | 12336 | 123.36 | 0.4569 | 0.0001979972 | 1.979972 | 0.2613095 | https://doi.org/10.1021/acsami.0c09355 | https://doi.org/10.1038/s41524-022-00897-2 | 198
Ag0.97Cr0.95Bi0.05Se2 | 703 | 162.71 | 8902 | 89.02 | 0.4644 | 0.0002356764 | 2.356764 | 0.3567625 | https://doi.org/10.1021/acsami.0c09355 | https://doi.org/10.1038/s41524-022-00897-2 | 198
Ag0.97Cr0.95Bi0.05Se2 | 753 | 188.35 | 6601 | 66.01 | 0.4645 | 0.0002341752 | 2.341752 | 0.379621 | https://doi.org/10.1021/acsami.0c09355 | https://doi.org/10.1038/s41524-022-00897-2 | 198
SnTe | 323 | 36.93 | 761798 | 7617.98 | 8.1348 | 0.001038959 | 10.38959 | 0.04125286 | https://doi.org/10.1021/acsami.0c09781 | https://doi.org/10.1038/s41524-022-00897-2 | 198
SnTe | 423 | 41.46 | 562921 | 5629.21 | 7.5495 | 0.0009676227 | 9.676227 | 0.05421609 | https://doi.org/10.1021/acsami.0c09781 | https://doi.org/10.1038/s41524-022-00897-2 | 198
SnTe | 523 | 50.22 | 421348 | 4213.48 | 6.7 | 0.00106266 | 10.6266 | 0.08295093 | https://doi.org/10.1021/acsami.0c09781 | https://doi.org/10.1038/s41524-022-00897-2 | 198
SnTe | 623 | 63.65 | 320225 | 3202.25 | 5.6333 | 0.001297335 | 12.97335 | 0.1434753 | https://doi.org/10.1021/acsami.0c09781 | https://doi.org/10.1038/s41524-022-00897-2 | 198
SnTe | 723 | 82.46 | 241573 | 2415.73 | 4.6067 | 0.001642612 | 16.42612 | 0.2578003 | https://doi.org/10.1021/acsami.0c09781 | https://doi.org/10.1038/s41524-022-00897-2 | 198
Sn0.985In0.015Te | 323 | 53.28 | 559551 | 5595.51 | 6.3778 | 0.00158843 | 15.8843 | 0.08044513 | https://doi.org/10.1021/acsami.0c09781 | https://doi.org/10.1038/s41524-022-00897-2 | 198
Sn0.985In0.015Te | 423 | 63.65 | 420230 | 4202.3 | 5.7222 | 0.001702487 | 17.02487 | 0.1258523 | https://doi.org/10.1021/acsami.0c09781 | https://doi.org/10.1038/s41524-022-00897-2 | 198
Sn0.985In0.015Te | 523 | 75.99 | 316854 | 3168.54 | 5.0556 | 0.001829667 | 18.29667 | 0.1892784 | https://doi.org/10.1021/acsami.0c09781 | https://doi.org/10.1038/s41524-022-00897-2 | 198
Sn0.985In0.015Te | 623 | 90.72 | 246067 | 2460.67 | 4.2921 | 0.002025161 | 20.25161 | 0.2939528 | https://doi.org/10.1021/acsami.0c09781 | https://doi.org/10.1038/s41524-022-00897-2 | 198
Sn0.985In0.015Te | 723 | 106.7 | 189326 | 1893.26 | 3.6778 | 0.002155456 | 21.55456 | 0.4237301 | https://doi.org/10.1021/acsami.0c09781 | https://doi.org/10.1038/s41524-022-00897-2 | 198
(Sn0.985In0.015Te)0.95(AgCl)0.05 | 323 | 50.95 | 577528 | 5775.28 | 5.5667 | 0.001499206 | 14.99206 | 0.08698936 | https://doi.org/10.1021/acsami.0c09781 | https://doi.org/10.1038/s41524-022-00897-2 | 198
(Sn0.985In0.015Te)0.95(AgCl)0.05 | 423 | 63.21 | 478652 | 4786.52 | 5.1889 | 0.001912456 | 19.12456 | 0.1559037 | https://doi.org/10.1021/acsami.0c09781 | https://doi.org/10.1038/s41524-022-00897-2 | 198
(Sn0.985In0.015Te)0.95(AgCl)0.05 | 523 | 76.64 | 371910 | 3719.1 | 4.6966 | 0.002184484 | 21.84484 | 0.2432579 | https://doi.org/10.1021/acsami.0c09781 | https://doi.org/10.1038/s41524-022-00897-2 | 198
(Sn0.985In0.015Te)0.95(AgCl)0.05 | 623 | 92.46 | 278652 | 2786.52 | 4.0337 | 0.002382155 | 23.82155 | 0.3679208 | https://doi.org/10.1021/acsami.0c09781 | https://doi.org/10.1038/s41524-022-00897-2 | 198
(Sn0.985In0.015Te)0.95(AgCl)0.05 | 723 | 106.81 | 222472 | 2224.72 | 3.6333 | 0.002538044 | 25.38044 | 0.5050522 | https://doi.org/10.1021/acsami.0c09781 | https://doi.org/10.1038/s41524-022-00897-2 | 198
(Sn0.985In0.015Te)0.9(AgCl)0.1 | 323 | 57.37 | 464045 | 4640.45 | 3.8889 | 0.001527319 | 15.27319 | 0.1268544 | https://doi.org/10.1021/acsami.0c09781 | https://doi.org/10.1038/s41524-022-00897-2 | 198
(Sn0.985In0.015Te)0.9(AgCl)0.1 | 423 | 70.22 | 365169 | 3651.69 | 3.5778 | 0.001800593 | 18.00593 | 0.2128825 | https://doi.org/10.1021/acsami.0c09781 | https://doi.org/10.1038/s41524-022-00897-2 | 198
(Sn0.985In0.015Te)0.9(AgCl)0.1 | 523 | 83.48 | 289888 | 2898.88 | 3.3222 | 0.002020203 | 20.20203 | 0.3180322 | https://doi.org/10.1021/acsami.0c09781 | https://doi.org/10.1038/s41524-022-00897-2 | 198
(Sn0.985In0.015Te)0.9(AgCl)0.1 | 623 | 96.67 | 231461 | 2314.61 | 3 | 0.00218 | 21.8 | 0.4491879 | https://doi.org/10.1021/acsami.0c09781 | https://doi.org/10.1038/s41524-022-00897-2 | 198
(Sn0.985In0.015Te)0.9(AgCl)0.1 | 723 | 112.9 | 180899 | 1808.99 | 2.6222 | 0.002305813 | 23.05813 | 0.6357649 | https://doi.org/10.1021/acsami.0c09781 | https://doi.org/10.1038/s41524-022-00897-2 | 198
(Sn0.985In0.015Te)0.9(AgCl)0.1 | 823 | 127.25 | 146067 | 1460.67 | 2.256 | 0.002365199 | 23.65199 | 0.8628363 | https://doi.org/10.1021/acsami.0c09781 | https://doi.org/10.1038/s41524-022-00897-2 | 198
(Sn0.985In0.015Te)0.85(AgCl)0.15 | 323 | 58.53 | 420225 | 4202.25 | 4 | 0.00143959 | 14.3959 | 0.1162469 | https://doi.org/10.1021/acsami.0c09781 | https://doi.org/10.1038/s41524-022-00897-2 | 198
(Sn0.985In0.015Te)0.85(AgCl)0.15 | 423 | 70.51 | 317978 | 3179.78 | 3.5889 | 0.001580879 | 15.80879 | 0.1863277 | https://doi.org/10.1021/acsami.0c09781 | https://doi.org/10.1038/s41524-022-00897-2 | 198
(Sn0.985In0.015Te)0.85(AgCl)0.15 | 523 | 84.2 | 249438 | 2494.38 | 3.367 | 0.001768426 | 17.68426 | 0.2746916 | https://doi.org/10.1021/acsami.0c09781 | https://doi.org/10.1038/s41524-022-00897-2 | 198
(Sn0.985In0.015Te)0.85(AgCl)0.15 | 623 | 98.99 | 195506 | 1955.06 | 2.9775 | 0.001915767 | 19.15767 | 0.3961 | https://doi.org/10.1021/acsami.0c09781 | https://doi.org/10.1038/s41524-022-00897-2 | 198
(Sn0.985In0.015Te)0.85(AgCl)0.15 | 723 | 115.07 | 155056 | 1550.56 | 2.5778 | 0.002053113 | 20.53113 | 0.5758401 | https://doi.org/10.1021/acsami.0c09781 | https://doi.org/10.1038/s41524-022-00897-2 | 198
(Sn0.985In0.015Te)0.85(AgCl)0.15 | 823 | 132.46 | 122472 | 1224.72 | 2.18 | 0.002148851 | 21.48851 | 0.8112406 | https://doi.org/10.1021/acsami.0c09781 | https://doi.org/10.1038/s41524-022-00897-2 | 198
Cu2SnSe3 | 323 | 89.29 | 13265 | 132.65 | 2.8264 | 0.0001057579 | 1.057579 | 0.01208598 | https://doi.org/10.1021/acsami.0c04298 | https://doi.org/10.1038/s41524-022-00897-2 | 198
Cu2SnSe3 | 423 | 100.85 | 12245 | 122.45 | 2.0455 | 0.0001245405 | 1.245405 | 0.0257544 | https://doi.org/10.1021/acsami.0c04298 | https://doi.org/10.1038/s41524-022-00897-2 | 198
Cu2SnSe3 | 523 | 120.23 | 11905 | 119.05 | 1.6125 | 0.0001720898 | 1.720898 | 0.05581579 | https://doi.org/10.1021/acsami.0c04298 | https://doi.org/10.1038/s41524-022-00897-2 | 198
Cu2SnSe3 | 623 | 148.13 | 12245 | 122.45 | 1.3099 | 0.0002686859 | 2.686859 | 0.1277894 | https://doi.org/10.1021/acsami.0c04298 | https://doi.org/10.1038/s41524-022-00897-2 | 198
Cu2SnSe3 | 723 | 166.98 | 12585 | 125.85 | 1.1446 | 0.000350899 | 3.50899 | 0.2216495 | https://doi.org/10.1021/acsami.0c04298 | https://doi.org/10.1038/s41524-022-00897-2 | 198
Cu2SnSe3 | 823 | 207.38 | 8844 | 88.44 | 0.9 | 0.0003803492 | 3.803492 | 0.3518 | https://doi.org/10.1021/acsami.0c04298 | https://doi.org/10.1038/s41524-022-00897-2 | 198
Cu2Sn0.95Fe0.05Se3 | 323 | 55.48 | 115306 | 1153.06 | 3.428 | 0.0003549154 | 3.549154 | 0.03344156 | https://doi.org/10.1021/acsami.0c04298 | https://doi.org/10.1038/s41524-022-00897-2 | 198
Cu2Sn0.95Fe0.05Se3 | 423 | 71.43 | 100000 | 1000 | 2.7025 | 0.00051022449 | 5.1022449 | 0.07986122 | https://doi.org/10.1021/acsami.0c04298 | https://doi.org/10.1038/s41524-022-00897-2 | 198
Cu2Sn0.95Fe0.05Se3 | 523 | 87.86 | 86824 | 868.24 | 2.314 | 0.0006702274 | 6.702274 | 0.1514818 | https://doi.org/10.1021/acsami.0c04298 | https://doi.org/10.1038/s41524-022-00897-2 | 198
Cu2Sn0.95Fe0.05Se3 | 623 | 103.62 | 75676 | 756.76 | 2.0207 | 0.0008125411 | 8.125411 | 0.2505137 | https://doi.org/10.1021/acsami.0c04298 | https://doi.org/10.1038/s41524-022-00897-2 | 198
Cu2Sn0.95Fe0.05Se3 | 723 | 112.15 | 70608 | 706.08 | 1.9292 | 0.0008880808 | 8.880808 | 0.3328231 | https://doi.org/10.1021/acsami.0c04298 | https://doi.org/10.1038/s41524-022-00897-2 | 198
Cu2Sn0.95Fe0.05Se3 | 823 | 185 | 29592 | 295.92 | 1 | 0.0010127862 | 10.127862 | 0.85 | https://doi.org/10.1021/acsami.0c04298 | https://doi.org/10.1038/s41524-022-00897-2 | 198
Ge9Sb2Te12 | 324 | 53.25 | 229091 | 2290.91 | 2.899 | 0.0006496018 | 6.496018 | 0.07260124 | https://doi.org/10.1021/acsami.0c02155 | https://doi.org/10.1038/s41524-022-00897-2 | 198
Ge9Sb2Te12 | 423 | 77.28 | 173636 | 1736.36 | 2.8586 | 0.001036989 | 10.36989 | 0.1534479 | https://doi.org/10.1021/acsami.0c02155 | https://doi.org/10.1038/s41524-022-00897-2 | 198
Ge9Sb2Te12 | 525 | 97.5 | 136364 | 1363.64 | 2.7576 | 0.001296310275 | 12.96310275 | 0.2467954 | https://doi.org/10.1021/acsami.0c02155 | https://doi.org/10.1038/s41524-022-00897-2 | 198
Ge9Sb2Te12 | 625 | 112.88 | 120000 | 1200 | 2.8232 | 0.001529027328 | 15.29027328 | 0.3384961 | https://doi.org/10.1021/acsami.0c02155 | https://doi.org/10.1038/s41524-022-00897-2 | 198
Ge9Sb2Te12 | 725 | 135.19 | 108182 | 1081.82 | 2.5354 | 0.001977171 | 19.77171 | 0.5653738 | https://doi.org/10.1021/acsami.0c02155 | https://doi.org/10.1038/s41524-022-00897-2 | 198
Ge9Sb2Te12 | 827 | 168.75 | 95455 | 954.55 | 1.6869 | 0.00271823 | 27.1823 | 1.332608 | https://doi.org/10.1021/acsami.0c02155 | https://doi.org/10.1038/s41524-022-00897-2 | 198
Note on J1: [Threaded comment] Your version of Excel allows you to read this threaded comment; however, any edits to it will get removed if the file is opened in a newer version of Excel. Learn more: https://go.microsoft.com/fwlink/?linkid=870924 Comment: Original data source indicated by na et al

## OLD Sparks Edited
T (K) | Z*10^-4 reported | Resist. (Ohm.cm) | Seebeck (uV/K) | kappaZT | Column1 | Resist. (400K) | Seebeck (400K) | Pf (W/K^2/m) | Power Factor (µW/cmK²) | ZT | kappa (W/mK) | x | Formula | pretty_formula | series | T Max | family | Conduct. (S/cm) | Power Factor*T (W/mK) | preparative route | final form | Authors | DOI | Comments | Comments5 | Cell Volume (A^3) | Formula Units per Cell | Atoms per formula unit | total atoms per unit cell | average atomic volume | Author of Unit Cell | Unit Cell DOI | ICSD of structure | temp of ICSD (K) | S^2 | ke/ktotal | ke | Checking that kappa exists if ke/ktotal exists | space group | # symmetry elements | Concentration of Carriers (x10^26 m^-3) | Edited Concentration of Carriers (x10^26 m^-3) | Mixing Parameters | Annealing Temperature | Annealing Time | Calcined (K) | Sintering
300 |  | 50 | -462.97 | 0.0001286 | 1 | 50 | -462.97 | 4.2868e-07 | 0.0042868 |  |  | 0 | CaMnO3 | CaMnO3 | Ca1-xLaxMnO3 |  | CaMnO3 | 0.02 | 0.0001286 | Solid state reaction | polycrystalline | Lan2009JMST | http://www.jmst.org/EN/Y2009/V25/I04/0535 |  |  | 206.97 | 4 | 5 | 20 | 10.3485 | Poeppelmeier | http://dx.doi.org/10.1016/0022-4596(82)90292-4 | 35218 | 300 | 214340 |  |  | TRUE | 62 | 8 | Mentioned but nothing specific | No Data | Ball milled for 24 hours |  |  | Pre-calcined at 1373 K for 6 hours | Sintering at 1473 K for 10 hours
400 |  | 50 | -462.97 | 0.00017147 | 1 | 50 | -462.97 | 4.2868e-07 | 0.0042868 |  |  | 0 | CaMnO3 | CaMnO3 | Ca1-xLaxMnO3 |  | CaMnO3 | 0.02 | 0.00017147 | Solid state reaction | polycrystalline | Lan2009JMST | http://www.jmst.org/EN/Y2009/V25/I04/0535 |  |  | 206.97 | 4 | 5 | 20 | 10.3485 | Poeppelmeier | http://dx.doi.org/10.1016/0022-4596(82)90292-4 | 35218 | 300 | 214340 |  |  | TRUE | 62 | 8 | Mentioned but nothing specific | No Data | Ball milled for 24 hours |  |  | Pre-calcined at 1373 K for 6 hours | Sintering at 1473 K for 10 hours
700 |  | 2.417491884 | -470.65 | 0.006414 | 1 | 50 | -462.97 | 9.1629e-06 | 0.091629 |  |  | 0 | CaMnO3 | CaMnO3 | Ca1-xLaxMnO3 |  | CaMnO3 | 0.41365 | 0.006414 | Solid state reaction | polycrystalline | Lan2009JMST | http://www.jmst.org/EN/Y2009/V25/I04/0535 |  |  | 206.97 | 4 | 5 | 20 | 10.3485 | Poeppelmeier | http://dx.doi.org/10.1016/0022-4596(82)90292-4 | 35218 | 300 | 221510 |  |  | TRUE | 62 | 8 | Mentioned but nothing specific | No Data | Ball milled for 24 hours |  |  | Pre-calcined at 1373 K for 6 hours | Sintering at 1473 K for 10 hours | Colour Codes
1000 |  | 0.177489866 | -279.83 | 0.044118 | 1 | 50 | -462.97 | 4.4118e-05 | 0.44118 |  |  | 0 | CaMnO3 | CaMnO3 | Ca1-xLaxMnO3 |  | CaMnO3 | 5.6341 | 0.044118 | Solid state reaction | polycrystalline | Lan2009JMST | http://www.jmst.org/EN/Y2009/V25/I04/0535 |  |  | 206.97 | 4 | 5 | 20 | 10.3485 | Poeppelmeier | http://dx.doi.org/10.1016/0022-4596(82)90292-4 | 35218 | 300 | 78304 |  |  | TRUE | 62 | 8 | Mentioned but nothing specific | No Data | Ball milled for 24 hours |  |  | Pre-calcined at 1373 K for 6 hours | Sintering at 1473 K for 10 hours | Unknown Column
300 |  | 0.046114613 | -201.71 | 0.026468 | 1 | 0.046115 | -201.71 | 8.8228e-05 | 0.88228 |  |  | 0.02 | Ca0.98La0.02MnO3 | Ca0.98La0.02MnO3 | Ca1-xLaxMnO3 |  | CaMnO3 | 21.685 | 0.026468 | Solid state reaction | polycrystalline | Lan2009JMST | http://www.jmst.org/EN/Y2009/V25/I04/0535 |  |  | 207.74 | 4 | 5 | 20 | 10.387 | Taguchi | http://dx.doi.org/10.1006/jssc.1996.0250 | 82210 | 300 | 40686 |  |  | TRUE | 62 | 8 | Mentioned but nothing specific | No Data | Ball milled for 24 hours |  |  | Pre-calcined at 1373 K for 6 hours | Sintering at 1473 K for 10 hours | Missing in the merge
400 |  | 0.046114613 | -201.71 | 0.035291 | 1 | 0.046115 | -201.71 | 8.8228e-05 | 0.88228 |  |  | 0.02 | Ca0.98La0.02MnO3 | Ca0.98La0.02MnO3 | Ca1-xLaxMnO3 |  | CaMnO3 | 21.685 | 0.035291 | Solid state reaction | polycrystalline | Lan2009JMST | http://www.jmst.org/EN/Y2009/V25/I04/0535 |  |  | 207.74 | 4 | 5 | 20 | 10.387 | Taguchi | http://dx.doi.org/10.1006/jssc.1996.0250 | 82210 | 300 | 40686 |  |  | TRUE | 62 | 8 | Mentioned but nothing specific | No Data | Ball milled for 24 hours |  |  | Pre-calcined at 1373 K for 6 hours | Sintering at 1473 K for 10 hours | Need to modify with similar columns
700 |  | 0.065049112 | -224.12 | 0.054053 | 1 | 0.046115 | -201.71 | 7.7218e-05 | 0.77218 |  |  | 0.02 | Ca0.98La0.02MnO3 | Ca0.98La0.02MnO3 | Ca1-xLaxMnO3 |  | CaMnO3 | 15.373 | 0.054053 | Solid state reaction | polycrystalline | Lan2009JMST | http://www.jmst.org/EN/Y2009/V25/I04/0535 |  |  | 207.74 | 4 | 5 | 20 | 10.387 | Taguchi | http://dx.doi.org/10.1006/jssc.1996.0250 | 82210 | 300 | 50230 |  |  | TRUE | 62 | 8 | Mentioned but nothing specific | No Data | Ball milled for 24 hours |  |  | Pre-calcined at 1373 K for 6 hours | Sintering at 1473 K for 10 hours | Excluded in merged columns for now
1000 |  | 0.041084466 | -190.18 | 0.088035 | 1 | 0.046115 | -201.71 | 8.8035e-05 | 0.88035 |  |  | 0.02 | Ca0.98La0.02MnO3 | Ca0.98La0.02MnO3 | Ca1-xLaxMnO3 |  | CaMnO3 | 24.34 | 0.088035 | Solid state reaction | polycrystalline | Lan2009JMST | http://www.jmst.org/EN/Y2009/V25/I04/0535 |  |  | 207.74 | 4 | 5 | 20 | 10.387 | Taguchi | http://dx.doi.org/10.1006/jssc.1996.0250 | 82210 | 300 | 36169 |  |  | TRUE | 62 | 8 | Mentioned but nothing specific | No Data | Ball milled for 24 hours |  |  | Pre-calcined at 1373 K for 6 hours | Sintering at 1473 K for 10 hours
300 |  | 0.015255507 | -123.59 | 0.030035 | 1 | 0.015256 | -123.59 | 0.00010012 | 1.0012 |  |  | 0.04 | Ca0.96La0.04MnO3 | Ca0.96La0.04MnO3 | Ca1-xLaxMnO3 |  | CaMnO3 | 65.55 | 0.030035 | Solid state reaction | polycrystalline | Lan2009JMST | http://www.jmst.org/EN/Y2009/V25/I04/0535 |  |  | 208.49 | 4 | 5 | 20 | 10.4245 | Taguchi | http://dx.doi.org/10.1006/jssc.1996.0250 | 82209 | 300 | 15273 |  |  | TRUE | 62 | 8 | Mentioned but nothing specific | No Data | Ball milled for 24 hours |  |  | Pre-calcined at 1373 K for 6 hours | Sintering at 1473 K for 10 hours | Added to the merged dataset
400 |  | 0.015255507 | -123.59 | 0.040047 | 1 | 0.015256 | -123.59 | 0.00010012 | 1.0012 |  |  | 0.04 | Ca0.96La0.04MnO3 | Ca0.96La0.04MnO3 | Ca1-xLaxMnO3 |  | CaMnO3 | 65.55 | 0.040047 | Solid state reaction | polycrystalline | Lan2009JMST | http://www.jmst.org/EN/Y2009/V25/I04/0535 |  |  | 208.49 | 4 | 5 | 20 | 10.4245 | Taguchi | http://dx.doi.org/10.1006/jssc.1996.0250 | 82209 | 300 | 15273 |  |  | TRUE | 62 | 8 | Mentioned but nothing specific | No Data | Ball milled for 24 hours |  |  | Pre-calcined at 1373 K for 6 hours | Sintering at 1473 K for 10 hours
700 |  | 0.02167829 | -173.53 | 0.097238 | 1 | 0.015256 | -123.59 | 0.00013891 | 1.3891 |  |  | 0.04 | Ca0.96La0.04MnO3 | Ca0.96La0.04MnO3 | Ca1-xLaxMnO3 |  | CaMnO3 | 46.129 | 0.097238 | Solid state reaction | polycrystalline | Lan2009JMST | http://www.jmst.org/EN/Y2009/V25/I04/0535 |  |  | 208.49 | 4 | 5 | 20 | 10.4245 | Taguchi | http://dx.doi.org/10.1006/jssc.1996.0250 | 82209 | 300 | 30114 |  |  | TRUE | 62 | 8 | Mentioned but nothing specific | No Data | Ball milled for 24 hours |  |  | Pre-calcined at 1373 K for 6 hours | Sintering at 1473 K for 10 hours
1000 |  | 0.022216199 | -160.09 | 0.11535 | 1 | 0.015256 | -123.59 | 0.00011535 | 1.1535 |  |  | 0.04 | Ca0.96La0.04MnO3 | Ca0.96La0.04MnO3 | Ca1-xLaxMnO3 |  | CaMnO3 | 45.012 | 0.11535 | Solid state reaction | polycrystalline | Lan2009JMST | http://www.jmst.org/EN/Y2009/V25/I04/0535 |  |  | 208.49 | 4 | 5 | 20 | 10.4245 | Taguchi | http://dx.doi.org/10.1006/jssc.1996.0250 | 82209 | 300 | 25627 |  |  | TRUE | 62 | 8 | Mentioned but nothing specific | No Data | Ball milled for 24 hours |  |  | Pre-calcined at 1373 K for 6 hours | Sintering at 1473 K for 10 hours
300 |  | 0.012167108 | -103.74 | 0.026533 | 1 | 0.012167 | -103.74 | 8.8443e-05 | 0.88443 |  |  | 0.06 | Ca0.94La0.06MnO3 | Ca0.94La0.06MnO3 | Ca1-xLaxMnO3 |  | CaMnO3 | 82.189 | 0.026533 | Solid state reaction | polycrystalline | Lan2009JMST | http://www.jmst.org/EN/Y2009/V25/I04/0535 |  |  | 209.24 | 4 | 5 | 20 | 10.462 | Taguchi | http://dx.doi.org/10.1006/jssc.1996.0250 | 82208 | 300 | 10761 |  |  | TRUE | 62 | 8 | Mentioned but nothing specific | No Data | Ball milled for 24 hours |  |  | Pre-calcined at 1373 K for 6 hours | Sintering at 1473 K for 10 hours
400 |  | 0.012167108 | -103.74 | 0.035377 | 1 | 0.012167 | -103.74 | 8.8443e-05 | 0.88443 |  |  | 0.06 | Ca0.94La0.06MnO3 | Ca0.94La0.06MnO3 | Ca1-xLaxMnO3 |  | CaMnO3 | 82.189 | 0.035377 | Solid state reaction | polycrystalline | Lan2009JMST | http://www.jmst.org/EN/Y2009/V25/I04/0535 |  |  | 209.24 | 4 | 5 | 20 | 10.462 | Taguchi | http://dx.doi.org/10.1006/jssc.1996.0250 | 82208 | 300 | 10761 |  |  | TRUE | 62 | 8 | Mentioned but nothing specific | No Data | Ball milled for 24 hours |  |  | Pre-calcined at 1373 K for 6 hours | Sintering at 1473 K for 10 hours
700 |  | 0.017025942 | -127.43 | 0.06676 | 1 | 0.012167 | -103.74 | 9.5371e-05 | 0.95371 |  |  | 0.06 | Ca0.94La0.06MnO3 | Ca0.94La0.06MnO3 | Ca1-xLaxMnO3 |  | CaMnO3 | 58.734 | 0.06676 | Solid state reaction | polycrystalline | Lan2009JMST | http://www.jmst.org/EN/Y2009/V25/I04/0535 |  |  | 209.24 | 4 | 5 | 20 | 10.462 | Taguchi | http://dx.doi.org/10.1006/jssc.1996.0250 | 82208 | 300 | 16238 |  |  | TRUE | 62 | 8 | Mentioned but nothing specific | No Data | Ball milled for 24 hours |  |  | Pre-calcined at 1373 K for 6 hours | Sintering at 1473 K for 10 hours
1000 |  | 0.018839701 | -135.75 | 0.097818 | 1 | 0.012167 | -103.74 | 9.7818e-05 | 0.97818 |  |  | 0.06 | Ca0.94La0.06MnO3 | Ca0.94La0.06MnO3 | Ca1-xLaxMnO3 |  | CaMnO3 | 53.079 | 0.097818 | Solid state reaction | polycrystalline | Lan2009JMST | http://www.jmst.org/EN/Y2009/V25/I04/0535 |  |  | 209.24 | 4 | 5 | 20 | 10.462 | Taguchi | http://dx.doi.org/10.1006/jssc.1996.0250 | 82208 | 300 | 18429 |  |  | TRUE | 62 | 8 | Mentioned but nothing specific | No Data | Ball milled for 24 hours |  |  | Pre-calcined at 1373 K for 6 hours | Sintering at 1473 K for 10 hours
300 |  | 0.009966115 | -83.24 | 0.02086 | 1 | 0.009966 | -83.24 | 6.9532e-05 | 0.69532 |  |  | 0.08 | Ca0.92La0.08MnO3 | Ca0.92La0.08MnO3 | Ca1-xLaxMnO3 |  | CaMnO3 | 100.34 | 0.02086 | Solid state reaction | polycrystalline | Lan2009JMST | http://www.jmst.org/EN/Y2009/V25/I04/0535 |  |  | 209.93 | 4 | 5 | 20 | 10.4965 | Taguchi | http://dx.doi.org/10.1006/jssc.1996.0250 | 82207 | 300 | 6929.6 |  |  | TRUE | 62 | 8 | Mentioned but nothing specific | No Data | Ball milled for 24 hours |  |  | Pre-calcined at 1373 K for 6 hours | Sintering at 1473 K for 10 hours
400 |  | 0.009966115 | -83.24 | 0.027813 | 1 | 0.009966 | -83.24 | 6.9532e-05 | 0.69532 |  |  | 0.08 | Ca0.92La0.08MnO3 | Ca0.92La0.08MnO3 | Ca1-xLaxMnO3 |  | CaMnO3 | 100.34 | 0.027813 | Solid state reaction | polycrystalline | Lan2009JMST | http://www.jmst.org/EN/Y2009/V25/I04/0535 |  |  | 209.93 | 4 | 5 | 20 | 10.4965 | Taguchi | http://dx.doi.org/10.1006/jssc.1996.0250 | 82207 | 300 | 6929.6 |  |  | TRUE | 62 | 8 | Mentioned but nothing specific | No Data | Ball milled for 24 hours |  |  | Pre-calcined at 1373 K for 6 hours | Sintering at 1473 K for 10 hours
700 |  | 0.013632206 | -118.46 | 0.072061 | 1 | 0.009966 | -83.24 | 0.00010294 | 1.0294 |  |  | 0.08 | Ca0.92La0.08MnO3 | Ca0.92La0.08MnO3 | Ca1-xLaxMnO3 |  | CaMnO3 | 73.356 | 0.072061 | Solid state reaction | polycrystalline | Lan2009JMST | http://www.jmst.org/EN/Y2009/V25/I04/0535 |  |  | 209.93 | 4 | 5 | 20 | 10.4965 | Taguchi | http://dx.doi.org/10.1006/jssc.1996.0250 | 82207 | 300 | 14033 |  |  | TRUE | 62 | 8 | Mentioned but nothing specific | No Data | Ball milled for 24 hours |  |  | Pre-calcined at 1373 K for 6 hours | Sintering at 1473 K for 10 hours
1000 |  | 0.015706625 | -140.88 | 0.12635 | 1 | 0.009966 | -83.24 | 0.00012635 | 1.2635 |  |  | 0.08 | Ca0.92La0.08MnO3 | Ca0.92La0.08MnO3 | Ca1-xLaxMnO3 |  | CaMnO3 | 63.667 | 0.12635 | Solid state reaction | polycrystalline | Lan2009JMST | http://www.jmst.org/EN/Y2009/V25/I04/0535 |  |  | 209.93 | 4 | 5 | 20 | 10.4965 | Taguchi | http://dx.doi.org/10.1006/jssc.1996.0250 | 82207 | 300 | 19846 |  |  | TRUE | 62 | 8 | Mentioned but nothing specific | No Data | Ball milled for 24 hours |  |  | Pre-calcined at 1373 K for 6 hours | Sintering at 1473 K for 10 hours
700 |  | 152.9285824 | 483.47 | 0.00010699 | 4 |  |  | 1.5285e-07 | 0.0015285 |  |  | 0 | NiO | NiO | LixNi1-xO |  | NiO | 0.006539 | 0.00010699 | Solid state reaction | polycrystalline | Shin1999JJAPP2 | http://dx.doi.org/10.1143/JJAP.38.L1336 |  |  | 72.93 | 4 | 2 | 8 | 9.11625 | Sasaki | http://dx.doi.org/10.2183/pjab.55.43 | 9866 | 300 | 233750 |  |  | TRUE | 225 | 192 | Nothing Stated | No Data |  |  |  | Calcined at 1023 K for 6 hour | Sintered at 1523 K for 6 hours
1000 |  | 14.64759355 | 642.62 | 0.0028193 | 4 |  |  | 2.8193e-06 | 0.028193 |  |  | 0 | NiO | NiO | LixNi1-xO |  | NiO | 0.068271 | 0.0028193 | Solid state reaction | polycrystalline | Shin1999JJAPP2 | http://dx.doi.org/10.1143/JJAP.38.L1336 |  |  | 72.93 | 4 | 2 | 8 | 9.11625 | Sasaki | http://dx.doi.org/10.2183/pjab.55.43 | 9866 | 300 | 412960 |  |  | TRUE | 225 | 192 | Nothing Stated | No Data |  |  |  | Calcined at 1023 K for 6 hour | Sintered at 1523 K for 6 hours
400 |  | 28.86769359 | 294.97 | 0.00012056 | 4 | 28.867694 | 294.97 | 3.014e-07 | 0.003014 | 7.4551e-06 | 16.1715 | 0.0024 | Li0.0024Ni0.9976O | Li0.0024Ni0.9976O | LixNi1-xO |  | NiO | 0.034641 | 0.00012056 | Solid state reaction | polycrystalline | Shin1999JJAPP2 | http://dx.doi.org/10.1143/JJAP.38.L1336 |  | Data at 460 K | 72.93 | 4 | 2 | 8 | 9.11625 | Sasaki | http://dx.doi.org/10.2183/pjab.55.43 | 9866 | 300 | 87007 | 2.09068e-06 | 3.380943162e-05 | TRUE | 225 | 192 | Nothing Stated | No Data |  |  |  | Calcined at 1023 K for 6 hour | Sintered at 1523 K for 6 hours
700 |  | 0.262887397 | 249.75 | 0.016609 | 4 | 28.867694 | 294.97 | 2.3727e-05 | 0.23727 | 0.001458067 | 11.391 | 0.0024 | Li0.0024Ni0.9976O | Li0.0024Ni0.9976O | LixNi1-xO |  | NiO | 3.8039 | 0.016609 | Solid state reaction | polycrystalline | Shin1999JJAPP2 | http://dx.doi.org/10.1143/JJAP.38.L1336 |  |  | 72.93 | 4 | 2 | 8 | 9.11625 | Sasaki | http://dx.doi.org/10.2183/pjab.55.43 | 9866 | 300 | 62375 | 0.000570369 | 0.006497073279 | TRUE | 225 | 192 | Nothing Stated | No Data |  |  |  | Calcined at 1023 K for 6 hour | Sintered at 1523 K for 6 hours
1000 |  | 0.046604403 | 262.41 | 0.14775 | 4 | 28.867694 | 294.97 | 0.00014775 | 1.4775 | 0.017497599 | 8.44401 | 0.0024 | Li0.0024Ni0.9976O | Li0.0024Ni0.9976O | LixNi1-xO |  | NiO | 21.457 | 0.14775 | Solid state reaction | polycrystalline | Shin1999JJAPP2 | http://dx.doi.org/10.1143/JJAP.38.L1336 |  |  | 72.93 | 4 | 2 | 8 | 9.11625 | Sasaki | http://dx.doi.org/10.2183/pjab.55.43 | 9866 | 300 | 68858 | 0.00620032 | 0.05235556 | TRUE | 225 | 192 | Nothing Stated | No Data |  |  |  | Calcined at 1023 K for 6 hour | Sintered at 1523 K for 6 hours
400 |  | 5.08646999 | 249.37 | 0.00048903 | 4 | 5.08647 | 249.37 | 1.2226e-06 | 0.012226 | 5.87234e-05 | 8.32761 | 0.0066 | Li0.0066Ni0.9944O | Li0.0066Ni0.9944O | LixNi1-xO |  | NiO | 0.1966 | 0.00048903 | Solid state reaction | polycrystalline | Shin1999JJAPP2 | http://dx.doi.org/10.1143/JJAP.38.L1336 |  | Data at 460 K | 72.93 | 4 | 2 | 8 | 9.11625 | Sasaki | http://dx.doi.org/10.2183/pjab.55.43 | 9866 | 300 | 62185 | 2.30416e-05 | 0.0001918815 | TRUE | 225 | 192 | Nothing Stated | No Data |  |  |  | Calcined at 1023 K for 6 hour | Sintered at 1523 K for 6 hours
700 |  | 0.031620853 | 200.39 | 0.088896 | 4 | 5.08647 | 249.37 | 0.00012699 | 1.2699 | 0.014790072 | 6.0105 | 0.0066 | Li0.0066Ni0.9944O | Li0.0066Ni0.9944O | LixNi1-xO |  | NiO | 31.625 | 0.088896 | Solid state reaction | polycrystalline | Shin1999JJAPP2 | http://dx.doi.org/10.1143/JJAP.38.L1336 |  |  | 72.93 | 4 | 2 | 8 | 9.11625 | Sasaki | http://dx.doi.org/10.2183/pjab.55.43 | 9866 | 300 | 40157 | 0.008986771 | 0.05401499 | TRUE | 225 | 192 | Nothing Stated | No Data |  |  |  | Calcined at 1023 K for 6 hour | Sintered at 1523 K for 6 hours
1000 |  | 0.028478426 | 206.66 | 0.14996 | 4 | 5.08647 | 249.37 | 0.00014996 | 1.4996 | 0.02826674 | 5.30518 | 0.0066 | Li0.0066Ni0.9944O | Li0.0066Ni0.9944O | LixNi1-xO |  | NiO | 35.114 | 0.14996 | Solid state reaction | polycrystalline | Shin1999JJAPP2 | http://dx.doi.org/10.1143/JJAP.38.L1336 |  |  | 72.93 | 4 | 2 | 8 | 9.11625 | Sasaki | http://dx.doi.org/10.2183/pjab.55.43 | 9866 | 300 | 42706 | 0.016150044 | 0.08567889 | TRUE | 225 | 192 | Nothing Stated | No Data |  |  |  | Calcined at 1023 K for 6 hour | Sintered at 1523 K for 6 hours
400 |  | 0.064272309 | 116.91 | 0.0085058 | 4 | 0.064272 | 116.91 | 2.1265e-05 | 0.21265 |  |  | 0.0184 | Li0.0184Ni0.9816O | Li0.0184Ni0.9816O | LixNi1-xO |  | NiO | 15.559 | 0.0085058 | Solid state reaction | polycrystalline | Shin1999JJAPP2 | http://dx.doi.org/10.1143/JJAP.38.L1336 |  | Data at 460 K | 72.93 | 4 | 2 | 8 | 9.11625 | Sasaki | http://dx.doi.org/10.2183/pjab.55.43 | 9866 | 300 | 13667 |  |  | TRUE | 225 | 192 | Nothing Stated | No Data |  |  |  | Calcined at 1023 K for 6 hour | Sintered at 1523 K for 6 hours
700 |  | 0.019804922 | 97.88 | 0.033863 | 4 | 0.064272 | 116.91 | 4.8375e-05 | 0.48375 |  |  | 0.0184 | Li0.0184Ni0.9816O | Li0.0184Ni0.9816O | LixNi1-xO |  | NiO | 50.493 | 0.033863 | Solid state reaction | polycrystalline | Shin1999JJAPP2 | http://dx.doi.org/10.1143/JJAP.38.L1336 |  |  | 72.93 | 4 | 2 | 8 | 9.11625 | Sasaki | http://dx.doi.org/10.2183/pjab.55.43 | 9866 | 300 | 9580.7 |  |  | TRUE | 225 | 192 | Nothing Stated | No Data |  |  |  | Calcined at 1023 K for 6 hour | Sintered at 1523 K for 6 hours
1000 |  | 0.006660716 | 105.17 | 0.16606 | 4 | 0.064272 | 116.91 | 0.00016606 | 1.6606 |  |  | 0.0184 | Li0.0184Ni0.9816O | Li0.0184Ni0.9816O | LixNi1-xO |  | NiO | 150.13 | 0.16606 | Solid state reaction | polycrystalline | Shin1999JJAPP2 | http://dx.doi.org/10.1143/JJAP.38.L1336 |  |  | 72.93 | 4 | 2 | 8 | 9.11625 | Sasaki | http://dx.doi.org/10.2183/pjab.55.43 | 9866 | 300 | 11061 |  |  | TRUE | 225 | 192 | Nothing Stated | No Data |  |  |  | Calcined at 1023 K for 6 hour | Sintered at 1523 K for 6 hours
400 |  | 0.012343256 | 102.59 | 0.034107 | 4 | 0.012343 | 102.59 | 8.5269e-05 | 0.85269 | 0.009093419 | 3.75078 | 0.0242 | Li0.0242Ni0.9758O | Li0.0242Ni0.9758O | LixNi1-xO |  | NiO | 81.016 | 0.034107 | Solid state reaction | polycrystalline | Shin1999JJAPP2 | http://dx.doi.org/10.1143/JJAP.38.L1336 |  | Data at 460 K | 72.93 | 4 | 2 | 8 | 9.11625 | Sasaki | http://dx.doi.org/10.2183/pjab.55.43 | 9866 | 300 | 10525 | 0.021081353 | 0.07907152 | TRUE | 225 | 192 | Nothing Stated | No Data |  |  |  | Calcined at 1023 K for 6 hour | Sintered at 1523 K for 6 hours
700 |  | 0.004865541 | 77.37 | 0.086129 | 4 | 0.012343 | 102.59 | 0.00012304 | 1.2304 | 0.024636562 | 3.49599 | 0.0242 | Li0.0242Ni0.9758O | Li0.0242Ni0.9758O | LixNi1-xO |  | NiO | 205.53 | 0.086129 | Solid state reaction | polycrystalline | Shin1999JJAPP2 | http://dx.doi.org/10.1143/JJAP.38.L1336 |  |  | 72.93 | 4 | 2 | 8 | 9.11625 | Sasaki | http://dx.doi.org/10.2183/pjab.55.43 | 9866 | 300 | 5986.6 | 0.10041222 | 0.3510401 | TRUE | 225 | 192 | Nothing Stated | No Data |  |  |  | Calcined at 1023 K for 6 hour | Sintered at 1523 K for 6 hours
1000 |  | 0.003874392 | 79.49 | 0.16311 | 4 | 0.012343 | 102.59 | 0.00016311 | 1.6311 | 0.063968983 | 2.54979 | 0.0242 | Li0.0242Ni0.9758O | Li0.0242Ni0.9758O | LixNi1-xO |  | NiO | 258.11 | 0.16311 | Solid state reaction | polycrystalline | Shin1999JJAPP2 | http://dx.doi.org/10.1143/JJAP.38.L1336 |  |  | 72.93 | 4 | 2 | 8 | 9.11625 | Sasaki | http://dx.doi.org/10.2183/pjab.55.43 | 9866 | 300 | 6319.4 | 0.246991399 | 0.6297762 | TRUE | 225 | 192 | Nothing Stated | No Data |  |  |  | Calcined at 1023 K for 6 hour | Sintered at 1523 K for 6 hours
300 |  | 5.007604258 | -572.04 | 0.0019604 | 1 | 2.925075 | -549.12 | 6.5346e-06 | 0.065346 |  |  | 0 | CaMnO3 | CaMnO3 | Ca1-xBixMn1-yNbyO3 |  | CaMnO3 | 0.1997 | 0.0019604 | Solid state reaction | polycrystalline | Park2009JAC | http://dx.doi.org/10.1016/j.jallcom.2009.08.012 | x=y | Extrapolated from 325 K | 206.97 | 4 | 5 | 20 | 10.3485 | Poeppelmeier | http://dx.doi.org/10.1016/0022-4596(82)90292-4 | 35218 | 300 | 327230 |  |  | TRUE | 62 | 8 | Mentioned but nothing specific | No Data | see calcined |  |  | Pre-synthesized at 1373 K , crushed and calcined at 1373 K | Sintered at 1573 K for 12 hours
400 |  | 2.925074959 | -549.12 | 0.0041234 | 1 | 2.925075 | -549.12 | 1.0309e-05 | 0.10309 | 0.001247231 | 3.30607 | 0 | CaMnO3 | CaMnO3 | Ca1-xBixMn1-yNbyO3 |  | CaMnO3 | 0.34187 | 0.0041234 | Solid state reaction | polycrystalline | Park2009JAC | http://dx.doi.org/10.1016/j.jallcom.2009.08.012 | x=y |  | 206.97 | 4 | 5 | 20 | 10.3485 | Poeppelmeier | http://dx.doi.org/10.1016/0022-4596(82)90292-4 | 35218 | 300 | 301530 | 0.000100925 | 0.0003336651 | TRUE | 62 | 8 | Mentioned but nothing specific | No Data | see calcined |  |  | Pre-synthesized at 1373 K , crushed and calcined at 1373 K | Sintered at 1573 K for 12 hours
700 |  | 0.643244379 | -477.48 | 0.024811 | 1 | 2.925075 | -549.12 | 3.5444e-05 | 0.35444 | 0.012122034 | 2.04673 | 0 | CaMnO3 | CaMnO3 | Ca1-xBixMn1-yNbyO3 |  | CaMnO3 | 1.5546 | 0.024811 | Solid state reaction | polycrystalline | Park2009JAC | http://dx.doi.org/10.1016/j.jallcom.2009.08.012 | x=y |  | 206.97 | 4 | 5 | 20 | 10.3485 | Poeppelmeier | http://dx.doi.org/10.1016/0022-4596(82)90292-4 | 35218 | 300 | 227990 | 0.001297333 | 0.00265529 | TRUE | 62 | 8 | Mentioned but nothing specific | No Data | see calcined |  |  | Pre-synthesized at 1373 K , crushed and calcined at 1373 K | Sintered at 1573 K for 12 hours
1000 |  | 0.110571194 | -406.81 | 0.14967 | 1 | 2.925075 | -549.12 | 0.00014967 | 1.4967 | 0.089158798 | 1.67874 | 0 | CaMnO3 | CaMnO3 | Ca1-xBixMn1-yNbyO3 |  | CaMnO3 | 9.0439 | 0.14967 | Solid state reaction | polycrystalline | Park2009JAC | http://dx.doi.org/10.1016/j.jallcom.2009.08.012 | x=y | Extrapolated from 972 K | 206.97 | 4 | 5 | 20 | 10.3485 | Poeppelmeier | http://dx.doi.org/10.1016/0022-4596(82)90292-4 | 35218 | 300 | 165500 | 0.013145115 | 0.02206723 | TRUE | 62 | 8 | Mentioned but nothing specific | No Data | see calcined |  |  | Pre-synthesized at 1373 K , crushed and calcined at 1373 K | Sintered at 1573 K for 12 hours
300 |  | 0.02032591 | -100.04 | 0.01477 | 1 | 0.021537 | -119.21 | 4.9234e-05 | 0.49234 | 0.005877928 | 2.51281 | 0.02 | Ca0.98Bi0.02Mn0.98Nb0.02O3 | Ca0.98Bi0.02Mn0.98Nb0.02O3 | Ca1-xBixMn1-yNbyO3 |  | CaMnO3 | 49.198 | 0.01477 | Solid state reaction | polycrystalline | Park2009JAC | http://dx.doi.org/10.1016/j.jallcom.2009.08.012 | x=y | Extrapolated from 325 K | 206.97 | 4 | 5 | 20 | 10.3485 | Poeppelmeier | http://dx.doi.org/10.1016/0022-4596(82)90292-4 | 35218 | 300 | 10007 | 0.014331823 | 0.03601315 | TRUE | 62 | 8 | Mentioned but nothing specific | No Data | see calcined |  |  | Pre-synthesized at 1373 K , crushed and calcined at 1373 K | Sintered at 1573 K for 12 hours
400 |  | 0.021537238 | -119.21 | 0.026392 | 1 | 0.021537 | -119.21 | 6.5979e-05 | 0.65979 | 0.011603063 | 2.27454 | 0.02 | Ca0.98Bi0.02Mn0.98Nb0.02O3 | Ca0.98Bi0.02Mn0.98Nb0.02O3 | Ca1-xBixMn1-yNbyO3 |  | CaMnO3 | 46.431 | 0.026392 | Solid state reaction | polycrystalline | Park2009JAC | http://dx.doi.org/10.1016/j.jallcom.2009.08.012 | x=y |  | 206.97 | 4 | 5 | 20 | 10.3485 | Poeppelmeier | http://dx.doi.org/10.1016/0022-4596(82)90292-4 | 35218 | 300 | 14210 | 0.019923528 | 0.04531686 | TRUE | 62 | 8 | Mentioned but nothing specific | No Data | see calcined |  |  | Pre-synthesized at 1373 K , crushed and calcined at 1373 K | Sintered at 1573 K for 12 hours
700 |  | 0.025914331 | -184.31 | 0.091756 | 1 | 0.021537 | -119.21 | 0.00013108 | 1.3108 | 0.048845628 | 1.87848 | 0.02 | Ca0.98Bi0.02Mn0.98Nb0.02O3 | Ca0.98Bi0.02Mn0.98Nb0.02O3 | Ca1-xBixMn1-yNbyO3 |  | CaMnO3 | 38.589 | 0.091756 | Solid state reaction | polycrystalline | Park2009JAC | http://dx.doi.org/10.1016/j.jallcom.2009.08.012 | x=y |  | 206.97 | 4 | 5 | 20 | 10.3485 | Poeppelmeier | http://dx.doi.org/10.1016/0022-4596(82)90292-4 | 35218 | 300 | 33968 | 0.0350866 | 0.06590948 | TRUE | 62 | 8 | Mentioned but nothing specific | No Data | see calcined |  |  | Pre-synthesized at 1373 K , crushed and calcined at 1373 K | Sintered at 1573 K for 12 hours
1000 |  | 0.026637901 | -205.16 | 0.15802 | 1 | 0.021537 | -119.21 | 0.00015802 | 1.5802 | 0.091024352 | 1.73598 | 0.02 | Ca0.98Bi0.02Mn0.98Nb0.02O3 | Ca0.98Bi0.02Mn0.98Nb0.02O3 | Ca1-xBixMn1-yNbyO3 |  | CaMnO3 | 37.54 | 0.15802 | Solid state reaction | polycrystalline | Park2009JAC | http://dx.doi.org/10.1016/j.jallcom.2009.08.012 | x=y | Extrapolated from 972 K | 206.97 | 4 | 5 | 20 | 10.3485 | Poeppelmeier | http://dx.doi.org/10.1016/0022-4596(82)90292-4 | 35218 | 300 | 42092 | 0.052764899 | 0.09159881 | TRUE | 62 | 8 | Mentioned but nothing specific | No Data |  |  |  | Pre-synthesized at 1373 K , crushed and calcined at 1373 K | Sintered at 1573 K for 12 hours
300 |  | 0.008864209 | -91.19 | 0.02814 | 1 | 0.009824 | -114.15 | 9.3801e-05 | 0.93801 | 0.012410311 | 2.2675 | 0.04 | Ca0.96Bi0.04Mn0.96Nb0.04O3 | Ca0.96Bi0.04Mn0.96Nb0.04O3 | Ca1-xBixMn1-yNbyO3 |  | CaMnO3 | 112.81 | 0.02814 | Solid state reaction | polycrystalline | Park2009JAC | http://dx.doi.org/10.1016/j.jallcom.2009.08.012 | x=y | Extrapolated from 325 K | 206.97 | 4 | 5 | 20 | 10.3485 | Poeppelmeier | http://dx.doi.org/10.1016/0022-4596(82)90292-4 | 35218 | 300 | 8314.7 | 0.036418645 | 0.08257928 | TRUE | 62 | 8 | Mentioned but nothing specific | No Data | see calcined |  |  | Pre-synthesized at 1373 K , crushed and calcined at 1373 K | Sintered at 1573 K for 12 hours
400 |  | 0.009823585 | -114.15 | 0.053059 | 1 | 0.009824 | -114.15 | 0.00013265 | 1.3265 | 0.024563669 | 2.16005 | 0.04 | Ca0.96Bi0.04Mn0.96Nb0.04O3 | Ca0.96Bi0.04Mn0.96Nb0.04O3 | Ca1-xBixMn1-yNbyO3 |  | CaMnO3 | 101.8 | 0.053059 | Solid state reaction | polycrystalline | Park2009JAC | http://dx.doi.org/10.1016/j.jallcom.2009.08.012 | x=y |  | 206.97 | 4 | 5 | 20 | 10.3485 | Poeppelmeier | http://dx.doi.org/10.1016/0022-4596(82)90292-4 | 35218 | 300 | 13031 | 0.045995571 | 0.09935273 | TRUE | 62 | 8 | Mentioned but nothing specific | No Data | see calcined |  |  | Pre-synthesized at 1373 K , crushed and calcined at 1373 K | Sintered at 1573 K for 12 hours
700 |  | 0.012502015 | -164.08 | 0.15074 | 1 | 0.009824 | -114.15 | 0.00021535 | 2.1535 | 0.080246985 | 1.8785 | 0.04 | Ca0.96Bi0.04Mn0.96Nb0.04O3 | Ca0.96Bi0.04Mn0.96Nb0.04O3 | Ca1-xBixMn1-yNbyO3 |  | CaMnO3 | 79.987 | 0.15074 | Solid state reaction | polycrystalline | Park2009JAC | http://dx.doi.org/10.1016/j.jallcom.2009.08.012 | x=y |  | 206.97 | 4 | 5 | 20 | 10.3485 | Poeppelmeier | http://dx.doi.org/10.1016/0022-4596(82)90292-4 | 35218 | 300 | 26923 | 0.072727166 | 0.136618 | TRUE | 62 | 8 | Mentioned but nothing specific | No Data | see calcined |  |  | Pre-synthesized at 1373 K , crushed and calcined at 1373 K | Sintered at 1573 K for 12 hours
1000 |  | 0.014545545 | -172.3 | 0.2041 | 1 | 0.009824 | -114.15 | 0.0002041 | 2.041 | 0.120991889 | 1.6869 | 0.1 | Ca0.9Bi0.1Mn0.9Nb0.1O3 | Ca0.9Bi0.1Mn0.9Nb0.1O3 | Ca1-xBixMn1-yNbyO3 |  | CaMnO3 | 68.75 | 0.2041 | Solid state reaction | polycrystalline | Park2009JAC | http://dx.doi.org/10.1016/j.jallcom.2009.08.012 | x=y | Extrapolated from 972 K | 206.97 | 4 | 5 | 20 | 10.3485 | Poeppelmeier | http://dx.doi.org/10.1016/0022-4596(82)90292-4 | 35218 | 300 | 29688 | 0.099442146 | 0.167749 | TRUE | 62 | 8 | Mentioned but nothing specific | No Data | see calcined |  |  | Pre-synthesized at 1373 K , crushed and calcined at 1373 K | Sintered at 1573 K for 12 hours
300 |  | 0.007325377 | -72.23 | 0.021366 | 1 | 0.007258 | -72.44 | 7.1219e-05 | 0.71219 |  |  | 0.1 | Ca0.9Bi0.1Mn0.9Nb0.1O3 | Ca0.9Bi0.1Mn0.9Nb0.1O3 | Ca1-xBixMn1-yNbyO3 |  | CaMnO3 | 136.51 | 0.021366 | Solid state reaction | polycrystalline | Park2009JAC | http://dx.doi.org/10.1016/j.jallcom.2009.08.012 | x=y | Extrapolated from 325 K | 206.97 | 4 | 5 | 20 | 10.3485 | Poeppelmeier | http://dx.doi.org/10.1016/0022-4596(82)90292-4 | 35218 | 300 | 5217.1 |  |  | TRUE | 62 | 8 | Mentioned but nothing specific | No Data | see calcined |  |  | Pre-synthesized at 1373 K , crushed and calcined at 1373 K | Sintered at 1573 K for 12 hours
400 |  | 0.007257717 | -72.44 | 0.028918 | 1 | 0.007258 | -72.44 | 7.2295e-05 | 0.72295 |  |  | 0.1 | Ca0.9Bi0.1Mn0.9Nb0.1O3 | Ca0.9Bi0.1Mn0.9Nb0.1O3 | Ca1-xBixMn1-yNbyO3 |  | CaMnO3 | 137.78 | 0.028918 | Solid state reaction | polycrystalline | Park2009JAC | http://dx.doi.org/10.1016/j.jallcom.2009.08.012 | x=y |  | 206.97 | 4 | 5 | 20 | 10.3485 | Poeppelmeier | http://dx.doi.org/10.1016/0022-4596(82)90292-4 | 35218 | 300 | 5246.9 |  |  | TRUE | 62 | 8 | Mentioned but nothing specific | No Data | see calcined |  |  | Pre-synthesized at 1373 K , crushed and calcined at 1373 K | Sintered at 1573 K for 12 hours
700 |  | 0.007633259 | -80.65 | 0.059651 | 1 | 0.007258 | -72.44 | 8.5216e-05 | 0.85216 |  |  | 0.1 | Ca0.9Bi0.1Mn0.9Nb0.1O3 | Ca0.9Bi0.1Mn0.9Nb0.1O3 | Ca1-xBixMn1-yNbyO3 |  | CaMnO3 | 131.01 | 0.059651 | Solid state reaction | polycrystalline | Park2009JAC | http://dx.doi.org/10.1016/j.jallcom.2009.08.012 | x=y |  | 206.97 | 4 | 5 | 20 | 10.3485 | Poeppelmeier | http://dx.doi.org/10.1016/0022-4596(82)90292-4 | 35218 | 300 | 6504.8 |  |  | TRUE | 62 | 8 | Mentioned but nothing specific | No Data | see calcined |  |  | Pre-synthesized at 1373 K , crushed and calcined at 1373 K | Sintered at 1573 K for 12 hours
1000 |  | 0.008303286 | -92.67 | 0.10342 | 1 | 0.007258 | -72.44 | 0.00010342 | 1.0342 |  |  | 0.1 | Ca0.9Bi0.1Mn0.9Nb0.1O3 | Ca0.9Bi0.1Mn0.9Nb0.1O3 | Ca1-xBixMn1-yNbyO3 |  | CaMnO3 | 120.43 | 0.10342 | Solid state reaction | polycrystalline | Park2009JAC | http://dx.doi.org/10.1016/j.jallcom.2009.08.012 | x=y | Extrapolated from 972 K | 206.97 | 4 | 5 | 20 | 10.3485 | Poeppelmeier | http://dx.doi.org/10.1016/0022-4596(82)90292-4 | 35218 | 300 | 8586.9 |  |  | TRUE | 62 | 8 | Mentioned but nothing specific | No Data | see calcined |  |  | Pre-synthesized at 1373 K , crushed and calcined at 1373 K | Sintered at 1573 K for 12 hours
300 |  | 0.02 | -180 | 0.0486 | 1 | 0.0215409 | -203.88 | 0.000162 | 1.62 | 0.01944 | 2.5 | 0.02 | CaMn0.98Nb0.02O3 | CaMn0.98Nb0.02O3 | CaMn1-xNbxO3 |  | CaMnO3 | 50 | 0.0486 | Ultrasonic Spray Pyrolysis | polycrystalline | Populoh2011JMR | http://dx.doi.org/10.1557/jmr.2011.140 | <200 nm crystal size |  | 208.21 | 4 | 5 | 20 | 10.4105 | Bocher | http://dx.doi.org/10.1016/j.actamat.2009.07.062 | 166044 | 298 | 32400 | 0.01464 | 0.0366 | TRUE | 62 | 8 | Nothing Stated | No Data | Ball milled for one hour with a planetary milled after calcined |  |  | Calcined at 1373 K for 8 hours | Sintered at 1523 K for 5 hours
400 |  | 0.0215409 | -203.88 | 0.077184 | 1 | 0.021541 | -203.88 | 0.00019296 | 1.9296 | 0.03719487 | 2.07513 | 0.02 | CaMn0.98Nb0.02O3 | CaMn0.98Nb0.02O3 | CaMn1-xNbxO3 |  | CaMnO3 | 46.423 | 0.077184 | Ultrasonic Spray Pyrolysis | polycrystalline | Populoh2011JMR | http://dx.doi.org/10.1557/jmr.2011.140 | <200 nm crystal size |  | 208.21 | 4 | 5 | 20 | 10.4105 | Bocher | http://dx.doi.org/10.1016/j.actamat.2009.07.062 | 166044 | 298 | 41565 | 0.02183437 | 0.04530916 | TRUE | 62 | 8 | Nothing Stated | No Data | Ball milled for one hour with a planetary milled after calcined |  |  | Calcined at 1373 K for 8 hours | Sintered at 1523 K for 5 hours
700 |  | 0.028358 | -234.57 | 0.13583 | 1 | 0.021541 | -203.88 | 0.00019404 | 1.9404 | 0.083293437 | 1.63069 | 0.02 | CaMn0.98Nb0.02O3 | CaMn0.98Nb0.02O3 | CaMn1-xNbxO3 |  | CaMnO3 | 35.263 | 0.13583 | Ultrasonic Spray Pyrolysis | polycrystalline | Populoh2011JMR | http://dx.doi.org/10.1557/jmr.2011.140 | <200 nm crystal size |  | 208.21 | 4 | 5 | 20 | 10.4105 | Bocher | http://dx.doi.org/10.1016/j.actamat.2009.07.062 | 166044 | 298 | 55025 | 0.036935234 | 0.06022992 | TRUE | 62 | 8 | Nothing Stated | No Data | Ball milled for one hour with a planetary milled after calcined |  |  | Calcined at 1373 K for 8 hours | Sintered at 1523 K for 5 hours
1000 |  | 0.0308794 | -248.22 | 0.19952 | 1 | 0.021541 | -203.88 | 0.00019952 | 1.9952 | 0.144503757 | 1.38075 | 0.02 | CaMn0.98Nb0.02O3 | CaMn0.98Nb0.02O3 | CaMn1-xNbxO3 |  | CaMnO3 | 32.384 | 0.19952 | Ultrasonic Spray Pyrolysis | polycrystalline | Populoh2011JMR | http://dx.doi.org/10.1557/jmr.2011.140 | <200 nm crystal size |  | 208.21 | 4 | 5 | 20 | 10.4105 | Bocher | http://dx.doi.org/10.1016/j.actamat.2009.07.062 | 166044 | 298 | 61612 | 0.057227651 | 0.07901708 | TRUE | 62 | 8 | Nothing Stated | No Data | Ball milled for one hour with a planetary milled after calcined |  |  | Calcined at 1373 K for 8 hours | Sintered at 1523 K for 5 hours
400 |  | 0.0183658 | -153.66 | 0.051421 | 1 | 0.01837 | -153.66 | 0.00012855 | 1.2855 |  |  | 0.02 | CaMn0.98Ru0.02O3 | CaMn0.98Ru0.02O3 | CaMn1-xRuxO3 |  | CaMnO3 | 54.449 | 0.051421 | Solid state reaction | polycrystalline | Zhou2003MRB | http://dx.doi.org/10.1016/S0025-5408(02)00997-2 | Ru content dampens Seebeck (bad), but increases conductivity (good) | Seebeck extrapolated from 500 K | 208.21 | 4 | 5 | 20 | 10.4105 | Bocher | http://dx.doi.org/10.1016/j.actamat.2009.07.062 | 166044 | 298 | 23610 |  |  | TRUE | 62 | 8 | Nothing Stated | No Data | Stoichiometric ratio were mixed thoroughly, intermediate grinding and pelletizing during calcining |  |  | Calcined at 1173 K for 10 hours and 1473 K for 10 hours in air | Sintered at 1573 K for 20 hours
700 |  | 0.0241829 | -195.78 | 0.11095 | 1 | 0.018366 | -153.66 | 0.00015851 | 1.5851 |  |  | 0.02 | CaMn0.98Ru0.02O3 | CaMn0.98Ru0.02O3 | CaMn1-xRuxO3 |  | CaMnO3 | 41.352 | 0.11095 | Solid state reaction | polycrystalline | Zhou2003MRB | http://dx.doi.org/10.1016/S0025-5408(02)00997-2 | Ru content dampens Seebeck (bad), but increases conductivity (good) |  | 208.21 | 4 | 5 | 20 | 10.4105 | Bocher | http://dx.doi.org/10.1016/j.actamat.2009.07.062 | 166044 | 298 | 38331 |  |  | TRUE | 62 | 8 | Nothing Stated | No Data | Stoichiometric ratio were mixed thoroughly, intermediate grinding and pelletizing during calcining |  |  | Calcined at 1173 K for 10 hours and 1473 K for 10 hours in air | Sintered at 1573 K for 20 hours
1000 |  | 0.0279999 | -213.72 | 0.16313 | 1 | 0.018366 | -153.66 | 0.00016313 | 1.6313 |  |  | 0.02 | CaMn0.98Ru0.02O3 | CaMn0.98Ru0.02O3 | CaMn1-xRuxO3 |  | CaMnO3 | 35.714 | 0.16313 | Solid state reaction | polycrystalline | Zhou2003MRB | http://dx.doi.org/10.1016/S0025-5408(02)00997-2 | Ru content dampens Seebeck (bad), but increases conductivity (good) |  | 208.21 | 4 | 5 | 20 | 10.4105 | Bocher | http://dx.doi.org/10.1016/j.actamat.2009.07.062 | 166044 | 298 | 45677 |  |  | TRUE | 62 | 8 | Nothing Stated | No Data | Stoichiometric ratio were mixed thoroughly, intermediate grinding and pelletizing during calcining |  |  | Calcined at 1173 K for 10 hours and 1473 K for 10 hours in air | Sintered at 1573 K for 20 hours
400 |  | 0.00752127 | -119.99 | 0.076564 | 1 | 0.007521 | -119.99 | 0.00019141 | 1.9141 | 0.020374273 | 3.75786 | 0.04 | CaMn0.96Ru0.04O3 | CaMn0.96Ru0.04O3 | CaMn1-xRuxO3 |  | CaMnO3 | 132.96 | 0.076564 | Solid state reaction | polycrystalline | Zhou2003MRB | http://dx.doi.org/10.1016/S0025-5408(02)00997-2 | Ru content dampens Seebeck (bad), but increases conductivity (good) |  | 208.21 | 4 | 5 | 20 | 10.4105 | Bocher | http://dx.doi.org/10.1016/j.actamat.2009.07.062 | 166044 | 298 | 14396 | 0.034531707 | 0.1297653 | TRUE | 62 | 8 | Nothing Stated | No Data | Stoichiometric ratio were mixed thoroughly, intermediate grinding and pelletizing during calcining |  |  | Calcined at 1173 K for 10 hours and 1473 K for 10 hours in air | Sintered at 1573 K for 20 hours
700 |  | 0.0101835 | -137.22 | 0.12942 | 1 | 0.007521 | -119.99 | 0.00018489 | 1.8489 | 0.039949192 | 3.23973 | 0.04 | CaMn0.96Ru0.04O3 | CaMn0.96Ru0.04O3 | CaMn1-xRuxO3 |  | CaMnO3 | 98.198 | 0.12942 | Solid state reaction | polycrystalline | Zhou2003MRB | http://dx.doi.org/10.1016/S0025-5408(02)00997-2 | Ru content dampens Seebeck (bad), but increases conductivity (good) |  | 208.21 | 4 | 5 | 20 | 10.4105 | Bocher | http://dx.doi.org/10.1016/j.actamat.2009.07.062 | 166044 | 298 | 18829 | 0.051770455 | 0.1677223 | TRUE | 62 | 8 | Nothing Stated | No Data | Stoichiometric ratio were mixed thoroughly, intermediate grinding and pelletizing during calcining |  |  | Calcined at 1173 K for 10 hours and 1473 K for 10 hours in air | Sintered at 1573 K for 20 hours
1000 |  | 0.0126982 | -152.89 | 0.18409 | 1 | 0.007521 | -119.99 | 0.00018409 | 1.8409 | 0.063883122 | 2.88165 | 0.04 | CaMn0.96Ru0.04O3 | CaMn0.96Ru0.04O3 | CaMn1-xRuxO3 |  | CaMnO3 | 78.751 | 0.18409 | Solid state reaction | polycrystalline | Zhou2003MRB | http://dx.doi.org/10.1016/S0025-5408(02)00997-2 | Ru content dampens Seebeck (bad), but increases conductivity (good) |  | 208.21 | 4 | 5 | 20 | 10.4105 | Bocher | http://dx.doi.org/10.1016/j.actamat.2009.07.062 | 166044 | 298 | 23376 | 0.066681665 | 0.1921532 | TRUE | 62 | 8 | Nothing Stated | No Data | Stoichiometric ratio were mixed thoroughly, intermediate grinding and pelletizing during calcining |  |  | Calcined at 1173 K for 10 hours and 1473 K for 10 hours in air | Sintered at 1573 K for 20 hours
400 |  | 0.00660169 | -101.6 | 0.062539 | 1 | 0.006602 | -101.6 | 0.00015635 | 1.5635 |  |  | 0.06 | CaMn0.94Ru0.06O3 | CaMn0.94Ru0.06O3 | CaMn1-xRuxO3 |  | CaMnO3 | 151.48 | 0.062539 | Solid state reaction | polycrystalline | Zhou2003MRB | http://dx.doi.org/10.1016/S0025-5408(02)00997-2 | Ru content dampens Seebeck (bad), but increases conductivity (good) |  | 208.21 | 4 | 5 | 20 | 10.4105 | Bocher | http://dx.doi.org/10.1016/j.actamat.2009.07.062 | 166044 | 298 | 10322 |  |  | TRUE | 62 | 8 | Nothing Stated | No Data | Stoichiometric ratio were mixed thoroughly, intermediate grinding and pelletizing during calcining |  |  | Calcined at 1173 K for 10 hours and 1473 K for 10 hours in air | Sintered at 1573 K for 20 hours
700 |  | 0.00892335 | -122.22 | 0.11718 | 1 | 0.006602 | -101.6 | 0.0001674 | 1.674 |  |  | 0.06 | CaMn0.94Ru0.06O3 | CaMn0.94Ru0.06O3 | CaMn1-xRuxO3 |  | CaMnO3 | 112.07 | 0.11718 | Solid state reaction | polycrystalline | Zhou2003MRB | http://dx.doi.org/10.1016/S0025-5408(02)00997-2 | Ru content dampens Seebeck (bad), but increases conductivity (good) |  | 208.21 | 4 | 5 | 20 | 10.4105 | Bocher | http://dx.doi.org/10.1016/j.actamat.2009.07.062 | 166044 | 298 | 14938 |  |  | TRUE | 62 | 8 | Nothing Stated | No Data | Stoichiometric ratio were mixed thoroughly, intermediate grinding and pelletizing during calcining |  |  | Calcined at 1173 K for 10 hours and 1473 K for 10 hours in air | Sintered at 1573 K for 20 hours
1000 |  | 0.0113926 | -144.55 | 0.18339 | 1 | 0.006602 | -101.6 | 0.00018339 | 1.8339 |  |  | 0.06 | CaMn0.94Ru0.06O3 | CaMn0.94Ru0.06O3 | CaMn1-xRuxO3 |  | CaMnO3 | 87.776 | 0.18339 | Solid state reaction | polycrystalline | Zhou2003MRB | http://dx.doi.org/10.1016/S0025-5408(02)00997-2 | Ru content dampens Seebeck (bad), but increases conductivity (good) |  | 208.21 | 4 | 5 | 20 | 10.4105 | Bocher | http://dx.doi.org/10.1016/j.actamat.2009.07.062 | 166044 | 298 | 20893 |  |  | TRUE | 62 | 8 | Nothing Stated | No Data | Stoichiometric ratio were mixed thoroughly, intermediate grinding and pelletizing during calcining |  |  | Calcined at 1173 K for 10 hours and 1473 K for 10 hours in air | Sintered at 1573 K for 20 hours
400 |  | 0.00395648 | -60.57 | 0.03709 | 1 | 0.003956 | -60.57 | 9.2725e-05 | 0.92725 |  |  | 0.1 | CaMn0.9Ru0.1O3 | CaMn0.9Ru0.1O3 | CaMn1-xRuxO3 |  | CaMnO3 | 252.75 | 0.03709 | Solid state reaction | polycrystalline | Zhou2003MRB | http://dx.doi.org/10.1016/S0025-5408(02)00997-2 | Ru content dampens Seebeck (bad), but increases conductivity (good) |  | 210.36 | 4 | 5 | 20 | 10.518 | Zhou | http://dx.doi.org/10.1021/cm9007238 | 165698 | 293 | 3668.7 |  |  | TRUE | 62 | 8 | Mentioned but nothing specific | No Data | Chemically dissolved in distilled water, suction filtrated and washed at 343 K for 2 hours. For solid state the powders were ball milled for 24 hours. |  |  | Chemical mixture was calcined at 1073 K for 6 hours. Solid state were heated at 1373 K for 12 hours and 1423 K for 12 hours | All were sintered at 1573 K for 12 hours
700 |  | 0.00529042 | -81.62 | 0.088145 | 1 | 0.003956 | -60.57 | 0.00012592 | 1.2592 |  |  | 0.1 | CaMn0.9Ru0.1O3 | CaMn0.9Ru0.1O3 | CaMn1-xRuxO3 |  | CaMnO3 | 189.02 | 0.088145 | Solid state reaction | polycrystalline | Zhou2003MRB | http://dx.doi.org/10.1016/S0025-5408(02)00997-2 | Ru content dampens Seebeck (bad), but increases conductivity (good) |  | 210.36 | 4 | 5 | 20 | 10.518 | Zhou | http://dx.doi.org/10.1021/cm9007238 | 165698 | 293 | 6661.8 |  |  | TRUE | 62 | 8 | Mentioned but nothing specific | No Data | Chemically dissolved in distilled water, suction filtrated and washed at 343 K for 2 hours. For solid state the powders were ball milled for 24 hours. |  |  | Chemical mixture was calcined at 1073 K for 6 hours. Solid state were heated at 1373 K for 12 hours and 1423 K for 12 hours | All were sintered at 1573 K for 12 hours
1000 |  | 0.00673792 | -101.82 | 0.15387 | 1 | 0.003956 | -60.57 | 0.00015387 | 1.5387 |  |  | 0.1 | CaMn0.9Ru0.1O3 | CaMn0.9Ru0.1O3 | CaMn1-xRuxO3 |  | CaMnO3 | 148.41 | 0.15387 | Solid state reaction | polycrystalline | Zhou2003MRB | http://dx.doi.org/10.1016/S0025-5408(02)00997-2 | Ru content dampens Seebeck (bad), but increases conductivity (good) |  | 210.36 | 4 | 5 | 20 | 10.518 | Zhou | http://dx.doi.org/10.1021/cm9007238 | 165698 | 293 | 10368 |  |  | TRUE | 62 | 8 | Mentioned but nothing specific | No Data | Chemically dissolved in distilled water, suction filtrated and washed at 343 K for 2 hours. For solid state the powders were ball milled for 24 hours. |  |  | Chemical mixture was calcined at 1073 K for 6 hours. Solid state were heated at 1373 K for 12 hours and 1423 K for 12 hours | All were sintered at 1573 K for 12 hours
400 |  | 0.00310502 | -35.67 | 0.016392 | 1 | 0.003105 | -35.67 | 4.0981e-05 | 0.40981 |  |  | 0.18 | CaMn0.82Ru0.18O3 | CaMn0.82Ru0.18O3 | CaMn1-xRuxO3 |  | CaMnO3 | 322.06 | 0.016392 | Solid state reaction | polycrystalline | Zhou2003MRB | http://dx.doi.org/10.1016/S0025-5408(02)00997-2 | Ru content dampens Seebeck (bad), but increases conductivity (good) |  | 210.36 | 4 | 5 | 20 | 10.518 | Zhou | http://dx.doi.org/10.1021/cm9007238 | 165698 | 293 | 1272.5 |  |  | TRUE | 62 | 8 | Mentioned but nothing specific | No Data | Chemically dissolved in distilled water, suction filtrated and washed at 343 K for 2 hours. For solid state the powders were ball milled for 24 hours. |  |  | Chemical mixture was calcined at 1073 K for 6 hours. Solid state were heated at 1373 K for 12 hours and 1423 K for 12 hours | All were sintered at 1573 K for 12 hours
700 |  | 0.00403027 | -55.87 | 0.05422 | 1 | 0.003105 | -35.67 | 7.7458e-05 | 0.77458 |  |  | 0.18 | CaMn0.82Ru0.18O3 | CaMn0.82Ru0.18O3 | CaMn1-xRuxO3 |  | CaMnO3 | 248.12 | 0.05422 | Solid state reaction | polycrystalline | Zhou2003MRB | http://dx.doi.org/10.1016/S0025-5408(02)00997-2 | Ru content dampens Seebeck (bad), but increases conductivity (good) |  | 210.36 | 4 | 5 | 20 | 10.518 | Zhou | http://dx.doi.org/10.1021/cm9007238 | 165698 | 293 | 3121.7 |  |  | TRUE | 62 | 8 | Mentioned but nothing specific | No Data | Chemically dissolved in distilled water, suction filtrated and washed at 343 K for 2 hours. For solid state the powders were ball milled for 24 hours. |  |  | Chemical mixture was calcined at 1073 K for 6 hours. Solid state were heated at 1373 K for 12 hours and 1423 K for 12 hours | All were sintered at 1573 K for 12 hours
1000 |  | 0.00504634 | -67.87 | 0.091278 | 1 | 0.003105 | -35.67 | 9.1278e-05 | 0.91278 |  |  | 0.18 | CaMn0.82Ru0.18O3 | CaMn0.82Ru0.18O3 | CaMn1-xRuxO3 |  | CaMnO3 | 198.16 | 0.091278 | Solid state reaction | polycrystalline | Zhou2003MRB | http://dx.doi.org/10.1016/S0025-5408(02)00997-2 | Ru content dampens Seebeck (bad), but increases conductivity (good) |  | 210.36 | 4 | 5 | 20 | 10.518 | Zhou | http://dx.doi.org/10.1021/cm9007238 | 165698 | 293 | 4606.2 |  |  | TRUE | 62 | 8 | Mentioned but nothing specific | No Data | Chemically dissolved in distilled water, suction filtrated and washed at 343 K for 2 hours. For solid state the powders were ball milled for 24 hours. |  |  | Chemical mixture was calcined at 1073 K for 6 hours. Solid state were heated at 1373 K for 12 hours and 1423 K for 12 hours | All were sintered at 1573 K for 12 hours
300 |  | 0.03054545 | -211.97 | 0.044127 | 1 | 0.027541 | -215.39 | 0.00014709 | 1.4709 |  |  | 0.02 | CaGd0.98Mn0.02O3 | CaGd0.98Mn0.02O3 | Ca1-xGdxMnO3 |  | CaMnO3 | 32.738 | 0.044127 | Co-precipitation | polycrystalline | Lan2010JACS | http://dx.doi.org/10.1111/j.1551-2916.2010.03673.x | 50-70nm crystal size | Extrapolated from 323 K | 210.36 | 4 | 5 | 20 | 10.518 | Zhou | http://dx.doi.org/10.1021/cm9007238 | 165698 | 293 | 44930 |  |  | TRUE | 62 | 8 | Mentioned but nothing specific | No Data | Chemically dissolved in distilled water, suction filtrated and washed at 343 K for 2 hours. For solid state the powders were ball milled for 24 hours. |  |  | Chemical mixture was calcined at 1073 K for 6 hours. Solid state were heated at 1373 K for 12 hours and 1423 K for 12 hours | All were sintered at 1573 K for 12 hours
400 |  | 0.027541002 | -215.39 | 0.067377 | 1 | 0.027541 | -215.39 | 0.00016844 | 1.6844 |  |  | 0.02 | CaGd0.98Mn0.02O3 | CaGd0.98Mn0.02O3 | Ca1-xGdxMnO3 |  | CaMnO3 | 36.31 | 0.067377 | Co-precipitation | polycrystalline | Lan2010JACS | http://dx.doi.org/10.1111/j.1551-2916.2010.03673.x | 50-70nm crystal size |  | 210.36 | 4 | 5 | 20 | 10.518 | Zhou | http://dx.doi.org/10.1021/cm9007238 | 165698 | 293 | 46391 |  |  | TRUE | 62 | 8 | Mentioned but nothing specific | No Data | Chemically dissolved in distilled water, suction filtrated and washed at 343 K for 2 hours. For solid state the powders were ball milled for 24 hours. |  |  | Chemical mixture was calcined at 1073 K for 6 hours. Solid state were heated at 1373 K for 12 hours and 1423 K for 12 hours | All were sintered at 1573 K for 12 hours
700 |  | 0.022105261 | -227.92 | 0.1645 | 1 | 0.027541 | -215.39 | 0.000235 | 2.35 |  |  | 0.02 | CaGd0.98Mn0.02O3 | CaGd0.98Mn0.02O3 | Ca1-xGdxMnO3 |  | CaMnO3 | 45.238 | 0.1645 | Co-precipitation | polycrystalline | Lan2010JACS | http://dx.doi.org/10.1111/j.1551-2916.2010.03673.x | 50-70nm crystal size |  | 210.36 | 4 | 5 | 20 | 10.518 | Zhou | http://dx.doi.org/10.1021/cm9007238 | 165698 | 293 | 51948 |  |  | TRUE | 62 | 8 | Mentioned but nothing specific | No Data | Chemically dissolved in distilled water, suction filtrated and washed at 343 K for 2 hours. For solid state the powders were ball milled for 24 hours. |  |  | Chemical mixture was calcined at 1073 K for 6 hours. Solid state were heated at 1373 K for 12 hours and 1423 K for 12 hours | All were sintered at 1573 K for 12 hours
1000 |  | 0.022702713 | -235.33 | 0.24393 | 1 | 0.027541 | -215.39 | 0.00024393 | 2.4393 |  |  | 0.02 | CaGd0.98Mn0.02O3 | CaGd0.98Mn0.02O3 | Ca1-xGdxMnO3 |  | CaMnO3 | 44.048 | 0.24393 | Co-precipitation | polycrystalline | Lan2010JACS | http://dx.doi.org/10.1111/j.1551-2916.2010.03673.x | 50-70nm crystal size | Extrapolated from 926 K | 210.36 | 4 | 5 | 20 | 10.518 | Zhou | http://dx.doi.org/10.1021/cm9007238 | 165698 | 293 | 55379 |  |  | TRUE | 62 | 8 | Mentioned but nothing specific | No Data | Chemically dissolved in distilled water, suction filtrated and washed at 343 K for 2 hours. For solid state the powders were ball milled for 24 hours. |  |  | Chemical mixture was calcined at 1073 K for 6 hours. Solid state were heated at 1373 K for 12 hours and 1423 K for 12 hours | All were sintered at 1573 K for 12 hours
300 |  | 0.014867258 | -162.39 | 0.053214 | 1 | 0.012874 | -163.53 | 0.00017738 | 1.7738 | 0.029786338 | 1.78652 | 0.04 | CaGd0.96Mn0.04O3 | CaGd0.96Mn0.04O3 | Ca1-xGdxMnO3 |  | CaMnO3 | 67.262 | 0.053214 | Co-precipitation | polycrystalline | Lan2010JACS | http://dx.doi.org/10.1111/j.1551-2916.2010.03673.x | 50-70nm crystal size | Extrapolated from 323 K | 210.36 | 4 | 5 | 20 | 10.518 | Zhou | http://dx.doi.org/10.1021/cm9007238 | 165698 | 293 | 26371 | 0.027559563 | 0.04923571 | TRUE | 62 | 8 | Mentioned but nothing specific | No Data | Chemically dissolved in distilled water, suction filtrated and washed at 343 K for 2 hours. For solid state the powders were ball milled for 24 hours. |  |  | Chemical mixture was calcined at 1073 K for 6 hours. Solid state were heated at 1373 K for 12 hours and 1423 K for 12 hours | All were sintered at 1573 K for 12 hours
400 |  | 0.012873558 | -163.53 | 0.083094 | 1 | 0.012874 | -163.53 | 0.00020774 | 2.0774 | 0.051454878 | 1.6149 | 0.04 | CaGd0.96Mn0.04O3 | CaGd0.96Mn0.04O3 | Ca1-xGdxMnO3 |  | CaMnO3 | 77.679 | 0.083094 | Co-precipitation | polycrystalline | Lan2010JACS | http://dx.doi.org/10.1111/j.1551-2916.2010.03673.x | 50-70nm crystal size |  | 210.36 | 4 | 5 | 20 | 10.518 | Zhou | http://dx.doi.org/10.1021/cm9007238 | 165698 | 293 | 26743 | 0.046946754 | 0.07581431 | TRUE | 62 | 8 | Mentioned but nothing specific | No Data | Chemically dissolved in distilled water, suction filtrated and washed at 343 K for 2 hours. For solid state the powders were ball milled for 24 hours. |  |  | Chemical mixture was calcined at 1073 K for 6 hours. Solid state were heated at 1373 K for 12 hours and 1423 K for 12 hours | All were sintered at 1573 K for 12 hours
700 |  | 0.011666665 | -172.65 | 0.17885 | 1 | 0.012874 | -163.53 | 0.0002555 | 2.555 | 0.13283632 | 1.34638 | 0.04 | CaGd0.96Mn0.04O3 | CaGd0.96Mn0.04O3 | Ca1-xGdxMnO3 |  | CaMnO3 | 85.714 | 0.17885 | Co-precipitation | polycrystalline | Lan2010JACS | http://dx.doi.org/10.1111/j.1551-2916.2010.03673.x | 50-70nm crystal size |  | 210.36 | 4 | 5 | 20 | 10.518 | Zhou | http://dx.doi.org/10.1021/cm9007238 | 165698 | 293 | 29808 | 0.108736036 | 0.1464 | TRUE | 62 | 8 | Mentioned but nothing specific | No Data | Chemically dissolved in distilled water, suction filtrated and washed at 343 K for 2 hours. For solid state the powders were ball milled for 24 hours. |  |  | Chemical mixture was calcined at 1073 K for 6 hours. Solid state were heated at 1373 K for 12 hours and 1423 K for 12 hours | All were sintered at 1573 K for 12 hours
1000 |  | 0.010566033 | -172.65 | 0.28211 | 1 | 0.012874 | -163.53 | 0.00028211 | 2.8211 | 0.220343013 | 1.28033 | 0.04 | CaGd0.96Mn0.04O3 | CaGd0.96Mn0.04O3 | Ca1-xGdxMnO3 |  | CaMnO3 | 94.643 | 0.28211 | Co-precipitation | polycrystalline | Lan2010JACS | http://dx.doi.org/10.1111/j.1551-2916.2010.03673.x | 50-70nm crystal size | Extrapolated from 926 K | 210.36 | 4 | 5 | 20 | 10.518 | Zhou | http://dx.doi.org/10.1021/cm9007238 | 165698 | 293 | 29808 | 0.180366527 | 0.2309287 | TRUE | 62 | 8 | Mentioned but nothing specific | No Data | Chemically dissolved in distilled water, suction filtrated and washed at 343 K for 2 hours. For solid state the powders were ball milled for 24 hours. |  |  | Chemical mixture was calcined at 1073 K for 6 hours. Solid state were heated at 1373 K for 12 hours and 1423 K for 12 hours | All were sintered at 1573 K for 12 hours
300 |  | 0.014545455 | -104.27 | 0.022426 | 1 | 0.011351356 | -118.52 | 7.4752e-05 | 0.74752 | 0.00787002 | 2.84951 | 0.06 | CaGd0.94Mn0.06O3 | CaGd0.94Mn0.06O3 | Ca1-xGdxMnO3 |  | CaMnO3 | 68.75 | 0.022426 | Co-precipitation | polycrystalline | Lan2010JACS | http://dx.doi.org/10.1111/j.1551-2916.2010.03673.x | 50-70nm crystal size | Extrapolated from 323 K | 210.36 | 4 | 5 | 20 | 10.518 | Zhou | http://dx.doi.org/10.1021/cm9007238 | 165698 | 293 | 10873 | 0.017660931 | 0.050325 | TRUE | 62 | 8 | Mentioned but nothing specific | No Data | Chemically dissolved in distilled water, suction filtrated and washed at 343 K for 2 hours. For solid state the powders were ball milled for 24 hours. |  |  | Chemical mixture was calcined at 1073 K for 6 hours. Solid state were heated at 1373 K for 12 hours and 1423 K for 12 hours | All were sintered at 1573 K for 12 hours
400 |  | 0.011351356 | -118.52 | 0.049498 | 1 | 0.011351356 | -118.52 | 0.00012375 | 1.2375 | 0.019260696 | 2.5699 | 0.06 | CaGd0.94Mn0.06O3 | CaGd0.94Mn0.06O3 | Ca1-xGdxMnO3 |  | CaMnO3 | 88.095 | 0.049498 | Co-precipitation | polycrystalline | Lan2010JACS | http://dx.doi.org/10.1111/j.1551-2916.2010.03673.x | 50-70nm crystal size |  | 210.36 | 4 | 5 | 20 | 10.518 | Zhou | http://dx.doi.org/10.1021/cm9007238 | 165698 | 293 | 14047 | 0.033456911 | 0.08598092 | TRUE | 62 | 8 | Mentioned but nothing specific | No Data | Chemically dissolved in distilled water, suction filtrated and washed at 343 K for 2 hours. For solid state the powders were ball milled for 24 hours. |  |  | Chemical mixture was calcined at 1073 K for 6 hours. Solid state were heated at 1373 K for 12 hours and 1423 K for 12 hours | All were sintered at 1573 K for 12 hours
700 |  | 0.008659808 | -144.73 | 0.16932 | 1 | 0.011351356 | -118.52 | 0.00024188 | 2.4188 | 0.079142343 | 2.1394 | 0.06 | CaGd0.94Mn0.06O3 | CaGd0.94Mn0.06O3 | Ca1-xGdxMnO3 |  | CaMnO3 | 115.48 | 0.16932 | Co-precipitation | polycrystalline | Lan2010JACS | http://dx.doi.org/10.1111/j.1551-2916.2010.03673.x | 50-70nm crystal size |  | 210.36 | 4 | 5 | 20 | 10.518 | Zhou | http://dx.doi.org/10.1021/cm9007238 | 165698 | 293 | 20946 | 0.092190805 | 0.197233 | TRUE | 62 | 8 | Mentioned but nothing specific | No Data | Chemically dissolved in distilled water, suction filtrated and washed at 343 K for 2 hours. For solid state the powders were ball milled for 24 hours. |  |  | Chemical mixture was calcined at 1073 K for 6 hours. Solid state were heated at 1373 K for 12 hours and 1423 K for 12 hours | All were sintered at 1573 K for 12 hours
1000 |  | 0.008865405 | -144.73 | 0.23627 | 1 | 0.011351356 | -118.52 | 0.00023627 | 2.3627 | 0.121469186 | 1.94512 | 0.06 | CaGd0.94Mn0.06O3 | CaGd0.94Mn0.06O3 | Ca1-xGdxMnO3 |  | CaMnO3 | 112.8 | 0.23627 | Co-precipitation | polycrystalline | Lan2010JACS | http://dx.doi.org/10.1111/j.1551-2916.2010.03673.x | 50-70nm crystal size | Extrapolated from 926 K | 210.36 | 4 | 5 | 20 | 10.518 | Zhou | http://dx.doi.org/10.1021/cm9007238 | 165698 | 293 | 20946 | 0.141496216 | 0.2752271 | TRUE | 62 | 8 | Mentioned but nothing specific | No Data | Chemically dissolved in distilled water, suction filtrated and washed at 343 K for 2 hours. For solid state the powders were ball milled for 24 hours. |  |  | Chemical mixture was calcined at 1073 K for 6 hours. Solid state were heated at 1373 K for 12 hours and 1423 K for 12 hours | All were sintered at 1573 K for 12 hours
400 |  | 0.00175816 | 23.09 | 0.012129 | 4 | 0.001177 | 23.09 | 3.0321e-05 | 0.30321 |  |  | 0.6 | Nd1.4Bi0.6Ru2O7 | Nd1.4Bi0.6Ru2O7 | Nd2-xBixRu2O7 |  | A2Ru2O7 | 568.78 | 0.012129 | Solid state reaction | polycrystalline | Zhou2001ML | http://dx.doi.org/10.1016/S0167-577X(01)00317-2 |  |  | 1102.66 | 8 | 11 | 88 | 12.53022727 | Yamamoto | http://dx.doi.org/10.1006/jssc.1994.1116 | 78129 | 300 | 533.1 |  |  | TRUE | 227 | 192 | Nothing Stated | No Data | Mixed thoroughly |  |  | Calcined at 1173 K for 20 hours, reground and palletized | Sintered at 1353 K for Nd System and 1223 K for Yb system for 36 hours in air
700 |  | 0.00192802 | 32.45 | 0.038242 | 4 | 0.001177 | 23.09 | 5.4631e-05 | 0.54631 |  |  | 0.6 | Nd1.4Bi0.6Ru2O7 | Nd1.4Bi0.6Ru2O7 | Nd2-xBixRu2O7 |  | A2Ru2O7 | 518.67 | 0.038242 | Solid state reaction | polycrystalline | Zhou2001ML | http://dx.doi.org/10.1016/S0167-577X(01)00317-2 |  |  | 1102.66 | 8 | 11 | 88 | 12.53022727 | Yamamoto | http://dx.doi.org/10.1006/jssc.1994.1116 | 78129 | 300 | 1053.3 |  |  | TRUE | 227 | 192 | Nothing Stated | No Data | Mixed thoroughly |  |  | Calcined at 1173 K for 20 hours, reground and palletized | Sintered at 1353 K for Nd System and 1223 K for Yb system for 36 hours in air
1000 |  | 0.00203743 | 39.96 | 0.078364 | 4 | 0.001177 | 23.09 | 7.8364e-05 | 0.78364 |  |  | 0.6 | Nd1.4Bi0.6Ru2O7 | Nd1.4Bi0.6Ru2O7 | Nd2-xBixRu2O7 |  | A2Ru2O7 | 490.81 | 0.078364 | Solid state reaction | polycrystalline | Zhou2001ML | http://dx.doi.org/10.1016/S0167-577X(01)00317-2 |  |  | 1102.66 | 8 | 11 | 88 | 12.53022727 | Yamamoto | http://dx.doi.org/10.1006/jssc.1994.1116 | 78129 | 300 | 1596.6 |  |  | TRUE | 227 | 192 | Nothing Stated | No Data | Mixed thoroughly |  |  | Calcined at 1173 K for 20 hours, reground and palletized | Sintered at 1353 K for Nd System and 1223 K for Yb system for 36 hours in air
400 |  | 0.00117083 | 21.17 | 0.015312 | 4 | 0.001759 | 21.17 | 3.8281e-05 | 0.38281 |  |  | 1 | NdBiRu2O7 | NdBiRu2O7 | Nd2-xBixRu2O7 |  | A2Ru2O7 | 854.09 | 0.015312 | Solid state reaction | polycrystalline | Zhou2001ML | http://dx.doi.org/10.1016/S0167-577X(01)00317-2 |  |  | 1098.72 | 8 | 11 | 88 | 12.48545455 | Yamamoto | http://dx.doi.org/10.1006/jssc.1994.1116 | 78127 | 300 | 448.21 |  |  | TRUE | 227 | 192 | Nothing Stated | No Data | Mixed thoroughly |  |  | Calcined at 1173 K for 20 hours, reground and palletized | Sintered at 1353 K for Nd System and 1223 K for Yb system for 36 hours in air
700 |  | 0.00134069 | 30.25 | 0.04779 | 4 | 0.001759 | 21.17 | 6.8271e-05 | 0.68271 |  |  | 1 | NdBiRu2O7 | NdBiRu2O7 | Nd2-xBixRu2O7 |  | A2Ru2O7 | 745.88 | 0.04779 | Solid state reaction | polycrystalline | Zhou2001ML | http://dx.doi.org/10.1016/S0167-577X(01)00317-2 |  |  | 1098.72 | 8 | 11 | 88 | 12.48545455 | Yamamoto | http://dx.doi.org/10.1006/jssc.1994.1116 | 78127 | 300 | 915.3 |  |  | TRUE | 227 | 192 | Nothing Stated | No Data | Mixed thoroughly |  |  | Calcined at 1173 K for 20 hours, reground and palletized | Sintered at 1353 K for Nd System and 1223 K for Yb system for 36 hours in air
1000 |  | 0.00153071 | 35.44 | 0.082074 | 4 | 0.001759 | 21.17 | 8.2074e-05 | 0.82074 |  |  | 1 | NdBiRu2O7 | NdBiRu2O7 | Nd2-xBixRu2O7 |  | A2Ru2O7 | 653.29 | 0.082074 | Solid state reaction | polycrystalline | Zhou2001ML | http://dx.doi.org/10.1016/S0167-577X(01)00317-2 |  |  | 1098.72 | 8 | 11 | 88 | 12.48545455 | Yamamoto | http://dx.doi.org/10.1006/jssc.1994.1116 | 78127 | 300 | 1256.3 |  |  | TRUE | 227 | 192 | Nothing Stated | No Data | Mixed thoroughly |  |  | Calcined at 1173 K for 20 hours, reground and palletized | Sintered at 1353 K for Nd System and 1223 K for Yb system for 36 hours in air
400 |  | 0.00321831 | 17.72 | 0.0039019 | 4 | 0.003218 | 17.72 | 9.7548e-06 | 0.097548 |  |  | 0.6 | Yb1.4Bi0.6Ru2O7 | Yb1.4Bi0.6Ru2O7 | Yb2-xBixRu2O7 |  | A2Ru2O7 | 310.72 | 0.0039019 | Solid state reaction | polycrystalline | Zhou2001ML | http://dx.doi.org/10.1016/S0167-577X(01)00317-2 |  |  | 1098.72 | 8 | 11 | 88 | 12.48545455 | Yamamoto | http://dx.doi.org/10.1006/jssc.1994.1116 | 78127 | 300 | 313.94 |  |  | TRUE | 227 | 192 | Nothing Stated | No Data | Mixed thoroughly |  |  | Calcined at 1173 K for 20 hours, reground and palletized | Sintered at 1353 K for Nd System and 1223 K for Yb system for 36 hours in air
700 |  | 0.00310001 | 29.32 | 0.019417 | 4 | 0.003218 | 17.72 | 2.7739e-05 | 0.27739 |  |  | 0.6 | Yb1.4Bi0.6Ru2O7 | Yb1.4Bi0.6Ru2O7 | Yb2-xBixRu2O7 |  | A2Ru2O7 | 322.58 | 0.019417 | Solid state reaction | polycrystalline | Zhou2001ML | http://dx.doi.org/10.1016/S0167-577X(01)00317-2 |  |  | 1098.72 | 8 | 11 | 88 | 12.48545455 | Yamamoto | http://dx.doi.org/10.1006/jssc.1994.1116 | 78127 | 300 | 859.91 |  |  | TRUE | 227 | 192 | Nothing Stated | No Data | Mixed thoroughly |  |  | Calcined at 1173 K for 20 hours, reground and palletized | Sintered at 1353 K for Nd System and 1223 K for Yb system for 36 hours in air
1000 |  | 0.00297746 | 38.96 | 0.050975 | 4 | 0.003218 | 17.72 | 5.0975e-05 | 0.50975 |  |  | 0.6 | Yb1.4Bi0.6Ru2O7 | Yb1.4Bi0.6Ru2O7 | Yb2-xBixRu2O7 |  | A2Ru2O7 | 335.86 | 0.050975 | Solid state reaction | polycrystalline | Zhou2001ML | http://dx.doi.org/10.1016/S0167-577X(01)00317-2 |  |  | 1098.72 | 8 | 11 | 88 | 12.48545455 | Yamamoto | http://dx.doi.org/10.1006/jssc.1994.1116 | 78127 | 300 | 1517.8 |  |  | TRUE | 227 | 192 | Nothing Stated | No Data | Mixed thoroughly |  |  | Calcined at 1173 K for 20 hours, reground and palletized | Sintered at 1353 K for Nd System and 1223 K for Yb system for 36 hours in air
400 |  | 0.00169298 | 19.3 | 0.0087971 | 4 | 0.001693 | 19.3 | 2.1993e-05 | 0.21993 |  |  | 1 | YbBiRu2O7 | YbBiRu2O7 | Yb2-xBixRu2O7 |  | A2Ru2O7 | 590.67 | 0.0087971 | Solid state reaction | polycrystalline | Zhou2001ML | http://dx.doi.org/10.1016/S0167-577X(01)00317-2 |  |  | 1098.72 | 8 | 11 | 88 | 12.48545455 | Yamamoto | http://dx.doi.org/10.1006/jssc.1994.1116 | 78127 | 300 | 372.33 |  |  | TRUE | 227 | 192 | Nothing Stated | No Data | Mixed thoroughly |  |  | Calcined at 1173 K for 20 hours, reground and palletized | Sintered at 1353 K for Nd System and 1223 K for Yb system for 36 hours in air
700 |  | 0.00176901 | 29.32 | 0.034028 | 4 | 0.001693 | 19.3 | 4.8611e-05 | 0.48611 |  |  | 1 | YbBiRu2O7 | YbBiRu2O7 | Yb2-xBixRu2O7 |  | A2Ru2O7 | 565.29 | 0.034028 | Solid state reaction | polycrystalline | Zhou2001ML | http://dx.doi.org/10.1016/S0167-577X(01)00317-2 |  |  | 1098.72 | 8 | 11 | 88 | 12.48545455 | Yamamoto | http://dx.doi.org/10.1006/jssc.1994.1116 | 78127 | 300 | 859.94 |  |  | TRUE | 227 | 192 | Nothing Stated | No Data | Mixed thoroughly |  |  | Calcined at 1173 K for 20 hours, reground and palletized | Sintered at 1353 K for Nd System and 1223 K for Yb system for 36 hours in air
1000 |  | 0.00181126 | 35.86 | 0.070995 | 4 | 0.001693 | 19.3 | 7.0995e-05 | 0.70995 |  |  | 1 | YbBiRu2O7 | YbBiRu2O7 | Yb2-xBixRu2O7 |  | A2Ru2O7 | 552.1 | 0.070995 | Solid state reaction | polycrystalline | Zhou2001ML | http://dx.doi.org/10.1016/S0167-577X(01)00317-2 |  |  | 1098.72 | 8 | 11 | 88 | 12.48545455 | Yamamoto | http://dx.doi.org/10.1006/jssc.1994.1116 | 78127 | 300 | 1285.9 |  |  | TRUE | 227 | 192 | Nothing Stated | No Data | Mixed thoroughly |  |  | Calcined at 1173 K for 20 hours, reground and palletized | Sintered at 1353 K for Nd System and 1223 K for Yb system for 36 hours in air
400 |  | 0.00049075 | -1.64 | 0.00021849 | 4 | 0.00049075 | -1.64 | 5.4624e-07 | 0.0054624 |  |  | 2 | Bi2Ru2O7 | Bi2Ru2O7 | Y2-xBixRu2O7 |  | A2Ru2O7 | 1883 | 0.00021849 | Solid state reaction | polycrystalline | Yasukawa2003SSC | http://dx.doi.org/10.1016/S0038-1098(03)00080-2 |  | Extrapolated from 478 K | 1090.63 | 8 | 11 | 88 | 12.39352273 | Kanno | http://dx.doi.org/10.1006/jssc.1993.1012 | 73787 | 300 | 2.6807 |  |  | TRUE | 227 | 192 | Carriers were Holes, no specific numbers | Hole Carriers, no specific numbers | Intermittent grinding |  |  | Calcined at 1173-1473 K for 22-50 hours in flowing air with intermittent grinding | Sintered for 3 hours in flowing air at 1173 K for x=0, 1323 K for x=.5 and 1, 1423 K for x = 1.5, and 1473 K for x=2
700 |  | 0.00057405 | 5.38 | 0.0035241 | 4 | 0.00049075 | -1.64 | 5.0344e-06 | 0.050344 |  |  | 2 | Bi2Ru2O7 | Bi2Ru2O7 | Y2-xBixRu2O7 |  | A2Ru2O7 | 1726.8 | 0.0035241 | Solid state reaction | polycrystalline | Yasukawa2003SSC | http://dx.doi.org/10.1016/S0038-1098(03)00080-2 |  |  | 1090.63 | 8 | 11 | 88 | 12.39352273 | Kanno | http://dx.doi.org/10.1006/jssc.1993.1012 | 73787 | 300 | 28.9 |  |  | TRUE | 227 | 192 | Carriers were Holes, no specific numbers | Hole Carriers, no specific numbers | Intermittent grinding |  |  | Calcined at 1173-1473 K for 22-50 hours in flowing air with intermittent grinding | Sintered for 3 hours in flowing air at 1173 K for x=0, 1323 K for x=.5 and 1, 1423 K for x = 1.5, and 1473 K for x=3
1000 |  | 0.00068672 | 12.43 | 0.022512 | 4 | 0.00049075 | -1.64 | 2.2512e-05 | 0.22512 |  |  | 2 | Bi2Ru2O7 | Bi2Ru2O7 | Y2-xBixRu2O7 |  | A2Ru2O7 | 1432.6 | 0.022512 | Solid state reaction | polycrystalline | Yasukawa2003SSC | http://dx.doi.org/10.1016/S0038-1098(03)00080-2 |  |  | 1090.63 | 8 | 11 | 88 | 12.39352273 | Kanno | http://dx.doi.org/10.1006/jssc.1993.1012 | 73787 | 300 | 154.59 |  |  | TRUE | 227 | 192 | Carriers were Holes, no specific numbers | Hole Carriers, no specific numbers | Intermittent grinding |  |  | Calcined at 1173-1473 K for 22-50 hours in flowing air with intermittent grinding | Sintered for 3 hours in flowing air at 1173 K for x=0, 1323 K for x=.5 and 1, 1423 K for x = 1.5, and 1473 K for x=4
400 |  | 0.00101116 | 21.46 | 0.018218 | 4 | 0.00101116 | 21.46 | 4.5545e-05 | 0.45545 |  |  | 1.5 | Y0.5Bi1.5Ru2O7 | Y0.5Bi1.5Ru2O7 | Y2-xBixRu2O7 |  | A2Ru2O7 | 968.79 | 0.018218 | Solid state reaction | polycrystalline | Yasukawa2003SSC | http://dx.doi.org/10.1016/S0038-1098(03)00080-2 |  | Extrapolated from 478 K | 1079.79 | 8 | 11 | 88 | 12.27034091 | Kanno | http://dx.doi.org/10.1006/jssc.1993.1012 | 73790 | 300 | 460.54 |  |  | TRUE | 227 | 192 | Carriers were Holes, no specific numbers | Hole Carriers, no specific numbers | Intermittent grinding |  |  | Calcined at 1173-1473 K for 22-50 hours in flowing air with intermittent grinding | Sintered for 3 hours in flowing air at 1173 K for x=0, 1323 K for x=.5 and 1, 1423 K for x = 1.5, and 1473 K for x=5
700 |  | 0.001050437 | 15.29 | 0.015574 | 4 | 0.00101116 | 21.46 | 2.2248e-05 | 0.22248 |  |  | 1.5 | Y0.5Bi1.5Ru2O7 | Y0.5Bi1.5Ru2O7 | Y2-xBixRu2O7 |  | A2Ru2O7 | 946.41 | 0.015574 | Solid state reaction | polycrystalline | Yasukawa2003SSC | http://dx.doi.org/10.1016/S0038-1098(03)00080-2 |  |  | 1079.79 | 8 | 11 | 88 | 12.27034091 | Kanno | http://dx.doi.org/10.1006/jssc.1993.1012 | 73790 | 300 | 233.7 |  |  | TRUE | 227 | 192 | Carriers were Holes, no specific numbers | Hole Carriers, no specific numbers | Intermittent grinding |  |  | Calcined at 1173-1473 K for 22-50 hours in flowing air with intermittent grinding | Sintered for 3 hours in flowing air at 1173 K for x=0, 1323 K for x=.5 and 1, 1423 K for x = 1.5, and 1473 K for x=6
1000 |  | 0.001190611 | 17.26 | 0.025011 | 4 | 0.00101116 | 21.46 | 2.5011e-05 | 0.25011 |  |  | 1.5 | Y0.5Bi1.5Ru2O7 | Y0.5Bi1.5Ru2O7 | Y2-xBixRu2O7 |  | A2Ru2O7 | 829.85 | 0.025011 | Solid state reaction | polycrystalline | Yasukawa2003SSC | http://dx.doi.org/10.1016/S0038-1098(03)00080-2 |  |  | 1079.79 | 8 | 11 | 88 | 12.27034091 | Kanno | http://dx.doi.org/10.1006/jssc.1993.1012 | 73790 | 300 | 297.78 |  |  | TRUE | 227 | 192 | Carriers were Holes, no specific numbers | Hole Carriers, no specific numbers | Intermittent grinding |  |  | Calcined at 1173-1473 K for 22-50 hours in flowing air with intermittent grinding | Sintered for 3 hours in flowing air at 1173 K for x=0, 1323 K for x=.5 and 1, 1423 K for x = 1.5, and 1473 K for x=7
400 |  | 0.0019954 | 15.44 | 0.0047803 | 4 | 0.0019954 | 15.44 | 1.1951e-05 | 0.11951 |  |  | 1 | YBiRu2O7 | YBiRu2O7 | Y2-xBixRu2O7 |  | A2Ru2O7 | 502.28 | 0.0047803 | Solid state reaction | polycrystalline | Yasukawa2003SSC | http://dx.doi.org/10.1016/S0038-1098(03)00080-2 |  | Extrapolated from 478 K | 1069.75 | 8 | 11 | 88 | 12.15625 | Kanno | http://dx.doi.org/10.1006/jssc.1993.1012 | 73793 | 300 | 238.47 |  |  | TRUE | 227 | 192 | Carriers were Holes, no specific numbers | Hole Carriers, no specific numbers | Intermittent grinding |  |  | Calcined at 1173-1473 K for 22-50 hours in flowing air with intermittent grinding | Sintered for 3 hours in flowing air at 1173 K for x=0, 1323 K for x=.5 and 1, 1423 K for x = 1.5, and 1473 K for x=8
700 |  | 0.001901516 | 17.15 | 0.010822 | 4 | 0.0019954 | 15.44 | 1.546e-05 | 0.1546 |  |  | 1 | YBiRu2O7 | YBiRu2O7 | Y2-xBixRu2O7 |  | A2Ru2O7 | 514.61 | 0.010822 | Solid state reaction | polycrystalline | Yasukawa2003SSC | http://dx.doi.org/10.1016/S0038-1098(03)00080-2 |  |  | 1069.75 | 8 | 11 | 88 | 12.15625 | Kanno | http://dx.doi.org/10.1006/jssc.1993.1012 | 73793 | 300 | 293.97 |  |  | TRUE | 227 | 192 | Carriers were Holes, no specific numbers | Hole Carriers, no specific numbers | Intermittent grinding |  |  | Calcined at 1173-1473 K for 22-50 hours in flowing air with intermittent grinding | Sintered for 3 hours in flowing air at 1173 K for x=0, 1323 K for x=.5 and 1, 1423 K for x = 1.5, and 1473 K for x=9
1000 |  | 0.001998573 | 17.21 | 0.014823 | 4 | 0.0019954 | 15.44 | 1.4823e-05 | 0.14823 |  |  | 1 | YBiRu2O7 | YBiRu2O7 | Y2-xBixRu2O7 |  | A2Ru2O7 | 492.25 | 0.014823 | Solid state reaction | polycrystalline | Yasukawa2003SSC | http://dx.doi.org/10.1016/S0038-1098(03)00080-2 |  |  | 1069.75 | 8 | 11 | 88 | 12.15625 | Kanno | http://dx.doi.org/10.1006/jssc.1993.1012 | 73793 | 300 | 296.26 |  |  | TRUE | 227 | 192 | Carriers were Holes, no specific numbers | Hole Carriers, no specific numbers | Intermittent grinding |  |  | Calcined at 1173-1473 K for 22-50 hours in flowing air with intermittent grinding | Sintered for 3 hours in flowing air at 1173 K for x=0, 1323 K for x=.5 and 1, 1423 K for x = 1.5, and 1473 K for x=10
400 |  | 5.732274775 | 270 | 0.0005087 | 4 | 5.732274775 | 270 | 1.2717e-06 | 0.012717 |  |  | 2 | Y2Ru2O7 | Y2Ru2O7 | Y2-xBixRu2O7 |  | A2Ru2O7 | 0.17335 | 0.0005087 | Solid state reaction | polycrystalline | Yasukawa2003SSC | http://dx.doi.org/10.1016/S0038-1098(03)00080-2 |  | Extrapolated from 478 K | 1040.8 | 8 | 11 | 88 | 11.82727273 | Kanno | http://dx.doi.org/10.1006/jssc.1993.1012 | 73799 | 300 | 72900 |  |  | TRUE | 227 | 192 | Carriers were Holes, no specific numbers | Hole Carriers, no specific numbers | Intermittent grinding |  |  | Calcined at 1173-1473 K for 22-50 hours in flowing air with intermittent grinding | Sintered for 3 hours in flowing air at 1173 K for x=0, 1323 K for x=.5 and 1, 1423 K for x = 1.5, and 1473 K for x=11
700 |  | 0.284067795 | 21.92 | 0.00011835 | 4 | 5.732274775 | 270 | 1.6908e-07 | 0.0016908 |  |  | 2 | Y2Ru2O7 | Y2Ru2O7 | Y2-xBixRu2O7 |  | A2Ru2O7 | 3.4646 | 0.00011835 | Solid state reaction | polycrystalline | Yasukawa2003SSC | http://dx.doi.org/10.1016/S0038-1098(03)00080-2 |  |  | 1040.8 | 8 | 11 | 88 | 11.82727273 | Kanno | http://dx.doi.org/10.1006/jssc.1993.1012 | 73799 | 300 | 480.29 |  |  | TRUE | 227 | 192 | Carriers were Holes, no specific numbers | Hole Carriers, no specific numbers | Intermittent grinding |  |  | Calcined at 1173-1473 K for 22-50 hours in flowing air with intermittent grinding | Sintered for 3 hours in flowing air at 1173 K for x=0, 1323 K for x=.5 and 1, 1423 K for x = 1.5, and 1473 K for x=12
1000 |  | 0.084481186 | 17.26 | 0.00035248 | 4 | 5.732274775 | 270 | 3.5248e-07 | 0.0035248 |  |  | 2 | Y2Ru2O7 | Y2Ru2O7 | Y2-xBixRu2O7 |  | A2Ru2O7 | 11.57 | 0.00035248 | Solid state reaction | polycrystalline | Yasukawa2003SSC | http://dx.doi.org/10.1016/S0038-1098(03)00080-2 |  |  | 1040.8 | 8 | 11 | 88 | 11.82727273 | Kanno | http://dx.doi.org/10.1006/jssc.1993.1012 | 73799 | 300 | 297.78 |  |  | TRUE | 227 | 192 | Carriers were Holes, no specific numbers | Hole Carriers, no specific numbers | Intermittent grinding |  |  | Calcined at 1173-1473 K for 22-50 hours in flowing air with intermittent grinding | Sintered for 3 hours in flowing air at 1173 K for x=0, 1323 K for x=.5 and 1, 1423 K for x = 1.5, and 1473 K for x=13
300 |  | 2 | 210 | 0.0006615 | 4 | 2 | 40 | 2.205e-06 | 0.02205 |  |  | 0 | Nd2Ru2O7 | Nd2Ru2O7 | Nd2Ru2O7 |  | A2Ru2O7 | 0.5 | 0.0006615 | solid state reaction | polycrystalline | Gaultois2013JPCM |  | mg103 | 58.4% density | 1104.29 | 8 | 11 | 88 | 12.54875 | Yamamoto | http://dx.doi.org/10.1006/jssc.1994.1116 | 78133 | 300 | 44100 |  |  | TRUE | 227 | 192
400 |  | 0.25 | 40 | 0.000256 | 4 | 2 | 40 | 6.4e-07 | 0.0064 |  |  | 0 | Nd2Ru2O7 | Nd2Ru2O7 | Nd2Ru2O7 |  | A2Ru2O7 | 4 | 0.000256 | solid state reaction | polycrystalline | Gaultois2013JPCM |  | mg103 | 58.4% density | 1104.29 | 8 | 11 | 88 | 12.54875 | Yamamoto | http://dx.doi.org/10.1006/jssc.1994.1116 | 78133 | 300 | 1600 |  |  | TRUE | 227 | 192
700 |  | 0.017 | 22.7 | 0.0021218 | 4 | 2 | 40 | 3.0311e-06 | 0.030311 |  |  | 0 | Nd2Ru2O7 | Nd2Ru2O7 | Nd2Ru2O7 |  | A2Ru2O7 | 58.824 | 0.0021218 | solid state reaction | polycrystalline | Gaultois2013JPCM |  | mg103 | 58.4% density | 1104.29 | 8 | 11 | 88 | 12.54875 | Yamamoto | http://dx.doi.org/10.1006/jssc.1994.1116 | 78133 | 300 | 515.29 |  |  | TRUE | 227 | 192
1000 |  | 0.0101 | 26.5 | 0.006953 | 4 | 2 | 40 | 6.953e-06 | 0.06953 |  |  | 0 | Nd2Ru2O7 | Nd2Ru2O7 | Nd2Ru2O7 |  | A2Ru2O7 | 99.01 | 0.006953 | solid state reaction | polycrystalline | Gaultois2013JPCM |  | mg103 | 58.4% density, extrapolated 860 K | 1104.29 | 8 | 11 | 88 | 12.54875 | Yamamoto | http://dx.doi.org/10.1006/jssc.1994.1116 | 78133 | 300 | 702.25 |  |  | TRUE | 227 | 192
300 |  | 1.536 | 173.9 | 0.00059065 | 4 | 0.38 | 59.3 | 1.9688e-06 | 0.019688 |  |  | 0 | Nd2Ru2O7 | Nd2Ru2O7 | Nd2Ru2O7 |  | A2Ru2O7 | 0.65104 | 0.00059065 | Ultrasonic spray pyrolysis | polycrystalline | Gaultois2013JPCM |  | mg070 | 38.8% density | 1104.29 | 8 | 11 | 88 | 12.54875 | Yamamoto | http://dx.doi.org/10.1006/jssc.1994.1116 | 78133 | 300 | 30241 |  |  | TRUE | 227 | 192
400 |  | 0.38 | 59.3 | 0.00037016 | 4 | 0.38 | 59.3 | 9.2539e-07 | 0.0092539 |  |  | 0 | Nd2Ru2O7 | Nd2Ru2O7 | Nd2Ru2O7 |  | A2Ru2O7 | 2.6316 | 0.00037016 | Ultrasonic spray pyrolysis | polycrystalline | Gaultois2013JPCM |  | mg070 | 38.8% density | 1104.29 | 8 | 11 | 88 | 12.54875 | Yamamoto | http://dx.doi.org/10.1006/jssc.1994.1116 | 78133 | 300 | 3516.5 |  |  | TRUE | 227 | 192
700 |  | 0.031 | 22 | 0.0010929 | 4 | 0.38 | 59.3 | 1.5613e-06 | 0.015613 |  |  | 0 | Nd2Ru2O7 | Nd2Ru2O7 | Nd2Ru2O7 |  | A2Ru2O7 | 32.258 | 0.0010929 | Ultrasonic spray pyrolysis | polycrystalline | Gaultois2013JPCM |  | mg070 | 38.8% density, extrapolated 560 K | 1104.29 | 8 | 11 | 88 | 12.54875 | Yamamoto | http://dx.doi.org/10.1006/jssc.1994.1116 | 78133 | 300 | 484 |  |  | TRUE | 227 | 192
400 |  | 0.011934 | -90.28 | 0.027318 | 1 | 0.119152 | -90.28 | 6.8295e-05 | 0.68295 | 0.01132081 | 2.41307 | 0.1 | Ca0.9Nd0.1MnO3 | Ca0.9Nd0.1MnO3 | Ca1-xNdxMnO3 |  | CaMnO3 | 83.794 | 0.027318 | Solid state reaction | polycrystalline | Flahaut2006JAP | http://dx.doi.org/10.1063/1.2362922 | Seebeck enhanced w/ Temp |  | 210.93 | 4 | 5 | 20 | 10.5465 | Wang | http://dx.doi.org/10.1021/jp809049s | 164747 | 293 | 8150.3 | 0.03389174 | 0.08178314 | TRUE | 62 | 8 | Mentioned but nothing specific | No Data | intermittent grinding |  |  | Calcinated at 1073 K in air. Then at 1273 K for 10 hours and 1475 K for 12 hours in air | Sintered in air at 1573 K for 15 hours
700 |  | 0.0174057 | -123.85 | 0.061685 | 1 | 0.119152 | -90.28 | 8.8121e-05 | 0.88121 | 0.02553619 | 2.41558 | 0.1 | Ca0.9Nd0.1MnO3 | Ca0.9Nd0.1MnO3 | Ca1-xNdxMnO3 |  | CaMnO3 | 57.452 | 0.061685 | Solid state reaction | polycrystalline | Flahaut2006JAP | http://dx.doi.org/10.1063/1.2362922 | Seebeck enhanced w/ Temp |  | 210.93 | 4 | 5 | 20 | 10.5465 | Wang | http://dx.doi.org/10.1021/jp809049s | 164747 | 293 | 15338 | 0.040623276 | 0.09812877 | TRUE | 62 | 8 | Mentioned but nothing specific | No Data | intermittent grinding |  |  | Calcinated at 1073 K in air. Then at 1273 K for 10 hours and 1475 K for 12 hours in air | Sintered in air at 1573 K for 15 hours
1000 |  | 0.0213208 | -130.04 | 0.079308 | 1 | 0.119152 | -90.28 | 7.9308e-05 | 0.79308 | 0.03329024 | 2.38232 | 0.1 | Ca0.9Nd0.1MnO3 | Ca0.9Nd0.1MnO3 | Ca1-xNdxMnO3 |  | CaMnO3 | 46.903 | 0.079308 | Solid state reaction | polycrystalline | Flahaut2006JAP | http://dx.doi.org/10.1063/1.2362922 | Seebeck enhanced w/ Temp |  | 210.93 | 4 | 5 | 20 | 10.5465 | Wang | http://dx.doi.org/10.1021/jp809049s | 164747 | 293 | 16909 | 0.048038146 | 0.1144422 | TRUE | 62 | 8 | Mentioned but nothing specific | No Data | intermittent grinding |  |  | Calcinated at 1073 K in air. Then at 1273 K for 10 hours and 1475 K for 12 hours in air | Sintered in air at 1573 K for 15 hours
400 |  | 0.0107547 | -90.28 | 0.030313 | 1 | 0.107849 | -90.28 | 7.5784e-05 | 0.75784 | 0.019099891 | 1.5871 | 0.1 | Ca0.9Tb0.1MnO3 | Ca0.9Tb0.1MnO3 | Ca1-xTbxMnO3 |  | CaMnO3 | 92.983 | 0.030313 | Solid state reaction | polycrystalline | Flahaut2006JAP | http://dx.doi.org/10.1063/1.2362922 | Seebeck enhanced w/ Temp |  | 209.02 | 4 | 5 | 20 | 10.451 | Wang | http://dx.doi.org/10.1021/jp809049s | 164751 | 293 | 8150.3 | 0.057180405 | 0.09075102 | TRUE | 62 | 8 | Mentioned but nothing specific | No Data | intermittent grinding |  |  | Calcinated at 1073 K in air. Then at 1273 K for 10 hours and 1475 K for 12 hours in air | Sintered in air at 1573 K for 15 hours
700 |  | 0.0153302 | -123.85 | 0.070036 | 1 | 0.107849 | -90.28 | 0.00010005 | 1.0005 | 0.039875867 | 1.75635 | 0.1 | Ca0.9Tb0.1MnO3 | Ca0.9Tb0.1MnO3 | Ca1-xTbxMnO3 |  | CaMnO3 | 65.231 | 0.070036 | Solid state reaction | polycrystalline | Flahaut2006JAP | http://dx.doi.org/10.1063/1.2362922 | Seebeck enhanced w/ Temp |  | 209.02 | 4 | 5 | 20 | 10.451 | Wang | http://dx.doi.org/10.1021/jp809049s | 164751 | 293 | 15338 | 0.063435005 | 0.1114141 | TRUE | 62 | 8 | Mentioned but nothing specific | No Data | intermittent grinding |  |  | Calcinated at 1073 K in air. Then at 1273 K for 10 hours and 1475 K for 12 hours in air | Sintered in air at 1573 K for 15 hours
1000 |  | 0.0183962 | -130.04 | 0.091916 | 1 | 0.107849 | -90.28 | 9.1916e-05 | 0.91916 | 0.049893485 | 1.84225 | 0.1 | Ca0.9Tb0.1MnO3 | Ca0.9Tb0.1MnO3 | Ca1-xTbxMnO3 |  | CaMnO3 | 54.359 | 0.091916 | Solid state reaction | polycrystalline | Flahaut2006JAP | http://dx.doi.org/10.1063/1.2362922 | Seebeck enhanced w/ Temp |  | 209.02 | 4 | 5 | 20 | 10.451 | Wang | http://dx.doi.org/10.1021/jp809049s | 164751 | 293 | 16909 | 0.071996791 | 0.1326361 | TRUE | 62 | 8 | Mentioned but nothing specific | No Data | intermittent grinding |  |  | Calcinated at 1073 K in air. Then at 1273 K for 10 hours and 1475 K for 12 hours in air | Sintered in air at 1573 K for 15 hours
400 |  | 0.00698113 | -90.28 | 0.046699 | 1 | 0.070644 | -90.28 | 0.00011675 | 1.1675 | 0.022586208 | 2.06759 | 0.1 | Ca0.9Ho0.1MnO3 | Ca0.9Ho0.1MnO3 | Ca1-xHoxMnO3 |  | CaMnO3 | 143.24 | 0.046699 | Solid state reaction | polycrystalline | Flahaut2006JAP | http://dx.doi.org/10.1063/1.2362922 | Seebeck enhanced w/ Temp |  | 208.44 | 4 | 5 | 20 | 10.422 | Wang | http://dx.doi.org/10.1021/jp809049s | 164753 | 293 | 8150.3 | 0.067617587 | 0.1398054 | TRUE | 62 | 8 | Mentioned but nothing specific | No Data | intermittent grinding |  |  | Calcinated at 1073 K in air. Then at 1273 K for 10 hours and 1475 K for 12 hours in air | Sintered in air at 1573 K for 15 hours
700 |  | 0.00981132 | -123.85 | 0.10943 | 1 | 0.070644 | -90.28 | 0.00015633 | 1.5633 | 0.050077248 | 2.18525 | 0.1 | Ca0.9Ho0.1MnO3 | Ca0.9Ho0.1MnO3 | Ca1-xHoxMnO3 |  | CaMnO3 | 101.92 | 0.10943 | Solid state reaction | polycrystalline | Flahaut2006JAP | http://dx.doi.org/10.1063/1.2362922 | Seebeck enhanced w/ Temp |  | 208.44 | 4 | 5 | 20 | 10.422 | Wang | http://dx.doi.org/10.1021/jp809049s | 164753 | 293 | 15338 | 0.079663484 | 0.1740846 | TRUE | 62 | 8 | Mentioned but nothing specific | No Data | intermittent grinding |  |  | Calcinated at 1073 K in air. Then at 1273 K for 10 hours and 1475 K for 12 hours in air | Sintered in air at 1573 K for 15 hours
1000 |  | 0.0125 | -130.04 | 0.13527 | 1 | 0.070644 | -90.28 | 0.00013527 | 1.3527 | 0.060406906 | 2.23936 | 0.1 | Ca0.9Ho0.1MnO3 | Ca0.9Ho0.1MnO3 | Ca1-xHoxMnO3 |  | CaMnO3 | 80 | 0.13527 | Solid state reaction | polycrystalline | Flahaut2006JAP | http://dx.doi.org/10.1063/1.2362922 | Seebeck enhanced w/ Temp |  | 208.44 | 4 | 5 | 20 | 10.422 | Wang | http://dx.doi.org/10.1021/jp809049s | 164753 | 293 | 16909 | 0.087167762 | 0.1952 | TRUE | 62 | 8 | Mentioned but nothing specific | No Data | intermittent grinding |  |  | Calcinated at 1073 K in air. Then at 1273 K for 10 hours and 1475 K for 12 hours in air | Sintered in air at 1573 K for 15 hours
400 |  | 0.0040566 | -90.28 | 0.080366 | 1 | 0.040973 | -90.28 | 0.00020091 | 2.0091 | 0.049042114 | 1.63871 | 0.1 | Ca0.9Yb0.1MnO3 | Ca0.9Yb0.1MnO3 | Ca1-xYbxMnO3 |  | CaMnO3 | 246.51 | 0.080366 | Solid state reaction | polycrystalline | Flahaut2006JAP | http://dx.doi.org/10.1063/1.2362922 | Seebeck enhanced w/ Temp |  | 207.52 | 4 | 5 | 20 | 10.376 | Wang | http://dx.doi.org/10.1021/jp809049s | 164755 | 293 | 8150.3 | 0.146820104 | 0.2405956 | TRUE | 62 | 8 | Mentioned but nothing specific | No Data | intermittent grinding |  |  | Calcinated at 1073 K in air. Then at 1273 K for 10 hours and 1475 K for 12 hours in air | Sintered in air at 1573 K for 15 hours
700 |  | 0.00599057 | -123.85 | 0.17923 | 1 | 0.040973 | -90.28 | 0.00025604 | 2.5604 | 0.111359887 | 1.60943 | 0.1 | Ca0.9Yb0.1MnO3 | Ca0.9Yb0.1MnO3 | Ca1-xYbxMnO3 |  | CaMnO3 | 166.93 | 0.17923 | Solid state reaction | polycrystalline | Flahaut2006JAP | http://dx.doi.org/10.1063/1.2362922 | Seebeck enhanced w/ Temp |  | 207.52 | 4 | 5 | 20 | 10.376 | Wang | http://dx.doi.org/10.1021/jp809049s | 164755 | 293 | 15338 | 0.177152639 | 0.2851148 | TRUE | 62 | 8 | Mentioned but nothing specific | No Data | intermittent grinding |  |  | Calcinated at 1073 K in air. Then at 1273 K for 10 hours and 1475 K for 12 hours in air | Sintered in air at 1573 K for 15 hours
1000 |  | 0.00825472 | -130.04 | 0.20484 | 1 | 0.040973 | -90.28 | 0.00020484 | 2.0484 | 0.128986958 | 1.58808 | 0.1 | Ca0.9Yb0.1MnO3 | Ca0.9Yb0.1MnO3 | Ca1-xYbxMnO3 |  | CaMnO3 | 121.14 | 0.20484 | Solid state reaction | polycrystalline | Flahaut2006JAP | http://dx.doi.org/10.1063/1.2362922 | Seebeck enhanced w/ Temp |  | 207.52 | 4 | 5 | 20 | 10.376 | Wang | http://dx.doi.org/10.1021/jp809049s | 164755 | 293 | 16909 | 0.186129454 | 0.2955885 | TRUE | 62 | 8 | Mentioned but nothing specific | No Data | intermittent grinding |  |  | Calcinated at 1073 K in air. Then at 1273 K for 10 hours and 1475 K for 12 hours in air | Sintered in air at 1573 K for 15 hours
400 |  | 0.460937 | -600.16 | 0.031258 | 1 | 0.460937 | -600.16 | 7.8144e-05 | 0.78144 | 0.010513925 | 2.97299 | 0 | CaMnO3 | CaMnO3 | CaMnO3 |  | CaMnO3 | 2.1695 | 0.031258 | Solid state reaction | polycrystalline | Flahaut2006JAP | http://dx.doi.org/10.1063/1.2362922 | Seebeck enhanced w/ Temp |  | 206.97 | 4 | 5 | 20 | 10.3485 | Poeppelmeier | http://dx.doi.org/10.1016/0022-4596(82)90292-4 | 35218 | 300 | 360200 | 0.000712221 | 0.002117426 | TRUE | 62 | 8
700 |  | 0.233107 | -374.8 | 0.042183 | 1 | 0.460937 | -600.16 | 6.0262e-05 | 0.60262 | 0.019480754 | 2.16539 | 0 | CaMnO3 | CaMnO3 | CaMnO3 |  | CaMnO3 | 4.2899 | 0.042183 | Solid state reaction | polycrystalline | Flahaut2006JAP | http://dx.doi.org/10.1063/1.2362922 | Seebeck enhanced w/ Temp |  | 206.97 | 4 | 5 | 20 | 10.3485 | Poeppelmeier | http://dx.doi.org/10.1016/0022-4596(82)90292-4 | 35218 | 300 | 140480 | 0.003383736 | 0.007327108 | TRUE | 62 | 8
1000 |  | 0.0834071 | -320.53 | 0.12318 | 1 | 0.460937 | -600.16 | 0.00012318 | 1.2318 | 0.058867739 | 2.09242 | 0 | CaMnO3 | CaMnO3 | CaMnO3 |  | CaMnO3 | 11.989 | 0.12318 | Solid state reaction | polycrystalline | Flahaut2006JAP | http://dx.doi.org/10.1063/1.2362922 | Seebeck enhanced w/ Temp |  | 206.97 | 4 | 5 | 20 | 10.3485 | Poeppelmeier | http://dx.doi.org/10.1016/0022-4596(82)90292-4 | 35218 | 300 | 102740 | 0.013980991 | 0.02925411 | TRUE | 62 | 8
300 | 0.657626 | 0.00576296 | -74.98 | 0.029269 | 1 | 0.00638941 | -93.82 | 9.7565e-05 | 0.97565 | 0.01972878 | 1.48358962 | 0.1 | Ca0.9Tb0.1MnO3 | Ca0.9Tb0.1MnO3 | Ca1-xTbxMnO3 |  | CaMnO3 | 173.52 | 0.029269 | Solid state reaction | polycrystalline | Kobayashi1991JSSC | http://dx.doi.org/10.1016/0022-4596(91)90248-G |  |  | 209.58 | 4 | 5 | 20 | 10.479 | Kobayashi | http://dx.doi.org/10.1016/0022-4596(91)90248-G | 69824 | 300 | 5622.6 | 0.085615361 | 0.1270181 | TRUE | 62 | 8
400 | 0.876848 | 0.00638941 | -93.82 | 0.055105 | 1 | 0.00638941 | -93.82 | 0.00013776 | 1.3776 | 0.03507392 | 1.571097028 | 0.1 | Ca0.9Tb0.1MnO3 | Ca0.9Tb0.1MnO3 | Ca1-xTbxMnO3 |  | CaMnO3 | 156.51 | 0.055105 | Solid state reaction | polycrystalline | Kobayashi1991JSSC | http://dx.doi.org/10.1016/0022-4596(91)90248-G |  |  | 209.58 | 4 | 5 | 20 | 10.479 | Kobayashi | http://dx.doi.org/10.1016/0022-4596(91)90248-G | 69824 | 300 | 8802.1 | 0.097226814 | 0.1527528 | TRUE | 62 | 8
700 | 1.18448 | 0.00831725 | -124.55 | 0.13056 | 1 | 0.00638941 | -93.82 | 0.00018652 | 1.8652 | 0.0829136 | 1.574660559 | 0.1 | Ca0.9Tb0.1MnO3 | Ca0.9Tb0.1MnO3 | Ca1-xTbxMnO3 |  | CaMnO3 | 120.23 | 0.13056 | Solid state reaction | polycrystalline | Kobayashi1991JSSC | http://dx.doi.org/10.1016/0022-4596(91)90248-G |  |  | 209.58 | 4 | 5 | 20 | 10.479 | Kobayashi | http://dx.doi.org/10.1016/0022-4596(91)90248-G | 69824 | 300 | 15513 | 0.130413083 | 0.2053563 | TRUE | 62 | 8
1000 | 1.41281 | 0.0102451 | -152.37 | 0.22662 | 1 | 0.00638941 | -93.82 | 0.00022662 | 2.2662 | 0.141281 | 1.604043252 | 0.1 | Ca0.9Tb0.1MnO3 | Ca0.9Tb0.1MnO3 | Ca1-xTbxMnO3 |  | CaMnO3 | 97.608 | 0.22662 | Solid state reaction | polycrystalline | Kobayashi1991JSSC | http://dx.doi.org/10.1016/0022-4596(91)90248-G |  |  | 209.58 | 4 | 5 | 20 | 10.479 | Kobayashi | http://dx.doi.org/10.1016/0022-4596(91)90248-G | 69824 | 300 | 23218 | 0.148476441 | 0.2381626 | TRUE | 62 | 8
300 | 0.162774 | 0.00607036 | -46.31 | 0.010597 | 1 | 0.00549942 | -44.36 | 3.5322e-05 | 0.35322 | 0.00488322 | 2.170001556 | 0.3 | Ca0.7Tb0.3MnO3 | Ca0.7Tb0.3MnO3 | Ca1-xTbxMnO3 |  | CaMnO3 | 164.73 | 0.010597 | Solid state reaction | polycrystalline | Kobayashi1991JSSC | http://dx.doi.org/10.1016/0022-4596(91)90248-G |  |  | 213.15 | 4 | 5 | 20 | 10.6575 | Kobayashi | http://dx.doi.org/10.1016/0022-4596(91)90248-G | 69826 | 300 | 2144.2 | 0.055569513 | 0.1205859 | TRUE | 62 | 8
400 | 0.244057 | 0.00549942 | -44.36 | 0.01431 | 1 | 0.00549942 | -44.36 | 3.5775e-05 | 0.35775 | 0.00976228 | 1.465854004 | 0.3 | Ca0.7Tb0.3MnO3 | Ca0.7Tb0.3MnO3 | Ca1-xTbxMnO3 |  | CaMnO3 | 181.84 | 0.01431 | Solid state reaction | polycrystalline | Kobayashi1991JSSC | http://dx.doi.org/10.1016/0022-4596(91)90248-G |  |  | 213.15 | 4 | 5 | 20 | 10.6575 | Kobayashi | http://dx.doi.org/10.1016/0022-4596(91)90248-G | 69826 | 300 | 1967.4 | 0.12107158 | 0.1774733 | TRUE | 62 | 8
700 | 0.39825 | 0.00525905 | -55.34 | 0.04077 | 1 | 0.00549942 | -44.36 | 5.8243e-05 | 0.58243 | 0.0278775 | 1.462482104 | 0.3 | Ca0.7Tb0.3MnO3 | Ca0.7Tb0.3MnO3 | Ca1-xTbxMnO3 |  | CaMnO3 | 190.15 | 0.04077 | Solid state reaction | polycrystalline | Kobayashi1991JSSC | http://dx.doi.org/10.1016/0022-4596(91)90248-G |  |  | 213.15 | 4 | 5 | 20 | 10.6575 | Kobayashi | http://dx.doi.org/10.1016/0022-4596(91)90248-G | 69826 | 300 | 3063 | 0.222070058 | 0.3247735 | TRUE | 62 | 8
1000 | 0.495538 | 0.00558501 | -68.2 | 0.083291 | 1 | 0.00549942 | -44.36 | 8.3291e-05 | 0.83291 | 0.0495538 | 1.680820436 | 0.3 | Ca0.7Tb0.3MnO3 | Ca0.7Tb0.3MnO3 | Ca1-xTbxMnO3 |  | CaMnO3 | 179.05 | 0.083291 | Solid state reaction | polycrystalline | Kobayashi1991JSSC | http://dx.doi.org/10.1016/0022-4596(91)90248-G |  |  | 213.15 | 4 | 5 | 20 | 10.6575 | Kobayashi | http://dx.doi.org/10.1016/0022-4596(91)90248-G | 69826 | 300 | 4651.8 | 0.259922905 | 0.4368837 | TRUE | 62 | 8
300 | 0.473219 | 0.00669346 | -72.01 | 0.023244 | 1 | 0.00739839 | -81.79 | 7.748e-05 | 0.7748 | 0.01419657 | 1.637290898 | 0.1 | Ca0.9Ho0.1MnO3 | Ca0.9Ho0.1MnO3 | Ca1-xHoxMnO3 |  | CaMnO3 | 149.4 | 0.023244 | Solid state reaction | polycrystalline | Kobayashi1991JSSC | http://dx.doi.org/10.1016/0022-4596(91)90248-G |  |  | 209.04 | 4 | 5 | 20 | 10.452 | Sousa | http://dx.doi.org/10.1016/j.matchemphys.2007.11.032 | 160306 | 300 | 5186.1 | 0.066793555 | 0.1093605 | TRUE | 62 | 8
400 | 0.585012 | 0.00739839 | -81.79 | 0.036168 | 1 | 0.00739839 | -81.79 | 9.042e-05 | 0.9042 | 0.02340048 | 1.545616006 | 0.1 | Ca0.9Ho0.1MnO3 | Ca0.9Ho0.1MnO3 | Ca1-xHoxMnO3 |  | CaMnO3 | 135.16 | 0.036168 | Solid state reaction | polycrystalline | Kobayashi1991JSSC | http://dx.doi.org/10.1016/0022-4596(91)90248-G |  |  | 209.04 | 4 | 5 | 20 | 10.452 | Sousa | http://dx.doi.org/10.1016/j.matchemphys.2007.11.032 | 160306 | 300 | 6689.7 | 0.085351467 | 0.1319206 | TRUE | 62 | 8
700 | 0.714005 | 0.00949715 | -101.47 | 0.075888 | 1 | 0.00739839 | -81.79 | 0.00010841 | 1.0841 | 0.04998035 | 1.518351106 | 0.1 | Ca0.9Ho0.1MnO3 | Ca0.9Ho0.1MnO3 | Ca1-xHoxMnO3 |  | CaMnO3 | 105.29 | 0.075888 | Solid state reaction | polycrystalline | Kobayashi1991JSSC | http://dx.doi.org/10.1016/0022-4596(91)90248-G |  |  | 209.04 | 4 | 5 | 20 | 10.452 | Sousa | http://dx.doi.org/10.1016/j.matchemphys.2007.11.032 | 160306 | 300 | 10296 | 0.118446535 | 0.1798434 | TRUE | 62 | 8
1000 | 0.770762 | 0.0115796 | -114.58 | 0.11337 | 1 | 0.00739839 | -81.79 | 0.00011337 | 1.1337 | 0.0770762 | 1.470944215 | 0.1 | Ca0.9Ho0.1MnO3 | Ca0.9Ho0.1MnO3 | Ca1-xHoxMnO3 |  | CaMnO3 | 86.359 | 0.11337 | Solid state reaction | polycrystalline | Kobayashi1991JSSC | http://dx.doi.org/10.1016/0022-4596(91)90248-G |  |  | 209.04 | 4 | 5 | 20 | 10.452 | Sousa | http://dx.doi.org/10.1016/j.matchemphys.2007.11.032 | 160306 | 300 | 13128 | 0.143251793 | 0.2107154 | TRUE | 62 | 8
300 | 0.173956 | 0.00511856 | -43.69 | 0.011188 | 1 | 0.0043952 | -45.05 | 3.7294e-05 | 0.37294 | 0.00521868 | 2.143851851 | 0.3 | Ca0.7Ho0.3MnO3 | Ca0.7Ho0.3MnO3 | Ca1-xHoxMnO3 |  | CaMnO3 | 195.37 | 0.011188 | Solid state reaction | polycrystalline | Kobayashi1991JSSC | http://dx.doi.org/10.1016/0022-4596(91)90248-G |  |  | 212.3 | 4 | 5 | 20 | 10.615 | Sousa | http://dx.doi.org/10.1016/j.matchemphys.2007.11.032 | 160308 | 300 | 1908.9 | 0.066706555 | 0.143009 | TRUE | 11 | 4
400 | 0.302948 | 0.0043952 | -45.05 | 0.018471 | 1 | 0.0043952 | -45.05 | 4.6177e-05 | 0.46177 | 0.01211792 | 1.524264065 | 0.3 | Ca0.7Ho0.3MnO3 | Ca0.7Ho0.3MnO3 | Ca1-xHoxMnO3 |  | CaMnO3 | 227.52 | 0.018471 | Solid state reaction | polycrystalline | Kobayashi1991JSSC | http://dx.doi.org/10.1016/0022-4596(91)90248-G |  |  | 212.3 | 4 | 5 | 20 | 10.615 | Sousa | http://dx.doi.org/10.1016/j.matchemphys.2007.11.032 | 160308 | 300 | 2029.6 | 0.145683701 | 0.2220604 | TRUE | 11 | 4
700 | 0.486978 | 0.00376682 | -50.98 | 0.048292 | 1 | 0.0043952 | -45.05 | 6.8989e-05 | 0.68989 | 0.03408846 | 1.416678012 | 0.3 | Ca0.7Ho0.3MnO3 | Ca0.7Ho0.3MnO3 | Ca1-xHoxMnO3 |  | CaMnO3 | 265.48 | 0.048292 | Solid state reaction | polycrystalline | Kobayashi1991JSSC | http://dx.doi.org/10.1016/0022-4596(91)90248-G |  |  | 212.3 | 4 | 5 | 20 | 10.615 | Sousa | http://dx.doi.org/10.1016/j.matchemphys.2007.11.032 | 160308 | 300 | 2598.7 | 0.320067697 | 0.4534329 | TRUE | 11 | 4
1000 | 0.61941 | 0.00422589 | -64.7 | 0.099069 | 1 | 0.0043952 | -45.05 | 9.9069e-05 | 0.99069 | 0.061941 | 1.599402623 | 0.3 | Ca0.7Ho0.3MnO3 | Ca0.7Ho0.3MnO3 | Ca1-xHoxMnO3 |  | CaMnO3 | 236.64 | 0.099069 | Solid state reaction | polycrystalline | Kobayashi1991JSSC | http://dx.doi.org/10.1016/0022-4596(91)90248-G |  |  | 212.3 | 4 | 5 | 20 | 10.615 | Sousa | http://dx.doi.org/10.1016/j.matchemphys.2007.11.032 | 160308 | 300 | 4186.5 | 0.361005513 | 0.5773932 | TRUE | 11 | 4
300 | 0.763717 | 0.00437499 | -70.53 | 0.034112 | 1 | 0.00477637 | -81.71 | 0.00011371 | 1.1371 | 0.02291151 | 1.488878233 | 0.1 | Ca0.9Y0.1MnO3 | Ca0.9Y0.1MnO3 | Ca1-xYxMnO3 |  | CaMnO3 | 228.57 | 0.034112 | Solid state reaction | polycrystalline | Kobayashi1991JSSC | http://dx.doi.org/10.1016/0022-4596(91)90248-G |  |  | 212.3 | 4 | 5 | 20 | 10.615 | Sousa | http://dx.doi.org/10.1016/j.matchemphys.2007.11.032 | 160308 | 300 | 4974.7 | 0.112376328 | 0.1673147 | TRUE | 11 | 4
400 | 0.943053 | 0.00477637 | -81.71 | 0.055919 | 1 | 0.00477637 | -81.71 | 0.0001398 | 1.398 | 0.03772212 | 1.482392228 | 0.1 | Ca0.9Y0.1MnO3 | Ca0.9Y0.1MnO3 | Ca1-xYxMnO3 |  | CaMnO3 | 209.36 | 0.055919 | Solid state reaction | polycrystalline | Kobayashi1991JSSC | http://dx.doi.org/10.1016/0022-4596(91)90248-G |  |  | 212.3 | 4 | 5 | 20 | 10.615 | Sousa | http://dx.doi.org/10.1016/j.matchemphys.2007.11.032 | 160308 | 300 | 6677.2 | 0.137844273 | 0.2043393 | TRUE | 11 | 4
700 | 1.3433 | 0.00591553 | -112.78 | 0.15052 | 1 | 0.00477637 | -81.71 | 0.00021503 | 2.1503 | 0.094031 | 1.600767692 | 0.1 | Ca0.9Y0.1MnO3 | Ca0.9Y0.1MnO3 | Ca1-xYxMnO3 |  | CaMnO3 | 169.05 | 0.15052 | Solid state reaction | polycrystalline | Kobayashi1991JSSC | http://dx.doi.org/10.1016/0022-4596(91)90248-G |  |  | 212.3 | 4 | 5 | 20 | 10.615 | Sousa | http://dx.doi.org/10.1016/j.matchemphys.2007.11.032 | 160308 | 300 | 12720 | 0.18037066 | 0.2887315 | TRUE | 11 | 4
1000 | 1.58857 | 0.00710372 | -135.59 | 0.2588 | 1 | 0.00477637 | -81.71 | 0.0002588 | 2.588 | 0.158857 | 1.629157717 | 0.1 | Ca0.9Y0.1MnO3 | Ca0.9Y0.1MnO3 | Ca1-xYxMnO3 |  | CaMnO3 | 140.77 | 0.2588 | Solid state reaction | polycrystalline | Kobayashi1991JSSC | http://dx.doi.org/10.1016/0022-4596(91)90248-G |  |  | 212.3 | 4 | 5 | 20 | 10.615 | Sousa | http://dx.doi.org/10.1016/j.matchemphys.2007.11.032 | 160308 | 300 | 18385 | 0.210834103 | 0.343482 | TRUE | 11 | 4
300 | 0.126573 | 0.00762653 | -41.61 | 0.0068093 | 1 | 0.00649209 | -41.63 | 2.2698e-05 | 0.22698 | 0.00379719 | 1.793253904 | 0.3 | Ca0.7Y0.3MnO3 | Ca0.7Y0.3MnO3 | Ca1-xYxMnO3 |  | CaMnO3 | 131.12 | 0.0068093 | Solid state reaction | polycrystalline | Kobayashi1991JSSC | http://dx.doi.org/10.1016/0022-4596(91)90248-G |  |  | 219.83 | 4 | 5 | 20 | 10.9915 | Dlouha | http://dx.doi.org/10.1007/s003390101141 | 97601 | 300 | 1731.1 | 0.05352323 | 0.09598074 | TRUE | 62 | 8
400 | 0.181921 | 0.00649209 | -41.63 | 0.010679 | 1 | 0.00649209 | -41.63 | 2.6697e-05 | 0.26697 | 0.00727684 | 1.46749541 | 0.3 | Ca0.7Y0.3MnO3 | Ca0.7Y0.3MnO3 | Ca1-xYxMnO3 |  | CaMnO3 | 154.03 | 0.010679 | Solid state reaction | polycrystalline | Kobayashi1991JSSC | http://dx.doi.org/10.1016/0022-4596(91)90248-G |  |  | 219.83 | 4 | 5 | 20 | 10.9915 | Dlouha | http://dx.doi.org/10.1007/s003390101141 | 97601 | 300 | 1733.2 | 0.102444473 | 0.1503368 | TRUE | 62 | 8
700 | 0.289423 | 0.00627506 | -52.45 | 0.030692 | 1 | 0.00649209 | -41.63 | 4.3845e-05 | 0.43845 | 0.02025961 | 1.514920146 | 0.3 | Ca0.7Y0.3MnO3 | Ca0.7Y0.3MnO3 | Ca1-xYxMnO3 |  | CaMnO3 | 159.36 | 0.030692 | Solid state reaction | polycrystalline | Kobayashi1991JSSC | http://dx.doi.org/10.1016/0022-4596(91)90248-G |  |  | 219.83 | 4 | 5 | 20 | 10.9915 | Dlouha | http://dx.doi.org/10.1007/s003390101141 | 97601 | 300 | 2751.3 | 0.179671934 | 0.2721886 | TRUE | 62 | 8
1000 | 0.340102 | 0.00707093 | -60.8 | 0.052271 | 1 | 0.00649209 | -41.63 | 5.2271e-05 | 0.52271 | 0.0340102 | 1.536920596 | 0.3 | Ca0.7Y0.3MnO3 | Ca0.7Y0.3MnO3 | Ca1-xYxMnO3 |  | CaMnO3 | 141.42 | 0.052271 | Solid state reaction | polycrystalline | Kobayashi1991JSSC | http://dx.doi.org/10.1016/0022-4596(91)90248-G |  |  | 219.83 | 4 | 5 | 20 | 10.9915 | Dlouha | http://dx.doi.org/10.1007/s003390101141 | 97601 | 300 | 3696 | 0.224523528 | 0.3450748 | TRUE | 62 | 8
300 | 0.42569 | 0.000433737 | -26 | 0.046756 | 4 | 0.000509409 | -31.98 | 0.00015585 | 1.5585 | 0.012368285 | 3.78035 | 0 | BaPbO3 | BaPbO3 | Ba1-xSrxPbO3 |  | BaPbO3 | 2305.5 | 0.046756 | Solid state reaction (under oxygen) | polycrystalline | Yasukawa1997JMSL | http://dx.doi.org/10.1023/A:1018515223271 |  | Extrapolated from 320 K | 311.43 | 4 | 5 | 20 | 15.5715 | Moussa | http://dx.doi.org/10.1016/S0038-1098(01)00265-4 | 94312 | 300 | 676 | 0.446429206 | 1.687659 | TRUE | 74 | 16 | Carriers were electrons, nothing specific | Electron Carriers, no specific numbers | Mixed with ethanol |  |  | Calcined at 1023 K for 12 hours in O2 gas flow | Hot-forged at 1173 K under 9.6 Mpa for 3 hours in air and anneal at 1073 K for 12 houlrs in O2 gas flow
400 | 0.471206 | 0.000509409 | -31.98 | 0.080309 | 4 | 0.000509409 | -31.98 | 0.00020077 | 2.0077 | 0.019323409 | 4.15607 | 0 | BaPbO3 | BaPbO3 | Ba1-xSrxPbO3 |  | BaPbO3 | 1963.1 | 0.080309 | Solid state reaction (under oxygen) | polycrystalline | Yasukawa1997JMSL | http://dx.doi.org/10.1023/A:1018515223271 |  |  | 311.43 | 4 | 5 | 20 | 15.5715 | Moussa | http://dx.doi.org/10.1016/S0038-1098(01)00265-4 | 94312 | 300 | 1022.8 | 0.46099939 | 1.915946 | TRUE | 74 | 16 | Carriers were electrons, nothing specific | Electron Carriers, no specific numbers | Mixed with ethanol |  |  | Calcined at 1023 K for 12 hours in O2 gas flow | Hot-forged at 1173 K under 9.6 Mpa for 3 hours in air and anneal at 1073 K for 12 houlrs in O2 gas flow
700 | 0.408461 | 0.000526685 | -33.62 | 0.15018 | 4 | 0.000509409 | -31.98 | 0.00021455 | 2.1455 | 0.029357635 | 5.11561 | 0 | BaPbO3 | BaPbO3 | Ba1-xSrxPbO3 |  | BaPbO3 | 1898.7 | 0.15018 | Solid state reaction (under oxygen) | polycrystalline | Yasukawa1997JMSL | http://dx.doi.org/10.1023/A:1018515223271 |  |  | 311.43 | 4 | 5 | 20 | 15.5715 | Moussa | http://dx.doi.org/10.1016/S0038-1098(01)00265-4 | 94312 | 300 | 1130 | 0.633927349 | 3.242925 | TRUE | 74 | 16 | Carriers were electrons, nothing specific | Electron Carriers, no specific numbers | Mixed with ethanol |  |  | Calcined at 1023 K for 12 hours in O2 gas flow | Hot-forged at 1173 K under 9.6 Mpa for 3 hours in air and anneal at 1073 K for 12 houlrs in O2 gas flow
1000 |  | 0.000858552 | -30.17 | 0.10604 | 4 | 0.000509409 | -31.98 | 0.00010604 | 1.0604 |  |  | 0 | BaPbO3 | BaPbO3 | Ba1-xSrxPbO3 |  | BaPbO3 | 1164.8 | 0.10604 | Solid state reaction (under oxygen) | polycrystalline | Yasukawa1997JMSL | http://dx.doi.org/10.1023/A:1018515223271 |  |  | 311.43 | 4 | 5 | 20 | 15.5715 | Moussa | http://dx.doi.org/10.1016/S0038-1098(01)00265-4 | 94312 | 300 | 910.4 |  |  | TRUE | 74 | 16 | Carriers were electrons, nothing specific | Electron Carriers, no specific numbers | Mixed with ethanol |  |  | Calcined at 1023 K for 12 hours in O2 gas flow | Hot-forged at 1173 K under 9.6 Mpa for 3 hours in air and anneal at 1073 K for 12 houlrs in O2 gas flow
300 | 0.489661 | 0.000462332 | -24.46 | 0.038827 | 4 | 0.000476044 | -30.29 | 0.00012942 | 1.2942 | 0.014141215 | 2.74566 | 0.2 | Ba0.8Sr0.2PbO3 | Ba0.8Sr0.2PbO3 | Ba1-xSrxPbO3 |  | BaPbO3 | 2162.9 | 0.038827 | Solid state reaction (under oxygen) | polycrystalline | Yasukawa1997JMSL | http://dx.doi.org/10.1023/A:1018515223271 |  | Extrapolated from 320 K | 311.43 | 4 | 5 | 20 | 15.5715 | Moussa | http://dx.doi.org/10.1016/S0038-1098(01)00265-4 | 94312 | 300 | 598.36 | 0.576647443 | 1.583278 | TRUE | 74 | 16 | Carriers were electrons, nothing specific | Electron Carriers, no specific numbers | Mixed with ethanol |  |  | Calcined at 1023 K for 12 hours in O2 gas flow | Hot-forged at 1173 K under 9.6 Mpa for 3 hours in air and anneal at 1073 K for 12 houlrs in O2 gas flow
400 | 0.572087 | 0.000476044 | -30.29 | 0.077084 | 4 | 0.000476044 | -30.29 | 0.00019271 | 1.9271 | 0.023313772 | 3.30636 | 0.2 | Ba0.8Sr0.2PbO3 | Ba0.8Sr0.2PbO3 | Ba1-xSrxPbO3 |  | BaPbO3 | 2100.6 | 0.077084 | Solid state reaction (under oxygen) | polycrystalline | Yasukawa1997JMSL | http://dx.doi.org/10.1023/A:1018515223271 |  |  | 311.43 | 4 | 5 | 20 | 15.5715 | Moussa | http://dx.doi.org/10.1016/S0038-1098(01)00265-4 | 94312 | 300 | 917.38 | 0.620086939 | 2.050231 | TRUE | 74 | 16 | Carriers were electrons, nothing specific | Electron Carriers, no specific numbers | Mixed with ethanol |  |  | Calcined at 1023 K for 12 hours in O2 gas flow | Hot-forged at 1173 K under 9.6 Mpa for 3 hours in air and anneal at 1073 K for 12 houlrs in O2 gas flow
700 | 0.789864 | 0.000550518 | -41.77 | 0.22184 | 4 | 0.000476044 | -30.29 | 0.00031691 | 3.1691 | 0.055061518 | 4.0289 | 0.2 | Ba0.8Sr0.2PbO3 | Ba0.8Sr0.2PbO3 | Ba1-xSrxPbO3 |  | BaPbO3 | 1816.5 | 0.22184 | Solid state reaction (under oxygen) | polycrystalline | Yasukawa1997JMSL | http://dx.doi.org/10.1023/A:1018515223271 |  |  | 311.43 | 4 | 5 | 20 | 15.5715 | Moussa | http://dx.doi.org/10.1016/S0038-1098(01)00265-4 | 94312 | 300 | 1744.6 | 0.77006938 | 3.102533 | TRUE | 74 | 16 | Carriers were electrons, nothing specific | Electron Carriers, no specific numbers | Mixed with ethanol |  |  | Calcined at 1023 K for 12 hours in O2 gas flow | Hot-forged at 1173 K under 9.6 Mpa for 3 hours in air and anneal at 1073 K for 12 houlrs in O2 gas flow
1000 |  | 0.000601159 | -33.71 | 0.18904 | 4 | 0.000476044 | -30.29 | 0.00018904 | 1.8904 |  |  | 0.2 | Ba0.8Sr0.2PbO3 | Ba0.8Sr0.2PbO3 | Ba1-xSrxPbO3 |  | BaPbO3 | 1663.5 | 0.18904 | Solid state reaction (under oxygen) | polycrystalline | Yasukawa1997JMSL | http://dx.doi.org/10.1023/A:1018515223271 |  |  | 311.43 | 4 | 5 | 20 | 15.5715 | Moussa | http://dx.doi.org/10.1016/S0038-1098(01)00265-4 | 94312 | 300 | 1136.5 |  |  | TRUE | 74 | 16 | Carriers were electrons, nothing specific | Electron Carriers, no specific numbers | Mixed with ethanol |  |  | Calcined at 1023 K for 12 hours in O2 gas flow | Hot-forged at 1173 K under 9.6 Mpa for 3 hours in air and anneal at 1073 K for 12 houlrs in O2 gas flow
300 | 0.600385 | 0.00130601 | -42 | 0.04052 | 4 | 0.00127204 | -51.37 | 0.00013507 | 1.3507 | 0.017568967 | 2.30636 | 0.4 | Ba0.6Sr0.4PbO3 | Ba0.6Sr0.4PbO3 | Ba1-xSrxPbO3 |  | BaPbO3 | 765.69 | 0.04052 | Solid state reaction (under oxygen) | polycrystalline | Yasukawa1997JMSL | http://dx.doi.org/10.1023/A:1018515223271 |  | Extrapolated from 320 K | 301.96 | 4 | 5 | 20 | 15.098 | Ksepko | http://dx.doi.org/10.1080/01411590410001667635 | 151609 | 300 | 1764 | 0.243017462 | 0.5604858 | TRUE | 62 | 8
400 | 0.87475 | 0.00127204 | -51.37 | 0.082966 | 4 | 0.00127204 | -51.37 | 0.00020742 | 2.0742 | 0.035093259 | 2.36416 | 0.4 | Ba0.6Sr0.4PbO3 | Ba0.6Sr0.4PbO3 | Ba1-xSrxPbO3 |  | BaPbO3 | 786.14 | 0.082966 | Solid state reaction (under oxygen) | polycrystalline | Yasukawa1997JMSL | http://dx.doi.org/10.1023/A:1018515223271 |  |  | 301.96 | 4 | 5 | 20 | 15.098 | Ksepko | http://dx.doi.org/10.1080/01411590410001667635 | 151609 | 300 | 2638.4 | 0.324542954 | 0.7672715 | TRUE | 62 | 8
700 | 1.62894 | 0.00117492 | -65.77 | 0.25771 | 4 | 0.00127204 | -51.37 | 0.00036816 | 3.6816 | 0.105399534 | 2.44509 | 0.4 | Ba0.6Sr0.4PbO3 | Ba0.6Sr0.4PbO3 | Ba1-xSrxPbO3 |  | BaPbO3 | 851.12 | 0.25771 | Solid state reaction (under oxygen) | polycrystalline | Yasukawa1997JMSL | http://dx.doi.org/10.1023/A:1018515223271 |  |  | 301.96 | 4 | 5 | 20 | 15.098 | Ksepko | http://dx.doi.org/10.1080/01411590410001667635 | 151609 | 300 | 4325.6 | 0.594544985 | 1.453716 | TRUE | 62 | 8
1000 |  | 0.00068696 | -39.71 | 0.22956 | 4 | 0.00127204 | -51.37 | 0.00022956 | 2.2956 |  |  | 0.4 | Ba0.6Sr0.4PbO3 | Ba0.6Sr0.4PbO3 | Ba1-xSrxPbO3 |  | BaPbO3 | 1455.7 | 0.22956 | Solid state reaction (under oxygen) | polycrystalline | Yasukawa1997JMSL | http://dx.doi.org/10.1023/A:1018515223271 |  |  | 79.51 | 1 | 5 | 5 | 15.902 | Ksepko | http://dx.doi.org/10.1080/01411590410001667635 | 151610 | 1198 | 1577 |  |  | TRUE | 221 | 48
300 | 0.730808 | 0.00412774 | -82.77 | 0.04979 | 4 | 0.00395079 | -96.44 | 0.00016597 | 1.6597 | 0.021697095 | 2.2948 | 0.6 | Ba0.4Sr0.6PbO3 | Ba0.4Sr0.6PbO3 | Ba1-xSrxPbO3 |  | BaPbO3 | 242.26 | 0.04979 | Solid state reaction (under oxygen) | polycrystalline | Yasukawa1997JMSL | http://dx.doi.org/10.1023/A:1018515223271 |  | Extrapolated from 320 K | 301.96 | 4 | 5 | 20 | 15.098 | Ksepko | http://dx.doi.org/10.1080/01411590410001667635 | 151609 | 300 | 6850.7 | 0.07727765 | 0.1773368 | TRUE | 62 | 8
400 | 1.08391 | 0.00395079 | -96.44 | 0.094169 | 4 | 0.00395079 | -96.44 | 0.00023542 | 2.3542 | 0.044149795 | 2.13295 | 0.6 | Ba0.4Sr0.6PbO3 | Ba0.4Sr0.6PbO3 | Ba1-xSrxPbO3 |  | BaPbO3 | 253.11 | 0.094169 | Solid state reaction (under oxygen) | polycrystalline | Yasukawa1997JMSL | http://dx.doi.org/10.1023/A:1018515223271 |  |  | 301.96 | 4 | 5 | 20 | 15.098 | Ksepko | http://dx.doi.org/10.1080/01411590410001667635 | 151609 | 300 | 9301.1 | 0.115820436 | 0.2470392 | TRUE | 62 | 8
700 | 2.06201 | 0.00351048 | -117.92 | 0.27729 | 4 | 0.00395079 | -96.44 | 0.00039612 | 3.9612 | 0.139855751 | 1.98266 | 0.6 | Ba0.4Sr0.6PbO3 | Ba0.4Sr0.6PbO3 | Ba1-xSrxPbO3 |  | BaPbO3 | 284.86 | 0.27729 | Solid state reaction (under oxygen) | polycrystalline | Yasukawa1997JMSL | http://dx.doi.org/10.1023/A:1018515223271 |  |  | 301.96 | 4 | 5 | 20 | 15.098 | Ksepko | http://dx.doi.org/10.1080/01411590410001667635 | 151609 | 300 | 13906 | 0.245399186 | 0.4865432 | TRUE | 62 | 8
1000 |  | 0.00093481 | -52.48 | 0.29463 | 4 | 0.00395079 | -96.44 | 0.00029463 | 2.9463 |  |  | 0.6 | Ba0.4Sr0.6PbO3 | Ba0.4Sr0.6PbO3 | Ba1-xSrxPbO3 |  | BaPbO3 | 1069.7 | 0.29463 | Solid state reaction (under oxygen) | polycrystalline | Yasukawa1997JMSL | http://dx.doi.org/10.1023/A:1018515223271 |  |  | 79.51 | 1 | 5 | 5 | 15.902 | Ksepko | http://dx.doi.org/10.1080/01411590410001667635 | 151610 | 1198 | 2754.2 |  |  | TRUE | 221 | 48
400 |  | 0.00284295 | -19.88 | 0.0055624 | 4 | 0.002843 | -19.88 | 1.3906e-05 | 0.13906 |  |  | 0 | LaNiO3 | LaNiO3 | La1-xBix-NiO3 |  | LaNiO3 | 351.75 | 0.0055624 | Evaporate nitrates (1173 K, air) | polycrystalline | Funahashi2003MP | http://dx.doi.org/10.1557/PROC-793-S3.3 | impure. Even LaNiO3 is impure. LaNiO3+NiO |  | 339.43 | 6 | 5 | 30 | 11.31433333 | Falcon | http://dx.doi.org/10.1006/jssc.1997.7477 | 84933 | 300 | 395.34 |  |  | TRUE | 167 | 12
700 |  | 0.00460122 | -25.76 | 0.010097 | 4 | 0.002843 | -19.88 | 1.4424e-05 | 0.14424 |  |  | 0 | LaNiO3 | LaNiO3 | La1-xBix-NiO3 |  | LaNiO3 | 217.33 | 0.010097 | Evaporate nitrates (1173 K, air) | polycrystalline | Funahashi2003MP | http://dx.doi.org/10.1557/PROC-793-S3.3 | impure. Even LaNiO3 is impure. LaNiO3+NiO |  | 339.43 | 6 | 5 | 30 | 11.31433333 | Falcon | http://dx.doi.org/10.1006/jssc.1997.7477 | 84933 | 300 | 663.7 |  |  | TRUE | 167 | 12
1000 |  | 0.00621929 | -27.03 | 0.011747 | 4 | 0.002843 | -19.88 | 1.1747e-05 | 0.11747 |  |  | 0 | LaNiO3 | LaNiO3 | La1-xBix-NiO3 |  | LaNiO3 | 160.79 | 0.011747 | Evaporate nitrates (1173 K, air) | polycrystalline | Funahashi2003MP | http://dx.doi.org/10.1557/PROC-793-S3.3 | impure. Even LaNiO3 is impure. LaNiO3+NiO |  | 339.43 | 6 | 5 | 30 | 11.31433333 | Falcon | http://dx.doi.org/10.1006/jssc.1997.7477 | 84933 | 300 | 730.59 |  |  | TRUE | 167 | 12
400 |  | 0.0026727 | -20.95 | 0.006567 | 4 | 0.002673 | -20.95 | 1.6418e-05 | 0.16418 |  |  | 0.1 | La0.9Bi0.1NiO3 | La0.9Bi0.1NiO3 | La1-xBix-NiO3 |  | LaNiO3 | 374.15 | 0.006567 | Evaporate nitrates (1173 K, air) | polycrystalline | Funahashi2003MP | http://dx.doi.org/10.1557/PROC-793-S3.3 | impure. Even LaNiO3 is impure. LaNiO3+NiO |  | 339.43 | 6 | 5 | 30 | 11.31433333 | Falcon | http://dx.doi.org/10.1006/jssc.1997.7477 | 84933 | 300 | 438.79 |  |  | TRUE | 167 | 12
700 |  | 0.0041267 | -28.46 | 0.013738 | 4 | 0.002673 | -20.95 | 1.9626e-05 | 0.19626 |  |  | 0.1 | La0.9Bi0.1NiO3 | La0.9Bi0.1NiO3 | La1-xBix-NiO3 |  | LaNiO3 | 242.32 | 0.013738 | Evaporate nitrates (1173 K, air) | polycrystalline | Funahashi2003MP | http://dx.doi.org/10.1557/PROC-793-S3.3 | impure. Even LaNiO3 is impure. LaNiO3+NiO |  | 339.43 | 6 | 5 | 30 | 11.31433333 | Falcon | http://dx.doi.org/10.1006/jssc.1997.7477 | 84933 | 300 | 809.89 |  |  | TRUE | 167 | 12
1000 |  | 0.00608691 | -30.79 | 0.015575 | 4 | 0.002673 | -20.95 | 1.5575e-05 | 0.15575 |  |  | 0.1 | La0.9Bi0.1NiO3 | La0.9Bi0.1NiO3 | La1-xBix-NiO3 |  | LaNiO3 | 164.29 | 0.015575 | Evaporate nitrates (1173 K, air) | polycrystalline | Funahashi2003MP | http://dx.doi.org/10.1557/PROC-793-S3.3 | impure. Even LaNiO3 is impure. LaNiO3+NiO |  | 339.43 | 6 | 5 | 30 | 11.31433333 | Falcon | http://dx.doi.org/10.1006/jssc.1997.7477 | 84933 | 300 | 948.03 |  |  | TRUE | 167 | 12
400 |  | 0.00603672 | -139.46 | 0.12887 | 4 | 0.006037 | -139.46 | 0.00032218 | 3.2218 |  |  | 0.04 | Ca0.96Sm0.04MnO3 | Ca0.96Sm0.04MnO3 | Ca1-xSmxMnO3 |  | CaMnO3 | 165.65 | 0.12887 | Co-precipitation | polycrystalline | Sanmathi2007ICT | http://dx.doi.org/10.1109/ICT.2007.4569450 |  |  | 210.39 | 4 | 5 | 20 | 10.5195 | Yang | http://dx.doi.org/10.1021/jp809049s | 164748 | 293 | 19449 |  |  | TRUE | 62 | 8
700 |  | 0.00825459 | -169.85 | 0.24465 | 4 | 0.006037 | -139.46 | 0.0003495 | 3.495 |  |  | 0.04 | Ca0.96Sm0.04MnO3 | Ca0.96Sm0.04MnO3 | Ca1-xSmxMnO3 |  | CaMnO3 | 121.14 | 0.24465 | Co-precipitation | polycrystalline | Sanmathi2007ICT | http://dx.doi.org/10.1109/ICT.2007.4569450 |  |  | 210.39 | 4 | 5 | 20 | 10.5195 | Yang | http://dx.doi.org/10.1021/jp809049s | 164748 | 293 | 28850 |  |  | TRUE | 62 | 8
1000 |  | 0.0110453 | -187.5 | 0.31829 | 4 | 0.006037 | -139.46 | 0.00031829 | 3.1829 |  |  | 0.04 | Ca0.96Sm0.04MnO3 | Ca0.96Sm0.04MnO3 | Ca1-xSmxMnO3 |  | CaMnO3 | 90.536 | 0.31829 | Co-precipitation | polycrystalline | Sanmathi2007ICT | http://dx.doi.org/10.1109/ICT.2007.4569450 |  |  | 210.39 | 4 | 5 | 20 | 10.5195 | Yang | http://dx.doi.org/10.1021/jp809049s | 164748 | 293 | 35156 |  |  | TRUE | 62 | 8
300 |  | 0.00055 | 162 | 1.4315 | 9 | 0.00055 | 162 | 0.0047716 | 47.716 | 0.975 | 1.468195804 | 0 | Bi2Te3 | Bi2Te3 | Bi2Te3 (p-type) |  | Bi/Sb/Pb-Te/Se | 1818.2 | 1.4315 | melted | single crystal | Scherrer1995 | http://dx.doi.org/10.1201/9781420049718.ch19 | Rowe1995, Chapter 19.3 |  | 509.21 | 3 | 5 | 15 | 33.94733333 | Feutelais | http://dx.doi.org/10.1016/0025-5408(93)90055-I | 74348 | 300 | 26244 | 0.906492913 | 1.330909 | TRUE | 166 | 12
300 |  | 0.00045 | -174 | 2.0184 | 9 | 0.00045 | -174 | 0.006728 | 67.28 | 0.5025 | 4.016716418 | 0 | Bi2Te3 | Bi2Te3 | Bi2Te3 (n-type) |  | Bi/Sb/Pb-Te/Se | 2222.2 | 2.0184 | melted | single crystal | Scherrer1995 | http://dx.doi.org/10.1201/9781420049718.ch19 | Rowe1995, Chapter 19.3 |  | 509.21 | 3 | 5 | 15 | 33.94733333 | Feutelais | http://dx.doi.org/10.1016/0025-5408(93)90055-I | 74348 | 300 | 30276 | 0.404974237 | 1.626667 | TRUE | 166 | 12
300 |  | 0.00019 | 38 | 0.228 | 9 | 0.00019 | 38 | 0.00076 | 7.6 | 0.0675 | 3.377777778 | 0 | Sb2Te3 | Sb2Te3 | Sb2Te3 (Sb-side) |  | Bi/Sb/Pb-Te/Se | 5263.2 | 0.228 | melted | single crystal | Scherrer1995 | http://dx.doi.org/10.1201/9781420049718.ch19 | Rowe1995, Chapter 19.3 |  | 479.59 | 3 | 5 | 15 | 31.97266667 | Anderson | Http://dx.doi.org/10.1107/S0567740874004729 | 2084 | 300 | 1444 | 1.140581717 | 3.852632 | TRUE | 166 | 12
300 |  | 0.000122 | 63 | 0.97598 | 9 | 0.00012 | 63 | 0.0032533 | 32.533 | 0.1875 | 5.205245902 | 0 | Sb2Te3 | Sb2Te3 | Sb2Te3 (Te-side) |  | Bi/Sb/Pb-Te/Se | 8196.7 | 0.97598 | melted | single crystal | Scherrer1995 | http://dx.doi.org/10.1201/9781420049718.ch19 | Rowe1995, Chapter 19.3 |  | 479.59 | 3 | 5 | 15 | 31.97266667 | Anderson | Http://dx.doi.org/10.1107/S0567740874004729 | 2084 | 300 | 3969 | 1.152683296 | 6 | TRUE | 166 | 12
300 |  | 0.000694238 | 78.67 | 0.26744 | 9 | 0.00085 | 122.16 | 0.00089147 | 8.9147 | 0.178443558 | 1.49875 | 0.85 | Ag0.15Sb0.15Te1.15Ge0.85 | Ag0.15Sb0.15Te1.15Ge0.85 | (AgSbTe2)1-x(GeTe)x (TAGS) |  | Bi/Sb/Pb-Te/Se | 1440.4 | 0.26744 | melted | single crystal | Skrabek1995 | http://dx.doi.org/10.1201/9781420049718.ch22 | E. A. Skrabek and D. S. Trimmer, Chapter 22.3 |  | 479.59 | 3 | 5 | 15 | 31.97266667 | Anderson | Http://dx.doi.org/10.1107/S0567740874004729 | 2084 | 300 | 6189 | 0.703515229 | 1.054393 | TRUE | 166 | 12
400 |  | 0.000849855 | 122.16 | 0.70242 | 9 | 0.00085 | 122.16 | 0.001756 | 17.56 | 0.458771734 | 1.53108 | 0.85 | Ag0.15Sb0.15Te1.15Ge0.85 | Ag0.15Sb0.15Te1.15Ge0.85 | (AgSbTe2)1-x(GeTe)x (TAGS) |  | Bi/Sb/Pb-Te/Se | 1176.7 | 0.70242 | melted | single crystal | Skrabek1995 | http://dx.doi.org/10.1201/9781420049718.ch22 | E. A. Skrabek and D. S. Trimmer, Chapter 22.3 |  | 479.59 | 3 | 5 | 15 | 31.97266667 | Anderson | Http://dx.doi.org/10.1107/S0567740874004729 | 2084 | 300 | 14924 | 0.750079162 | 1.148431 | TRUE | 166 | 12
700 |  | 0.00121347 | 199.03 | 2.2852 | 9 | 0.00085 | 122.16 | 0.0032646 | 32.646 | 1.384355066 | 1.65073 | 0.85 | Ag0.15Sb0.15Te1.15Ge0.85 | Ag0.15Sb0.15Te1.15Ge0.85 | (AgSbTe2)1-x(GeTe)x (TAGS) |  | Bi/Sb/Pb-Te/Se | 824.08 | 2.2852 | melted | single crystal | Skrabek1995 | http://dx.doi.org/10.1201/9781420049718.ch22 | E. A. Skrabek and D. S. Trimmer, Chapter 22.3 |  | 479.59 | 3 | 5 | 15 | 31.97266667 | Anderson | Http://dx.doi.org/10.1107/S0567740874004729 | 2084 | 300 | 39615 | 0.852673524 | 1.407534 | TRUE | 166 | 12
1000 |  | 0.00127604 | 165.79 | 2.1541 | 9 | 0.00085 | 122.16 | 0.0021541 | 21.541 | 0.948261434 | 2.27167 | 0.85 | Ag0.15Sb0.15Te1.15Ge0.85 | Ag0.15Sb0.15Te1.15Ge0.85 | (AgSbTe2)1-x(GeTe)x (TAGS) |  | Bi/Sb/Pb-Te/Se | 783.67 | 2.1541 | melted | single crystal | Skrabek1995 | http://dx.doi.org/10.1201/9781420049718.ch22 | E. A. Skrabek and D. S. Trimmer, Chapter 22.3 | Extrapolated from 870 K | 479.59 | 3 | 5 | 15 | 31.97266667 | Anderson | Http://dx.doi.org/10.1107/S0567740874004729 | 2084 | 300 | 27488 | 0.841744515 | 1.912166 | TRUE | 166 | 12
300 |  | 0.00597571 | -279.86 | 0.39319 | 6 | 0.00677423 | -295.57 | 0.0013106 | 13.106 | 0.188435535 | 2.08661 | 0.05 | In0.05Co4Sb12 | In0.05Co4Sb12 | InxCo4Sb12 | 0.185618 | CoSb3 | 167.34 | 0.39319 | Solid state reaction | polycrystalline | He2006CM | http://dx.doi.org/10.1021/cm052055b |  |  | 739.6462088 | 2 | 16.05 | 32.1 | 23.04193797 | He | http://dx.doi.org/10.1021/cm052055b | 171715 | 300 | 78320 | 0.058705702 | 0.1224959 | TRUE | 204 | 48 | Nothing Stated | No Data | Mixed thoroughly |  |  | Calcined at 783 K for 12 houlrs and then 948 K under a gas mixture of 5% H2 and 95% Ar | 948 K for 4 houlrs under a gas flow of 5% H2 and 95% Ar.
400 |  | 0.00677423 | -295.57 | 0.51583 | 6 | 0.00677423 | -295.57 | 0.0012896 | 12.896 | 0.296861717 | 1.73762 | 0.05 | In0.05Co4Sb12 | In0.05Co4Sb12 | InxCo4Sb12 | 0.290029 | CoSb3 | 147.62 | 0.51583 | Solid state reaction | polycrystalline | He2006CM | http://dx.doi.org/10.1021/cm052055b |  |  | 739.6462088 | 2 | 16.05 | 32.1 | 23.04193797 | He | http://dx.doi.org/10.1021/cm052055b | 171715 | 300 | 87359 | 0.082915376 | 0.1440754 | TRUE | 204 | 48 | Nothing Stated | No Data | Mixed thoroughly |  |  | Calcined at 783 K for 12 houlrs and then 948 K under a gas mixture of 5% H2 and 95% Ar | 949 K for 4 houlrs under a gas flow of 5% H2 and 95% Ar.
700 |  | 0.00843493 | -334.67 | 0.9295 | 6 | 0.00677423 | -295.57 | 0.0013279 | 13.279 | 0.594360115 | 1.56386 | 0.05 | In0.05Co4Sb12 | In0.05Co4Sb12 | InxCo4Sb12 | 0.497544 | CoSb3 | 118.55 | 0.9295 | Solid state reaction | polycrystalline | He2006CM | http://dx.doi.org/10.1021/cm052055b |  |  | 739.6462088 | 2 | 16.05 | 32.1 | 23.04193797 | He | http://dx.doi.org/10.1021/cm052055b | 171715 | 300 | 112000 | 0.129481736 | 0.2024913 | TRUE | 204 | 48 | Nothing Stated | No Data | Mixed thoroughly |  |  | Calcined at 783 K for 12 houlrs and then 948 K under a gas mixture of 5% H2 and 95% Ar | 950 K for 4 houlrs under a gas flow of 5% H2 and 95% Ar.
300 |  | 0.00292032 | -257.3 | 0.68011 | 6 | 0.00340249 | -276.16 | 0.002267 | 22.67 | 0.310801835 | 2.18825 | 0.1 | In0.1Co4Sb12 | In0.1Co4Sb12 | InxCo4Sb12 | 0.300953 | CoSb3 | 342.43 | 0.68011 | Solid state reaction | polycrystalline | He2006CM | http://dx.doi.org/10.1021/cm052055b |  |  | 741.1439152 | 2 | 16.1 | 32.2 | 23.01689178 | He | http://dx.doi.org/10.1021/cm052055b | 171715 | 300 | 66205 | 0.114546995 | 0.2506575 | TRUE | 204 | 48 | Nothing Stated | No Data | Mixed thoroughly |  |  | Calcined at 783 K for 12 houlrs and then 948 K under a gas mixture of 5% H2 and 95% Ar | 951 K for 4 houlrs under a gas flow of 5% H2 and 95% Ar.
400 |  | 0.00340249 | -276.16 | 0.89658 | 6 | 0.00340249 | -276.16 | 0.0022415 | 22.415 | 0.469668971 | 1.90897 | 0.1 | In0.1Co4Sb12 | In0.1Co4Sb12 | InxCo4Sb12 | 0.452547 | CoSb3 | 293.9 | 0.89658 | Solid state reaction | polycrystalline | He2006CM | http://dx.doi.org/10.1021/cm052055b |  |  | 741.1439152 | 2 | 16.1 | 32.2 | 23.01689178 | He | http://dx.doi.org/10.1021/cm052055b | 171715 | 300 | 76265 | 0.150263623 | 0.2868487 | TRUE | 204 | 48 | Nothing Stated | No Data | Mixed thoroughly |  |  | Calcined at 783 K for 12 houlrs and then 948 K under a gas mixture of 5% H2 and 95% Ar | 952 K for 4 houlrs under a gas flow of 5% H2 and 95% Ar.
700 |  | 0.00433546 | -309.85 | 1.5501 | 6 | 0.00340249 | -276.16 | 0.0022144 | 22.144 | 0.889593963 | 1.74246 | 0.1 | In0.1Co4Sb12 | In0.1Co4Sb12 | InxCo4Sb12 | 0.751804 | CoSb3 | 230.66 | 1.5501 | Solid state reaction | polycrystalline | He2006CM | http://dx.doi.org/10.1021/cm052055b |  | Data at 600 K | 741.1439152 | 2 | 16.1 | 32.2 | 23.01689178 | He | http://dx.doi.org/10.1021/cm052055b | 171715 | 300 | 96005 | 0.226094431 | 0.3939605 | TRUE | 204 | 48 | Nothing Stated | No Data | Mixed thoroughly |  |  | Calcined at 783 K for 12 houlrs and then 948 K under a gas mixture of 5% H2 and 95% Ar | 953 K for 4 houlrs under a gas flow of 5% H2 and 95% Ar.
300 |  | 0.00187175 | -246.59 | 0.97461 | 6 | 0.00212784 | -266.33 | 0.0032487 | 32.487 | 0.424000225 | 2.29861 | 0.15 | In0.15Co4Sb12 | In0.15Co4Sb12 | InxCo4Sb12 | 0.408424 | CoSb3 | 534.26 | 0.97461 | Solid state reaction | polycrystalline | He2006CM | http://dx.doi.org/10.1021/cm052055b |  |  | 741.3896336 | 2 | 16.15 | 32.3 | 22.95323943 | He | http://dx.doi.org/10.1021/cm052055b | 171715 | 300 | 60808 | 0.170136678 | 0.3910779 | TRUE | 204 | 48 | Nothing Stated | No Data | Mixed thoroughly |  |  | Calcined at 783 K for 12 houlrs and then 948 K under a gas mixture of 5% H2 and 95% Ar | 954 K for 4 houlrs under a gas flow of 5% H2 and 95% Ar.
400 |  | 0.00212784 | -266.33 | 1.3334 | 6 | 0.00212784 | -266.33 | 0.0033336 | 33.336 | 0.668512792 | 1.99464 | 0.15 | In0.15Co4Sb12 | In0.15Co4Sb12 | InxCo4Sb12 | 0.647827 | CoSb3 | 469.96 | 1.3334 | Solid state reaction | polycrystalline | He2006CM | http://dx.doi.org/10.1021/cm052055b |  |  | 741.3896336 | 2 | 16.15 | 32.3 | 22.95323943 | He | http://dx.doi.org/10.1021/cm052055b | 171715 | 300 | 70934 | 0.229956836 | 0.4586811 | TRUE | 204 | 48 | Nothing Stated | No Data | Mixed thoroughly |  |  | Calcined at 783 K for 12 houlrs and then 948 K under a gas mixture of 5% H2 and 95% Ar | 955 K for 4 houlrs under a gas flow of 5% H2 and 95% Ar.
700 |  | 0.0026883 | -301.53 | 2.3675 | 6 | 0.00212784 | -266.33 | 0.0033821 | 33.821 | 1.27177965 | 1.86154 | 0.15 | In0.15Co4Sb12 | In0.15Co4Sb12 | InxCo4Sb12 | 1.04538 | CoSb3 | 371.98 | 2.3675 | Solid state reaction | polycrystalline | He2006CM | http://dx.doi.org/10.1021/cm052055b |  | Data at 600 K | 741.3896336 | 2 | 16.15 | 32.3 | 22.95323943 | He | http://dx.doi.org/10.1021/cm052055b | 171715 | 300 | 90921 | 0.341301158 | 0.6353458 | TRUE | 204 | 48 | Nothing Stated | No Data | Mixed thoroughly |  |  | Calcined at 783 K for 12 houlrs and then 948 K under a gas mixture of 5% H2 and 95% Ar | 956 K for 4 houlrs under a gas flow of 5% H2 and 95% Ar.
300 |  | 0.00149208 | -222.15 | 0.99223 | 6 | 0.00174818 | -248.19 | 0.0033074 | 33.074 | 0.400777807 | 2.47577 | 0.2 | In0.2Co4Sb12 | In0.2Co4Sb12 | InxCo4Sb12 | 0.382209 | CoSb3 | 670.21 | 0.99223 | Solid state reaction | polycrystalline | He2006CM | http://dx.doi.org/10.1021/cm052055b |  |  | 742.7420554 | 2 | 16.2 | 32.4 | 22.92413751 | He | http://dx.doi.org/10.1021/cm052055b | 171715 | 300 | 49350 | 0.198156661 | 0.4905903 | TRUE | 204 | 48 | Nothing Stated | No Data | Mixed thoroughly |  |  | Calcined at 783 K for 12 houlrs and then 948 K under a gas mixture of 5% H2 and 95% Ar | 957 K for 4 houlrs under a gas flow of 5% H2 and 95% Ar.
400 |  | 0.00174818 | -248.19 | 1.4094 | 6 | 0.00174818 | -248.19 | 0.0035235 | 35.235 | 0.677502412 | 2.08031 | 0.2 | In0.2Co4Sb12 | In0.2Co4Sb12 | InxCo4Sb12 | 0.647826 | CoSb3 | 572.02 | 1.4094 | Solid state reaction | polycrystalline | He2006CM | http://dx.doi.org/10.1021/cm052055b |  |  | 742.7420554 | 2 | 16.2 | 32.4 | 22.92413751 | He | http://dx.doi.org/10.1021/cm052055b | 171715 | 300 | 61598 | 0.268371018 | 0.5582949 | TRUE | 204 | 48 | Nothing Stated | No Data | Mixed thoroughly |  |  | Calcined at 783 K for 12 houlrs and then 948 K under a gas mixture of 5% H2 and 95% Ar | 958 K for 4 houlrs under a gas flow of 5% H2 and 95% Ar.
700 |  | 0.00214537 | -281.75 | 2.5901 | 6 | 0.00174818 | -248.19 | 0.0037001 | 37.001 | 1.334133877 | 1.9414 | 0.2 | In0.2Co4Sb12 | In0.2Co4Sb12 | InxCo4Sb12 | 1.08863 | CoSb3 | 466.12 | 2.5901 | Solid state reaction | polycrystalline | He2006CM | http://dx.doi.org/10.1021/cm052055b |  | Data at 600 K | 742.7420554 | 2 | 16.2 | 32.4 | 22.92413751 | He | http://dx.doi.org/10.1021/cm052055b | 171715 | 300 | 79381 | 0.410081935 | 0.7961331 | TRUE | 204 | 48 | Nothing Stated | No Data | Mixed thoroughly |  |  | Calcined at 783 K for 12 houlrs and then 948 K under a gas mixture of 5% H2 and 95% Ar | 959 K for 4 houlrs under a gas flow of 5% H2 and 95% Ar.
300 |  | 0.00113947 | -217.11 | 1.241 | 6 | 0.00134137 | -247.94 | 0.0041366 | 41.366 | 0.485042171 | 2.55853 | 0.25 | In0.25Co4Sb12 | In0.25Co4Sb12 | InxCo4Sb12 | 0.445121 | CoSb3 | 877.6 | 1.241 | Solid state reaction | polycrystalline | He2006CM | http://dx.doi.org/10.1021/cm052055b |  |  | 742.8896917 | 2 | 16.25 | 32.5 | 22.85814436 | He | http://dx.doi.org/10.1021/cm052055b | 171715 | 300 | 47136 | 0.25108321 | 0.6424039 | TRUE | 204 | 48 | Nothing Stated | No Data | Mixed thoroughly |  |  | Calcined at 783 K for 12 houlrs and then 948 K under a gas mixture of 5% H2 and 95% Ar | 960 K for 4 houlrs under a gas flow of 5% H2 and 95% Ar.
400 |  | 0.00134137 | -247.94 | 1.8331 | 6 | 0.00134137 | -247.94 | 0.0045828 | 45.828 | 0.809426937 | 2.26473 | 0.25 | In0.25Co4Sb12 | In0.25Co4Sb12 | InxCo4Sb12 | 0.772336 | CoSb3 | 745.51 | 1.8331 | Solid state reaction | polycrystalline | He2006CM | http://dx.doi.org/10.1021/cm052055b |  |  | 742.8896917 | 2 | 16.25 | 32.5 | 22.85814436 | He | http://dx.doi.org/10.1021/cm052055b | 171715 | 300 | 61473 | 0.321280817 | 0.7276143 | TRUE | 204 | 48 | Nothing Stated | No Data | Mixed thoroughly |  |  | Calcined at 783 K for 12 houlrs and then 948 K under a gas mixture of 5% H2 and 95% Ar | 961 K for 4 houlrs under a gas flow of 5% H2 and 95% Ar.
700 |  | 0.00165666 | -275.7 | 3.2117 | 6 | 0.00134137 | -247.94 | 0.0045882 | 45.882 | 1.504651502 | 2.13453 | 0.25 | In0.25Co4Sb12 | In0.25Co4Sb12 | InxCo4Sb12 | 1.24328 | CoSb3 | 603.62 | 3.2117 | Solid state reaction | polycrystalline | He2006CM | http://dx.doi.org/10.1021/cm052055b |  | Data at 600 K | 742.8896917 | 2 | 16.25 | 32.5 | 22.85814436 | He | http://dx.doi.org/10.1021/cm052055b | 171715 | 300 | 76010 | 0.483005657 | 1.03099 | TRUE | 204 | 48 | Nothing Stated | No Data | Mixed thoroughly |  |  | Calcined at 783 K for 12 houlrs and then 948 K under a gas mixture of 5% H2 and 95% Ar | 962 K for 4 houlrs under a gas flow of 5% H2 and 95% Ar.
300 |  | 0.00151015 | -211.82 | 0.89129 | 6 | -247.31 | -0.00635 | 0.002971 | 29.71 | 0.331609215 | 2.68777 | 0.3 | In0.3Co4Sb12 | In0.3Co4Sb12 | InxCo4Sb12 | 0.29702 | CoSb3 | 662.19 | 0.89129 | Solid state reaction | polycrystalline | He2006CM | http://dx.doi.org/10.1021/cm052055b |  |  | 742.8896917 | 2 | 16.3 | 32.6 | 22.78802735 | He | http://dx.doi.org/10.1021/cm052055b | 171715 | 300 | 44866 | 0.180342835 | 0.4847201 | TRUE | 204 | 48 | Nothing Stated | No Data | Mixed thoroughly |  |  | Calcined at 783 K for 12 houlrs and then 948 K under a gas mixture of 5% H2 and 95% Ar | 963 K for 4 houlrs under a gas flow of 5% H2 and 95% Ar.
400 |  | 0.00179338 | -247.31 | 1.3641 | 6 | -247.31 | -0.00742 | 0.0034104 | 34.104 | 0.631923014 | 2.15872 | 0.3 | In0.3Co4Sb12 | In0.3Co4Sb12 | InxCo4Sb12 | 0.600644 | CoSb3 | 557.61 | 1.3641 | Solid state reaction | polycrystalline | He2006CM | http://dx.doi.org/10.1021/cm052055b |  |  | 742.8896917 | 2 | 16.3 | 32.6 | 22.78802735 | He | http://dx.doi.org/10.1021/cm052055b | 171715 | 300 | 61161 | 0.252104838 | 0.5442238 | TRUE | 204 | 48 | Nothing Stated | No Data | Mixed thoroughly |  |  | Calcined at 783 K for 12 houlrs and then 948 K under a gas mixture of 5% H2 and 95% Ar | 964 K for 4 houlrs under a gas flow of 5% H2 and 95% Ar.
700 |  | 0.00228108 | -278.47 | 2.3797 | 6 | -247.31 | -0.00835 | 0.0033995 | 33.995 | 1.181566055 | 2.014 | 0.3 | In0.3Co4Sb12 | In0.3Co4Sb12 | InxCo4Sb12 | 0.927427 | CoSb3 | 438.39 | 2.3797 | Solid state reaction | polycrystalline | He2006CM | http://dx.doi.org/10.1021/cm052055b |  | Data at 600 K | 742.8896917 | 2 | 16.3 | 32.6 | 22.78802735 | He | http://dx.doi.org/10.1021/cm052055b | 171715 | 300 | 77546 | 0.371781593 | 0.7487681 | TRUE | 204 | 48 | Nothing Stated | No Data | Mixed thoroughly |  |  | Calcined at 783 K for 12 houlrs and then 948 K under a gas mixture of 5% H2 and 95% Ar | 965 K for 4 houlrs under a gas flow of 5% H2 and 95% Ar.
300 |  | 0.00113436 | -192.21 | 0.97708 | 6 | 0.00113 | -192.21 | 0.0032569 | 32.569 | 0.380118325 | 2.57047 | 0.2 | In0.2Co4Sb12 | In0.2Co4Sb12 | InxCo4Sb12 |  | CoSb3 | 881.55 | 0.97708 | Solid state reaction | polycrystalline | Biswas2011JMR | http://dx.doi.org/10.1557/jmr.2011.163 |  |  | 742.7420554 | 2 | 16.2 | 32.4 | 22.92413751 | He | http://dx.doi.org/10.1021/cm052055b | 171715 | 300 | 36945 | 0.251042723 | 0.6452978 | TRUE | 204 | 48 | Nothing Stated | No Data | Ground in air. After calcining they were combined with Ce/Yb that was weighed, mixed, and ground in an Ar-filled glovebox |  |  | Calcined at 948 K for ~40 hours | Reacted in a hydrogen 5% H2/N2 enviroment up to 948 K for 24 hours
400 |  | 0.00128767 | -214.39 | 1.4278 | 6 | 0.00113 | -192.21 | 0.0035696 | 35.696 | 0.644976838 | 2.21377 | 0.2 | In0.2Co4Sb12 | In0.2Co4Sb12 | InxCo4Sb12 |  | CoSb3 | 776.6 | 1.4278 | Solid state reaction | polycrystalline | Biswas2011JMR | http://dx.doi.org/10.1557/jmr.2011.163 |  |  | 742.7420554 | 2 | 16.2 | 32.4 | 22.92413751 | He | http://dx.doi.org/10.1021/cm052055b | 171715 | 300 | 45964 | 0.342383433 | 0.7579582 | TRUE | 204 | 48 | Nothing Stated | No Data | Ground in air. After calcining they were combined with Ce/Yb that was weighed, mixed, and ground in an Ar-filled glovebox |  |  | Calcined at 948 K for ~40 hours | Reacted in a hydrogen 5% H2/N2 enviroment up to 948 K for 24 hours
700 |  | 0.00159808 | -247.54 | 2.684 | 6 | 0.00113 | -192.21 | 0.0038343 | 38.343 | 1.385962072 | 1.93658 | 0.2 | In0.2Co4Sb12 | In0.2Co4Sb12 | InxCo4Sb12 |  | CoSb3 | 625.75 | 2.684 | Solid state reaction | polycrystalline | Biswas2011JMR | http://dx.doi.org/10.1557/jmr.2011.163 |  | Data at 620 K | 742.7420554 | 2 | 16.2 | 32.4 | 22.92413751 | He | http://dx.doi.org/10.1021/cm052055b | 171715 | 300 | 61276 | 0.551891757 | 1.068783 | TRUE | 204 | 48 | Nothing Stated | No Data | Ground in air. After calcining they were combined with Ce/Yb that was weighed, mixed, and ground in an Ar-filled glovebox |  |  | Calcined at 948 K for ~40 hours | Reacted in a hydrogen 5% H2/N2 enviroment up to 948 K for 24 hours
300 |  | 0.000368595 | 62.38 | 0.31672 | 9 | 0.00057 | 105 | 0.0010557 | 10.557 | 0.079250912 | 3.99643 | 0 | Na0.02PbTe | Na0.02PbTe | Na0.02PbTe(1-x)Se(x) |  | Bi/Sb/Pb-Te/Se | 2713 | 0.31672 | melted | polycrystalline | Pei2011N | http://dx.doi.org/10.1038/nature09996 |  |  | 269.84 | 4 | 2 | 8 | 33.73 | Noda | http://dx.doi.org/10.1107/S0108270187091509 | 63099 | 298 | 3891.4 | 0.49692338 | 1.98592 | TRUE | 225 | 192 | Mentioned but nothing specific | No Data | Melting the mixture of pure elements at 1273 K and quenching | ~900 K | 3 days
400 |  | 0.000569421 | 105 | 0.77447 | 9 | 0.00057 | 105 | 0.0019362 | 19.362 | 0.289521835 | 2.675 | 0 | Na0.02PbTe | Na0.02PbTe | Na0.02PbTe(1-x)Se(x) |  | Bi/Sb/Pb-Te/Se | 1756.2 | 0.77447 | melted | polycrystalline | Pei2011N | http://dx.doi.org/10.1038/nature09996 |  |  | 269.84 | 4 | 2 | 8 | 33.73 | Noda | http://dx.doi.org/10.1107/S0108270187091509 | 63099 | 298 | 11025 | 0.640755808 | 1.714022 | TRUE | 225 | 192 | Mentioned but nothing specific | No Data | Melting the mixture of pure elements at 1273 K and quenching | ~900 K | 4 days
700 |  | 0.0017124 | 212.86 | 1.8521 | 9 | 0.00057 | 105 | 0.0026459 | 26.459 | 1.329723145 | 1.39286 | 0 | Na0.02PbTe | Na0.02PbTe | Na0.02PbTe(1-x)Se(x) |  | Bi/Sb/Pb-Te/Se | 583.98 | 1.8521 | melted | polycrystalline | Pei2011N | http://dx.doi.org/10.1038/nature09996 |  |  | 269.84 | 4 | 2 | 8 | 33.73 | Noda | http://dx.doi.org/10.1107/S0108270187091509 | 63099 | 298 | 45308 | 0.716102485 | 0.9974305 | TRUE | 225 | 192 | Mentioned but nothing specific | No Data | Melting the mixture of pure elements at 1273 K and quenching | ~900 K | 5 days
300 |  | 0.000413223 | 50.95 | 0.18848 | 9 | 0.00062 | 98.33 | 0.00062827 | 6.2827 | 0.062528934 | 3.01429 | 0.15 | Na0.02PbTe0.85Se0.15 | Na0.02PbTe0.85Se0.15 | Na0.02PbTe(1-x)Se(x) |  | Bi/Sb/Pb-Te/Se | 2420 | 0.18848 | melted | polycrystalline | Pei2011N | http://dx.doi.org/10.1038/nature09996 |  |  | 269.84 | 4 | 2 | 8 | 33.73 | Noda | http://dx.doi.org/10.1107/S0108270187091509 | 63099 | 298 | 2596.1 | 0.587680881 | 1.771441 | TRUE | 225 | 192 | Mentioned but nothing specific | No Data | Melting the mixture of pure elements at 1273 K and quenching | ~900 K | 6 days
400 |  | 0.000619008 | 98.33 | 0.62483 | 9 | 0.00062 | 98.33 | 0.0015621 | 15.621 | 0.28172853 | 2.21786 | 0.15 | Na0.02PbTe0.85Se0.15 | Na0.02PbTe0.85Se0.15 | Na0.02PbTe(1-x)Se(x) |  | Bi/Sb/Pb-Te/Se | 1615.5 | 0.62483 | melted | polycrystalline | Pei2011N | http://dx.doi.org/10.1038/nature09996 |  |  | 269.84 | 4 | 2 | 8 | 33.73 | Noda | http://dx.doi.org/10.1107/S0108270187091509 | 63099 | 298 | 9669.4 | 0.710917864 | 1.576716 | TRUE | 225 | 192 | Mentioned but nothing specific | No Data | Melting the mixture of pure elements at 1273 K and quenching | ~900 K | 7 days
700 |  | 0.00160579 | 209.05 | 1.905 | 9 | 0.00062 | 98.33 | 0.0027215 | 27.215 | 1.502553777 | 1.26786 | 0.15 | Na0.02PbTe0.85Se0.15 | Na0.02PbTe0.85Se0.15 | Na0.02PbTe(1-x)Se(x) |  | Bi/Sb/Pb-Te/Se | 622.75 | 1.905 | melted | polycrystalline | Pei2011N | http://dx.doi.org/10.1038/nature09996 |  |  | 269.84 | 4 | 2 | 8 | 33.73 | Noda | http://dx.doi.org/10.1107/S0108270187091509 | 63099 | 298 | 43701 | 0.838934041 | 1.063651 | TRUE | 225 | 192 | Mentioned but nothing specific | No Data | Melting the mixture of pure elements at 1273 K and quenching | ~900 K | 8 days
1000 |  | 0.00205455 | 204 | 2.0256 | 9 | 0.00062 | 98.33 | 0.0020256 | 20.256 | 1.703161584 | 1.18929 | 0.15 | Na0.02PbTe0.85Se0.15 | Na0.02PbTe0.85Se0.15 | Na0.02PbTe(1-x)Se(x) |  | Bi/Sb/Pb-Te/Se | 486.72 | 2.0256 | melted | polycrystalline | Pei2011N | http://dx.doi.org/10.1038/nature09996 |  | Extrapolated from 850 K | 269.84 | 4 | 2 | 8 | 33.73 | Noda | http://dx.doi.org/10.1107/S0108270187091509 | 63099 | 298 | 41616 | 0.998585704 | 1.187608 | TRUE | 225 | 192 | Mentioned but nothing specific | No Data | Melting the mixture of pure elements at 1273 K and quenching | ~900 K | 9 days
300 |  | 0.000512397 | 58.81 | 0.20249 | 9 | 0.00069 | 89.76 | 0.00067498 | 6.7498 | 0.075096639 | 2.69643 | 0.25 | Na0.02PbTe0.75Se0.25 | Na0.02PbTe0.75Se0.25 | Na0.02PbTe(1-x)Se(x) |  | Bi/Sb/Pb-Te/Se | 1951.6 | 0.20249 | melted | polycrystalline | Pei2011N | http://dx.doi.org/10.1038/nature09996 |  |  | 269.84 | 4 | 2 | 8 | 33.73 | Noda | http://dx.doi.org/10.1107/S0108270187091509 | 63099 | 298 | 3458.6 | 0.529804146 | 1.42858 | TRUE | 225 | 192 | Mentioned but nothing specific | No Data | Melting the mixture of pure elements at 1273 K and quenching | ~900 K | 10 days
400 |  | 0.000690909 | 89.76 | 0.46647 | 9 | 0.00069 | 89.76 | 0.0011662 | 11.662 | 0.216602878 | 2.15357 | 0.25 | Na0.02PbTe0.75Se0.25 | Na0.02PbTe0.75Se0.25 | Na0.02PbTe(1-x)Se(x) |  | Bi/Sb/Pb-Te/Se | 1447.4 | 0.46647 | melted | polycrystalline | Pei2011N | http://dx.doi.org/10.1038/nature09996 |  |  | 269.84 | 4 | 2 | 8 | 33.73 | Noda | http://dx.doi.org/10.1107/S0108270187091509 | 63099 | 298 | 8057.2 | 0.65594885 | 1.412632 | TRUE | 225 | 192 | Mentioned but nothing specific | No Data | Melting the mixture of pure elements at 1273 K and quenching | ~900 K | 11 days
700 |  | 0.00163306 | 205.24 | 1.8056 | 9 | 0.00069 | 89.76 | 0.0025794 | 25.794 | 1.392715388 | 1.29643 | 0.25 | Na0.02PbTe0.75Se0.25 | Na0.02PbTe0.75Se0.25 | Na0.02PbTe(1-x)Se(x) |  | Bi/Sb/Pb-Te/Se | 612.35 | 1.8056 | melted | polycrystalline | Pei2011N | http://dx.doi.org/10.1038/nature09996 |  |  | 269.84 | 4 | 2 | 8 | 33.73 | Noda | http://dx.doi.org/10.1107/S0108270187091509 | 63099 | 298 | 42123 | 0.806745688 | 1.045889 | TRUE | 225 | 192 | Mentioned but nothing specific | No Data | Melting the mixture of pure elements at 1273 K and quenching | ~900 K | 12 days
1000 |  | 0.00198264 | 197 | 1.9574 | 9 | 0.00069 | 89.76 | 0.0019574 | 19.574 | 1.636067789 | 1.19643 | 0.25 | Na0.02PbTe0.75Se0.25 | Na0.02PbTe0.75Se0.25 | Na0.02PbTe(1-x)Se(x) |  | Bi/Sb/Pb-Te/Se | 504.38 | 1.9574 | melted | polycrystalline | Pei2011N | http://dx.doi.org/10.1038/nature09996 |  | Extrapolated from 850 K | 269.84 | 4 | 2 | 8 | 33.73 | Noda | http://dx.doi.org/10.1107/S0108270187091509 | 63099 | 298 | 38809 | 1.028628773 | 1.230682 | TRUE | 225 | 192 | Mentioned but nothing specific | No Data | Melting the mixture of pure elements at 1273 K and quenching | ~900 K | 13 days
300 |  | 0.00274242 | 140.4 | 0.21564 | 9 | 0.00355 | 197.87 | 0.00071879 | 7.1879 | 0.111032448 | 1.9421 | 0.01 | Tl0.01Pb0.99Te | Tl0.01Pb0.99Te | TlxPb(1-x)Te |  | Bi/Sb/Pb-Te/Se | 364.64 | 0.21564 | melted | polycrystalline | Heremans2008S | http://dx.doi.org/10.1126/science.1159725 |  |  | 269.84 | 4 | 2 | 8 | 33.73 | Noda | http://dx.doi.org/10.1107/S0108270187091509 | 63099 | 298 | 19712 | 0.137437588 | 0.2669175 | TRUE | 225 | 192 | 0.5 | 0.5
400 |  | 0.00354545 | 201.46 | 0.45788 | 9 | 0.00355 | 197.87 | 0.0011447 | 11.447 | 0.295085853 | 1.55169 | 0.01 | Tl0.01Pb0.99Te | Tl0.01Pb0.99Te | TlxPb(1-x)Te |  | Bi/Sb/Pb-Te/Se | 282.05 | 0.45788 | melted | polycrystalline | Heremans2008S | http://dx.doi.org/10.1126/science.1159725 |  |  | 269.84 | 4 | 2 | 8 | 33.73 | Noda | http://dx.doi.org/10.1107/S0108270187091509 | 63099 | 298 | 40585 | 0.177408119 | 0.2752824 | TRUE | 225 | 192 | 0.5 | 0.5
700 |  | 0.00872727 | 323.94 | 0.84166 | 9 | 0.00355 | 197.87 | 0.0012024 | 12.024 | 0.871875767 | 0.965347 | 0.01 | Tl0.01Pb0.99Te | Tl0.01Pb0.99Te | TlxPb(1-x)Te |  | Bi/Sb/Pb-Te/Se | 114.58 | 0.84166 | melted | polycrystalline | Heremans2008S | http://dx.doi.org/10.1126/science.1159725 |  |  | 269.84 | 4 | 2 | 8 | 33.73 | Noda | http://dx.doi.org/10.1107/S0108270187091509 | 63099 | 298 | 104930 | 0.202733726 | 0.1957084 | TRUE | 225 | 192 | 0.5 | 0.5
300 |  | 0.00239394 | 136.17 | 0.23237 | 9 | 0.00291 | 195.21 | 0.00077455 | 7.7455 | 0.107163649 | 2.16832 | 0.02 | Tl0.02Pb0.98Te | Tl0.02Pb0.98Te | TlxPb(1-x)Te |  | Bi/Sb/Pb-Te/Se | 417.72 | 0.23237 | melted | polycrystalline | Heremans2008S | http://dx.doi.org/10.1126/science.1159725 |  |  | 269.84 | 4 | 2 | 8 | 33.73 | Noda | http://dx.doi.org/10.1107/S0108270187091509 | 63099 | 298 | 18542 | 0.141017965 | 0.3057721 | TRUE | 225 | 192 | 0.5 | 0.5
400 |  | 0.00290909 | 195.21 | 0.52399 | 9 | 0.00291 | 195.21 | 0.00131 | 13.1 | 0.316428584 | 1.65594 | 0.02 | Tl0.02Pb0.98Te | Tl0.02Pb0.98Te | TlxPb(1-x)Te |  | Bi/Sb/Pb-Te/Se | 343.75 | 0.52399 | melted | polycrystalline | Heremans2008S | http://dx.doi.org/10.1126/science.1159725 |  |  | 269.84 | 4 | 2 | 8 | 33.73 | Noda | http://dx.doi.org/10.1107/S0108270187091509 | 63099 | 298 | 38108 | 0.202604022 | 0.3355001 | TRUE | 225 | 192 | 0.5 | 0.5
700 |  | 0.00536364 | 327.66 | 1.4012 | 9 | 0.00291 | 195.21 | 0.0020016 | 20.016 | 1.387416646 | 1.0099 | 0.02 | Tl0.02Pb0.98Te | Tl0.02Pb0.98Te | TlxPb(1-x)Te |  | Bi/Sb/Pb-Te/Se | 186.44 | 1.4012 | melted | polycrystalline | Heremans2008S | http://dx.doi.org/10.1126/science.1159725 |  |  | 269.84 | 4 | 2 | 8 | 33.73 | Noda | http://dx.doi.org/10.1107/S0108270187091509 | 63099 | 298 | 107360 | 0.315318806 | 0.3184405 | TRUE | 225 | 192 | 0.5 | 0.5
300 |  | 0.001822 | 169 | 0.47027 | 10 | 0.00208 | 192 | 0.0015676 | 15.676 |  |  | 0.1 | Si0.9Ge0.1 | Si0.9Ge0.1 | Si(1-x)Gex |  | Si | 548.85 | 0.47027 |  | nanoparticles | Snedaker | Personal communication |  |  | 169.78 | 4 | 2 | 8 | 21.2225 | Dismukes | http://dx.doi.org/10.1021/j100792a049 | 53910 | 300 | 28561 |  |  | TRUE | 227 | 192 | 0.5 | 0.5
400 |  | 0.00208 | 192 | 0.70892 | 10 | 0.00208 | 192 | 0.0017723 | 17.723 |  |  | 0.1 | Si0.9Ge0.1 | Si0.9Ge0.1 | Si(1-x)Gex |  | Si | 480.77 | 0.70892 |  | nanoparticles | Snedaker | Personal communication |  |  | 169.78 | 4 | 2 | 8 | 21.2225 | Dismukes | http://dx.doi.org/10.1021/j100792a049 | 53910 | 300 | 36864 |  |  | TRUE | 227 | 192 | 0.5 | 0.5
700 |  | 0.00302 | 242 | 1.3574 | 10 | 0.00208 | 192 | 0.0019392 | 19.392 |  |  | 0.1 | Si0.9Ge0.1 | Si0.9Ge0.1 | Si(1-x)Gex |  | Si | 331.13 | 1.3574 |  | nanoparticles | Snedaker | Personal communication |  |  | 169.78 | 4 | 2 | 8 | 21.2225 | Dismukes | http://dx.doi.org/10.1021/j100792a049 | 53910 | 300 | 58564 |  |  | TRUE | 227 | 192 | 0.5 | 0.5
1000 |  | 0.004144 | 273 | 1.7985 | 10 | 0.00208 | 192 | 0.0017985 | 17.985 |  |  | 0.1 | Si0.9Ge0.1 | Si0.9Ge0.1 | Si(1-x)Gex |  | Si | 241.31 | 1.7985 |  | nanoparticles | Snedaker | Personal communication |  |  | 169.78 | 4 | 2 | 8 | 21.2225 | Dismukes | http://dx.doi.org/10.1021/j100792a049 | 53910 | 300 | 74529 |  |  | TRUE | 227 | 192 | 0.5 | 0.5
300 |  | 0.001495 | 137 | 0.37664 | 10 | 0.00171 | 161 | 0.0012555 | 12.555 |  |  | 0.2 | Si0.8Ge0.2 | Si0.8Ge0.2 | Si(1-x)Gex |  | Si | 668.9 | 0.37664 |  | nanoparticles | Snedaker | Personal communication |  |  | 169.78 | 4 | 2 | 8 | 21.2225 | Dismukes | http://dx.doi.org/10.1021/j100792a049 | 53910 | 300 | 18769 |  |  | TRUE | 227 | 192 | 0.5 | 0.5
400 |  | 0.001705 | 161 | 0.60812 | 10 | 0.00171 | 161 | 0.0015203 | 15.203 |  |  | 0.2 | Si0.8Ge0.2 | Si0.8Ge0.2 | Si(1-x)Gex |  | Si | 586.51 | 0.60812 |  | nanoparticles | Snedaker | Personal communication |  |  | 169.78 | 4 | 2 | 8 | 21.2225 | Dismukes | http://dx.doi.org/10.1021/j100792a049 | 53910 | 300 | 25921 |  |  | TRUE | 227 | 192 | 0.5 | 0.5
700 |  | 0.002454 | 218.3 | 1.3593 | 10 | 0.00171 | 161 | 0.0019419 | 19.419 |  |  | 0.2 | Si0.8Ge0.2 | Si0.8Ge0.2 | Si(1-x)Gex |  | Si | 407.5 | 1.3593 |  | nanoparticles | Snedaker | Personal communication |  |  | 169.78 | 4 | 2 | 8 | 21.2225 | Dismukes | http://dx.doi.org/10.1021/j100792a049 | 53910 | 300 | 47655 |  |  | TRUE | 227 | 192 | 0.5 | 0.5
1000 |  | 0.003342 | 254 | 1.9305 | 10 | 0.00171 | 161 | 0.0019305 | 19.305 |  |  | 0.2 | Si0.8Ge0.2 | Si0.8Ge0.2 | Si(1-x)Gex |  | Si | 299.22 | 1.9305 |  | nanoparticles | Snedaker | Personal communication |  |  | 169.78 | 4 | 2 | 8 | 21.2225 | Dismukes | http://dx.doi.org/10.1021/j100792a049 | 53910 | 300 | 64516 |  |  | TRUE | 227 | 192 | 0.5 | 0.5
300 |  | 0.00133341 | 127.631 | 0.3665 | 10 | 0.0015184 | 151.36 | 0.0012217 | 12.217 | 0.08445088 | 4.33976 | 0.2 | Si0.79936Ge0.19984B0.0008 | Si0.79936Ge0.19984B0.0008 | Si1-xGex (p-type) |  |  | 749.96 | 0.3665 | Vacuum hot pressed | polycrystalline | Vining1991JAP | http://dx.doi.org/10.1063/1.348408 |  | Kappa extrapolated from 375 K | 169.78 | 4 | 2 | 8 | 21.2225 | Dismukes | http://dx.doi.org/10.1021/j100792a049 | 53910 | 300 | 16290 | 0.126497418 | 0.5489684 | TRUE | 227 | 192 |  |  | Induction melting of silicon and germanium 4:1 ratio in fused silica under high vacuum |  |  |  | Either gas atomization technique or direct sintering of mixed powders
400 |  | 0.0015184 | 151.36 | 0.60353 | 10 | 0.0015184 | 151.36 | 0.0015088 | 15.088 | 0.145604448 | 4.14497 | 0.2 | Si0.79936Ge0.19984B0.0008 | Si0.79936Ge0.19984B0.0008 | Si1-xGex (p-type) |  |  | 658.59 | 0.60353 | Vacuum hot pressed | polycrystalline | Vining1991JAP | http://dx.doi.org/10.1063/1.348408 |  |  | 169.78 | 4 | 2 | 8 | 21.2225 | Dismukes | http://dx.doi.org/10.1021/j100792a049 | 53910 | 300 | 22910 | 0.155075158 | 0.6427819 | TRUE | 227 | 192 |  |  | Induction melting of silicon and germanium 4:1 ratio in fused silica under high vacuum |  |  |  | Either gas atomization technique or direct sintering of mixed powders
700 |  | 0.00218446 | 209.823 | 1.4108 | 10 | 0.0015184 | 151.36 | 0.0020154 | 20.154 | 0.369646753 | 3.81657 | 0.2 | Si0.79936Ge0.19984B0.0008 | Si0.79936Ge0.19984B0.0008 | Si1-xGex (p-type) |  |  | 457.78 | 1.4108 | Vacuum hot pressed | polycrystalline | Vining1991JAP | http://dx.doi.org/10.1063/1.348408 |  |  | 169.78 | 4 | 2 | 8 | 21.2225 | Dismukes | http://dx.doi.org/10.1021/j100792a049 | 53910 | 300 | 44026 | 0.204866306 | 0.7818866 | TRUE | 227 | 192 |  |  | Induction melting of silicon and germanium 4:1 ratio in fused silica under high vacuum |  |  |  | Either gas atomization technique or direct sintering of mixed powders
1000 |  | 0.00294846 | 248.114 | 2.0879 | 10 | 0.0015184 | 151.36 | 0.0020879 | 20.879 | 0.580112442 | 3.59911 | 0.2 | Si0.79936Ge0.19984B0.0008 | Si0.79936Ge0.19984B0.0008 | Si1-xGex (p-type) |  |  | 339.16 | 2.0879 | Vacuum hot pressed | polycrystalline | Vining1991JAP | http://dx.doi.org/10.1063/1.348408 |  |  | 169.78 | 4 | 2 | 8 | 21.2225 | Dismukes | http://dx.doi.org/10.1021/j100792a049 | 53910 | 300 | 61561 | 0.229932026 | 0.8275507 | TRUE | 227 | 192 |  |  | Induction melting of silicon and germanium 4:1 ratio in fused silica under high vacuum |  |  |  | Either gas atomization technique or direct sintering of mixed powders
300 |  | 0.00117001 | -122.807 | 0.3867 | 10 | 0.00133537 | 150.045 | 0.001289 | 12.89 | 0.093418564 | 4.13947 | 0.2 | Si0.7956Ge0.1989P0.0055 | Si0.7956Ge0.1989P0.0055 | Si1-xGex (n-type) |  |  | 854.69 | 0.3867 | Vacuum hot pressed | polycrystalline | Vining1991JAP | http://dx.doi.org/10.1063/1.348408 |  | Kappa extrapolated from 375 K | 169.78 | 4 | 2 | 8 | 21.2225 | Dismukes | http://dx.doi.org/10.1021/j100792a049 | 53910 | 300 | 15082 | 0.151139078 | 0.6256357 | TRUE | 227 | 192 |  |  | Induction melting of silicon and germanium 4:1 ratio in fused silica under high vacuum |  |  |  | Either gas atomization technique or direct sintering of mixed powders
400 |  | 0.00133537 | -150.045 | 0.67437 | 10 | 0.00133537 | 150.045 | 0.0016859 | 16.859 | 0.159453467 | 4.22929 | 0.2 | Si0.7956Ge0.1989P0.0055 | Si0.7956Ge0.1989P0.0055 | Si1-xGex (n-type) |  |  | 748.86 | 0.67437 | Vacuum hot pressed | polycrystalline | Vining1991JAP | http://dx.doi.org/10.1063/1.348408 |  |  | 169.78 | 4 | 2 | 8 | 21.2225 | Dismukes | http://dx.doi.org/10.1021/j100792a049 | 53910 | 300 | 22514 | 0.172814722 | 0.7308836 | TRUE | 227 | 192 |  |  | Induction melting of silicon and germanium 4:1 ratio in fused silica under high vacuum |  |  |  | Either gas atomization technique or direct sintering of mixed powders
700 |  | 0.00194253 | -230.877 | 1.9208 | 10 | 0.00133537 | 150.045 | 0.0027441 | 27.441 | 0.51588803 | 3.72337 | 0.2 | Si0.7956Ge0.1989P0.0055 | Si0.7956Ge0.1989P0.0055 | Si1-xGex (n-type) |  |  | 514.79 | 1.9208 | Vacuum hot pressed | polycrystalline | Vining1991JAP | http://dx.doi.org/10.1063/1.348408 |  |  | 169.78 | 4 | 2 | 8 | 21.2225 | Dismukes | http://dx.doi.org/10.1021/j100792a049 | 53910 | 300 | 53304 | 0.236147818 | 0.8792657 | TRUE | 227 | 192 |  |  | Induction melting of silicon and germanium 4:1 ratio in fused silica under high vacuum |  |  |  | Either gas atomization technique or direct sintering of mixed powders
1000 |  | 0.002504 | -281.446 | 3.1634 | 10 | 0.00133537 | 150.045 | 0.0031634 | 31.634 | 0.862981105 | 3.66568 | 0.2 | Si0.7956Ge0.1989P0.0055 | Si0.7956Ge0.1989P0.0055 | Si1-xGex (n-type) |  |  | 399.36 | 3.1634 | Vacuum hot pressed | polycrystalline | Vining1991JAP | http://dx.doi.org/10.1063/1.348408 |  |  | 169.78 | 4 | 2 | 8 | 21.2225 | Dismukes | http://dx.doi.org/10.1021/j100792a049 | 53910 | 300 | 79212 | 0.26582814 | 0.9744409 | TRUE | 227 | 192 |  |  | Induction melting of silicon and germanium 4:1 ratio in fused silica under high vacuum |  |  |  | Either gas atomization technique or direct sintering of mixed powders
300 |  | 0.0075 | -200 | 0.16 | 7 | 0.0051 | -245 | 0.00053333 | 5.3333 | 0.020725389 | 7.72 |  | TiNiSn | TiNiSn | TiNiSn |  | TiNiSn | 133.33 | 0.16 | Magnetic levitation induction furnace | polycrystalline | Douglas2012APL | http://dx.doi.org/10.1063/1.4765358 |  |  | 208.21 | 4 | 3 | 12 | 17.35083333 | Stadnyk | http://dx.doi.org/10.1016/j.jssc.2010.09.042 | 174568 | 300 | 40000 | 0.012642487 | 0.09759999964 | TRUE | 216 | 96 | Mentioned but nothing specific | No Data | Inducting levitation melting in Ar. Held molten for 120 seconds and rapidly cooled | 1173 k followed by 1123 k | 24 hours then 192 hours
400 |  | 0.0051 | -245 | 0.47078 | 7 | 0.0051 | -245 | 0.001177 | 11.77 | 0.07005719 | 6.72 |  | TiNiSn | TiNiSn | TiNiSn |  | TiNiSn | 196.08 | 0.47078 | Magnetic levitation induction furnace | polycrystalline | Douglas2012APL | http://dx.doi.org/10.1063/1.4765358 |  |  | 208.21 | 4 | 3 | 12 | 17.35083333 | Stadnyk | http://dx.doi.org/10.1016/j.jssc.2010.09.042 | 174568 | 300 | 60025 | 0.028478058 | 0.1913725 | TRUE | 216 | 96 | Mentioned but nothing specific | No Data | Inducting levitation melting in Ar. Held molten for 120 seconds and rapidly cooled | 1173 k followed by 1123 k | 24 hours then 192 hours
700 |  | 0.00217 | -233 | 1.7513 | 7 | 0.0051 | -245 | 0.0025018 | 25.018 | 0.31783268 | 5.51 |  | TiNiSn | TiNiSn | TiNiSn |  | TiNiSn | 460.83 | 1.7513 | Magnetic levitation induction furnace | polycrystalline | Douglas2012APL | http://dx.doi.org/10.1063/1.4765358 |  |  | 208.21 | 4 | 3 | 12 | 17.35083333 | Stadnyk | http://dx.doi.org/10.1016/j.jssc.2010.09.042 | 174568 | 300 | 54289 | 0.142848779 | 0.7870968 | TRUE | 216 | 96 | Mentioned but nothing specific | No Data | Inducting levitation melting in Ar. Held molten for 120 seconds and rapidly cooled | 1173 k followed by 1123 k | 24 hours then 192 hours
1000 |  | 0.0015 | -155 | 1.6017 | 7 | 0.0051 | -245 | 0.0016017 | 16.017 | 0.207738867 | 7.71 |  | TiNiSn | TiNiSn | TiNiSn |  | TiNiSn | 666.67 | 1.6017 | Magnetic levitation induction furnace | polycrystalline | Douglas2012APL | http://dx.doi.org/10.1063/1.4765358 |  | Extrapolated from 872 K | 208.21 | 4 | 3 | 12 | 17.35083333 | Stadnyk | http://dx.doi.org/10.1016/j.jssc.2010.09.042 | 174568 | 300 | 24025 | 0.210981409 | 1.626667 | TRUE | 216 | 96 | Mentioned but nothing specific | No Data | Inducting levitation melting in Ar. Held molten for 120 seconds and rapidly cooled | 1173 k followed by 1123 k | 24 hours then 192 hours
300 |  | 0.0021239 | 108.88 | 0.16746 | 3 | 0.00238 | 119.75 | 0.00055818 | 5.5818 | 0.076639366 | 2.18498 | 0 | Bi2Sr2Co2O8 | Bi2Sr2Co2O8 | Bi2Sr2Co2Oy |  | ACoO2 | 470.83 | 0.16746 | Solid state reaction + extra | single crystal | Funahashi2002APL | http://dx.doi.org/10.1063/1.1502190 |  |  | 380.53 | 2 | 14 | 28 | 13.59035714 | Hsu | http://dx.doi.org/10.1063/1.4720075 | none | 300 | 11855 | 0.157735538 | 0.344649 | TRUE |  |  | Nothing Stated | No Data | Mixed in cationic ratio of Bi:Ca:Sr:Co:Te = 1:1:1:1:0.25 |  |  | Heated in air at 1073 K for 10 hours | Sintered at 1123 K for 20 hours. The precurors were then heated in a stream of O2 gas at 1193K for 100 hours
400 |  | 0.00238192 | 120 | 0.24182 | 3 | 0.00238 | 119.75 | 0.00060454 | 6.0454 | 0.113817986 | 2.1246 | 0 | Bi2Sr2Co2O8 | Bi2Sr2Co2O8 | Bi2Sr2Co2Oy |  | ACoO2 | 419.83 | 0.24182 | Solid state reaction + extra | single crystal | Funahashi2002APL | http://dx.doi.org/10.1063/1.1502190 |  |  | 380.53 | 2 | 14 | 28 | 13.59035714 | Hsu | http://dx.doi.org/10.1063/1.4720075 | none | 300 | 14400 | 0.192861469 | 0.4097535 | TRUE |  |  | Nothing Stated | No Data | Mixed in cationic ratio of Bi:Ca:Sr:Co:Te = 1:1:1:1:0.25 |  |  | Heated in air at 1073 K for 10 hours | Sintered at 1123 K for 20 hours. The precurors were then heated in a stream of O2 gas at 1193K for 100 hours
700 |  | 0.00276581 | 171.43 | 0.74382 | 3 | 0.00238 | 119.75 | 0.0010626 | 10.626 | 0.3597171 | 2.0678 | 0 | Bi2Sr2Co2O8 | Bi2Sr2Co2O8 | Bi2Sr2Co2Oy |  | ACoO2 | 361.56 | 0.74382 | Solid state reaction + extra | single crystal | Funahashi2002APL | http://dx.doi.org/10.1063/1.1502190 |  |  | 380.53 | 2 | 14 | 28 | 13.59035714 | Hsu | http://dx.doi.org/10.1063/1.4720075 | none | 300 | 29390 | 0.2986462 | 0.6175406 | TRUE |  |  | Nothing Stated | No Data | Mixed in cationic ratio of Bi:Ca:Sr:Co:Te = 1:1:1:1:0.25 |  |  | Heated in air at 1073 K for 10 hours | Sintered at 1123 K for 20 hours. The precurors were then heated in a stream of O2 gas at 1193K for 100 hours
1000 |  | 0.0036682 | 293.62 | 2.3502 | 3 | 0.00238 | 119.75 | 0.0023502 | 23.502 | 1.191133093 | 1.9731 | 0 | Bi2Sr2Co2O8 | Bi2Sr2Co2O8 | Bi2Sr2Co2Oy |  | ACoO2 | 272.61 | 2.3502 | Solid state reaction + extra | single crystal | Funahashi2002APL | http://dx.doi.org/10.1063/1.1502190 |  |  | 380.53 | 2 | 14 | 28 | 13.59035714 | Hsu | http://dx.doi.org/10.1063/1.4720075 | none | 300 | 86211 | 0.337122488 | 0.6651764 | TRUE |  |  | Nothing Stated | No Data | Mixed in cationic ratio of Bi:Ca:Sr:Co:Te = 1:1:1:1:0.25 |  |  | Heated in air at 1073 K for 10 hours | Sintered at 1123 K for 20 hours. The precurors were then heated in a stream of O2 gas at 1193K for 100 hours
300 |  | 0.032463527 | -196.16 | 0.035559 | 9 | 0.03246 | -196.16 | 0.00011853 | 1.1853 | 0.027669081 | 1.28517 | 0 | K2Bi8Se13 | K2Bi8Se13 | K2Bi8Se13 |  | Bi/Sb/Pb-Te/Se | 30.804 | 0.035559 | Solid state reaction + extra | polycrystalline | Chung1997CM | http://dx.doi.org/10.1021/cm970397e |  |  | 1357.83 | 2 | 23 | 46 | 29.51804348 | Chung | http://dx.doi.org/10.1021/cm970397e | 84268 | 298 | 38480 | 0.017545058 | 0.02254838 | TRUE | 11 | 4 | Carriers were electrions, nothing specific | Electron Carriers, no specific numbers | All elements were loaded into a carbon-coated quartz tube or pyrex tube and sealed at a pressure of <10^-3 Torr or better | 1) The mixture was heated to 600 Â°C over 24 h and kept there for 6 days, followed by slowly cooling to 200 Â°C at a rate of -4 Â°C/h and then to 50 Â°C in 12 h. 2) The mixture was heated to 530 Â°C over 12 h and ept there for 5 days, followed by slowly cooling to 200 Â°C at a rate of -2 Â°C/h and then to 50 Â°C in 12 h. 3) The mixture was heated to 530 Â°C over 12 h and keptthere for 5 days, followed by slowly cooling to 200 Â°C at a rateof -2 Â°C/h and then to 50 Â°C in 12 h. 4) The mixture was heated to 530 Â°C over 12 h and kept therefor 5 days, followed by slowly cooling to 200 Â°C at a rate of -2Â°C/h and then to 50 Â°C in 12 h.
300 |  | 0.004159267 | -219.62 | 0.34788 | 9 | 0.004159 | -219.62 | 0.0011596 | 11.596 |  |  | 0 | K2Bi8Se13 | K2Bi8Se13 | K2Bi8Se13 |  | Bi/Sb/Pb-Te/Se | 240.43 | 0.34788 | Flux (Bi self-flux) | single crystal | Chung1997CM | http://dx.doi.org/10.1021/cm970397e |  |  | 1357.83 | 2 | 23 | 46 | 29.51804348 | Chung | http://dx.doi.org/10.1021/cm970397e | 84268 | 298 | 48231 |  |  | TRUE | 11 | 4 | Carriers were electrions, nothing specific | Electron Carriers, no specific numbers | All elements were loaded into a carbon-coated quartz tube or pyrex tube and sealed at a pressure of <10^-3 Torr or better | 1) The mixture was heated to 600 Â°C over 24 h and kept there for 6 days, followed by slowly cooling to 200 Â°C at a rate of -4 Â°C/h and then to 50 Â°C in 12 h. 2) The mixture was heated to 530 Â°C over 12 h and ept there for 5 days, followed by slowly cooling to 200 Â°C at a rate of -2 Â°C/h and then to 50 Â°C in 12 h. 3) The mixture was heated to 530 Â°C over 12 h and keptthere for 5 days, followed by slowly cooling to 200 Â°C at a rateof -2 Â°C/h and then to 50 Â°C in 12 h. 4) The mixture was heated to 530 Â°C over 12 h and kept therefor 5 days, followed by slowly cooling to 200 Â°C at a rate of -2Â°C/h and then to 50 Â°C in 12 h.
300 |  | 0.00146827 | 135.09 | 0.37288 | 3 | 0.001467 | 142.36 | 0.0012429 | 12.429 | 0.162121393 | 2.3 | 0 | Ca2Co2O5 | Ca2Co2O5 | Ca2Co2O5 |  | ACoO2 | 681.07 | 0.37288 | melted | single crystal | Funahashi2000JJAPP2 | http://dx.doi.org/10.1143/JJAP.39.L1127 |  |  | 236.38 | 2 | 10.86 | 21.72 | 10.88305709 | Grebille | http://dx.doi.org/10.1107/S0021889804018096 | 55458 | 300 | 18250 | 0.21675909 | 0.498545907 | TRUE | 12 | 8 | 30 | 30 | Mixed in cationic composition of Ca:Sr:Bi:Co=1:1:1:2 |  |  | Melted in air using an alumina crucible at 1573K for 30 minutes then quenched by insertion between two copper plates. | After quenching, the glassy plates were heated in a stream of O2 gas at 1203K for 300-1000 hours to grow the whiskers
400 |  | 0.00146667 | 142.36 | 0.55275 | 3 | 0.001467 | 142.36 | 0.0013819 | 13.819 | 0.23521233 | 2.35 | 0 | Ca2Co2O5 | Ca2Co2O5 | Ca2Co2O5 |  | ACoO2 | 681.82 | 0.55275 | melted | single crystal | Funahashi2000JJAPP2 | http://dx.doi.org/10.1143/JJAP.39.L1127 |  |  | 236.38 | 2 | 10.86 | 21.72 | 10.88305709 | Grebille | http://dx.doi.org/10.1107/S0021889804018096 | 55458 | 300 | 20268 | 0.283171503 | 0.665453 | TRUE | 12 | 8 | 30 | 30 | Mixed in cationic composition of Ca:Sr:Bi:Co=1:1:1:2 |  |  | Melted in air using an alumina crucible at 1573K for 30 minutes then quenched by insertion between two copper plates. | After quenching, the glassy plates were heated in a stream of O2 gas at 1203K for 300-1000 hours to grow the whiskers
700 |  | 0.00144731 | 173.46 | 1.4552 | 3 | 0.001467 | 142.36 | 0.0020788 | 20.788 | 0.559676118 | 2.6 | 0 | Ca2Co2O5 | Ca2Co2O5 | Ca2Co2O5 |  | ACoO2 | 690.94 | 1.4552 | melted | single crystal | Funahashi2000JJAPP2 | http://dx.doi.org/10.1143/JJAP.39.L1127 |  |  | 236.38 | 2 | 10.86 | 21.72 | 10.88305709 | Grebille | http://dx.doi.org/10.1107/S0021889804018096 | 55458 | 300 | 30087 | 0.453892447 | 1.18012 | TRUE | 12 | 8 | 30 | 30 | Mixed in cationic composition of Ca:Sr:Bi:Co=1:1:1:2 |  |  | Melted in air using an alumina crucible at 1573K for 30 minutes then quenched by insertion between two copper plates. | After quenching, the glassy plates were heated in a stream of O2 gas at 1203K for 300-1000 hours to grow the whiskers
1000 |  | 0.00137846 | 207.27 | 3.1167 | 3 | 0.001467 | 142.36 | 0.0031167 | 31.167 | 1.074714975 | 2.9 | 0 | Ca2Co2O5 | Ca2Co2O5 | Ca2Co2O5 |  | ACoO2 | 725.45 | 3.1167 | melted | single crystal | Funahashi2000JJAPP2 | http://dx.doi.org/10.1143/JJAP.39.L1127 |  |  | 236.38 | 2 | 10.86 | 21.72 | 10.88305709 | Grebille | http://dx.doi.org/10.1107/S0021889804018096 | 55458 | 300 | 42962 | 0.610376297 | 1.770091 | TRUE | 12 | 8 | 30 | 30 | Mixed in cationic composition of Ca:Sr:Bi:Co=1:1:1:2 |  |  | Melted in air using an alumina crucible at 1573K for 30 minutes then quenched by insertion between two copper plates. | After quenching, the glassy plates were heated in a stream of O2 gas at 1203K for 300-1000 hours to grow the whiskers
| 700 | 181.5432057 | -501.65 | 0 | 2 | 181.543206 | -500.55 | 1.3862e-07 | 0.0013862 | 0 | 10.7741 | 0 | ZnO | ZnO | AlxZn(1-x)O |  | ZnO | 0.0055083 | 0 | Solid state reaction | polycrystalline | Kim2005JACS | http://dx.doi.org/10.1111/j.1551-2916.2005.00131.x |  |  | 47.62 | 2 | 2 | 4 | 11.905 | Abrahams | http://dx.doi.org/10.1107/S0567740869003876 | 26170 | 300 | 251650 |  |  | TRUE | 186 | 12 | Carriers were electrions, nothing specific | Electron Carriers, no specific numbers | ZnO, alumina Al2O3 and NiO were mixed. Four batch compositions, pure ZnO, (Zn0.98M0.02)O (M5Al or Ni), and (Zn0.98Ni0.02)0.98Al0.02O, were selected and were mixed in a Teflon-lined ball mill with ethanol for 24 h. |  |  |  | The mixtures were loaded into a graphite die and loaded inside of an SPS system. After applying an initial pressure of 60 Mpa, the powder is sintered in a range from 800 to 1000 Cfor 4 miniutes at a heating rate of 100 K/Min in a vacuum less than 10^-5 Pa.
| 1000 | 3.224831297 | -549.67 | 0 | 2 | 181.543206 | -500.55 | 9.3692e-06 | 0.093692 | 0 | 7.33252 | 0 | ZnO | ZnO | AlxZn(1-x)O |  | ZnO | 0.31009 | 0 | Solid state reaction | polycrystalline | Kim2005JACS | http://dx.doi.org/10.1111/j.1551-2916.2005.00131.x |  |  | 47.62 | 2 | 2 | 4 | 11.905 | Abrahams | http://dx.doi.org/10.1107/S0567740869003876 | 26170 | 300 | 302140 |  |  | TRUE | 186 | 12 | Carriers were electrions, nothing specific | Electron Carriers, no specific numbers | ZnO, alumina Al2O3 and NiO were mixed. Four batch compositions, pure ZnO, (Zn0.98M0.02)O (M5Al or Ni), and (Zn0.98Ni0.02)0.98Al0.02O, were selected and were mixed in a Teflon-lined ball mill with ethanol for 24 h. |  |  |  | The mixtures were loaded into a graphite die and loaded inside of an SPS system. After applying an initial pressure of 60 Mpa, the powder is sintered in a range from 800 to 1000 Cfor 4 miniutes at a heating rate of 100 K/Min in a vacuum less than 10^-5 Pa.
| 400 | 110.6684374 | -289.98 | 0 | 2 | 105.6963524 | -289.98 | 7.5983e-08 | 0.00075983 | 0 | 18.0719 | 0.02 | Al0.02Zn0.98O | Al0.02Zn0.98O | AlxZn(1-x)O |  | ZnO | 0.009036 | 0 | Solid state reaction | polycrystalline | Kim2005JACS | http://dx.doi.org/10.1111/j.1551-2916.2005.00131.x |  | Seebeck extrapolated from 570 K | 47.62 | 2 | 2 | 4 | 11.905 | Abrahams | http://dx.doi.org/10.1107/S0567740869003876 | 26170 | 300 | 84090 |  |  | TRUE | 186 | 12 | Carriers were electrions, nothing specific | Electron Carriers, no specific numbers | ZnO, alumina Al2O3 and NiO were mixed. Four batch compositions, pure ZnO, (Zn0.98M0.02)O (M5Al or Ni), and (Zn0.98Ni0.02)0.98Al0.02O, were selected and were mixed in a Teflon-lined ball mill with ethanol for 24 h. |  |  |  | The mixtures were loaded into a graphite die and loaded inside of an SPS system. After applying an initial pressure of 60 Mpa, the powder is sintered in a range from 800 to 1000 Cfor 4 miniutes at a heating rate of 100 K/Min in a vacuum less than 10^-5 Pa.
| 700 | 25.51020408 | -331.35 | 0 | 2 | 105.6963524 | -289.98 | 4.304e-07 | 0.004304 | 0 | 10.7741 | 0.02 | Al0.02Zn0.98O | Al0.02Zn0.98O | AlxZn(1-x)O |  | ZnO | 0.0392 | 0 | Solid state reaction | polycrystalline | Kim2005JACS | http://dx.doi.org/10.1111/j.1551-2916.2005.00131.x |  |  | 47.62 | 2 | 2 | 4 | 11.905 | Abrahams | http://dx.doi.org/10.1107/S0567740869003876 | 26170 | 300 | 109800 |  |  | TRUE | 186 | 12 | Carriers were electrions, nothing specific | Electron Carriers, no specific numbers | ZnO, alumina Al2O3 and NiO were mixed. Four batch compositions, pure ZnO, (Zn0.98M0.02)O (M5Al or Ni), and (Zn0.98Ni0.02)0.98Al0.02O, were selected and were mixed in a Teflon-lined ball mill with ethanol for 24 h. |  |  |  | The mixtures were loaded into a graphite die and loaded inside of an SPS system. After applying an initial pressure of 60 Mpa, the powder is sintered in a range from 800 to 1000 Cfor 4 miniutes at a heating rate of 100 K/Min in a vacuum less than 10^-5 Pa.
| 1000 | 1.635351072 | -412.05 | 0 | 2 | 105.6963524 | -289.98 | 1.0382e-05 | 0.10382 | 0 | 6.46651 | 0.02 | Al0.02Zn0.98O | Al0.02Zn0.98O | AlxZn(1-x)O |  | ZnO | 0.61149 | 0 | Solid state reaction | polycrystalline | Kim2005JACS | http://dx.doi.org/10.1111/j.1551-2916.2005.00131.x |  |  | 47.62 | 2 | 2 | 4 | 11.905 | Abrahams | http://dx.doi.org/10.1107/S0567740869003876 | 26170 | 300 | 169780 |  |  | TRUE | 186 | 12 | Carriers were electrions, nothing specific | Electron Carriers, no specific numbers | ZnO, alumina Al2O3 and NiO were mixed. Four batch compositions, pure ZnO, (Zn0.98M0.02)O (M5Al or Ni), and (Zn0.98Ni0.02)0.98Al0.02O, were selected and were mixed in a Teflon-lined ball mill with ethanol for 24 h. |  |  |  | The mixtures were loaded into a graphite die and loaded inside of an SPS system. After applying an initial pressure of 60 Mpa, the powder is sintered in a range from 800 to 1000 Cfor 4 miniutes at a heating rate of 100 K/Min in a vacuum less than 10^-5 Pa.
| 400 | 161.4465612 | -206.81 | 0 | 2 | 145.0474172 | -206.81 | 2.6492e-08 | 0.00026492 | 0 | 13.2843 | 0.02 | Ni0.02Zn0.98O | Ni0.02Zn0.98O | NixZn(1-x)O |  | ZnO | 0.006194 | 0 | Solid state reaction | polycrystalline | Kim2005JACS | http://dx.doi.org/10.1111/j.1551-2916.2005.00131.x |  | Seebeck extrapolated from 570 K | 47.62 | 2 | 2 | 4 | 11.905 | Abrahams | http://dx.doi.org/10.1107/S0567740869003876 | 26170 | 300 | 42770 |  |  | TRUE | 186 | 12 | Carriers were electrions, nothing specific | Electron Carriers, no specific numbers | ZnO, alumina Al2O3 and NiO were mixed. Four batch compositions, pure ZnO, (Zn0.98M0.02)O (M5Al or Ni), and (Zn0.98Ni0.02)0.98Al0.02O, were selected and were mixed in a Teflon-lined ball mill with ethanol for 24 h. |  |  |  | The mixtures were loaded into a graphite die and loaded inside of an SPS system. After applying an initial pressure of 60 Mpa, the powder is sintered in a range from 800 to 1000 Cfor 4 miniutes at a heating rate of 100 K/Min in a vacuum less than 10^-5 Pa.
| 700 | 0.944985838 | -204.62 | 0 | 2 | 145.0474172 | -206.81 | 4.4307e-06 | 0.044307 | 0 | 8.99308 | 0.02 | Ni0.02Zn0.98O | Ni0.02Zn0.98O | NixZn(1-x)O |  | ZnO | 1.0582 | 0 | Solid state reaction | polycrystalline | Kim2005JACS | http://dx.doi.org/10.1111/j.1551-2916.2005.00131.x |  |  | 47.62 | 2 | 2 | 4 | 11.905 | Abrahams | http://dx.doi.org/10.1107/S0567740869003876 | 26170 | 300 | 41869 |  |  | TRUE | 186 | 12 | Carriers were electrions, nothing specific | Electron Carriers, no specific numbers | ZnO, alumina Al2O3 and NiO were mixed. Four batch compositions, pure ZnO, (Zn0.98M0.02)O (M5Al or Ni), and (Zn0.98Ni0.02)0.98Al0.02O, were selected and were mixed in a Teflon-lined ball mill with ethanol for 24 h. |  |  |  | The mixtures were loaded into a graphite die and loaded inside of an SPS system. After applying an initial pressure of 60 Mpa, the powder is sintered in a range from 800 to 1000 Cfor 4 miniutes at a heating rate of 100 K/Min in a vacuum less than 10^-5 Pa.
| 1000 | 0.28672595 | -229.87 | 0 | 2 | 145.0474172 | -206.81 | 1.8428e-05 | 0.18428 | 0 | 5.42075 | 0.02 | Ni0.02Zn0.98O | Ni0.02Zn0.98O | NixZn(1-x)O |  | ZnO | 3.4877 | 0 | Solid state reaction | polycrystalline | Kim2005JACS | http://dx.doi.org/10.1111/j.1551-2916.2005.00131.x |  |  | 47.62 | 2 | 2 | 4 | 11.905 | Abrahams | http://dx.doi.org/10.1107/S0567740869003876 | 26170 | 300 | 52839 |  |  | TRUE | 186 | 12 | Carriers were electrions, nothing specific | Electron Carriers, no specific numbers | ZnO, alumina Al2O3 and NiO were mixed. Four batch compositions, pure ZnO, (Zn0.98M0.02)O (M5Al or Ni), and (Zn0.98Ni0.02)0.98Al0.02O, were selected and were mixed in a Teflon-lined ball mill with ethanol for 24 h. |  |  |  | The mixtures were loaded into a graphite die and loaded inside of an SPS system. After applying an initial pressure of 60 Mpa, the powder is sintered in a range from 800 to 1000 Cfor 4 miniutes at a heating rate of 100 K/Min in a vacuum less than 10^-5 Pa.
| 400 | 37.21622627 | -362.53 | 0 | 2 | 40.25408877 | -362.53 | 3.5315e-07 | 0.0035315 | 0 | 12.5327 | 0.02 | Zn0.9604Al0.0196Ni0.02O | Zn0.9604Al0.0196Ni0.02O | (Zn(1-x)Alx)1-xNixO |  | ZnO | 0.02687 | 0 | Solid state reaction | polycrystalline | Kim2005JACS | http://dx.doi.org/10.1111/j.1551-2916.2005.00131.x |  | Seebeck extrapolated from 570 K | 47.62 | 2 | 2 | 4 | 11.905 | Abrahams | http://dx.doi.org/10.1107/S0567740869003876 | 26170 | 300 | 131430 |  |  | TRUE | 186 | 12 | Carriers were electrions, nothing specific | Electron Carriers, no specific numbers | ZnO, alumina Al2O3 and NiO were mixed. Four batch compositions, pure ZnO, (Zn0.98M0.02)O (M5Al or Ni), and (Zn0.98Ni0.02)0.98Al0.02O, were selected and were mixed in a Teflon-lined ball mill with ethanol for 24 h. |  |  |  | The mixtures were loaded into a graphite die and loaded inside of an SPS system. After applying an initial pressure of 60 Mpa, the powder is sintered in a range from 800 to 1000 Cfor 4 miniutes at a heating rate of 100 K/Min in a vacuum less than 10^-5 Pa.
| 700 | 1.174744174 | -434.32 | 0 | 2 | 40.25408877 | -362.53 | 1.6058e-05 | 0.16058 | 0 | 9.25454 | 0.02 | Zn0.9604Al0.0196Ni0.02O | Zn0.9604Al0.0196Ni0.02O | (Zn(1-x)Alx)1-xNixO |  | ZnO | 0.85125 | 0 | Solid state reaction | polycrystalline | Kim2005JACS | http://dx.doi.org/10.1111/j.1551-2916.2005.00131.x |  |  | 47.62 | 2 | 2 | 4 | 11.905 | Abrahams | http://dx.doi.org/10.1107/S0567740869003876 | 26170 | 300 | 188640 |  |  | TRUE | 186 | 12 | Carriers were electrions, nothing specific | Electron Carriers, no specific numbers | ZnO, alumina Al2O3 and NiO were mixed. Four batch compositions, pure ZnO, (Zn0.98M0.02)O (M5Al or Ni), and (Zn0.98Ni0.02)0.98Al0.02O, were selected and were mixed in a Teflon-lined ball mill with ethanol for 24 h. |  |  |  | The mixtures were loaded into a graphite die and loaded inside of an SPS system. After applying an initial pressure of 60 Mpa, the powder is sintered in a range from 800 to 1000 Cfor 4 miniutes at a heating rate of 100 K/Min in a vacuum less than 10^-5 Pa.
| 1000 | 0.50839 | -443.73 | 0 | 2 | 40.25408877 | -362.53 | 3.873e-05 | 0.3873 | 0 | 6.64626 | 0.02 | Zn0.9604Al0.0196Ni0.02O | Zn0.9604Al0.0196Ni0.02O | (Zn(1-x)Alx)1-xNixO |  | ZnO | 1.967 | 0 | Solid state reaction | polycrystalline | Kim2005JACS | http://dx.doi.org/10.1111/j.1551-2916.2005.00131.x |  |  | 47.62 | 2 | 2 | 4 | 11.905 | Abrahams | http://dx.doi.org/10.1107/S0567740869003876 | 26170 | 300 | 196900 |  |  | TRUE | 186 | 12 | Carriers were electrions, nothing specific | Electron Carriers, no specific numbers | ZnO, alumina Al2O3 and NiO were mixed. Four batch compositions, pure ZnO, (Zn0.98M0.02)O (M5Al or Ni), and (Zn0.98Ni0.02)0.98Al0.02O, were selected and were mixed in a Teflon-lined ball mill with ethanol for 24 h. |  |  |  | The mixtures were loaded into a graphite die and loaded inside of an SPS system. After applying an initial pressure of 60 Mpa, the powder is sintered in a range from 800 to 1000 Cfor 4 miniutes at a heating rate of 100 K/Min in a vacuum less than 10^-5 Pa.
300 |  | 0.00123823 | -28.21 | 0.019274 | 4 | 0.00119 | -31.41 | 6.4247e-05 | 0.64247 | 0.00625094 | 3.0834 | 0.1 | WO2.9 | WO2.9 | WO3-x |  | WO3 | 807.6 | 0.019274 | Spark Plasma Sintering | polycrystalline | Kieslich | Personal communication |  |  | 1066.2 | 20 | 4 | 80 | 13.3275 | Magneli | http://www.ncbi.nlm.nih.gov/pubmed/18129536 | 24736 | 300 | 795.53 | 0.191725505 | 0.5911664 | TRUE | 10 | 4
400 |  | 0.00119115 | -31.41 | 0.033131 | 4 | 0.00119 | -31.41 | 8.2828e-05 | 0.82828 | 0.010430437 | 3.1764 | 0.1 | WO2.9 | WO2.9 | WO3-x |  | WO3 | 839.52 | 0.033131 | Spark Plasma Sintering | polycrystalline | Kieslich | Personal communication |  |  | 1066.2 | 20 | 4 | 80 | 13.3275 | Magneli | http://www.ncbi.nlm.nih.gov/pubmed/18129536 | 24736 | 300 | 986.61 | 0.257957509 | 0.8193762 | TRUE | 10 | 4
700 |  | 0.00105367 | -45.45 | 0.13723 | 4 | 0.00119 | -31.41 | 0.00019604 | 1.9604 | 0.039515646 | 3.4727 | 0.1 | WO2.9 | WO2.9 | WO3-x |  | WO3 | 949.06 | 0.13723 | Spark Plasma Sintering | polycrystalline | Kieslich | Personal communication |  |  | 1066.2 | 20 | 4 | 80 | 13.3275 | Magneli | http://www.ncbi.nlm.nih.gov/pubmed/18129536 | 24736 | 300 | 2065.6 | 0.466784025 | 1.621001 | TRUE | 10 | 4
1000 |  | 0.00117232 | -66.47 | 0.37693 | 4 | 0.00119 | -31.41 | 0.00037693 | 3.7693 | 0.104674177 | 3.601 | 0.1 | WO2.9 | WO2.9 | WO3-x |  | WO3 | 853.01 | 0.37693 | Spark Plasma Sintering | polycrystalline | Kieslich | Personal communication |  |  | 1066.2 | 20 | 4 | 80 | 13.3275 | Magneli | http://www.ncbi.nlm.nih.gov/pubmed/18129536 | 24736 | 300 | 4418.8 | 0.577990274 | 2.081343 | TRUE | 10 | 4
300 |  | 6.45796e-05 | -25.74 | 0.30769 | 4 | 0.0001 | -25.21 | 0.0010256 | 10.256 | 0.037628248 | 8.177 | 0.278 | WO2.722 | WO2.722 | WO3-x |  | WO3 | 15485 | 0.30769 | Spark Plasma Sintering | polycrystalline | Kieslich | Personal communication |  |  | 883.29 | 18 | 4 | 72 | 12.26791667 | Magneli | http://www.ncbi.nlm.nih.gov/pubmed/18129536 | 24731 | 300 | 662.34 | 1.386186716 | 11.33485 | TRUE | 10 | 4
400 |  | 9.78533e-05 | -25.21 | 0.25975 | 4 | 0.0001 | -25.21 | 0.00064938 | 6.4938 | 0.033229299 | 7.817 | 0.278 | WO2.722 | WO2.722 | WO3-x |  | WO3 | 10219 | 0.25975 | Spark Plasma Sintering | polycrystalline | Kieslich | Personal communication |  |  | 883.29 | 18 | 4 | 72 | 12.26791667 | Magneli | http://www.ncbi.nlm.nih.gov/pubmed/18129536 | 24731 | 300 | 635.44 | 1.275951684 | 9.974114 | TRUE | 10 | 4
700 |  | 0.00020161 | -27.03 | 0.25371 | 4 | 0.0001 | -25.21 | 0.00036245 | 3.6245 | 0.036878464 | 6.8797 | 0.278 | WO2.722 | WO2.722 | WO3-x |  | WO3 | 4960.1 | 0.25371 | Spark Plasma Sintering | polycrystalline | Kieslich | Personal communication |  |  | 883.29 | 18 | 4 | 72 | 12.26791667 | Magneli | http://www.ncbi.nlm.nih.gov/pubmed/18129536 | 24731 | 300 | 730.73 | 1.231420265 | 8.471802 | TRUE | 10 | 4
1000 |  | 0.000304651 | -33.86 | 0.37642 | 4 | 0.0001 | -25.21 | 0.00037642 | 3.7642 | 0.059798731 | 6.2948 | 0.278 | WO2.722 | WO2.722 | WO3-x |  | WO3 | 3282.4 | 0.37642 | Spark Plasma Sintering | polycrystalline | Kieslich | Personal communication |  |  | 883.29 | 18 | 4 | 72 | 12.26791667 | Magneli | http://www.ncbi.nlm.nih.gov/pubmed/18129536 | 24731 | 300 | 1146.8 | 1.272346156 | 8.009165 | TRUE | 10 | 4
300 |  | 0.0725764 | 217.6 | 0.019572 | 4 |  |  | 6.5241e-05 | 0.65241 |  |  |  | La2CuO4 | La2CuO4 | La2CuO4+z |  | La2CuO4 | 13.779 | 0.019572 | Solid state reaction | polycrystalline | Choi1999PRB | http://dx.doi.org/10.1103/PhysRevB.59.192 |  |  | 338.06 | 4 | 7 | 28 | 12.07357143 | Luce | http://dx.doi.org/10.1021/cm960226u | 83486 | 300 | 47349 |  |  | TRUE | 15 | 8 | Nothing Stated | No Data
300 |  | 0.0032 | 130 | 0.15844 | 4 |  |  | 0.00052813 | 5.2813 |  |  | 0.39 | La1.61Sr0.39Cu0.94Ti0.06O4 | La1.61Sr0.39Cu0.94Ti0.06O4 | La2-xSrxCu0.94Ti0.06O4 |  | LaCuO4 | 312.5 | 0.15844 | Solid state reaction | polycrystalline | Wang2012SSC | http://dx.doi.org/10.1016/j.ssc.2012.03.013 | Flat Seebeck |  | 188.19 | 2 | 7 | 14 | 13.44214286 | Wang | http://dx.doi.org/10.1016/j.ssc.2012.03.013 | 184669 | 293 | 16900 |  |  | TRUE | 139 | 32 | Mentioned but nothing specific | No Data | La2O3 was dried at 850 C for 5 hours before weighing. Poweders were then mixed and prefired several times in air at 900 C for a total of 36 hours with intermediate grinding. |  |  |  | Sintering in air at 1120-1230 C for 24 hours.
300 |  | 12.61 | 200 | 9.5163e-05 | 4 |  |  | 3.1721e-07 | 0.0031721 |  |  | 0.15 | La1.85Sr0.15Cu0.94Ti0.06O4 | La1.85Sr0.15Cu0.94Ti0.06O4 | La2-xSrxCu0.94Ti0.06O4 |  | LaCuO4 | 0.079302 | 9.5163e-05 | Solid state reaction | polycrystalline | Wang2012SSC | http://dx.doi.org/10.1016/j.ssc.2012.03.013 | Flat Seebeck |  | 189.68 | 2 | 7 | 14 | 13.54857143 | Wang | http://dx.doi.org/10.1016/j.ssc.2012.03.013 | 184665 | 293 | 40000 |  |  | TRUE | 139 | 32 | Mentioned but nothing specific | No Data | La2O3 was dried at 850 C for 5 hours before weighing. Poweders were then mixed and prefired several times in air at 900 C for a total of 36 hours with intermediate grinding. |  |  |  | Sintering in air at 1120-1230 C for 24 hours.
300 |  | 0.0039 | 20 | 0.0030769 | 4 |  |  | 1.0256e-05 | 0.10256 |  |  | 0.27 | La1.73Sr0.27Cu0.94Ti0.06O4 | La1.73Sr0.27Cu0.94Ti0.06O4 | La2-xSrxCu0.94Ti0.06O4 |  | LaCuO4 | 256.41 | 0.0030769 | Solid state reaction | polycrystalline | Wang2012SSC | http://dx.doi.org/10.1016/j.ssc.2012.03.013 | Flat Seebeck |  | 188.56 | 2 | 7 | 14 | 13.46857143 | Wang | http://dx.doi.org/10.1016/j.ssc.2012.03.013 | 184666 | 293 | 400 |  |  | TRUE | 139 | 32 | Mentioned but nothing specific | No Data | La2O3 was dried at 850 C for 5 hours before weighing. Poweders were then mixed and prefired several times in air at 900 C for a total of 36 hours with intermediate grinding. |  |  |  | Sintering in air at 1120-1230 C for 24 hours.
300 |  | 0.0035 | 5 | 0.00021429 | 4 |  |  | 7.1429e-07 | 0.0071429 |  |  | 0.31 | La1.69Sr0.31Cu0.94Ti0.06O4 | La1.69Sr0.31Cu0.94Ti0.06O4 | La2-xSrxCu0.94Ti0.06O4 |  | LaCuO4 | 285.71 | 0.00021429 | Solid state reaction | polycrystalline | Wang2012SSC | http://dx.doi.org/10.1016/j.ssc.2012.03.013 |  |  | 188.45 | 2 | 7 | 14 | 13.46071429 | Wang | http://dx.doi.org/10.1016/j.ssc.2012.03.013 | 184667 | 293 | 25 |  |  | TRUE | 139 | 32 | Mentioned but nothing specific | No Data | La2O3 was dried at 850 C for 5 hours before weighing. Poweders were then mixed and prefired several times in air at 900 C for a total of 36 hours with intermediate grinding. |  |  |  | Sintering in air at 1120-1230 C for 24 hours.
300 |  | 0.0032 | 6.3 | 0.00037209 | 4 |  |  | 1.2403e-06 | 0.012403 |  |  | 0.33 | La1.67Sr0.34Cu0.94Ti0.06O4 | La1.67Sr0.34Cu0.94Ti0.06O4 | La2-xSrxCu0.94Ti0.06O4 |  | LaCuO4 | 312.5 | 0.00037209 | Solid state reaction | polycrystalline | Wang2012SSC | http://dx.doi.org/10.1016/j.ssc.2012.03.013 |  |  | 188.41 | 2 | 7 | 14 | 13.45785714 | Wang | http://dx.doi.org/10.1016/j.ssc.2012.03.013 | 184668 | 293 | 39.69 |  |  | TRUE | 139 | 32 | Mentioned but nothing specific | No Data | La2O3 was dried at 850 C for 5 hours before weighing. Poweders were then mixed and prefired several times in air at 900 C for a total of 36 hours with intermediate grinding. |  |  |  | Sintering in air at 1120-1230 C for 24 hours.
300 |  | 0.00818141 | 149.91 | 0.082407 | 4 |  |  | 0.00027469 | 2.7469 |  |  | 0.05 | La1.95Sr0.05CuO4 | La1.95Sr0.05CuO4 | La2-xSrxCuO4 |  | LaCuO4 | 122.23 | 0.082407 | Solid state reaction (O2 atmosphere) | polycrystalline | Takagi1992PRL | http://dx.doi.org/10.1103/PhysRevLett.69.2975 |  | Seebeck from Zhou1996PRB, DOI: 10.1103/PhysRevB.54.12488 | 380.25 | 4 | 7 | 28 | 13.58035714 | Rial | http://dx.doi.org/10.1016/0921-4534(95)00570-6 | 78632 | 300 | 22474 |  |  | TRUE | 64 | 16 | Mentioned but nothing specific | No Data | Synthesis was prepared from citation 7 of the paper |  |  |  | Sintering in air at 1120-1230 C for 24 hours.
400 |  | 0.0107975 | 140 | 0.072609 | 4 |  |  | 0.00018152 | 1.8152 |  |  | 0.05 | La1.95Sr0.05CuO4 | La1.95Sr0.05CuO4 | La2-xSrxCuO4 |  | LaCuO4 | 92.614 | 0.072609 | Solid state reaction (O2 atmosphere) | polycrystalline | Takagi1992PRL | http://dx.doi.org/10.1103/PhysRevLett.69.2975 |  | Seebeck extrapolated from Zhou1996PRB, DOI: 10.1103/PhysRevB.54.12488 | 380.25 | 4 | 7 | 28 | 13.58035714 | Rial | http://dx.doi.org/10.1016/0921-4534(95)00570-6 | 78632 | 300 | 19600 |  |  | TRUE | 64 | 16 | Mentioned but nothing specific | No Data | Synthesis was prepared from citation 7 of the paper |  |  |  | Sintering in air at 1120-1230 C for 24 hours.
700 |  | 0.0158385 | 120 | 0.063642 | 4 |  |  | 9.0918e-05 | 0.90918 |  |  | 0.05 | La1.95Sr0.05CuO4 | La1.95Sr0.05CuO4 | La2-xSrxCuO4 |  | LaCuO4 | 63.137 | 0.063642 | Solid state reaction (O2 atmosphere) | polycrystalline | Takagi1992PRL | http://dx.doi.org/10.1103/PhysRevLett.69.2975 |  | Seebeck extrapolated from Zhou1996PRB, DOI: 10.1103/PhysRevB.54.12488 | 380.25 | 4 | 7 | 28 | 13.58035714 | Rial | http://dx.doi.org/10.1016/0921-4534(95)00570-6 | 78632 | 300 | 14400 |  |  | TRUE | 64 | 16 | Mentioned but nothing specific | No Data | Synthesis was prepared from citation 7 of the paper |  |  |  | Sintering in air at 1120-1230 C for 24 hours.
1000 |  | 0.0191756 | 100 | 0.05215 | 4 |  |  | 5.215e-05 | 0.5215 |  |  | 0.05 | La1.95Sr0.05CuO4 | La1.95Sr0.05CuO4 | La2-xSrxCuO4 |  | LaCuO4 | 52.15 | 0.05215 | Solid state reaction (O2 atmosphere) | polycrystalline | Takagi1992PRL | http://dx.doi.org/10.1103/PhysRevLett.69.2975 |  | Seebeck extrapolated from Zhou1996PRB, DOI: 10.1103/PhysRevB.54.12488 | 380.25 | 4 | 7 | 28 | 13.58035714 | Rial | http://dx.doi.org/10.1016/0921-4534(95)00570-6 | 78632 | 300 | 10000 |  |  | TRUE | 64 | 16 | Mentioned but nothing specific | No Data | Synthesis was prepared from citation 7 of the paper |  |  |  | Sintering in air at 1120-1230 C for 24 hours.
300 |  | 0.00280286 | 54.72 | 0.032053 | 4 |  |  | 0.00010684 | 1.0684 |  |  | 0.1 | La1.9Sr0.1CuO4 | La1.9Sr0.1CuO4 | La2-xSrxCuO4 |  | LaCuO4 | 356.78 | 0.032053 | Solid state reaction (O2 atmosphere) | polycrystalline | Takagi1992PRL | http://dx.doi.org/10.1103/PhysRevLett.69.2975 |  | Seebeck from Zhou1996PRB, DOI: 10.1103/PhysRevB.54.12488 | 378.4 | 4 | 7 | 28 | 13.51428571 | Radaelli | http://dx.doi.org/10.1103/PhysRevB.49.4163 | 78240 | 295 | 2994.7 |  |  | TRUE | 64 | 16 | Mentioned but nothing specific | No Data | Synthesis was prepared from citation 7 of the paper |  |  |  | Sintering in air at 1120-1230 C for 24 hours.
400 |  | 0.00381517 | 50 | 0.026211 | 4 |  |  | 6.5528e-05 | 0.65528 |  |  | 0.1 | La1.9Sr0.1CuO4 | La1.9Sr0.1CuO4 | La2-xSrxCuO4 |  | LaCuO4 | 262.11 | 0.026211 | Solid state reaction (O2 atmosphere) | polycrystalline | Takagi1992PRL | http://dx.doi.org/10.1103/PhysRevLett.69.2975 |  | Seebeck estimated Zhou1996PRB, DOI: 10.1103/PhysRevB.54.12488 | 378.4 | 4 | 7 | 28 | 13.51428571 | Radaelli | http://dx.doi.org/10.1103/PhysRevB.49.4163 | 78240 | 295 | 2500 |  |  | TRUE | 64 | 16 | Mentioned but nothing specific | No Data | Synthesis was prepared from citation 7 of the paper |  |  |  | Sintering in air at 1120-1230 C for 24 hours.
700 |  | 0.00608328 | 40 | 0.018411 | 4 |  |  | 2.6302e-05 | 0.26302 |  |  | 0.1 | La1.9Sr0.1CuO4 | La1.9Sr0.1CuO4 | La2-xSrxCuO4 |  | LaCuO4 | 164.39 | 0.018411 | Solid state reaction (O2 atmosphere) | polycrystalline | Takagi1992PRL | http://dx.doi.org/10.1103/PhysRevLett.69.2975 |  | Seebeck estimated Zhou1996PRB, DOI: 10.1103/PhysRevB.54.12488 | 378.4 | 4 | 7 | 28 | 13.51428571 | Radaelli | http://dx.doi.org/10.1103/PhysRevB.49.4163 | 78240 | 295 | 1600 |  |  | TRUE | 64 | 16 | Mentioned but nothing specific | No Data | Synthesis was prepared from citation 7 of the paper |  |  |  | Sintering in air at 1120-1230 C for 24 hours.
1000 |  | 0.00818462 | 30 | 0.010996 | 4 |  |  | 1.0996e-05 | 0.10996 |  |  | 0.1 | La1.9Sr0.1CuO4 | La1.9Sr0.1CuO4 | La2-xSrxCuO4 |  | LaCuO4 | 122.18 | 0.010996 | Solid state reaction (O2 atmosphere) | polycrystalline | Takagi1992PRL | http://dx.doi.org/10.1103/PhysRevLett.69.2975 |  | Seebeck estimated Zhou1996PRB, DOI: 10.1103/PhysRevB.54.12488 | 378.4 | 4 | 7 | 28 | 13.51428571 | Radaelli | http://dx.doi.org/10.1103/PhysRevB.49.4163 | 78240 | 295 | 900 |  |  | TRUE | 64 | 16 | Mentioned but nothing specific | No Data | Synthesis was prepared from citation 7 of the paper |  |  |  | Sintering in air at 1120-1230 C for 24 hours.
300 |  | 0.00112686 | 25 | 0.016639 | 4 |  |  | 5.5464e-05 | 0.55464 |  |  | 0.15 | La1.85Sr0.15CuO4 | La1.85Sr0.15CuO4 | La2-xSrxCuO4 |  | LaCuO4 | 887.42 | 0.016639 | Solid state reaction (O2 atmosphere) | polycrystalline | Takagi1992PRL | http://dx.doi.org/10.1103/PhysRevLett.69.2975 |  | Seebeck from Zhou1996PRB, DOI: 10.1103/PhysRevB.54.12488 | 190.07 | 2 | 7 | 14 | 13.57642857 | Wang | http://dx.doi.org/10.1021/ic00255a002 | 62608 | 300 | 625 |  |  | TRUE | 139 | 32 | Mentioned but nothing specific | No Data | Synthesis was prepared from citation 7 of the paper |  |  |  | Sintering in air at 1120-1230 C for 24 hours.
400 |  | 0.00148762 | 20 | 0.010755 | 4 |  |  | 2.6889e-05 | 0.26889 |  |  | 0.15 | La1.85Sr0.15CuO4 | La1.85Sr0.15CuO4 | La2-xSrxCuO4 |  | LaCuO4 | 672.21 | 0.010755 | Solid state reaction (O2 atmosphere) | polycrystalline | Takagi1992PRL | http://dx.doi.org/10.1103/PhysRevLett.69.2975 |  | Seebeck extrapolated from Zhou1996PRB, DOI: 10.1103/PhysRevB.54.12488 | 190.07 | 2 | 7 | 14 | 13.57642857 | Wang | http://dx.doi.org/10.1021/ic00255a002 | 62608 | 300 | 400 |  |  | TRUE | 139 | 32 | Mentioned but nothing specific | No Data | Synthesis was prepared from citation 7 of the paper |  |  |  | Sintering in air at 1120-1230 C for 24 hours.
700 |  | 0.00253868 | 2 | 0.00013346 | 4 |  |  | 1.9065e-07 | 0.0019065 |  |  | 0.15 | La1.85Sr0.15CuO4 | La1.85Sr0.15CuO4 | La2-xSrxCuO4 |  | LaCuO4 | 393.91 | 0.00013346 | Solid state reaction (O2 atmosphere) | polycrystalline | Takagi1992PRL | http://dx.doi.org/10.1103/PhysRevLett.69.2975 |  | Seebeck extrapolated from Zhou1996PRB, DOI: 10.1103/PhysRevB.54.12488 | 190.07 | 2 | 7 | 14 | 13.57642857 | Wang | http://dx.doi.org/10.1021/ic00255a002 | 62608 | 300 | 4.84 |  |  | TRUE | 139 | 32 | Mentioned but nothing specific | No Data | Synthesis was prepared from citation 7 of the paper |  |  |  | Sintering in air at 1120-1230 C for 24 hours.
1000 |  | 0.00376365 | 1 | 2.657e-05 | 4 |  |  | 2.657e-08 | 0.0002657 |  |  | 0.15 | La1.85Sr0.15CuO4 | La1.85Sr0.15CuO4 | La2-xSrxCuO4 |  | LaCuO4 | 265.7 | 2.657e-05 | Solid state reaction (O2 atmosphere) | polycrystalline | Takagi1992PRL | http://dx.doi.org/10.1103/PhysRevLett.69.2975 |  | Seebeck extrapolated from Zhou1996PRB, DOI: 10.1103/PhysRevB.54.12488 | 190.07 | 2 | 7 | 14 | 13.57642857 | Wang | http://dx.doi.org/10.1021/ic00255a002 | 62608 | 300 | 1 |  |  | TRUE | 139 | 32 | Mentioned but nothing specific | No Data | Synthesis was prepared from citation 7 of the paper |  |  |  | Sintering in air at 1120-1230 C for 24 hours.
300 |  | 0.00047135 | 0.5 | 1.5912e-05 | 4 |  |  | 5.3039e-08 | 0.00053039 |  |  | 0.28 | La1.725Sr0.28CuO4 | La1.725Sr0.28CuO4 | La2-xSrxCuO4 |  | LaCuO4 | 2121.6 | 1.5912e-05 | Solid state reaction (O2 atmosphere) | polycrystalline | Takagi1992PRL | http://dx.doi.org/10.1103/PhysRevLett.69.2975 |  | Seebeck from Zhou1996PRB, DOI: 10.1103/PhysRevB.54.12488 | 190.07 | 2 | 7 | 14 | 13.57642857 | Wang | http://dx.doi.org/10.1021/ic00255a002 | 62608 | 300 | 0.25 |  |  | TRUE | 139 | 32 | Mentioned but nothing specific | No Data | Synthesis was prepared from citation 7 of the paper |  |  |  | Sintering in air at 1120-1230 C for 24 hours.
400 |  | 0.000676029 | 0.1 | 5.9169e-07 | 4 |  |  | 1.4792e-09 | 1.4792e-05 |  |  | 0.28 | La1.725Sr0.28CuO4 | La1.725Sr0.28CuO4 | La2-xSrxCuO4 |  | LaCuO4 | 1479.2 | 5.9169e-07 | Solid state reaction (O2 atmosphere) | polycrystalline | Takagi1992PRL | http://dx.doi.org/10.1103/PhysRevLett.69.2975 |  | Seebeck estimated Zhou1996PRB, DOI: 10.1103/PhysRevB.54.12488 | 190.07 | 2 | 7 | 14 | 13.57642857 | Wang | http://dx.doi.org/10.1021/ic00255a002 | 62608 | 300 | 0.01 |  |  | TRUE | 139 | 32 | Mentioned but nothing specific | No Data | Synthesis was prepared from citation 7 of the paper |  |  |  | Sintering in air at 1120-1230 C for 24 hours.
700 |  | 0.00136142 | 0.1 | 5.1417e-07 | 4 |  |  | 7.3453e-10 | 7.3453e-06 |  |  | 0.28 | La1.725Sr0.28CuO4 | La1.725Sr0.28CuO4 | La2-xSrxCuO4 |  | LaCuO4 | 734.53 | 5.1417e-07 | Solid state reaction (O2 atmosphere) | polycrystalline | Takagi1992PRL | http://dx.doi.org/10.1103/PhysRevLett.69.2975 |  | Seebeck estimated Zhou1996PRB, DOI: 10.1103/PhysRevB.54.12488 | 190.07 | 2 | 7 | 14 | 13.57642857 | Wang | http://dx.doi.org/10.1021/ic00255a002 | 62608 | 300 | 0.01 |  |  | TRUE | 139 | 32 | Mentioned but nothing specific | No Data | Synthesis was prepared from citation 7 of the paper |  |  |  | Sintering in air at 1120-1230 C for 24 hours.
1000 |  | 0.00222519 | 0.1 | 4.494e-07 | 4 |  |  | 4.494e-10 | 4.494e-06 |  |  | 0.28 | La1.725Sr0.28CuO4 | La1.725Sr0.28CuO4 | La2-xSrxCuO4 |  | LaCuO4 | 449.4 | 4.494e-07 | Solid state reaction (O2 atmosphere) | polycrystalline | Takagi1992PRL | http://dx.doi.org/10.1103/PhysRevLett.69.2975 |  | Seebeck estimated Zhou1996PRB, DOI: 10.1103/PhysRevB.54.12488 | 190.07 | 2 | 7 | 14 | 13.57642857 | Wang | http://dx.doi.org/10.1021/ic00255a002 | 62608 | 300 | 0.01 |  |  | TRUE | 139 | 32 | Mentioned but nothing specific | No Data | Synthesis was prepared from citation 7 of the paper |  |  |  | Sintering in air at 1120-1230 C for 24 hours.
300 |  | 0.014 | 215 | 0.099054 | 9 | 0.016 | 240 | 0.00033018 | 3.3018 |  |  |  | TlCr5Se8 | TlCr5Se8 | TlCr5Se8 |  | ACoO2 | 71.429 | 0.099054 | Solid state reaction | polycrystalline | Nunna2012EMRS | Personal communication | takahashi_5110@yahoo.co.jp | Takahashi2012EMRS | 581.29 | 2 | 14 | 28 | 20.76035714 | Klepp | http://dx.doi.org/10.1016/0022-4596(83)90096-8 | 37123 | 300 | 46225 |  |  | TRUE | 12 | 8
400 |  | 0.016 | 240 | 0.144 | 9 | 0.016 | 240 | 0.00036 | 3.6 |  |  |  | TlCr5Se8 | TlCr5Se8 | TlCr5Se8 |  | ACoO2 | 62.5 | 0.144 | Solid state reaction | polycrystalline | Nunna2012EMRS | Personal communication | http://www.emrs-strasbourg.com/index.php?option=com_abstract&task=view&id=159&year=2012&Itemid=&id_season=6&PHPSESSID=4a1e1f1d31b21a6fd9719daeacb1dc20 |  | 581.29 | 2 | 14 | 28 | 20.76035714 | Klepp | http://dx.doi.org/10.1016/0022-4596(83)90096-8 | 37123 | 300 | 57600 |  |  | TRUE | 12 | 8
700 |  | 0.02 | 295 | 0.30459 | 9 | 0.016 | 240 | 0.00043513 | 4.3513 |  |  |  | TlCr5Se8 | TlCr5Se8 | TlCr5Se8 |  | ACoO2 | 50 | 0.30459 | Solid state reaction | polycrystalline | Nunna2012EMRS | Personal communication | http://www.emrs-strasbourg.com/index.php?option=com_abstract&task=view&id=159&year=2012&Itemid=&id_season=6&PHPSESSID=4a1e1f1d31b21a6fd9719daeacb1dc20 |  | 581.29 | 2 | 14 | 28 | 20.76035714 | Klepp | http://dx.doi.org/10.1016/0022-4596(83)90096-8 | 37123 | 300 | 87025 |  |  | TRUE | 12 | 8
300 |  | 1886.12 | -175.031 | 4.8728e-07 | 1 | 85.3104 | -147 | 1.6243e-09 | 1.6243e-05 |  |  | 0 | LiMn2O4 | LiMn2O4 | LiMn2O4 |  | LiMn2O4 | 0.00053019 | 4.8728e-07 | Solid state reaction (oxalates) | polycrystalline | Sparks2012JMC | http://dx.doi.org/10.1039/c2jm16297k |  | Extrapolated from 370 K | 555.64 | 8 | 7 | 56 | 9.922142857 | Berg | http://dx.doi.org/10.1016/S0167-2738(99)00235-0 | 89459 | 300 | 30636 |  |  | TRUE | 227 | 192 | Nothing Stated | No Data | Li-Mn-O spinel powders were synthesized at 1073 K in air for 6 hours in air and then ground to get appropriate ratio. |  |  |  | Rectangular bars were cut, pressed upder a 6 ton load for 60 seconds and then sintered at 1073 K for 24 hours in air
400 |  | 85.3104 | -147 | 1.0137e-05 | 1 | 85.3104 | -147 | 2.5343e-08 | 0.00025343 |  |  | 0 | LiMn2O4 | LiMn2O4 | LiMn2O4 |  | LiMn2O4 | 0.011722 | 1.0137e-05 | Solid state reaction (oxalates) | polycrystalline | Sparks2012JMC | http://dx.doi.org/10.1039/c2jm16297k |  |  | 555.64 | 8 | 7 | 56 | 9.922142857 | Berg | http://dx.doi.org/10.1016/S0167-2738(99)00235-0 | 89459 | 300 | 21620 |  |  | TRUE | 227 | 192 | Nothing Stated | No Data | Li-Mn-O spinel powders were synthesized at 1073 K in air for 6 hours in air and then ground to get appropriate ratio. |  |  |  | Rectangular bars were cut, pressed upder a 6 ton load for 60 seconds and then sintered at 1073 K for 24 hours in air
700 |  | 1.69095 | -100.68 | 0.00041962 | 1 | 85.3104 | -147 | 5.9945e-07 | 0.0059945 |  |  | 0 | LiMn2O4 | LiMn2O4 | LiMn2O4 |  | LiMn2O4 | 0.59138 | 0.00041962 | Solid state reaction (oxalates) | polycrystalline | Sparks2012JMC | http://dx.doi.org/10.1039/c2jm16297k |  |  | 555.64 | 8 | 7 | 56 | 9.922142857 | Berg | http://dx.doi.org/10.1016/S0167-2738(99)00235-0 | 89459 | 300 | 10136 |  |  | TRUE | 227 | 192 | Nothing Stated | No Data | Li-Mn-O spinel powders were synthesized at 1073 K in air for 6 hours in air and then ground to get appropriate ratio. |  |  |  | Rectangular bars were cut, pressed upder a 6 ton load for 60 seconds and then sintered at 1073 K for 24 hours in air
1000 |  | 0.359618 | -84.81 | 0.0020002 | 1 | 85.3104 | -147 | 2.0002e-06 | 0.020002 |  |  | 0 | LiMn2O4 | LiMn2O4 | LiMn2O4 |  | LiMn2O4 | 2.7807 | 0.0020002 | Solid state reaction (oxalates) | polycrystalline | Sparks2012JMC | http://dx.doi.org/10.1039/c2jm16297k |  |  | 555.64 | 8 | 7 | 56 | 9.922142857 | Berg | http://dx.doi.org/10.1016/S0167-2738(99)00235-0 | 89459 | 300 | 7193 |  |  | TRUE | 227 | 192 | Nothing Stated | No Data | Li-Mn-O spinel powders were synthesized at 1073 K in air for 6 hours in air and then ground to get appropriate ratio. |  |  |  | Rectangular bars were cut, pressed upder a 6 ton load for 60 seconds and then sintered at 1073 K for 24 hours in air
300 |  | 0.107079 | 277.076 | 0.021509 | 4 | 0.0699656 | 299.003 | 7.1696e-05 | 0.71696 |  |  | 0.1 | CuFe0.9Cr0.1O2 | CuFe0.9Cr0.1O2 | CuFe1-xCrxO2 |  | CuCrO2 | 9.3389 | 0.021509 | Solid state reaction | polycrystalline | Guilmeau2009JEM | http://dx.doi.org/10.1007/s11664-009-0815-2 |  |  | 136.95 | 3 | 4 | 12 | 11.4125 | Prewitt | http://dx.doi.org/10.1021/ic50098a011 | 31918 | 300 | 76771 |  |  | TRUE | 166 | 12
400 |  | 0.0699656 | 299.003 | 0.051112 | 4 | 0.0699656 | 299.003 | 0.00012778 | 1.2778 |  |  | 0.1 | CuFe0.9Cr0.1O2 | CuFe0.9Cr0.1O2 | CuFe1-xCrxO2 |  | CuCrO2 | 14.293 | 0.051112 | Solid state reaction | polycrystalline | Guilmeau2009JEM | http://dx.doi.org/10.1007/s11664-009-0815-2 |  |  | 136.95 | 3 | 4 | 12 | 11.4125 | Prewitt | http://dx.doi.org/10.1021/ic50098a011 | 31918 | 300 | 89403 |  |  | TRUE | 166 | 12
700 |  | 0.0557025 | 321.429 | 0.12984 | 4 | 0.0699656 | 299.003 | 0.00018548 | 1.8548 |  |  | 0.1 | CuFe0.9Cr0.1O2 | CuFe0.9Cr0.1O2 | CuFe1-xCrxO2 |  | CuCrO2 | 17.953 | 0.12984 | Solid state reaction | polycrystalline | Guilmeau2009JEM | http://dx.doi.org/10.1007/s11664-009-0815-2 |  |  | 136.95 | 3 | 4 | 12 | 11.4125 | Prewitt | http://dx.doi.org/10.1021/ic50098a011 | 31918 | 300 | 103320 |  |  | TRUE | 166 | 12
1000 |  | 0.0532197 | 324.917 | 0.19837 | 4 | 0.0699656 | 299.003 | 0.00019837 | 1.9837 |  |  | 0.1 | CuFe0.9Cr0.1O2 | CuFe0.9Cr0.1O2 | CuFe1-xCrxO2 |  | CuCrO2 | 18.79 | 0.19837 | Solid state reaction | polycrystalline | Guilmeau2009JEM | http://dx.doi.org/10.1007/s11664-009-0815-2 |  | Extrapolated from 830 K | 136.95 | 3 | 4 | 12 | 11.4125 | Prewitt | http://dx.doi.org/10.1021/ic50098a011 | 31918 | 300 | 105570 |  |  | TRUE | 166 | 12
300 |  | 0.00179525 | 97.6744 | 0.15943 | 4 | 0.001937 | 115.116 | 0.00053142 | 5.3142 |  |  | 0.1 | CuRh0.9Mg0.1O2 | CuRh0.9Mg0.1O2 | CuRh1-xMgxO2 |  | CuCrO2 | 557.03 | 0.15943 | Solid state reaction | polycrystalline | Guilmeau2009JEM | http://dx.doi.org/10.1007/s11664-009-0815-2 |  |  | 140.56 | 3 | 4 | 12 | 11.71333333 | Bertaut | http://dx.doi.org/10.1016/0022-3697(61)90220-7 | 29214 | 300 | 9540.3 |  |  | TRUE | 166 | 12
400 |  | 0.001937 | 115.116 | 0.27365 | 4 | 0.001937 | 115.116 | 0.00068413 | 6.8413 |  |  | 0.1 | CuRh0.9Mg0.1O2 | CuRh0.9Mg0.1O2 | CuRh1-xMgxO2 |  | CuCrO2 | 516.26 | 0.27365 | Solid state reaction | polycrystalline | Guilmeau2009JEM | http://dx.doi.org/10.1007/s11664-009-0815-2 |  |  | 140.56 | 3 | 4 | 12 | 11.71333333 | Bertaut | http://dx.doi.org/10.1016/0022-3697(61)90220-7 | 29214 | 300 | 13252 |  |  | TRUE | 166 | 12
700 |  | 0.00319853 | 145.515 | 0.46341 | 4 | 0.001937 | 115.116 | 0.00066201 | 6.6201 |  |  | 0.1 | CuRh0.9Mg0.1O2 | CuRh0.9Mg0.1O2 | CuRh1-xMgxO2 |  | CuCrO2 | 312.64 | 0.46341 | Solid state reaction | polycrystalline | Guilmeau2009JEM | http://dx.doi.org/10.1007/s11664-009-0815-2 |  |  | 140.56 | 3 | 4 | 12 | 11.71333333 | Bertaut | http://dx.doi.org/10.1016/0022-3697(61)90220-7 | 29214 | 300 | 21175 |  |  | TRUE | 166 | 12
1000 |  | 0.00407907 | 167.94 | 0.69143 | 4 | 0.001937 | 115.116 | 0.00069143 | 6.9143 |  |  | 0.1 | CuRh0.9Mg0.1O2 | CuRh0.9Mg0.1O2 | CuRh1-xMgxO2 |  | CuCrO2 | 245.15 | 0.69143 | Solid state reaction | polycrystalline | Guilmeau2009JEM | http://dx.doi.org/10.1007/s11664-009-0815-2 |  |  | 140.56 | 3 | 4 | 12 | 11.71333333 | Bertaut | http://dx.doi.org/10.1016/0022-3697(61)90220-7 | 29214 | 300 | 28204 |  |  | TRUE | 166 | 12
300 |  | 0.196666 | 300 | 0.013729 | 4 | 0.119099 | 321.429 | 4.5763e-05 | 0.45763 |  |  | 0.02 | CuCr0.98Mg0.02O2 | CuCr0.98Mg0.02O2 | CuCr1-xMgxO2 |  | CuCrO2 | 5.0848 | 0.013729 | Solid state reaction | polycrystalline | Guilmeau2009JEM | http://dx.doi.org/10.1007/s11664-009-0815-2 |  |  | 131.12 | 3 | 4 | 12 | 10.92666667 | Ono | http://dx.doi.org/10.1143/JJAP.46.1071 | 157802 | 300 | 90000 |  |  | TRUE | 166 | 12
400 |  | 0.119099 | 321.429 | 0.034699 | 4 | 0.119099 | 321.429 | 8.6749e-05 | 0.86749 |  |  | 0.02 | CuCr0.98Mg0.02O2 | CuCr0.98Mg0.02O2 | CuCr1-xMgxO2 |  | CuCrO2 | 8.3964 | 0.034699 | Solid state reaction | polycrystalline | Guilmeau2009JEM | http://dx.doi.org/10.1007/s11664-009-0815-2 |  |  | 131.12 | 3 | 4 | 12 | 10.92666667 | Ono | http://dx.doi.org/10.1143/JJAP.46.1071 | 157802 | 300 | 103320 |  |  | TRUE | 166 | 12
700 |  | 0.0865553 | 351.827 | 0.10011 | 4 | 0.119099 | 321.429 | 0.00014301 | 1.4301 |  |  | 0.02 | CuCr0.98Mg0.02O2 | CuCr0.98Mg0.02O2 | CuCr1-xMgxO2 |  | CuCrO2 | 11.553 | 0.10011 | Solid state reaction | polycrystalline | Guilmeau2009JEM | http://dx.doi.org/10.1007/s11664-009-0815-2 |  |  | 131.12 | 3 | 4 | 12 | 10.92666667 | Ono | http://dx.doi.org/10.1143/JJAP.46.1071 | 157802 | 300 | 123780 |  |  | TRUE | 166 | 12
1000 |  | 0.072125 | 354.817 | 0.17455 | 4 | 0.119099 | 321.429 | 0.00017455 | 1.7455 |  |  | 0.02 | CuCr0.98Mg0.02O2 | CuCr0.98Mg0.02O2 | CuCr1-xMgxO2 |  | CuCrO2 | 13.865 | 0.17455 | Solid state reaction | polycrystalline | Guilmeau2009JEM | http://dx.doi.org/10.1007/s11664-009-0815-2 |  | Extrapolated from 900 K | 131.12 | 3 | 4 | 12 | 10.92666667 | Ono | http://dx.doi.org/10.1143/JJAP.46.1071 | 157802 | 300 | 125900 |  |  | TRUE | 166 | 12
300 |  | 1402.658318 | 97.9094 | 2.0503e-07 | 4 | 809.8083993 | 107.578 | 6.8343e-10 | 6.8343e-06 |  |  | 0 | WO3 | WO3 | (WO3)1-x(Co2O3)x |  | WO3 | 0.00071293 | 2.0503e-07 | Solid state reaction | polycrystalline | Dong2012JMSME | http://dx.doi.org/10.1007/s10854-011-0574-8 | 2-phase | Extrapolated from 370 K | 422.94 | 8 | 4 | 32 | 13.216875 | Woodward | http://dx.doi.org/10.1016/0022-3697(95)00063-1 | 80053 | 300 | 9586.3 |  |  | TRUE | 2 | 2 | Nothing Stated | No Data | A mixture of WO3 and Co2O3 powders and alcohol were milled for 5 hours using an agate mill |  |  | Mixture was calcined at a constant heating rate of 100 C/h up to 800 C in air. The mixture was then pulverized and after 2 wt% polyvinyl alcohol binder addition, the aqueous slurry was then dried using an oven at 80C. | Powders were then pressed at 100 MPa and then sintered at 400 C in air for 30 minutes and then sintered at 1100 C in air for 2 hours. Heating rate was maintained at 100C/h
400 |  | 809.8083993 | 107.578 | 5.7164e-07 | 4 | 809.8083993 | 107.578 | 1.4291e-09 | 1.4291e-05 |  |  | 0 | WO3 | WO3 | (WO3)1-x(Co2O3)x |  | WO3 | 0.0012349 | 5.7164e-07 | Solid state reaction | polycrystalline | Dong2012JMSME | http://dx.doi.org/10.1007/s10854-011-0574-8 | 2-phase |  | 422.94 | 8 | 4 | 32 | 13.216875 | Woodward | http://dx.doi.org/10.1016/0022-3697(95)00063-1 | 80053 | 300 | 11573 |  |  | TRUE | 2 | 2 | Nothing Stated | No Data | A mixture of WO3 and Co2O3 powders and alcohol were milled for 5 hours using an agate mill |  |  | Mixture was calcined at a constant heating rate of 100 C/h up to 800 C in air. The mixture was then pulverized and after 2 wt% polyvinyl alcohol binder addition, the aqueous slurry was then dried using an oven at 80C. | Powders were then pressed at 100 MPa and then sintered at 400 C in air for 30 minutes and then sintered at 1100 C in air for 2 hours. Heating rate was maintained at 100C/h
700 |  | 108.4818721 | 124.826 | 1.0054e-05 | 4 | 809.8083993 | 107.578 | 1.4363e-08 | 0.00014363 |  |  | 0 | WO3 | WO3 | (WO3)1-x(Co2O3)x |  | WO3 | 0.0092181 | 1.0054e-05 | Solid state reaction | polycrystalline | Dong2012JMSME | http://dx.doi.org/10.1007/s10854-011-0574-8 | 2-phase |  | 422.94 | 8 | 4 | 32 | 13.216875 | Woodward | http://dx.doi.org/10.1016/0022-3697(95)00063-1 | 80053 | 300 | 15582 |  |  | TRUE | 2 | 2 | Nothing Stated | No Data | A mixture of WO3 and Co2O3 powders and alcohol were milled for 5 hours using an agate mill |  |  | Mixture was calcined at a constant heating rate of 100 C/h up to 800 C in air. The mixture was then pulverized and after 2 wt% polyvinyl alcohol binder addition, the aqueous slurry was then dried using an oven at 80C. | Powders were then pressed at 100 MPa and then sintered at 400 C in air for 30 minutes and then sintered at 1100 C in air for 2 hours. Heating rate was maintained at 100C/h
1000 |  | 64.85589021 | 160.801 | 3.9868e-05 | 4 | 809.8083993 | 107.578 | 3.9868e-08 | 0.00039868 |  |  | 0 | WO3 | WO3 | (WO3)1-x(Co2O3)x |  | WO3 | 0.015419 | 3.9868e-05 | Solid state reaction | polycrystalline | Dong2012JMSME | http://dx.doi.org/10.1007/s10854-011-0574-8 | 2-phase |  | 422.94 | 8 | 4 | 32 | 13.216875 | Woodward | http://dx.doi.org/10.1016/0022-3697(95)00063-1 | 80053 | 300 | 25857 |  |  | TRUE | 2 | 2 | Nothing Stated | No Data | A mixture of WO3 and Co2O3 powders and alcohol were milled for 5 hours using an agate mill |  |  | Mixture was calcined at a constant heating rate of 100 C/h up to 800 C in air. The mixture was then pulverized and after 2 wt% polyvinyl alcohol binder addition, the aqueous slurry was then dried using an oven at 80C. | Powders were then pressed at 100 MPa and then sintered at 400 C in air for 30 minutes and then sintered at 1100 C in air for 2 hours. Heating rate was maintained at 100C/h
300 |  | 1246.791071 | 92.5958 | 2.0631e-07 | 4 | 707.6990581 | 97.0383 | 6.8768e-10 | 6.8768e-06 |  |  | 0.01 | W0.99O2.97Co0.02O0.03 | W0.99O2.97Co0.02O0.03 | (WO3)1-x(Co2O3)x |  | WO3 | 0.00080206 | 2.0631e-07 | Solid state reaction | polycrystalline | Dong2012JMSME | http://dx.doi.org/10.1007/s10854-011-0574-8 | 2-phase | Extrapolated from 370 K | 422.94 | 8 | 4 | 32 | 13.216875 | Woodward | http://dx.doi.org/10.1016/0022-3697(95)00063-1 | 80053 | 300 | 8574 |  |  | TRUE | 2 | 2 | Nothing Stated | No Data | A mixture of WO3 and Co2O3 powders and alcohol were milled for 5 hours using an agate mill |  |  | Mixture was calcined at a constant heating rate of 100 C/h up to 800 C in air. The mixture was then pulverized and after 2 wt% polyvinyl alcohol binder addition, the aqueous slurry was then dried using an oven at 80C. | Powders were then pressed at 100 MPa and then sintered at 400 C in air for 30 minutes and then sintered at 1100 C in air for 2 hours. Heating rate was maintained at 100C/h
400 |  | 707.6990581 | 97.0383 | 5.3223e-07 | 4 | 707.6990581 | 97.0383 | 1.3306e-09 | 1.3306e-05 |  |  | 0.01 | W0.99O2.97Co0.02O0.03 | W0.99O2.97Co0.02O0.03 | (WO3)1-x(Co2O3)x |  | WO3 | 0.001413 | 5.3223e-07 | Solid state reaction | polycrystalline | Dong2012JMSME | http://dx.doi.org/10.1007/s10854-011-0574-8 | 2-phase |  | 422.94 | 8 | 4 | 32 | 13.216875 | Woodward | http://dx.doi.org/10.1016/0022-3697(95)00063-1 | 80053 | 300 | 9416.4 |  |  | TRUE | 2 | 2 | Nothing Stated | No Data | A mixture of WO3 and Co2O3 powders and alcohol were milled for 5 hours using an agate mill |  |  | Mixture was calcined at a constant heating rate of 100 C/h up to 800 C in air. The mixture was then pulverized and after 2 wt% polyvinyl alcohol binder addition, the aqueous slurry was then dried using an oven at 80C. | Powders were then pressed at 100 MPa and then sintered at 400 C in air for 30 minutes and then sintered at 1100 C in air for 2 hours. Heating rate was maintained at 100C/h
700 |  | 86.02520539 | 113.502 | 1.0483e-05 | 4 | 707.6990581 | 97.0383 | 1.4975e-08 | 0.00014975 |  |  | 0.01 | W0.99O2.97Co0.02O0.03 | W0.99O2.97Co0.02O0.03 | (WO3)1-x(Co2O3)x |  | WO3 | 0.011625 | 1.0483e-05 | Solid state reaction | polycrystalline | Dong2012JMSME | http://dx.doi.org/10.1007/s10854-011-0574-8 | 2-phase |  | 422.94 | 8 | 4 | 32 | 13.216875 | Woodward | http://dx.doi.org/10.1016/0022-3697(95)00063-1 | 80053 | 300 | 12883 |  |  | TRUE | 2 | 2 | Nothing Stated | No Data | A mixture of WO3 and Co2O3 powders and alcohol were milled for 5 hours using an agate mill |  |  | Mixture was calcined at a constant heating rate of 100 C/h up to 800 C in air. The mixture was then pulverized and after 2 wt% polyvinyl alcohol binder addition, the aqueous slurry was then dried using an oven at 80C. | Powders were then pressed at 100 MPa and then sintered at 400 C in air for 30 minutes and then sintered at 1100 C in air for 2 hours. Heating rate was maintained at 100C/h
1000 |  | 36.42867811 | 113.937 | 3.5636e-05 | 4 | 707.6990581 | 97.0383 | 3.5636e-08 | 0.00035636 |  |  | 0.01 | W0.99O2.97Co0.02O0.03 | W0.99O2.97Co0.02O0.03 | (WO3)1-x(Co2O3)x |  | WO3 | 0.027451 | 3.5636e-05 | Solid state reaction | polycrystalline | Dong2012JMSME | http://dx.doi.org/10.1007/s10854-011-0574-8 | 2-phase |  | 422.94 | 8 | 4 | 32 | 13.216875 | Woodward | http://dx.doi.org/10.1016/0022-3697(95)00063-1 | 80053 | 300 | 12982 |  |  | TRUE | 2 | 2 | Nothing Stated | No Data | A mixture of WO3 and Co2O3 powders and alcohol were milled for 5 hours using an agate mill |  |  | Mixture was calcined at a constant heating rate of 100 C/h up to 800 C in air. The mixture was then pulverized and after 2 wt% polyvinyl alcohol binder addition, the aqueous slurry was then dried using an oven at 80C. | Powders were then pressed at 100 MPa and then sintered at 400 C in air for 30 minutes and then sintered at 1100 C in air for 2 hours. Heating rate was maintained at 100C/h
300 |  | 114.491013 | 103.223 | 2.7919e-06 | 4 | 99.41840235 | 106.01 | 9.3064e-09 | 9.3064e-05 |  |  | 0.05 | W0.95O2.95Co0.1O0.15 | W0.95O2.95Co0.1O0.15 | (WO3)1-x(Co2O3)x |  | WO3 | 0.0087343 | 2.7919e-06 | Solid state reaction | polycrystalline | Dong2012JMSME | http://dx.doi.org/10.1007/s10854-011-0574-8 | 2-phase | Extrapolated from 370 K | 422.94 | 8 | 4 | 32 | 13.216875 | Woodward | http://dx.doi.org/10.1016/0022-3697(95)00063-1 | 80053 | 300 | 10655 |  |  | TRUE | 2 | 2 | Nothing Stated | No Data | A mixture of WO3 and Co2O3 powders and alcohol were milled for 5 hours using an agate mill |  |  | Mixture was calcined at a constant heating rate of 100 C/h up to 800 C in air. The mixture was then pulverized and after 2 wt% polyvinyl alcohol binder addition, the aqueous slurry was then dried using an oven at 80C. | Powders were then pressed at 100 MPa and then sintered at 400 C in air for 30 minutes and then sintered at 1100 C in air for 2 hours. Heating rate was maintained at 100C/h
400 |  | 99.41840235 | 106.01 | 4.5215e-06 | 4 | 99.41840235 | 106.01 | 1.1304e-08 | 0.00011304 |  |  | 0.05 | W0.95O2.95Co0.1O0.15 | W0.95O2.95Co0.1O0.15 | (WO3)1-x(Co2O3)x |  | WO3 | 0.010059 | 4.5215e-06 | Solid state reaction | polycrystalline | Dong2012JMSME | http://dx.doi.org/10.1007/s10854-011-0574-8 | 2-phase |  | 422.94 | 8 | 4 | 32 | 13.216875 | Woodward | http://dx.doi.org/10.1016/0022-3697(95)00063-1 | 80053 | 300 | 11238 |  |  | TRUE | 2 | 2 | Nothing Stated | No Data | A mixture of WO3 and Co2O3 powders and alcohol were milled for 5 hours using an agate mill |  |  | Mixture was calcined at a constant heating rate of 100 C/h up to 800 C in air. The mixture was then pulverized and after 2 wt% polyvinyl alcohol binder addition, the aqueous slurry was then dried using an oven at 80C. | Powders were then pressed at 100 MPa and then sintered at 400 C in air for 30 minutes and then sintered at 1100 C in air for 2 hours. Heating rate was maintained at 100C/h
700 |  | 20.23705688 | 120.122 | 4.9911e-05 | 4 | 99.41840235 | 106.01 | 7.1301e-08 | 0.00071301 |  |  | 0.05 | W0.95O2.95Co0.1O0.15 | W0.95O2.95Co0.1O0.15 | (WO3)1-x(Co2O3)x |  | WO3 | 0.049414 | 4.9911e-05 | Solid state reaction | polycrystalline | Dong2012JMSME | http://dx.doi.org/10.1007/s10854-011-0574-8 | 2-phase |  | 422.94 | 8 | 4 | 32 | 13.216875 | Woodward | http://dx.doi.org/10.1016/0022-3697(95)00063-1 | 80053 | 300 | 14429 |  |  | TRUE | 2 | 2 | Nothing Stated | No Data | A mixture of WO3 and Co2O3 powders and alcohol were milled for 5 hours using an agate mill |  |  | Mixture was calcined at a constant heating rate of 100 C/h up to 800 C in air. The mixture was then pulverized and after 2 wt% polyvinyl alcohol binder addition, the aqueous slurry was then dried using an oven at 80C. | Powders were then pressed at 100 MPa and then sintered at 400 C in air for 30 minutes and then sintered at 1100 C in air for 2 hours. Heating rate was maintained at 100C/h
1000 |  | 15.89233894 | 125.61 | 9.928e-05 | 4 | 99.41840235 | 106.01 | 9.928e-08 | 0.0009928 |  |  | 0.05 | W0.95O2.95Co0.1O0.15 | W0.95O2.95Co0.1O0.15 | (WO3)1-x(Co2O3)x |  | WO3 | 0.062923 | 9.928e-05 | Solid state reaction | polycrystalline | Dong2012JMSME | http://dx.doi.org/10.1007/s10854-011-0574-8 | 2-phase |  | 422.94 | 8 | 4 | 32 | 13.216875 | Woodward | http://dx.doi.org/10.1016/0022-3697(95)00063-1 | 80053 | 300 | 15778 |  |  | TRUE | 2 | 2 | Nothing Stated | No Data | A mixture of WO3 and Co2O3 powders and alcohol were milled for 5 hours using an agate mill |  |  | Mixture was calcined at a constant heating rate of 100 C/h up to 800 C in air. The mixture was then pulverized and after 2 wt% polyvinyl alcohol binder addition, the aqueous slurry was then dried using an oven at 80C. | Powders were then pressed at 100 MPa and then sintered at 400 C in air for 30 minutes and then sintered at 1100 C in air for 2 hours. Heating rate was maintained at 100C/h
300 |  | 561.0255547 | 103.833 | 5.7651e-07 | 4 | 175.7080154 | 105.575 | 1.9217e-09 | 1.9217e-05 |  |  | 0.1 | W0.9O2.7Co0.2O0.3 | W0.9O2.7Co0.2O0.3 | (WO3)1-x(Co2O3)x |  | WO3 | 0.0017825 | 5.7651e-07 | Solid state reaction | polycrystalline | Dong2012JMSME | http://dx.doi.org/10.1007/s10854-011-0574-8 | 2-phase | Extrapolated from 370 K | 422.94 | 8 | 4 | 32 | 13.216875 | Woodward | http://dx.doi.org/10.1016/0022-3697(95)00063-1 | 80053 | 300 | 10781 |  |  | TRUE | 2 | 2 | Nothing Stated | No Data | A mixture of WO3 and Co2O3 powders and alcohol were milled for 5 hours using an agate mill |  |  | Mixture was calcined at a constant heating rate of 100 C/h up to 800 C in air. The mixture was then pulverized and after 2 wt% polyvinyl alcohol binder addition, the aqueous slurry was then dried using an oven at 80C. | Powders were then pressed at 100 MPa and then sintered at 400 C in air for 30 minutes and then sintered at 1100 C in air for 2 hours. Heating rate was maintained at 100C/h
400 |  | 175.7080154 | 105.575 | 2.5374e-06 | 4 | 175.7080154 | 105.575 | 6.3435e-09 | 6.3435e-05 |  |  | 0.1 | W0.9O2.7Co0.2O0.3 | W0.9O2.7Co0.2O0.3 | (WO3)1-x(Co2O3)x |  | WO3 | 0.0056913 | 2.5374e-06 | Solid state reaction | polycrystalline | Dong2012JMSME | http://dx.doi.org/10.1007/s10854-011-0574-8 | 2-phase |  | 422.94 | 8 | 4 | 32 | 13.216875 | Woodward | http://dx.doi.org/10.1016/0022-3697(95)00063-1 | 80053 | 300 | 11146 |  |  | TRUE | 2 | 2 | Nothing Stated | No Data | A mixture of WO3 and Co2O3 powders and alcohol were milled for 5 hours using an agate mill |  |  | Mixture was calcined at a constant heating rate of 100 C/h up to 800 C in air. The mixture was then pulverized and after 2 wt% polyvinyl alcohol binder addition, the aqueous slurry was then dried using an oven at 80C. | Powders were then pressed at 100 MPa and then sintered at 400 C in air for 30 minutes and then sintered at 1100 C in air for 2 hours. Heating rate was maintained at 100C/h
700 |  | 52.08251954 | 121.603 | 1.9874e-05 | 4 | 175.7080154 | 105.575 | 2.8392e-08 | 0.00028392 |  |  | 0.1 | W0.9O2.7Co0.2O0.3 | W0.9O2.7Co0.2O0.3 | (WO3)1-x(Co2O3)x |  | WO3 | 0.0192 | 1.9874e-05 | Solid state reaction | polycrystalline | Dong2012JMSME | http://dx.doi.org/10.1007/s10854-011-0574-8 | 2-phase |  | 422.94 | 8 | 4 | 32 | 13.216875 | Woodward | http://dx.doi.org/10.1016/0022-3697(95)00063-1 | 80053 | 300 | 14787 |  |  | TRUE | 2 | 2 | Nothing Stated | No Data | A mixture of WO3 and Co2O3 powders and alcohol were milled for 5 hours using an agate mill |  |  | Mixture was calcined at a constant heating rate of 100 C/h up to 800 C in air. The mixture was then pulverized and after 2 wt% polyvinyl alcohol binder addition, the aqueous slurry was then dried using an oven at 80C. | Powders were then pressed at 100 MPa and then sintered at 400 C in air for 30 minutes and then sintered at 1100 C in air for 2 hours. Heating rate was maintained at 100C/h
1000 |  | 35.73279019 | 124.216 | 4.3181e-05 | 4 | 175.7080154 | 105.575 | 4.3181e-08 | 0.00043181 |  |  | 0.1 | W0.9O2.7Co0.2O0.3 | W0.9O2.7Co0.2O0.3 | (WO3)1-x(Co2O3)x |  | WO3 | 0.027986 | 4.3181e-05 | Solid state reaction | polycrystalline | Dong2012JMSME | http://dx.doi.org/10.1007/s10854-011-0574-8 | 2-phase |  | 422.94 | 8 | 4 | 32 | 13.216875 | Woodward | http://dx.doi.org/10.1016/0022-3697(95)00063-1 | 80053 | 300 | 15430 |  |  | TRUE | 2 | 2 | Nothing Stated | No Data | A mixture of WO3 and Co2O3 powders and alcohol were milled for 5 hours using an agate mill |  |  | Mixture was calcined at a constant heating rate of 100 C/h up to 800 C in air. The mixture was then pulverized and after 2 wt% polyvinyl alcohol binder addition, the aqueous slurry was then dried using an oven at 80C. | Powders were then pressed at 100 MPa and then sintered at 400 C in air for 30 minutes and then sintered at 1100 C in air for 2 hours. Heating rate was maintained at 100C/h
300 | 0.1 | 0.302535 | -650.91 | 0.042013 | 1 | 0.24169 | -587.185 | 0.00014004 | 1.4004 | 0.011795412 | 3.56184 | 0 | CaMnO3 | CaMnO3 | CaYbxMn1-xO3 |  | CaMnO3 | 3.3054 | 0.042013 | Solid state reaction | polycrystalline | Flahaut2006ICT | http://dx.doi.org/10.1109/ICT.2006.331291 |  |  | 206.97 | 4 | 5 | 20 | 10.3485 | Poeppelmeier | http://dx.doi.org/10.1016/0022-4596(82)90292-4 | 35218 | 300 | 423680 | 0.000679299 | 0.002419554 | TRUE | 62 | 8
400 | 0.189638 | 0.24169 | -587.185 | 0.057063 | 1 | 0.24169 | -587.185 | 0.00014266 | 1.4266 | 0.018604483 | 3.06714 | 0 | CaMnO3 | CaMnO3 | CaYbxMn1-xO3 |  | CaMnO3 | 4.1375 | 0.057063 | Solid state reaction | polycrystalline | Flahaut2006ICT | http://dx.doi.org/10.1109/ICT.2006.331291 |  |  | 206.97 | 4 | 5 | 20 | 10.3485 | Poeppelmeier | http://dx.doi.org/10.1016/0022-4596(82)90292-4 | 35218 | 300 | 344790 | 0.001316611 | 0.00403823 | TRUE | 62 | 8
700 | 0.386026 | 0.103099 | -362.325 | 0.089133 | 1 | 0.24169 | -587.185 | 0.00012733 | 1.2733 | 0.041301192 | 2.15813 | 0 | CaMnO3 | CaMnO3 | CaYbxMn1-xO3 |  | CaMnO3 | 9.6994 | 0.089133 | Solid state reaction | polycrystalline | Flahaut2006ICT | http://dx.doi.org/10.1109/ICT.2006.331291 |  |  | 206.97 | 4 | 5 | 20 | 10.3485 | Poeppelmeier | http://dx.doi.org/10.1016/0022-4596(82)90292-4 | 35218 | 300 | 131280 | 0.007676368 | 0.0165666 | TRUE | 62 | 8
1000 | 0.457147 | 0.0844 | -282.213 | 0.094418 | 1 | 0.24169 | -587.185 | 9.4418e-05 | 0.94418 | 0.0457147 | 2.06537 | 0 | CaMnO3 | CaMnO3 | CaYbxMn1-xO3 |  | CaMnO3 | 11.855 | 0.094418 | Solid state reaction | polycrystalline | Flahaut2006ICT | http://dx.doi.org/10.1109/ICT.2006.331291 |  | Resistivity calculated from reported Seebeck, thermal conductivity, and zT | 206.97 | 4 | 5 | 20 | 10.3485 | Poeppelmeier | http://dx.doi.org/10.1016/0022-4596(82)90292-4 | 35218 | 300 | 79644 | 0.014005276 | 0.02892608 | TRUE | 62 | 8
300 | 0.882422 | 0.00919163 | -109.244 | 0.038951 | 1 | 0.0106095 | -124.72 | 0.00012984 | 1.2984 | 0.026137018 | 1.49028 | 0.05 | CaYb0.05Mn0.95O3 | CaYb0.05Mn0.95O3 | CaYbxMn1-xO3 |  | CaMnO3 | 108.79 | 0.038951 | Solid state reaction | polycrystalline | Flahaut2006ICT | http://dx.doi.org/10.1109/ICT.2006.331291 |  |  | 206.97 | 4 | 5 | 20 | 10.3485 | Poeppelmeier | http://dx.doi.org/10.1016/0022-4596(82)90292-4 | 35218 | 300 | 11934 | 0.053438059 | 0.07963767 | TRUE | 62 | 8
400 | 0.944579 | 0.0106095 | -124.72 | 0.058646 | 1 | 0.0106095 | -124.72 | 0.00014661 | 1.4661 | 0.039848239 | 1.47173 | 0.05 | CaYb0.05Mn0.95O3 | CaYb0.05Mn0.95O3 | CaYbxMn1-xO3 |  | CaMnO3 | 94.255 | 0.058646 | Solid state reaction | polycrystalline | Flahaut2006ICT | http://dx.doi.org/10.1109/ICT.2006.331291 |  |  | 206.97 | 4 | 5 | 20 | 10.3485 | Poeppelmeier | http://dx.doi.org/10.1016/0022-4596(82)90292-4 | 35218 | 300 | 15555 | 0.062506727 | 0.09199303 | TRUE | 62 | 8
700 | 1.1113 | 0.0155708 | -168.417 | 0.12751 | 1 | 0.0106095 | -124.72 | 0.00018216 | 1.8216 | 0.079617332 | 1.60159 | 0.05 | CaYb0.05Mn0.95O3 | CaYb0.05Mn0.95O3 | CaYbxMn1-xO3 |  | CaMnO3 | 64.223 | 0.12751 | Solid state reaction | polycrystalline | Flahaut2006ICT | http://dx.doi.org/10.1109/ICT.2006.331291 |  |  | 206.97 | 4 | 5 | 20 | 10.3485 | Poeppelmeier | http://dx.doi.org/10.1016/0022-4596(82)90292-4 | 35218 | 300 | 28364 | 0.068489752 | 0.1096925 | TRUE | 62 | 8
1000 | 2.06923 | 0.0186642 | -244.888 | 0.32131 | 1 | 0.0106095 | -124.72 | 0.00032131 | 3.2131 | 0.199082397 | 1.61396 | 0.05 | CaYb0.05Mn0.95O3 | CaYb0.05Mn0.95O3 | CaYbxMn1-xO3 |  | CaMnO3 | 53.579 | 0.32131 | Solid state reaction | polycrystalline | Flahaut2006ICT | http://dx.doi.org/10.1109/ICT.2006.331291 |  | Resistivity extrapolated from 960 K | 206.97 | 4 | 5 | 20 | 10.3485 | Poeppelmeier | http://dx.doi.org/10.1016/0022-4596(82)90292-4 | 35218 | 300 | 59970 | 0.081000496 | 0.1307316 | TRUE | 62 | 8
300 | 0.519785 | 0.00389918 | -52.8011 | 0.02145 | 1 | 0.0043831 | -60.084 | 7.1501e-05 | 0.71501 | 0.012433026 | 1.72527 | 0.1 | CaYb0.1Mn0.9O3 | CaYb0.1Mn0.9O3 | CaYbxMn1-xO3 |  | CaMnO3 | 256.46 | 0.02145 | Solid state reaction | polycrystalline | Flahaut2006ICT | http://dx.doi.org/10.1109/ICT.2006.331291 |  |  | 207.52 | 4 | 5 | 20 | 10.376 | Wang | http://dx.doi.org/10.1021/jp809049s | 164755 | 300 | 2788 | 0.108812986 | 0.1877318 | TRUE | 62 | 8
400 | 0.598425 | 0.0043831 | -60.084 | 0.032946 | 1 | 0.0043831 | -60.084 | 8.2364e-05 | 0.82364 | 0.020104787 | 1.63869 | 0.1 | CaYb0.1Mn0.9O3 | CaYb0.1Mn0.9O3 | CaYbxMn1-xO3 |  | CaMnO3 | 228.15 | 0.032946 | Solid state reaction | polycrystalline | Flahaut2006ICT | http://dx.doi.org/10.1109/ICT.2006.331291 |  |  | 207.52 | 4 | 5 | 20 | 10.376 | Wang | http://dx.doi.org/10.1021/jp809049s | 164755 | 300 | 3610.1 | 0.135885036 | 0.2226734 | TRUE | 62 | 8
700 | 0.837674 | 0.00614631 | -84.6639 | 0.081636 | 1 | 0.0043831 | -60.084 | 0.00011662 | 1.1662 | 0.050580993 | 1.61396 | 0.1 | CaYb0.1Mn0.9O3 | CaYb0.1Mn0.9O3 | CaYbxMn1-xO3 |  | CaMnO3 | 162.7 | 0.081636 | Solid state reaction | polycrystalline | Flahaut2006ICT | http://dx.doi.org/10.1109/ICT.2006.331291 |  |  | 207.52 | 4 | 5 | 20 | 10.376 | Wang | http://dx.doi.org/10.1021/jp809049s | 164755 | 300 | 7168 | 0.172179181 | 0.2778903 | TRUE | 62 | 8
1000 | 1.37033 | 0.00782461 | -128.361 | 0.21057 | 1 | 0.0043831 | -60.084 | 0.00021057 | 2.1057 | 0.133018362 | 1.58304 | 0.1 | CaYb0.1Mn0.9O3 | CaYb0.1Mn0.9O3 | CaYbxMn1-xO3 |  | CaMnO3 | 127.8 | 0.21057 | Solid state reaction | polycrystalline | Flahaut2006ICT | http://dx.doi.org/10.1109/ICT.2006.331291 |  | Thermal conductivity extrapolated from 970 K | 207.52 | 4 | 5 | 20 | 10.376 | Wang | http://dx.doi.org/10.1021/jp809049s | 164755 | 300 | 16477 | 0.196985944 | 0.3118366 | TRUE | 62 | 8
300 | 0.335165 | 0.00336145 | -38.2353 | 0.013047 | 1 | 0.00359065 | -49.1597 | 4.3491e-05 | 0.43491 | 0.007932122 | 1.64488 | 0.15 | CaYb0.15Mn0.85O3 | CaYb0.15Mn0.85O3 | CaYbxMn1-xO3 |  | CaMnO3 | 297.49 | 0.013047 | Solid state reaction | polycrystalline | Flahaut2006ICT | http://dx.doi.org/10.1109/ICT.2006.331291 |  |  | 207.52 | 4 | 5 | 20 | 10.376 | Wang | http://dx.doi.org/10.1021/jp809049s | 164755 | 300 | 1461.9 | 0.132388483 | 0.2177632 | TRUE | 62 | 8
400 | 0.35777 | 0.00359065 | -49.1597 | 0.026922 | 1 | 0.00359065 | -49.1597 | 6.7305e-05 | 0.67305 | 0.017140379 | 1.57067 | 0.15 | CaYb0.15Mn0.85O3 | CaYb0.15Mn0.85O3 | CaYbxMn1-xO3 |  | CaMnO3 | 278.5 | 0.026922 | Solid state reaction | polycrystalline | Flahaut2006ICT | http://dx.doi.org/10.1109/ICT.2006.331291 |  |  | 207.52 | 4 | 5 | 20 | 10.376 | Wang | http://dx.doi.org/10.1021/jp809049s | 164755 | 300 | 2416.7 | 0.173058046 | 0.2718171 | TRUE | 62 | 8
700 | 0.356355 | 0.00481615 | -60.9944 | 0.054073 | 1 | 0.00359065 | -49.1597 | 7.7247e-05 | 0.77247 | 0.032386419 | 1.66961 | 0.15 | CaYb0.15Mn0.85O3 | CaYb0.15Mn0.85O3 | CaYbxMn1-xO3 |  | CaMnO3 | 207.63 | 0.054073 | Solid state reaction | polycrystalline | Flahaut2006ICT | http://dx.doi.org/10.1109/ICT.2006.331291 |  |  | 207.52 | 4 | 5 | 20 | 10.376 | Wang | http://dx.doi.org/10.1021/jp809049s | 164755 | 300 | 3720.3 | 0.212408956 | 0.3546401 | TRUE | 62 | 8
1000 | 1.2022 | 0.00595672 | -101.05 | 0.17142 | 1 | 0.00359065 | -49.1597 | 0.00017142 | 1.7142 | 0.101172463 | 1.69435 | 0.15 | CaYb0.15Mn0.85O3 | CaYb0.15Mn0.85O3 | CaYbxMn1-xO3 |  | CaMnO3 | 167.88 | 0.17142 | Solid state reaction | polycrystalline | Flahaut2006ICT | http://dx.doi.org/10.1109/ICT.2006.331291 |  | Thermal conductivity extrapolated from 970 K | 207.52 | 4 | 5 | 20 | 10.376 | Wang | http://dx.doi.org/10.1021/jp809049s | 164755 | 300 | 10211 | 0.241757253 | 0.4096214 | TRUE | 62 | 8
300 |  | 0.0152199 | -9.10364 | 0.00016336 | 1 | 0.0120812 | -20.028 | 5.4453e-07 | 0.0054453 |  |  | 0.4 | CaYb0.4Mn0.6O3 | CaYb0.4Mn0.6O3 | CaYbxMn1-xO3 |  | CaMnO3 | 65.703 | 0.00016336 | Solid state reaction | polycrystalline | Flahaut2006ICT | http://dx.doi.org/10.1109/ICT.2006.331291 |  |  | 207.52 | 4 | 5 | 20 | 10.376 | Wang | http://dx.doi.org/10.1021/jp809049s | 164755 | 300 | 82.876 |  |  | TRUE | 62 | 8
400 |  | 0.0120812 | -20.028 | 0.0013281 | 1 | 0.0120812 | -20.028 | 3.3202e-06 | 0.033202 |  |  | 0.4 | CaYb0.4Mn0.6O3 | CaYb0.4Mn0.6O3 | CaYbxMn1-xO3 |  | CaMnO3 | 82.773 | 0.0013281 | Solid state reaction | polycrystalline | Flahaut2006ICT | http://dx.doi.org/10.1109/ICT.2006.331291 |  |  | 207.52 | 4 | 5 | 20 | 10.376 | Wang | http://dx.doi.org/10.1021/jp809049s | 164755 | 300 | 401.12 |  |  | TRUE | 62 | 8
700 |  | 0.0106181 | -50.9804 | 0.017134 | 1 | 0.0120812 | -20.028 | 2.4477e-05 | 0.24477 |  |  | 0.4 | CaYb0.4Mn0.6O3 | CaYb0.4Mn0.6O3 | CaYbxMn1-xO3 |  | CaMnO3 | 94.179 | 0.017134 | Solid state reaction | polycrystalline | Flahaut2006ICT | http://dx.doi.org/10.1109/ICT.2006.331291 |  |  | 207.52 | 4 | 5 | 20 | 10.376 | Wang | http://dx.doi.org/10.1021/jp809049s | 164755 | 300 | 2599 |  |  | TRUE | 62 | 8
1000 |  | 0.0110794 | -25.4902 | 0.0058645 | 1 | 0.0120812 | -20.028 | 5.8645e-06 | 0.058645 |  |  | 0.4 | CaYb0.4Mn0.6O3 | CaYb0.4Mn0.6O3 | CaYbxMn1-xO3 |  | CaMnO3 | 90.258 | 0.0058645 | Solid state reaction | polycrystalline | Flahaut2006ICT | http://dx.doi.org/10.1109/ICT.2006.331291 |  | Thermal conductivity extrapolated from 970 K | 207.52 | 4 | 5 | 20 | 10.376 | Wang | http://dx.doi.org/10.1021/jp809049s | 164755 | 300 | 649.75 |  |  | TRUE | 62 | 8
300 |  | 0.0135192 | -156.078 | 0.054057 | 2 | 0.0149487 | -172.722 | 0.00018019 | 1.8019 | 0.005590487 | 9.6695 | 0 | In2O3 | In2O3 | In2âˆ’xGexO3 |  | In2O3 | 73.969 | 0.054057 | solid state reaction | polycrystalline | Berardan2008SSC | http://dx.doi.org/10.1016/j.ssc.2007.12.033 |  | Thermal conductivity error is +/- 10% | 1035.51 | 16 | 5 | 80 | 12.943875 | Marezio | http://dx.doi.org/10.1107/S0365110X66001749 | 14388 | 300 | 24360 | 0.005599588 | 0.05414522 | TRUE | 206 | 48 | Nothing Stated | No Data | Starting powders of In2O3 and GeO2 were weighed in stoichiometric amounts and ground together by ball milling using agate balls and vial |  |  |  | Powders were pressed uniaxially under 300 Mpa. Then they were sintered at 1300 C during 48 hours under air on platinum foils to avoid any contamination from the alumina crucible
400 |  | 0.0149487 | -172.722 | 0.079827 | 2 | 0.0149487 | -172.722 | 0.00019957 | 1.9957 | 0.011785614 | 6.77329 | 0 | In2O3 | In2O3 | In2âˆ’xGexO3 |  | In2O3 | 66.895 | 0.079827 | solid state reaction | polycrystalline | Berardan2008SSC | http://dx.doi.org/10.1016/j.ssc.2007.12.033 |  | Thermal conductivity error is +/- 10% | 1035.51 | 16 | 5 | 80 | 12.943875 | Marezio | http://dx.doi.org/10.1107/S0365110X66001749 | 14388 | 300 | 29833 | 0.009639327 | 0.06528996 | TRUE | 206 | 48 | Nothing Stated | No Data | Starting powders of In2O3 and GeO2 were weighed in stoichiometric amounts and ground together by ball milling using agate balls and vial |  |  |  | Powders were pressed uniaxially under 300 Mpa. Then they were sintered at 1300 C during 48 hours under air on platinum foils to avoid any contamination from the alumina crucible
700 |  | 0.0194842 | -202.219 | 0.14691 | 2 | 0.0149487 | -172.722 | 0.00020988 | 2.0988 | 0.038004955 | 3.86562 | 0 | In2O3 | In2O3 | In2âˆ’xGexO3 |  | In2O3 | 51.324 | 0.14691 | solid state reaction | polycrystalline | Berardan2008SSC | http://dx.doi.org/10.1016/j.ssc.2007.12.033 |  | Thermal conductivity error is +/- 10% | 1035.51 | 16 | 5 | 80 | 12.943875 | Marezio | http://dx.doi.org/10.1107/S0365110X66001749 | 14388 | 300 | 40893 | 0.022677028 | 0.08766077 | TRUE | 206 | 48 | Nothing Stated | No Data | Starting powders of In2O3 and GeO2 were weighed in stoichiometric amounts and ground together by ball milling using agate balls and vial |  |  |  | Powders were pressed uniaxially under 300 Mpa. Then they were sintered at 1300 C during 48 hours under air on platinum foils to avoid any contamination from the alumina crucible
1000 |  | 0.0229674 | -222.736 | 0.21601 | 2 | 0.0149487 | -172.722 | 0.00021601 | 2.1601 | 0.072577584 | 2.97623 | 0 | In2O3 | In2O3 | In2âˆ’xGexO3 |  | In2O3 | 43.54 | 0.21601 | solid state reaction | polycrystalline | Berardan2008SSC | http://dx.doi.org/10.1016/j.ssc.2007.12.033 |  | Thermal conductivity error is +/- 10% | 1035.51 | 16 | 5 | 80 | 12.943875 | Marezio | http://dx.doi.org/10.1107/S0365110X66001749 | 14388 | 300 | 49611 | 0.035695338 | 0.1062375 | TRUE | 206 | 48 | Nothing Stated | No Data | Starting powders of In2O3 and GeO2 were weighed in stoichiometric amounts and ground together by ball milling using agate balls and vial |  |  |  | Powders were pressed uniaxially under 300 Mpa. Then they were sintered at 1300 C during 48 hours under air on platinum foils to avoid any contamination from the alumina crucible
300 |  | 0.00210578 | -88.5671 | 0.11175 | 2 | 0.0023498 | -105.832 | 0.0003725 | 3.725 | 0.012204602 | 9.1565 | 0.002 | In1.998Ge0.002O3 | In1.998Ge0.002O3 | In2âˆ’xGexO3 |  | In2O3 | 474.88 | 0.11175 | solid state reaction | polycrystalline | Berardan2008SSC | http://dx.doi.org/10.1016/j.ssc.2007.12.033 |  | Thermal conductivity error is +/- 10% | 1035.51 | 16 | 5 | 80 | 12.943875 | Marezio | http://dx.doi.org/10.1107/S0365110X66001749 | 14388 | 300 | 7844.1 | 0.037963705 | 0.3476147 | TRUE | 206 | 48 | Nothing Stated | No Data | Starting powders of In2O3 and GeO2 were weighed in stoichiometric amounts and ground together by ball milling using agate balls and vial |  |  |  | Powders were pressed uniaxially under 300 Mpa. Then they were sintered at 1300 C during 48 hours under air on platinum foils to avoid any contamination from the alumina crucible
400 |  | 0.0023498 | -105.832 | 0.19066 | 2 | 0.0023498 | -105.832 | 0.00047665 | 4.7665 | 0.027820846 | 6.85319 | 0.002 | In1.998Ge0.002O3 | In1.998Ge0.002O3 | In2âˆ’xGexO3 |  | In2O3 | 425.57 | 0.19066 | solid state reaction | polycrystalline | Berardan2008SSC | http://dx.doi.org/10.1016/j.ssc.2007.12.033 |  | Thermal conductivity error is +/- 10% | 1035.51 | 16 | 5 | 80 | 12.943875 | Marezio | http://dx.doi.org/10.1107/S0365110X66001749 | 14388 | 300 | 11200 | 0.060607469 | 0.4153545 | TRUE | 206 | 48 | Nothing Stated | No Data | Starting powders of In2O3 and GeO2 were weighed in stoichiometric amounts and ground together by ball milling using agate balls and vial |  |  |  | Powders were pressed uniaxially under 300 Mpa. Then they were sintered at 1300 C during 48 hours under air on platinum foils to avoid any contamination from the alumina crucible
700 |  | 0.00337115 | -146.168 | 0.44363 | 2 | 0.0023498 | -105.832 | 0.00063376 | 6.3376 | 0.113093689 | 3.92271 | 0.002 | In1.998Ge0.002O3 | In1.998Ge0.002O3 | In2âˆ’xGexO3 |  | In2O3 | 296.63 | 0.44363 | solid state reaction | polycrystalline | Berardan2008SSC | http://dx.doi.org/10.1016/j.ssc.2007.12.033 |  | Thermal conductivity error is +/- 10% | 1035.51 | 16 | 5 | 80 | 12.943875 | Marezio | http://dx.doi.org/10.1107/S0365110X66001749 | 14388 | 300 | 21365 | 0.129158677 | 0.506652 | TRUE | 206 | 48 | Nothing Stated | No Data | Starting powders of In2O3 and GeO2 were weighed in stoichiometric amounts and ground together by ball milling using agate balls and vial |  |  |  | Powders were pressed uniaxially under 300 Mpa. Then they were sintered at 1300 C during 48 hours under air on platinum foils to avoid any contamination from the alumina crucible
1000 |  | 0.0044955 | -177.832 | 0.70346 | 2 | 0.0023498 | -105.832 | 0.00070346 | 7.0346 | 0.240031089 | 2.93072 | 0.002 | In1.998Ge0.002O3 | In1.998Ge0.002O3 | In2âˆ’xGexO3 |  | In2O3 | 222.44 | 0.70346 | solid state reaction | polycrystalline | Berardan2008SSC | http://dx.doi.org/10.1016/j.ssc.2007.12.033 |  | Thermal conductivity error is +/- 10% | 1035.51 | 16 | 5 | 80 | 12.943875 | Marezio | http://dx.doi.org/10.1107/S0365110X66001749 | 14388 | 300 | 31624 | 0.185198513 | 0.542765 | TRUE | 206 | 48 | Nothing Stated | No Data | Starting powders of In2O3 and GeO2 were weighed in stoichiometric amounts and ground together by ball milling using agate balls and vial |  |  |  | Powders were pressed uniaxially under 300 Mpa. Then they were sintered at 1300 C during 48 hours under air on platinum foils to avoid any contamination from the alumina crucible
300 |  | 0.000836795 | -50.4768 | 0.091345 | 2 | 0.000942337 | -62.4767 | 0.00030448 | 3.0448 | 0.009402057 | 9.71545 | 0.006 | In1.994Ge0.006O3 | In1.994Ge0.006O3 | In2âˆ’xGexO3 |  | In2O3 | 1195 | 0.091345 | solid state reaction | polycrystalline | Berardan2008SSC | http://dx.doi.org/10.1016/j.ssc.2007.12.033 |  | Thermal conductivity error is +/- 10% | 1035.51 | 16 | 5 | 80 | 12.943875 | Marezio | http://dx.doi.org/10.1107/S0365110X66001749 | 14388 | 300 | 2547.9 | 0.090038673 | 0.8747662 | TRUE | 206 | 48 | Nothing Stated | No Data | Starting powders of In2O3 and GeO2 were weighed in stoichiometric amounts and ground together by ball milling using agate balls and vial |  |  |  | Powders were pressed uniaxially under 300 Mpa. Then they were sintered at 1300 C during 48 hours under air on platinum foils to avoid any contamination from the alumina crucible
400 |  | 0.000942337 | -62.4767 | 0.16569 | 2 | 0.000942337 | -62.4767 | 0.00041422 | 4.1422 | 0.022990066 | 7.20692 | 0.006 | In1.994Ge0.006O3 | In1.994Ge0.006O3 | In2âˆ’xGexO3 |  | In2O3 | 1061.2 | 0.16569 | solid state reaction | polycrystalline | Berardan2008SSC | http://dx.doi.org/10.1016/j.ssc.2007.12.033 |  | Thermal conductivity error is +/- 10% | 1035.51 | 16 | 5 | 80 | 12.943875 | Marezio | http://dx.doi.org/10.1107/S0365110X66001749 | 14388 | 300 | 3903.3 | 0.143712278 | 1.035723 | TRUE | 206 | 48 | Nothing Stated | No Data | Starting powders of In2O3 and GeO2 were weighed in stoichiometric amounts and ground together by ball milling using agate balls and vial |  |  |  | Powders were pressed uniaxially under 300 Mpa. Then they were sintered at 1300 C during 48 hours under air on platinum foils to avoid any contamination from the alumina crucible
700 |  | 0.00129155 | -94.1419 | 0.48034 | 2 | 0.000942337 | -62.4767 | 0.00068621 | 6.8621 | 0.104779859 | 4.58432 | 0.006 | In1.994Ge0.006O3 | In1.994Ge0.006O3 | In2âˆ’xGexO3 |  | In2O3 | 774.26 | 0.48034 | solid state reaction | polycrystalline | Berardan2008SSC | http://dx.doi.org/10.1016/j.ssc.2007.12.033 |  | Thermal conductivity error is +/- 10% | 1035.51 | 16 | 5 | 80 | 12.943875 | Marezio | http://dx.doi.org/10.1107/S0365110X66001749 | 14388 | 300 | 8862.7 | 0.288470706 | 1.322442 | TRUE | 206 | 48 | Nothing Stated | No Data | Starting powders of In2O3 and GeO2 were weighed in stoichiometric amounts and ground together by ball milling using agate balls and vial |  |  |  | Powders were pressed uniaxially under 300 Mpa. Then they were sintered at 1300 C during 48 hours under air on platinum foils to avoid any contamination from the alumina crucible
1000 |  | 0.00168341 | -119.305 | 0.84553 | 2 | 0.000942337 | -62.4767 | 0.00084553 | 8.4553 | 0.242294205 | 3.48967 | 0.006 | In1.994Ge0.006O3 | In1.994Ge0.006O3 | In2âˆ’xGexO3 |  | In2O3 | 594.03 | 0.84553 | solid state reaction | polycrystalline | Berardan2008SSC | http://dx.doi.org/10.1016/j.ssc.2007.12.033 |  | Thermal conductivity error is +/- 10% | 1035.51 | 16 | 5 | 80 | 12.943875 | Marezio | http://dx.doi.org/10.1107/S0365110X66001749 | 14388 | 300 | 14234 | 0.41535129 | 1.449439 | TRUE | 206 | 48 | Nothing Stated | No Data | Starting powders of In2O3 and GeO2 were weighed in stoichiometric amounts and ground together by ball milling using agate balls and vial |  |  |  | Powders were pressed uniaxially under 300 Mpa. Then they were sintered at 1300 C during 48 hours under air on platinum foils to avoid any contamination from the alumina crucible
300 |  | 0.000722981 | -46.7607 | 0.090731 | 2 | 0.000817897 | -56.5928 | 0.00030244 | 3.0244 | 0.009632278 | 9.41949 | 0.015 | In1.985Ge0.015O3 | In1.985Ge0.015O3 | In2âˆ’xGexO3 |  | In2O3 | 1383.2 | 0.090731 | solid state reaction | polycrystalline | Berardan2008SSC | http://dx.doi.org/10.1016/j.ssc.2007.12.033 |  | Thermal conductivity error is +/- 10% | 1035.51 | 16 | 5 | 80 | 12.943875 | Marezio | http://dx.doi.org/10.1107/S0365110X66001749 | 14388 | 300 | 2186.6 | 0.107487214 | 1.012475 | TRUE | 206 | 48 | Nothing Stated | No Data | Starting powders of In2O3 and GeO2 were weighed in stoichiometric amounts and ground together by ball milling using agate balls and vial |  |  |  | Powders were pressed uniaxially under 300 Mpa. Then they were sintered at 1300 C during 48 hours under air on platinum foils to avoid any contamination from the alumina crucible
400 |  | 0.000817897 | -56.5928 | 0.15663 | 2 | 0.000817897 | -56.5928 | 0.00039158 | 3.9158 | 0.022224564 | 7.04775 | 0.015 | In1.985Ge0.015O3 | In1.985Ge0.015O3 | In2âˆ’xGexO3 |  | In2O3 | 1222.6 | 0.15663 | solid state reaction | polycrystalline | Berardan2008SSC | http://dx.doi.org/10.1016/j.ssc.2007.12.033 |  | Thermal conductivity error is +/- 10% | 1035.51 | 16 | 5 | 80 | 12.943875 | Marezio | http://dx.doi.org/10.1107/S0365110X66001749 | 14388 | 300 | 3202.7 | 0.169317057 | 1.193304 | TRUE | 206 | 48 | Nothing Stated | No Data | Starting powders of In2O3 and GeO2 were weighed in stoichiometric amounts and ground together by ball milling using agate balls and vial |  |  |  | Powders were pressed uniaxially under 300 Mpa. Then they were sintered at 1300 C during 48 hours under air on platinum foils to avoid any contamination from the alumina crucible
700 |  | 0.00113128 | -83.3032 | 0.42939 | 2 | 0.000817897 | -56.5928 | 0.00061341 | 6.1341 | 0.092961144 | 4.61902 | 0.015 | In1.985Ge0.015O3 | In1.985Ge0.015O3 | In2âˆ’xGexO3 |  | In2O3 | 883.95 | 0.42939 | solid state reaction | polycrystalline | Berardan2008SSC | http://dx.doi.org/10.1016/j.ssc.2007.12.033 |  | Thermal conductivity error is +/- 10% | 1035.51 | 16 | 5 | 80 | 12.943875 | Marezio | http://dx.doi.org/10.1107/S0365110X66001749 | 14388 | 300 | 6939.4 | 0.32686462 | 1.509794 | TRUE | 206 | 48 | Nothing Stated | No Data | Starting powders of In2O3 and GeO2 were weighed in stoichiometric amounts and ground together by ball milling using agate balls and vial |  |  |  | Powders were pressed uniaxially under 300 Mpa. Then they were sintered at 1300 C during 48 hours under air on platinum foils to avoid any contamination from the alumina crucible
1000 |  | 0.00143465 | -108.464 | 0.82002 | 2 | 0.000817897 | -56.5928 | 0.00082002 | 8.2002 | 0.231919011 | 3.53581 | 0.015 | In1.985Ge0.015O3 | In1.985Ge0.015O3 | In2âˆ’xGexO3 |  | In2O3 | 697.03 | 0.82002 | solid state reaction | polycrystalline | Berardan2008SSC | http://dx.doi.org/10.1016/j.ssc.2007.12.033 |  | Thermal conductivity error is +/- 10% | 1035.51 | 16 | 5 | 80 | 12.943875 | Marezio | http://dx.doi.org/10.1107/S0365110X66001749 | 14388 | 300 | 11764 | 0.481010929 | 1.700763 | TRUE | 206 | 48 | Nothing Stated | No Data | Starting powders of In2O3 and GeO2 were weighed in stoichiometric amounts and ground together by ball milling using agate balls and vial |  |  |  | Powders were pressed uniaxially under 300 Mpa. Then they were sintered at 1300 C during 48 hours under air on platinum foils to avoid any contamination from the alumina crucible
300 |  | 0.000896151 | -50.7871 | 0.086347 | 2 | 0.000995442 | -60.6186 | 0.00028782 | 2.8782 | 0.00973701 | 8.86791 | 0.06 | In1.94Ge0.06O3 | In1.94Ge0.06O3 | In2âˆ’xGexO3 |  | In2O3 | 1115.9 | 0.086347 | solid state reaction | polycrystalline | Berardan2008SSC | http://dx.doi.org/10.1016/j.ssc.2007.12.033 |  |  | 1035.51 | 16 | 5 | 80 | 12.943875 | Marezio | http://dx.doi.org/10.1107/S0365110X66001749 | 14388 | 300 | 2579.3 | 0.092110388 | 0.8168266 | TRUE | 206 | 48 | Nothing Stated | No Data | Starting powders of In2O3 and GeO2 were weighed in stoichiometric amounts and ground together by ball milling using agate balls and vial |  |  |  | Powders were pressed uniaxially under 300 Mpa. Then they were sintered at 1300 C during 48 hours under air on platinum foils to avoid any contamination from the alumina crucible
400 |  | 0.000995442 | -60.6186 | 0.14766 | 2 | 0.000995442 | -60.6186 | 0.00036914 | 3.6914 | 0.02235983 | 6.6037 | 0.06 | In1.94Ge0.06O3 | In1.94Ge0.06O3 | In2âˆ’xGexO3 |  | In2O3 | 1004.6 | 0.14766 | solid state reaction | polycrystalline | Berardan2008SSC | http://dx.doi.org/10.1016/j.ssc.2007.12.033 |  |  | 1035.51 | 16 | 5 | 80 | 12.943875 | Marezio | http://dx.doi.org/10.1107/S0365110X66001749 | 14388 | 300 | 3674.6 | 0.148472671 | 0.980469 | TRUE | 206 | 48 | Nothing Stated | No Data | Starting powders of In2O3 and GeO2 were weighed in stoichiometric amounts and ground together by ball milling using agate balls and vial |  |  |  | Powders were pressed uniaxially under 300 Mpa. Then they were sintered at 1300 C during 48 hours under air on platinum foils to avoid any contamination from the alumina crucible
700 |  | 0.00139586 | -88.5677 | 0.39338 | 2 | 0.000995442 | -60.6186 | 0.00056196 | 5.6196 | 0.100865679 | 3.89999 | 0.06 | In1.94Ge0.06O3 | In1.94Ge0.06O3 | In2âˆ’xGexO3 |  | In2O3 | 716.4 | 0.39338 | solid state reaction | polycrystalline | Berardan2008SSC | http://dx.doi.org/10.1016/j.ssc.2007.12.033 |  |  | 1035.51 | 16 | 5 | 80 | 12.943875 | Marezio | http://dx.doi.org/10.1107/S0365110X66001749 | 14388 | 300 | 7844.2 | 0.313749116 | 1.223618 | TRUE | 206 | 48 | Nothing Stated | No Data | Starting powders of In2O3 and GeO2 were weighed in stoichiometric amounts and ground together by ball milling using agate balls and vial |  |  |  | Powders were pressed uniaxially under 300 Mpa. Then they were sintered at 1300 C during 48 hours under air on platinum foils to avoid any contamination from the alumina crucible
1000 |  | 0.00177828 | -114.967 | 0.74327 | 2 | 0.000995442 | -60.6186 | 0.00074327 | 7.4327 | 0.242663763 | 3.06296 | 0.06 | In1.94Ge0.06O3 | In1.94Ge0.06O3 | In2âˆ’xGexO3 |  | In2O3 | 562.34 | 0.74327 | solid state reaction | polycrystalline | Berardan2008SSC | http://dx.doi.org/10.1016/j.ssc.2007.12.033 |  |  | 1035.51 | 16 | 5 | 80 | 12.943875 | Marezio | http://dx.doi.org/10.1107/S0365110X66001749 | 14388 | 300 | 13217 | 0.447969408 | 1.372112 | TRUE | 206 | 48 | Nothing Stated | No Data | Starting powders of In2O3 and GeO2 were weighed in stoichiometric amounts and ground together by ball milling using agate balls and vial |  |  |  | Powders were pressed uniaxially under 300 Mpa. Then they were sintered at 1300 C during 48 hours under air on platinum foils to avoid any contamination from the alumina crucible
300 |  | 0.00132139 | -53.2639 | 0.06441 | 2 | 0.00143465 | -65.5729 | 0.0002147 | 2.147 | 0.00940658 | 6.84738 | 0.1 | In1.9Ge0.1O3 | In1.9Ge0.1O3 | In2âˆ’xGexO3 |  | In2O3 | 756.78 | 0.06441 | solid state reaction | polycrystalline | Berardan2008SSC | http://dx.doi.org/10.1016/j.ssc.2007.12.033 |  |  | 1035.51 | 16 | 5 | 80 | 12.943875 | Marezio | http://dx.doi.org/10.1107/S0365110X66001749 | 14388 | 300 | 2837 | 0.080901325 | 0.5539621 | TRUE | 206 | 48 | Nothing Stated | No Data | Starting powders of In2O3 and GeO2 were weighed in stoichiometric amounts and ground together by ball milling using agate balls and vial |  |  |  | Powders were pressed uniaxially under 300 Mpa. Then they were sintered at 1300 C during 48 hours under air on platinum foils to avoid any contamination from the alumina crucible
400 |  | 0.00143465 | -65.5729 | 0.11988 | 2 | 0.00143465 | -65.5729 | 0.00029971 | 2.9971 | 0.023546412 | 5.09141 | 0.1 | In1.9Ge0.1O3 | In1.9Ge0.1O3 | In2âˆ’xGexO3 |  | In2O3 | 697.03 | 0.11988 | solid state reaction | polycrystalline | Berardan2008SSC | http://dx.doi.org/10.1016/j.ssc.2007.12.033 |  | Thermal conductivity error is +/- 10% | 1035.51 | 16 | 5 | 80 | 12.943875 | Marezio | http://dx.doi.org/10.1107/S0365110X66001749 | 14388 | 300 | 4299.8 | 0.133618251 | 0.6803053 | TRUE | 206 | 48 | Nothing Stated | No Data | Starting powders of In2O3 and GeO2 were weighed in stoichiometric amounts and ground together by ball milling using agate balls and vial |  |  |  | Powders were pressed uniaxially under 300 Mpa. Then they were sintered at 1300 C during 48 hours under air on platinum foils to avoid any contamination from the alumina crucible
700 |  | 0.0017302 | -93.2129 | 0.35152 | 2 | 0.00143465 | -65.5729 | 0.00050218 | 5.0218 | 0.108354634 | 3.24419 | 0.1 | In1.9Ge0.1O3 | In1.9Ge0.1O3 | In2âˆ’xGexO3 |  | In2O3 | 577.97 | 0.35152 | solid state reaction | polycrystalline | Berardan2008SSC | http://dx.doi.org/10.1016/j.ssc.2007.12.033 |  | Thermal conductivity error is +/- 10% | 1035.51 | 16 | 5 | 80 | 12.943875 | Marezio | http://dx.doi.org/10.1107/S0365110X66001749 | 14388 | 300 | 8688.6 | 0.304288316 | 0.9871691 | TRUE | 206 | 48 | Nothing Stated | No Data | Starting powders of In2O3 and GeO2 were weighed in stoichiometric amounts and ground together by ball milling using agate balls and vial |  |  |  | Powders were pressed uniaxially under 300 Mpa. Then they were sintered at 1300 C during 48 hours under air on platinum foils to avoid any contamination from the alumina crucible
1000 |  | 0.00208663 | -117.444 | 0.66102 | 2 | 0.00143465 | -65.5729 | 0.00066102 | 6.6102 | 0.262891577 | 2.51443 | 0.1 | In1.9Ge0.1O3 | In1.9Ge0.1O3 | In2âˆ’xGexO3 |  | In2O3 | 479.24 | 0.66102 | solid state reaction | polycrystalline | Berardan2008SSC | http://dx.doi.org/10.1016/j.ssc.2007.12.033 |  | Thermal conductivity error is +/- 10% | 1035.51 | 16 | 5 | 80 | 12.943875 | Marezio | http://dx.doi.org/10.1107/S0365110X66001749 | 14388 | 300 | 13793 | 0.465055548 | 1.16935 | TRUE | 206 | 48 | Nothing Stated | No Data | Starting powders of In2O3 and GeO2 were weighed in stoichiometric amounts and ground together by ball milling using agate balls and vial |  |  |  | Powders were pressed uniaxially under 300 Mpa. Then they were sintered at 1300 C during 48 hours under air on platinum foils to avoid any contamination from the alumina crucible
300 |  | 0.00287298 | -52.3343 | 0.0286 | 2 | 0.0027953 | -64.0245 | 9.5332e-05 | 0.95332 | 0.008831211 | 3.23848 | 0.2 | In1.8Ge0.2O3 | In1.8Ge0.2O3 | In2âˆ’xGexO3 |  | In2O3 | 348.07 | 0.0286 | solid state reaction | polycrystalline | Berardan2008SSC | http://dx.doi.org/10.1016/j.ssc.2007.12.033 |  | Thermal conductivity error is +/- 10% | 1035.51 | 16 | 5 | 80 | 12.943875 | Marezio | http://dx.doi.org/10.1107/S0365110X66001749 | 14388 | 300 | 2738.9 | 0.078675092 | 0.2547877 | TRUE | 206 | 48 | Nothing Stated | No Data | Starting powders of In2O3 and GeO2 were weighed in stoichiometric amounts and ground together by ball milling using agate balls and vial |  |  |  | Powders were pressed uniaxially under 300 Mpa. Then they were sintered at 1300 C during 48 hours under air on platinum foils to avoid any contamination from the alumina crucible
400 |  | 0.0027953 | -64.0245 | 0.058658 | 2 | 0.0027953 | -64.0245 | 0.00014664 | 1.4664 | 0.022462541 | 2.61135 | 0.2 | In1.8Ge0.2O3 | In1.8Ge0.2O3 | In2âˆ’xGexO3 |  | In2O3 | 357.74 | 0.058658 | solid state reaction | polycrystalline | Berardan2008SSC | http://dx.doi.org/10.1016/j.ssc.2007.12.033 |  | Thermal conductivity error is +/- 10% | 1035.51 | 16 | 5 | 80 | 12.943875 | Marezio | http://dx.doi.org/10.1107/S0365110X66001749 | 14388 | 300 | 4099.1 | 0.133707666 | 0.3491575 | TRUE | 206 | 48 | Nothing Stated | No Data | Starting powders of In2O3 and GeO2 were weighed in stoichiometric amounts and ground together by ball milling using agate balls and vial |  |  |  | Powders were pressed uniaxially under 300 Mpa. Then they were sintered at 1300 C during 48 hours under air on platinum foils to avoid any contamination from the alumina crucible
700 |  | 0.00243728 | -86.4 | 0.2144 | 2 | 0.0027953 | -64.0245 | 0.00030628 | 3.0628 | 0.116776249 | 1.83597 | 0.2 | In1.8Ge0.2O3 | In1.8Ge0.2O3 | In2âˆ’xGexO3 |  | In2O3 | 410.29 | 0.2144 | solid state reaction | polycrystalline | Berardan2008SSC | http://dx.doi.org/10.1016/j.ssc.2007.12.033 |  | Thermal conductivity error is +/- 10% | 1035.51 | 16 | 5 | 80 | 12.943875 | Marezio | http://dx.doi.org/10.1107/S0365110X66001749 | 14388 | 300 | 7465 | 0.381695343 | 0.7007812 | TRUE | 206 | 48 | Nothing Stated | No Data | Starting powders of In2O3 and GeO2 were weighed in stoichiometric amounts and ground together by ball milling using agate balls and vial |  |  |  | Powders were pressed uniaxially under 300 Mpa. Then they were sintered at 1300 C during 48 hours under air on platinum foils to avoid any contamination from the alumina crucible
1000 |  | 0.00267047 | -110.012 | 0.4532 | 2 | 0.0027953 | -64.0245 | 0.0004532 | 4.532 | 0.277913956 | 1.63073 | 0.2 | In1.8Ge0.2O3 | In1.8Ge0.2O3 | In2âˆ’xGexO3 |  | In2O3 | 374.47 | 0.4532 | solid state reaction | polycrystalline | Berardan2008SSC | http://dx.doi.org/10.1016/j.ssc.2007.12.033 |  | Thermal conductivity error is +/- 10% | 1035.51 | 16 | 5 | 80 | 12.943875 | Marezio | http://dx.doi.org/10.1107/S0365110X66001749 | 14388 | 300 | 12103 | 0.560299277 | 0.9136968 | TRUE | 206 | 48 | Nothing Stated | No Data | Starting powders of In2O3 and GeO2 were weighed in stoichiometric amounts and ground together by ball milling using agate balls and vial |  |  |  | Powders were pressed uniaxially under 300 Mpa. Then they were sintered at 1300 C during 48 hours under air on platinum foils to avoid any contamination from the alumina crucible
300 |  | 7.717915156 | -390 | 0.00059122 | 3 |  |  | 1.9707e-06 | 0.019707 | 0.000314602 | 1.87927 | 0 | LaCoO3 | LaCoO3 | La1-xSrxCoO3 |  | LaCoO3 | 0.12957 | 0.00059122 | solid state reaction | polycrystalline | Iwasaki2008JSSC | http://dx.doi.org/10.1016/j.jssc.2008.08.078 |  |  | 222.73 | 4 | 5 | 20 | 11.1365 | Wang | http://dx.doi.org/10.1021/ic902072v | 247225 | 293 | 152100 | 5.04687e-05 | 9.484431e-05 | TRUE | 15 | 8
400 |  | 0.38388399 | 140.3 | 0.002051 | 3 |  |  | 5.1276e-06 | 0.051276 |  |  | 0 | LaCoO3 | LaCoO3 | La1-xSrxCoO3 |  | LaCoO3 | 2.605 | 0.002051 | solid state reaction | polycrystalline | Iwasaki2008JSSC | http://dx.doi.org/10.1016/j.jssc.2008.08.078 |  |  | 222.73 | 4 | 5 | 20 | 11.1365 | Wang | http://dx.doi.org/10.1021/ic902072v | 247225 | 293 | 19684 |  |  | TRUE | 15 | 8
700 |  | 0.001358313 | 28.76 | 0.042626 | 3 |  |  | 6.0894e-05 | 0.60894 |  |  | 0 | LaCoO3 | LaCoO3 | La1-xSrxCoO3 |  | LaCoO3 | 736.21 | 0.042626 | solid state reaction | polycrystalline | Iwasaki2008JSSC | http://dx.doi.org/10.1016/j.jssc.2008.08.078 |  |  | 222.73 | 4 | 5 | 20 | 11.1365 | Wang | http://dx.doi.org/10.1021/ic902072v | 247225 | 293 | 827.14 |  |  | TRUE | 15 | 8
1000 |  | 0.000984011 | 15.7 | 0.02505 | 3 |  |  | 2.505e-05 | 0.2505 |  |  | 0 | LaCoO3 | LaCoO3 | La1-xSrxCoO3 |  | LaCoO3 | 1016.2 | 0.02505 | solid state reaction | polycrystalline | Iwasaki2008JSSC | http://dx.doi.org/10.1016/j.jssc.2008.08.078 |  |  | 222.73 | 4 | 5 | 20 | 11.1365 | Wang | http://dx.doi.org/10.1021/ic902072v | 247225 | 293 | 246.49 |  |  | TRUE | 15 | 8
300 |  | 0.15703628 | 395 | 0.029807 | 3 |  |  | 9.9356e-05 | 0.99356 | 0.016495189 | 1.807 | 0.01 | La0.99Sr0.01CoO3 | La0.99Sr0.01CoO3 | La1-xSrxCoO3 |  | LaCoO3 | 6.368 | 0.029807 | solid state reaction | polycrystalline | Iwasaki2008JSSC | http://dx.doi.org/10.1016/j.jssc.2008.08.078 |  |  | 222.73 | 4 | 5 | 20 | 11.1365 | Wang | http://dx.doi.org/10.1021/ic902072v | 247225 | 293 | 156030 | 0.002579603 | 0.004661342621 | TRUE | 15 | 8
400 |  | 0.074131024 | 304 | 0.049866 | 3 |  |  | 0.00012467 | 1.2467 |  |  | 0.01 | La0.99Sr0.01CoO3 | La0.99Sr0.01CoO3 | La1-xSrxCoO3 |  | LaCoO3 | 13.49 | 0.049866 | solid state reaction | polycrystalline | Iwasaki2008JSSC | http://dx.doi.org/10.1016/j.jssc.2008.08.078 |  |  | 222.73 | 4 | 5 | 20 | 11.1365 | Wang | http://dx.doi.org/10.1021/ic902072v | 247225 | 293 | 92416 |  |  | TRUE | 15 | 8
700 |  | 0.001230269 | 32.48 | 0.060025 | 3 |  |  | 8.575e-05 | 0.8575 |  |  | 0.01 | La0.99Sr0.01CoO3 | La0.99Sr0.01CoO3 | La1-xSrxCoO3 |  | LaCoO3 | 812.83 | 0.060025 | solid state reaction | polycrystalline | Iwasaki2008JSSC | http://dx.doi.org/10.1016/j.jssc.2008.08.078 |  |  | 222.73 | 4 | 5 | 20 | 11.1365 | Wang | http://dx.doi.org/10.1021/ic902072v | 247225 | 293 | 1055 |  |  | TRUE | 15 | 8
1000 |  | 0.000950605 | 18.56 | 0.036237 | 3 |  |  | 3.6237e-05 | 0.36237 |  |  | 0.01 | La0.99Sr0.01CoO3 | La0.99Sr0.01CoO3 | La1-xSrxCoO3 |  | LaCoO3 | 1052 | 0.036237 | solid state reaction | polycrystalline | Iwasaki2008JSSC | http://dx.doi.org/10.1016/j.jssc.2008.08.078 |  |  | 222.73 | 4 | 5 | 20 | 11.1365 | Wang | http://dx.doi.org/10.1021/ic902072v | 247225 | 293 | 344.47 |  |  | TRUE | 15 | 8
300 |  | 0.069183097 | 330 | 0.047223 | 3 |  |  | 0.00015741 | 1.5741 | 0.026234732 | 1.8 | 0.02 | La0.98Sr0.02CoO3 | La0.98Sr0.02CoO3 | La1-xSrxCoO3 |  | LaCoO3 | 14.454 | 0.047223 | solid state reaction | polycrystalline | Iwasaki2008JSSC | http://dx.doi.org/10.1016/j.jssc.2008.08.078 |  |  | 222.73 | 4 | 5 | 20 | 11.1365 | Wang | http://dx.doi.org/10.1021/ic902072v | 247225 | 293 | 108900 | 0.005878122 | 0.0105806196 | TRUE | 15 | 8
400 |  | 0.033806484 | 243.5 | 0.070155 | 3 |  |  | 0.00017539 | 1.7539 |  |  | 0.02 | La0.98Sr0.02CoO3 | La0.98Sr0.02CoO3 | La1-xSrxCoO3 |  | LaCoO3 | 29.58 | 0.070155 | solid state reaction | polycrystalline | Iwasaki2008JSSC | http://dx.doi.org/10.1016/j.jssc.2008.08.078 |  |  | 222.73 | 4 | 5 | 20 | 11.1365 | Wang | http://dx.doi.org/10.1021/ic902072v | 247225 | 293 | 59292 |  |  | TRUE | 15 | 8
700 |  | 0.001096478 | 28.76 | 0.052805 | 3 |  |  | 7.5436e-05 | 0.75436 |  |  | 0.02 | La0.98Sr0.02CoO3 | La0.98Sr0.02CoO3 | La1-xSrxCoO3 |  | LaCoO3 | 912.01 | 0.052805 | solid state reaction | polycrystalline | Iwasaki2008JSSC | http://dx.doi.org/10.1016/j.jssc.2008.08.078 |  |  | 222.73 | 4 | 5 | 20 | 11.1365 | Wang | http://dx.doi.org/10.1021/ic902072v | 247225 | 293 | 827.14 |  |  | TRUE | 15 | 8
1000 |  | 0.00091622 | 17.6 | 0.033808 | 3 |  |  | 3.3808e-05 | 0.33808 |  |  | 0.02 | La0.98Sr0.02CoO3 | La0.98Sr0.02CoO3 | La1-xSrxCoO3 |  | LaCoO3 | 1091.4 | 0.033808 | solid state reaction | polycrystalline | Iwasaki2008JSSC | http://dx.doi.org/10.1016/j.jssc.2008.08.078 |  |  | 222.73 | 4 | 5 | 20 | 11.1365 | Wang | http://dx.doi.org/10.1021/ic902072v | 247225 | 293 | 309.76 |  |  | TRUE | 15 | 8
300 |  | 0.015958791 | 214.7 | 0.086653 | 3 |  |  | 0.00028884 | 2.8884 | 0.048140749 | 1.8 | 0.05 | La0.95Sr0.05CoO3 | La0.95Sr0.05CoO3 | La1-xSrxCoO3 |  | LaCoO3 | 62.661 | 0.086653 | solid state reaction | polycrystalline | Iwasaki2008JSSC | http://dx.doi.org/10.1016/j.jssc.2008.08.078 |  |  | 222.95 | 4 | 5 | 20 | 11.1475 | Wang | http://dx.doi.org/10.1021/ic902072v | 247230 | 293 | 46096 | 0.025482297 | 0.0458681346 | TRUE | 15 | 8
400 |  | 0.007277798 | 129 | 0.091462 | 3 |  |  | 0.00022865 | 2.2865 |  |  | 0.05 | La0.95Sr0.05CoO3 | La0.95Sr0.05CoO3 | La1-xSrxCoO3 |  | LaCoO3 | 137.4 | 0.091462 | solid state reaction | polycrystalline | Iwasaki2008JSSC | http://dx.doi.org/10.1016/j.jssc.2008.08.078 |  |  | 222.95 | 4 | 5 | 20 | 11.1475 | Wang | http://dx.doi.org/10.1021/ic902072v | 247230 | 293 | 16641 |  |  | TRUE | 15 | 8
700 |  | 0.000949511 | 25.04 | 0.046224 | 3 |  |  | 6.6034e-05 | 0.66034 |  |  | 0.05 | La0.95Sr0.05CoO3 | La0.95Sr0.05CoO3 | La1-xSrxCoO3 |  | LaCoO3 | 1053.2 | 0.046224 | solid state reaction | polycrystalline | Iwasaki2008JSSC | http://dx.doi.org/10.1016/j.jssc.2008.08.078 |  |  | 222.95 | 4 | 5 | 20 | 11.1475 | Wang | http://dx.doi.org/10.1021/ic902072v | 247230 | 293 | 627 |  |  | TRUE | 15 | 8
1000 |  | 0.000831764 | 14.8 | 0.026334 | 3 |  |  | 2.6334e-05 | 0.26334 |  |  | 0.05 | La0.95Sr0.05CoO3 | La0.95Sr0.05CoO3 | La1-xSrxCoO3 |  | LaCoO3 | 1202.3 | 0.026334 | solid state reaction | polycrystalline | Iwasaki2008JSSC | http://dx.doi.org/10.1016/j.jssc.2008.08.078 |  |  | 222.95 | 4 | 5 | 20 | 11.1475 | Wang | http://dx.doi.org/10.1021/ic902072v | 247230 | 293 | 219.04 |  |  | TRUE | 15 | 8
300 |  | 0.000467735 | 21.32 | 0.029154 | 3 |  |  | 9.7179e-05 | 0.97179 | 0.00788839 | 3.69579 | 0.2 | La0.8Sr0.2CoO3 | La0.8Sr0.2CoO3 | La1-xSrxCoO3 |  | LaCoO3 | 2138 | 0.029154 | solid state reaction | polycrystalline | Iwasaki2008JSSC | http://dx.doi.org/10.1016/j.jssc.2008.08.078 |  |  | 224.2 | 4 | 5 | 20 | 11.21 | Wang | http://dx.doi.org/10.1021/ic902072v | 247232 | 293 | 454.54 | 0.423451616 | 1.564988 | TRUE | 15 | 8
400 |  | 0.000446684 | 17.6 | 0.027739 | 3 |  |  | 6.9347e-05 | 0.69347 |  |  | 0.2 | La0.8Sr0.2CoO3 | La0.8Sr0.2CoO3 | La1-xSrxCoO3 |  | LaCoO3 | 2238.7 | 0.027739 | solid state reaction | polycrystalline | Iwasaki2008JSSC | http://dx.doi.org/10.1016/j.jssc.2008.08.078 |  |  | 224.2 | 4 | 5 | 20 | 11.21 | Wang | http://dx.doi.org/10.1021/ic902072v | 247232 | 293 | 309.76 |  |  | TRUE | 15 | 8
700 |  | 0.000498884 | 10.17 | 0.014512 | 3 |  |  | 2.0732e-05 | 0.20732 |  |  | 0.2 | La0.8Sr0.2CoO3 | La0.8Sr0.2CoO3 | La1-xSrxCoO3 |  | LaCoO3 | 2004.5 | 0.014512 | solid state reaction | polycrystalline | Iwasaki2008JSSC | http://dx.doi.org/10.1016/j.jssc.2008.08.078 |  |  | 224.2 | 4 | 5 | 20 | 11.21 | Wang | http://dx.doi.org/10.1021/ic902072v | 247232 | 293 | 103.43 |  |  | TRUE | 15 | 8
1000 |  | 0.000597035 | 5.52 | 0.0051036 | 3 |  |  | 5.1036e-06 | 0.051036 |  |  | 0.2 | La0.8Sr0.2CoO3 | La0.8Sr0.2CoO3 | La1-xSrxCoO3 |  | LaCoO3 | 1674.9 | 0.0051036 | solid state reaction | polycrystalline | Iwasaki2008JSSC | http://dx.doi.org/10.1016/j.jssc.2008.08.078 |  |  | 224.2 | 4 | 5 | 20 | 11.21 | Wang | http://dx.doi.org/10.1021/ic902072v | 247232 | 293 | 30.47 |  |  | TRUE | 15 | 8
300 |  | 0.00203961 | 56.4516 | 0.046873 | 8 |  |  | 0.00015624 | 1.5624 | 0.055801689 | 0.84 |  | Yb14MnSb11 | Yb14MnSb11 | Yb14MnSb11 |  | Yb14MnSb11 | 490.29 | 0.046873 | flux (Sn), Ar | single crystal | Brown2006CM | http://dx.doi.org/10.1021/cm060261t |  |  | 6058.93 | 8 | 26 | 208 | 29.12947115 | Chan | http://dx.doi.org/10.1021/cm980358i | 85638 | 143 | 3186.8 | 0.427252549 | 0.3588921 | TRUE | 142 | 32 | 1.1 | 1.1 | All materials were handled in a nitrogen-filled drybox with water levels below 1.0 ppm. Sublimed dendritic Yb metal (Alfa Aesar, 99.99%) was cut into small pieces and used as received. Mn chips (Alfa Aesar, 99.98%) were ground into a powder. Sb chunks (Allied Chemical, 99.7%) and Sn granules (Mallinckrodt, 99.967%) were used as received. |  |  |  | The compound was synthesized via a Sn flux. The elements Yb:Mn:Sb:Sn are in the ratios of 14:6:11:86 and were arraned in Al2O3 crucibles and sealed under 1/5 atm argon atmosphere. The reactions were brought up to 1100 C and held for 1 hour and then cooled between 700 and 800 C at a rate of 2-3 C/h. At the final temperature the reaction were inverted and spun in a centrifuge at 6500 rpm for 3-5 min to separate the products from the Sn flux.
400 |  | 0.00232311 | 68.7334 | 0.081344 | 8 |  |  | 0.00020336 | 2.0336 | 0.096379224 | 0.844 |  | Yb14MnSb11 | Yb14MnSb11 | Yb14MnSb11 |  | Yb14MnSb11 | 430.46 | 0.081344 | flux (Sn), Ar | single crystal | Brown2006CM | http://dx.doi.org/10.1021/cm060261t |  |  | 6058.93 | 8 | 26 | 208 | 29.12947115 | Chan | http://dx.doi.org/10.1021/cm980358i | 85638 | 143 | 4724.3 | 0.497780176 | 0.4201265 | TRUE | 142 | 32 | 1.1 | 1.1 | All materials were handled in a nitrogen-filled drybox with water levels below 1.0 ppm. Sublimed dendritic Yb metal (Alfa Aesar, 99.99%) was cut into small pieces and used as received. Mn chips (Alfa Aesar, 99.98%) were ground into a powder. Sb chunks (Allied Chemical, 99.7%) and Sn granules (Mallinckrodt, 99.967%) were used as received. |  |  |  | The compound was synthesized via a Sn flux. The elements Yb:Mn:Sb:Sn are in the ratios of 14:6:11:86 and were arraned in Al2O3 crucibles and sealed under 1/5 atm argon atmosphere. The reactions were brought up to 1100 C and held for 1 hour and then cooled between 700 and 800 C at a rate of 2-3 C/h. At the final temperature the reaction were inverted and spun in a centrifuge at 6500 rpm for 3-5 min to separate the products from the Sn flux.
700 |  | 0.0034632 | 117.242 | 0.27783 | 8 |  |  | 0.00039691 | 3.9691 | 0.340484029 | 0.816 |  | Yb14MnSb11 | Yb14MnSb11 | Yb14MnSb11 |  | Yb14MnSb11 | 288.75 | 0.27783 | flux (Sn), Ar | single crystal | Brown2006CM | http://dx.doi.org/10.1021/cm060261t |  |  | 6058.93 | 8 | 26 | 208 | 29.12947115 | Chan | http://dx.doi.org/10.1021/cm980358i | 85638 | 143 | 13746 | 0.604393987 | 0.4931855 | TRUE | 142 | 32 | 1.1 | 1.1 | All materials were handled in a nitrogen-filled drybox with water levels below 1.0 ppm. Sublimed dendritic Yb metal (Alfa Aesar, 99.99%) was cut into small pieces and used as received. Mn chips (Alfa Aesar, 99.98%) were ground into a powder. Sb chunks (Allied Chemical, 99.7%) and Sn granules (Mallinckrodt, 99.967%) were used as received. |  |  |  | The compound was synthesized via a Sn flux. The elements Yb:Mn:Sb:Sn are in the ratios of 14:6:11:86 and were arraned in Al2O3 crucibles and sealed under 1/5 atm argon atmosphere. The reactions were brought up to 1100 C and held for 1 hour and then cooled between 700 and 800 C at a rate of 2-3 C/h. At the final temperature the reaction were inverted and spun in a centrifuge at 6500 rpm for 3-5 min to separate the products from the Sn flux.
1000 |  | 0.00457917 | 164.143 | 0.58838 | 8 |  |  | 0.00058838 | 5.8838 | 0.822909213 | 0.715 |  | Yb14MnSb11 | Yb14MnSb11 | Yb14MnSb11 |  | Yb14MnSb11 | 218.38 | 0.58838 | flux (Sn), Ar | single crystal | Brown2006CM | http://dx.doi.org/10.1021/cm060261t |  |  | 6058.93 | 8 | 26 | 208 | 29.12947115 | Chan | http://dx.doi.org/10.1021/cm980358i | 85638 | 143 | 26943 | 0.745241477 | 0.5328477 | TRUE | 142 | 32 | 1.1 | 1.1 | All materials were handled in a nitrogen-filled drybox with water levels below 1.0 ppm. Sublimed dendritic Yb metal (Alfa Aesar, 99.99%) was cut into small pieces and used as received. Mn chips (Alfa Aesar, 99.98%) were ground into a powder. Sb chunks (Allied Chemical, 99.7%) and Sn granules (Mallinckrodt, 99.967%) were used as received. |  |  |  | The compound was synthesized via a Sn flux. The elements Yb:Mn:Sb:Sn are in the ratios of 14:6:11:86 and were arraned in Al2O3 crucibles and sealed under 1/5 atm argon atmosphere. The reactions were brought up to 1100 C and held for 1 hour and then cooled between 700 and 800 C at a rate of 2-3 C/h. At the final temperature the reaction were inverted and spun in a centrifuge at 6500 rpm for 3-5 min to separate the products from the Sn flux.
300 |  | 0.00210707 | 110.866 | 0.175 | 8 |  |  | 0.00058333 | 5.8333 | 0.173267726 | 1.01 |  | Zn4Sb3 | Zn4Sb3 | Zn4Sb3 |  | Zn4Sb3 | 474.59 | 0.175 | melted, inert | polycrystalline | Caillat1997JPCS | http://dx.doi.org/10.1016/S0022-3697(96)00228-4 |  |  | 1610.64 | 9 | 7 | 63 | 25.56571429 | Mayer | http://dx.doi.org/10.1016/0022-5088(78)90109-1 | 52403 | 300 | 12291 | 0.34396222 | 0.3474018422 | TRUE | 167 | 12 | 0.9 | 0.9 | Zinc and antimony shots in stoichiometric ratio were melted in sealed quartz ampoules |  |  |  | The melts were held at 1023 K for about 2 hours and then quenched in water
400 |  | 0.00258969 | 146.015 | 0.32931 | 8 |  |  | 0.00082328 | 8.2328 | 0.496100779 | 0.6638 |  | Zn4Sb3 | Zn4Sb3 | Zn4Sb3 |  | Zn4Sb3 | 386.15 | 0.32931 | melted, inert | polycrystalline | Caillat1997JPCS | http://dx.doi.org/10.1016/S0022-3697(96)00228-4 |  |  | 1610.64 | 9 | 7 | 63 | 25.56571429 | Mayer | http://dx.doi.org/10.1016/0022-5088(78)90109-1 | 52403 | 300 | 21320 | 0.567759997 | 0.3768791 | TRUE | 167 | 12 | 0.9 | 0.9 | Zinc and antimony shots in stoichiometric ratio were melted in sealed quartz ampoules |  |  |  | The melts were held at 1023 K for about 2 hours and then quenched in water
700 |  | 0.00332511 | 205.872 | 0.89225 | 8 |  |  | 0.0012746 | 12.746 | 1.286961011 | 0.6933 |  | Zn4Sb3 | Zn4Sb3 | Zn4Sb3 |  | Zn4Sb3 | 300.74 | 0.89225 | melted, inert | polycrystalline | Caillat1997JPCS | http://dx.doi.org/10.1016/S0022-3697(96)00228-4 |  |  | 1610.64 | 9 | 7 | 63 | 25.56571429 | Mayer | http://dx.doi.org/10.1016/0022-5088(78)90109-1 | 52403 | 300 | 42383 | 0.740901799 | 0.5136672 | TRUE | 167 | 12 | 0.9 | 0.9 | Zinc and antimony shots in stoichiometric ratio were melted in sealed quartz ampoules |  |  |  | The melts were held at 1023 K for about 2 hours and then quenched in water
300 |  | 0.00391 | 126 | 0.12181 | 6 |  |  | 0.00040604 | 4.0604 |  |  |  | CeFe2Co2Sb12 | CeFe2Co2Sb12 | Ce-Fe4CoSb12 |  | Fe4CoSb12 | 255.75 | 0.12181 | combination of melting and powder metallurgy techniques | polycrystalline | Fleurial1996ICT | http://dx.doi.org/10.1109/ICT.1996.553263 |  |  | 747 | 2 | 17 | 34 | 21.97058824 | Berardan | http://dx.doi.org/10.1016/S0925-8388(02)00968-4 | 96163 | 300 | 15876 |  |  | TRUE | 204 | 48 | 5 | 5
400 |  | 0.00385 | 154 | 0.2464 | 6 |  |  | 0.000616 | 6.16 |  |  |  | CeFe2Co2Sb12 | CeFe2Co2Sb12 | Ce-Fe4CoSb12 |  | Fe4CoSb12 | 259.74 | 0.2464 | combination of melting and powder metallurgy techniques | polycrystalline | Fleurial1996ICT | http://dx.doi.org/10.1109/ICT.1996.553263 |  |  | 747 | 2 | 17 | 34 | 21.97058824 | Berardan | http://dx.doi.org/10.1016/S0925-8388(02)00968-4 | 96163 | 300 | 23716 |  |  | TRUE | 204 | 48 | 5 | 5
700 |  | 0.00325 | 166 | 0.59351 | 6 |  |  | 0.00084788 | 8.4788 |  |  |  | CeFe2Co2Sb12 | CeFe2Co2Sb12 | Ce-Fe4CoSb12 |  | Fe4CoSb12 | 307.69 | 0.59351 | combination of melting and powder metallurgy techniques | polycrystalline | Fleurial1996ICT | http://dx.doi.org/10.1109/ICT.1996.553263 |  |  | 747 | 2 | 17 | 34 | 21.97058824 | Berardan | http://dx.doi.org/10.1016/S0925-8388(02)00968-4 | 96163 | 300 | 27556 |  |  | TRUE | 204 | 48 | 5 | 5
300 |  | 0.00103 | 101 | 0.29712 | 6 |  |  | 0.00099039 | 9.9039 | 0.15555838 | 1.91 |  | CeFe3CoSb12 | CeFe3CoSb12 | Ce-Fe4CoSb12 |  | Fe4CoSb12 | 970.87 | 0.29712 | combination of melting and powder metallurgy techniques | polycrystalline | Fleurial1996ICT | http://dx.doi.org/10.1109/ICT.1996.553263 |  | *kappa extrapolated from 400 K | 756.81 | 2 | 17 | 34 | 22.25911765 | Berardan | http://dx.doi.org/10.1016/S0925-8388(02)00968-4 | 96163 | 300 | 10201 | 0.372083566 | 0.7106796 | TRUE | 204 | 48 | 5 | 5
400 |  | 0.00112 | 127 | 0.57604 | 6 |  |  | 0.0014401 | 14.401 | 0.290927128 | 1.98 |  | CeFe3CoSb12 | CeFe3CoSb12 | Ce-Fe4CoSb12 |  | Fe4CoSb12 | 892.86 | 0.57604 | combination of melting and powder metallurgy techniques | polycrystalline | Fleurial1996ICT | http://dx.doi.org/10.1109/ICT.1996.553263 |  |  | 756.81 | 2 | 17 | 34 | 22.25911765 | Berardan | http://dx.doi.org/10.1016/S0925-8388(02)00968-4 | 96163 | 300 | 16129 | 0.44011544 | 0.8714285712 | TRUE | 204 | 48 | 5 | 5
700 |  | 0.00129 | 176 | 1.6809 | 6 |  |  | 0.0024012 | 24.012 | 0.812013631 | 2.07 |  | CeFe3CoSb12 | CeFe3CoSb12 | Ce-Fe4CoSb12 |  | Fe4CoSb12 | 775.19 | 1.6809 | combination of melting and powder metallurgy techniques | polycrystalline | Fleurial1996ICT | http://dx.doi.org/10.1109/ICT.1996.553263 |  |  | 756.81 | 2 | 17 | 34 | 22.25911765 | Berardan | http://dx.doi.org/10.1016/S0925-8388(02)00968-4 | 96163 | 300 | 30976 | 0.639628506 | 1.324031 | TRUE | 204 | 48 | 5 | 5
300 |  | 0.000893 | 87.2 | 0.25545 | 6 |  |  | 0.00085149 | 8.5149 | 0.10643673 | 2.4 |  | CeFe3.5Co0.5Sb12 | CeFe3.5Co0.5Sb12 | Ce-Fe4CoSb12 |  | Fe4CoSb12 | 1119.8 | 0.25545 | combination of melting and powder metallurgy techniques | polycrystalline | Fleurial1996ICT | http://dx.doi.org/10.1109/ICT.1996.553263 |  | *kappa extrapolated from 400 K | 756.81 | 2 | 17 | 34 | 22.25911765 | Berardan | http://dx.doi.org/10.1016/S0925-8388(02)00968-4 | 96163 | 300 | 7603.8 | 0.341545353 | 0.8197088472 | TRUE | 204 | 48 | 5 | 5
400 |  | 0.000971 | 107 | 0.47164 | 6 |  |  | 0.0011791 | 11.791 | 0.198167011 | 2.38 |  | CeFe3.5Co0.5Sb13 | CeFe3.5Co0.5Sb13 | Ce-Fe4CoSb12 |  | Fe4CoSb12 | 1029.9 | 0.47164 | combination of melting and powder metallurgy techniques | polycrystalline | Fleurial1996ICT | http://dx.doi.org/10.1109/ICT.1996.553263 |  |  | 756.81 | 2 | 17 | 34 | 22.25911765 | Berardan | http://dx.doi.org/10.1016/S0925-8388(02)00968-4 | 96163 | 300 | 11449 | 0.422331652 | 1.005149 | TRUE | 204 | 48 | 5 | 5
700 |  | 0.00107 | 158 | 1.6332 | 6 |  |  | 0.0023331 | 23.331 | 0.6558871 | 2.49 |  | CeFe3.5Co0.5Sb14 | CeFe3.5Co0.5Sb14 | Ce-Fe4CoSb12 |  | Fe4CoSb12 | 934.58 | 1.6332 | combination of melting and powder metallurgy techniques | polycrystalline | Fleurial1996ICT | http://dx.doi.org/10.1109/ICT.1996.553263 |  |  | 756.81 | 2 | 17 | 34 | 22.25911765 | Berardan | http://dx.doi.org/10.1016/S0925-8388(02)00968-4 | 96163 | 300 | 24964 | 0.641068949 | 1.596262 | TRUE | 204 | 48 | 5 | 5
300 |  | 0.000771 | 58.2 | 0.1318 | 6 |  |  | 0.00043933 | 4.3933 | 0.085031756 | 1.55 |  | CeFe4Sb12 | CeFe4Sb12 | Ce-Fe4CoSb12 |  | Fe4CoSb12 | 1297 | 0.1318 | combination of melting and powder metallurgy techniques | polycrystalline | Fleurial1996ICT | http://dx.doi.org/10.1109/ICT.1996.553263 |  | *kappa extrapolated from 400 K | 762.5 | 2 | 17 | 34 | 22.42647059 | Berardan | http://dx.doi.org/10.1016/S0925-8388(02)00968-4 | 96163 | 300 | 3387.2 | 0.612526673 | 0.9494163 | TRUE | 204 | 48 | 5 | 5
400 |  | 0.000836 | 75.7 | 0.27419 | 6 |  |  | 0.00068547 | 6.8547 | 0.174640844 | 1.57 |  | CeFe4Sb12 | CeFe4Sb12 | Ce-Fe4CoSb12 |  | Fe4CoSb12 | 1196.2 | 0.27419 | combination of melting and powder metallurgy techniques | polycrystalline | Fleurial1996ICT | http://dx.doi.org/10.1109/ICT.1996.553263 |  |  | 762.5 | 2 | 17 | 34 | 22.42647059 | Berardan | http://dx.doi.org/10.1016/S0925-8388(02)00968-4 | 96163 | 300 | 5730.5 | 0.743607716 | 1.167464 | TRUE | 204 | 48 | 5 | 5
700 |  | 0.000886 | 127 | 1.2743 | 6 |  |  | 0.0018204 | 18.204 | 0.748267895 | 1.703 |  | CeFe4Sb12 | CeFe4Sb12 | Ce-Fe4CoSb12 |  | Fe4CoSb12 | 1128.7 | 1.2743 | combination of melting and powder metallurgy techniques | polycrystalline | Fleurial1996ICT | http://dx.doi.org/10.1109/ICT.1996.553263 |  |  | 762.5 | 2 | 17 | 34 | 22.42647059 | Berardan | http://dx.doi.org/10.1016/S0925-8388(02)00968-4 | 96163 | 300 | 16129 | 1.131981936 | 1.927765 | TRUE | 204 | 48 | 5 | 5
300 |  | 0.0445463 | 279.207 | 0.0525 | 9 |  |  | 0.000175 | 1.75 | 0.054916687 | 0.956 |  | AgCrSe2 | AgCrSe2 | AgCrSe2 |  | AgCrSe2 | 22.449 | 0.0525 | solid state reaction, sealed | polycrystalline | Gascoin2011CM | http://dx.doi.org/10.1021/cm200581k |  |  | 248.9 | 3 | 4 | 12 | 20.74166667 | van der Lee | http://dx.doi.org/10.1016/0022-4596(89)90285-5, | 68423 | 295 | 77957 | 0.017188641 | 0.01643234 | TRUE | 160 | 6 | Nothing Stated | No Data |  |  |  | A sealed fused silica tube of the pure elements and heated at 900 C in 12 hours and held for 24 hours before being cooled back to room temperature in 12 hours | Powders are then compacted by SPS using a max temperature of 750C
400 |  | 0.0402203 | 300.119 | 0.089578 | 9 |  |  | 0.00022395 | 2.2395 | 0.224057186 | 0.3998 |  | AgCrSe2 | AgCrSe2 | AgCrSe2 |  | AgCrSe2 | 24.863 | 0.089578 | solid state reaction, sealed | polycrystalline | Gascoin2011CM | http://dx.doi.org/10.1021/cm200581k |  |  | 248.9 | 3 | 4 | 12 | 20.74166667 | van der Lee | http://dx.doi.org/10.1016/0022-4596(89)90285-5, | 68423 | 295 | 90071 | 0.060696231 | 0.02426635 | TRUE | 160 | 6 | Nothing Stated | No Data |  |  |  | A sealed fused silica tube of the pure elements and heated at 900 C in 12 hours and held for 24 hours before being cooled back to room temperature in 12 hours | Powders are then compacted by SPS using a max temperature of 750C
700 |  | 0.0328604 | 306.696 | 0.20037 | 9 |  |  | 0.00028625 | 2.8625 | 0.974581824 | 0.2056 |  | AgCrSe2 | AgCrSe2 | AgCrSe2 |  | AgCrSe2 | 30.432 | 0.20037 | solid state reaction, sealed | polycrystalline | Gascoin2011CM | http://dx.doi.org/10.1021/cm200581k |  | *res and seebeck 700K and 1000K values extrapolated from 600K | 248.9 | 3 | 4 | 12 | 20.74166667 | van der Lee | http://dx.doi.org/10.1016/0022-4596(89)90285-5, | 68423 | 295 | 94062 | 0.252808639 | 0.05197746 | TRUE | 160 | 6 | Nothing Stated | No Data |  |  |  | A sealed fused silica tube of the pure elements and heated at 900 C in 12 hours and held for 24 hours before being cooled back to room temperature in 12 hours | Powders are then compacted by SPS using a max temperature of 750C
300 |  | 0.0511002 | -132.097 | 0.010244 | 2 |  |  | 3.4148e-05 | 0.34148 |  |  | 0.0025 | Zn0.9975Al0.0025O | Zn0.9975Al0.0025O | Zn1-xAlxO |  | ZnO | 19.569 | 0.010244 | solid state reaction, vacuum | polycrystalline | Guilmeau2009JEM | http://dx.doi.org/10.1007/s11664-009-0815-2 |  |  | 47.62 | 2 | 2 | 4 | 11.905 | Abrahams | http://dx.doi.org/10.1107/S0567740869003876 | 26170 | 295 | 17450 |  |  | TRUE | 186 | 12
400 |  | 0.0504715 | -135.054 | 0.014455 | 2 |  |  | 3.6138e-05 | 0.36138 |  |  | 0.0025 | Zn0.9975Al0.0025O | Zn0.9975Al0.0025O | Zn1-xAlxO |  | ZnO | 19.813 | 0.014455 | solid state reaction, vacuum | polycrystalline | Guilmeau2009JEM | http://dx.doi.org/10.1007/s11664-009-0815-2 |  |  | 47.62 | 2 | 2 | 4 | 11.905 | Abrahams | http://dx.doi.org/10.1107/S0567740869003876 | 26170 | 295 | 18240 |  |  | TRUE | 186 | 12
700 |  | 0.041277 | -180.753 | 0.055407 | 2 |  |  | 7.9152e-05 | 0.79152 |  |  | 0.0025 | Zn0.9975Al0.0025O | Zn0.9975Al0.0025O | Zn1-xAlxO |  | ZnO | 24.227 | 0.055407 | solid state reaction, vacuum | polycrystalline | Guilmeau2009JEM | http://dx.doi.org/10.1007/s11664-009-0815-2 |  |  | 47.62 | 2 | 2 | 4 | 11.905 | Abrahams | http://dx.doi.org/10.1107/S0567740869003876 | 26170 | 295 | 32672 |  |  | TRUE | 186 | 12
1000 |  | 0.0239096 | -218.521 | 0.19972 | 2 |  |  | 0.00019972 | 1.9972 |  |  | 0.0025 | Zn0.9975Al0.0025O | Zn0.9975Al0.0025O | Zn1-xAlxO |  | ZnO | 41.824 | 0.19972 | solid state reaction, vacuum | polycrystalline | Guilmeau2009JEM | http://dx.doi.org/10.1007/s11664-009-0815-2 |  |  | 47.62 | 2 | 2 | 4 | 11.905 | Abrahams | http://dx.doi.org/10.1107/S0567740869003876 | 26170 | 295 | 47751 |  |  | TRUE | 186 | 12
300 |  | 0.0151081 | -115.43 | 0.026457 | 2 |  |  | 8.8192e-05 | 0.88192 |  |  | 0.005 | Zn0.995Al0.005O | Zn0.995Al0.005O | Zn1-xAlxO |  | ZnO | 66.19 | 0.026457 | solid state reaction, vacuum | polycrystalline | Guilmeau2009JEM | http://dx.doi.org/10.1007/s11664-009-0815-2 |  |  | 47.62 | 2 | 2 | 4 | 11.905 | Abrahams | http://dx.doi.org/10.1107/S0567740869003876 | 26170 | 295 | 13324 |  |  | TRUE | 186 | 12
400 |  | 0.0150295 | -128.468 | 0.043924 | 2 |  |  | 0.00010981 | 1.0981 |  |  | 0.005 | Zn0.995Al0.005O | Zn0.995Al0.005O | Zn1-xAlxO |  | ZnO | 66.536 | 0.043924 | solid state reaction, vacuum | polycrystalline | Guilmeau2009JEM | http://dx.doi.org/10.1007/s11664-009-0815-2 |  |  | 47.62 | 2 | 2 | 4 | 11.905 | Abrahams | http://dx.doi.org/10.1107/S0567740869003876 | 26170 | 295 | 16504 |  |  | TRUE | 186 | 12
700 |  | 0.0154224 | -162.876 | 0.12041 | 2 |  |  | 0.00017201 | 1.7201 |  |  | 0.005 | Zn0.995Al0.005O | Zn0.995Al0.005O | Zn1-xAlxO |  | ZnO | 64.841 | 0.12041 | solid state reaction, vacuum | polycrystalline | Guilmeau2009JEM | http://dx.doi.org/10.1007/s11664-009-0815-2 |  |  | 47.62 | 2 | 2 | 4 | 11.905 | Abrahams | http://dx.doi.org/10.1107/S0567740869003876 | 26170 | 295 | 26529 |  |  | TRUE | 186 | 12
1000 |  | 0.010943 | -204.677 | 0.38283 | 2 |  |  | 0.00038283 | 3.8283 |  |  | 0.005 | Zn0.995Al0.005O | Zn0.995Al0.005O | Zn1-xAlxO |  | ZnO | 91.383 | 0.38283 | solid state reaction, vacuum | polycrystalline | Guilmeau2009JEM | http://dx.doi.org/10.1007/s11664-009-0815-2 |  |  | 47.62 | 2 | 2 | 4 | 11.905 | Abrahams | http://dx.doi.org/10.1107/S0567740869003876 | 26170 | 295 | 41893 |  |  | TRUE | 186 | 12
300 |  | 0.0103143 | -113.952 | 0.037768 | 2 |  |  | 0.00012589 | 1.2589 |  |  | 0.0075 | Zn0.9925Al0.0075O | Zn0.9925Al0.0075O | Zn1-xAlxO |  | ZnO | 96.953 | 0.037768 | solid state reaction, vacuum | polycrystalline | Guilmeau2009JEM | http://dx.doi.org/10.1007/s11664-009-0815-2 |  |  | 47.62 | 2 | 2 | 4 | 11.905 | Abrahams | http://dx.doi.org/10.1107/S0567740869003876 | 26170 | 295 | 12985 |  |  | TRUE | 186 | 12
400 |  | 0.0103143 | -123.495 | 0.059145 | 2 |  |  | 0.00014786 | 1.4786 |  |  | 0.0075 | Zn0.9925Al0.0075O | Zn0.9925Al0.0075O | Zn1-xAlxO |  | ZnO | 96.953 | 0.059145 | solid state reaction, vacuum | polycrystalline | Guilmeau2009JEM | http://dx.doi.org/10.1007/s11664-009-0815-2 |  |  | 47.62 | 2 | 2 | 4 | 11.905 | Abrahams | http://dx.doi.org/10.1107/S0567740869003876 | 26170 | 295 | 15251 |  |  | TRUE | 186 | 12
700 |  | 0.0111002 | -154.543 | 0.15061 | 2 |  |  | 0.00021516 | 2.1516 |  |  | 0.0075 | Zn0.9925Al0.0075O | Zn0.9925Al0.0075O | Zn1-xAlxO |  | ZnO | 90.088 | 0.15061 | solid state reaction, vacuum | polycrystalline | Guilmeau2009JEM | http://dx.doi.org/10.1007/s11664-009-0815-2 |  |  | 47.62 | 2 | 2 | 4 | 11.905 | Abrahams | http://dx.doi.org/10.1107/S0567740869003876 | 26170 | 295 | 23884 |  |  | TRUE | 186 | 12
1000 |  | 0.00952849 | -187.876 | 0.37044 | 2 |  |  | 0.00037044 | 3.7044 |  |  | 0.0075 | Zn0.9925Al0.0075O | Zn0.9925Al0.0075O | Zn1-xAlxO |  | ZnO | 104.95 | 0.37044 | solid state reaction, vacuum | polycrystalline | Guilmeau2009JEM | http://dx.doi.org/10.1007/s11664-009-0815-2 |  |  | 47.62 | 2 | 2 | 4 | 11.905 | Abrahams | http://dx.doi.org/10.1107/S0567740869003876 | 26170 | 295 | 35297 |  |  | TRUE | 186 | 12
300 |  | 0.006778 | -110.995 | 0.054529 | 2 |  |  | 0.00018176 | 1.8176 |  |  | 0.01 | Zn0.99Al0.01O | Zn0.99Al0.01O | Zn1-xAlxO |  | ZnO | 147.54 | 0.054529 | solid state reaction, vacuum | polycrystalline | Guilmeau2009JEM | http://dx.doi.org/10.1007/s11664-009-0815-2 |  |  | 47.62 | 2 | 2 | 4 | 11.905 | Abrahams | http://dx.doi.org/10.1107/S0567740869003876 | 26170 | 295 | 12320 |  |  | TRUE | 186 | 12
400 |  | 0.00709234 | -117.177 | 0.077438 | 2 |  |  | 0.0001936 | 1.936 |  |  | 0.01 | Zn0.99Al0.01O | Zn0.99Al0.01O | Zn1-xAlxO |  | ZnO | 141 | 0.077438 | solid state reaction, vacuum | polycrystalline | Guilmeau2009JEM | http://dx.doi.org/10.1007/s11664-009-0815-2 |  |  | 47.62 | 2 | 2 | 4 | 11.905 | Abrahams | http://dx.doi.org/10.1107/S0567740869003876 | 26170 | 295 | 13730 |  |  | TRUE | 186 | 12
700 |  | 0.00795678 | -147.016 | 0.19015 | 2 |  |  | 0.00027164 | 2.7164 |  |  | 0.01 | Zn0.99Al0.01O | Zn0.99Al0.01O | Zn1-xAlxO |  | ZnO | 125.68 | 0.19015 | solid state reaction, vacuum | polycrystalline | Guilmeau2009JEM | http://dx.doi.org/10.1007/s11664-009-0815-2 |  |  | 47.62 | 2 | 2 | 4 | 11.905 | Abrahams | http://dx.doi.org/10.1107/S0567740869003876 | 26170 | 295 | 21614 |  |  | TRUE | 186 | 12
1000 |  | 0.00772102 | -175.78 | 0.40019 | 2 |  |  | 0.00040019 | 4.0019 |  |  | 0.01 | Zn0.99Al0.01O | Zn0.99Al0.01O | Zn1-xAlxO |  | ZnO | 129.52 | 0.40019 | solid state reaction, vacuum | polycrystalline | Guilmeau2009JEM | http://dx.doi.org/10.1007/s11664-009-0815-2 |  |  | 47.62 | 2 | 2 | 4 | 11.905 | Abrahams | http://dx.doi.org/10.1107/S0567740869003876 | 26170 | 295 | 30899 |  |  | TRUE | 186 | 12
300 |  | 0.0213949 | -144.866 | 0.029427 | 2 |  |  | 9.809e-05 | 0.9809 |  |  | 0.03 | Zn0.97Al0.03O | Zn0.97Al0.03O | Zn1-xAlxO |  | ZnO | 46.74 | 0.029427 | solid state reaction, vacuum | polycrystalline | Guilmeau2009JEM | http://dx.doi.org/10.1007/s11664-009-0815-2 |  |  | 47.62 | 2 | 2 | 4 | 11.905 | Abrahams | http://dx.doi.org/10.1107/S0567740869003876 | 26170 | 295 | 20986 |  |  | TRUE | 186 | 12
400 |  | 0.0214735 | -149.839 | 0.041822 | 2 |  |  | 0.00010456 | 1.0456 |  |  | 0.03 | Zn0.97Al0.03O | Zn0.97Al0.03O | Zn1-xAlxO |  | ZnO | 46.569 | 0.041822 | solid state reaction, vacuum | polycrystalline | Guilmeau2009JEM | http://dx.doi.org/10.1007/s11664-009-0815-2 |  |  | 47.62 | 2 | 2 | 4 | 11.905 | Abrahams | http://dx.doi.org/10.1107/S0567740869003876 | 26170 | 295 | 22452 |  |  | TRUE | 186 | 12
700 |  | 0.0221022 | -177.527 | 0.099814 | 2 |  |  | 0.00014259 | 1.4259 |  |  | 0.03 | Zn0.97Al0.03O | Zn0.97Al0.03O | Zn1-xAlxO |  | ZnO | 45.244 | 0.099814 | solid state reaction, vacuum | polycrystalline | Guilmeau2009JEM | http://dx.doi.org/10.1007/s11664-009-0815-2 |  |  | 47.62 | 2 | 2 | 4 | 11.905 | Abrahams | http://dx.doi.org/10.1107/S0567740869003876 | 26170 | 295 | 31516 |  |  | TRUE | 186 | 12
1000 |  | 0.0170727 | -207.5 | 0.25219 | 2 |  |  | 0.00025219 | 2.5219 |  |  | 0.03 | Zn0.97Al0.03O | Zn0.97Al0.03O | Zn1-xAlxO |  | ZnO | 58.573 | 0.25219 | solid state reaction, vacuum | polycrystalline | Guilmeau2009JEM | http://dx.doi.org/10.1007/s11664-009-0815-2 |  |  | 47.62 | 2 | 2 | 4 | 11.905 | Abrahams | http://dx.doi.org/10.1107/S0567740869003876 | 26170 | 295 | 43056 |  |  | TRUE | 186 | 12
300 |  | 0.0257653 | -80.5607 | 0.0075567 | 2 |  |  | 2.5189e-05 | 0.25189 |  |  | 0.02 | SrMn0.98Mo0.02O3 | SrMn0.98Mo0.02O3 | SrMn1-xMoxO3 |  | SrMnO3 | 38.812 | 0.0075567 | solid state reaction, air | polycrystalline | Hebert2007 | http://dx.doi.org/10.1016/j.progsolidstchem.2007.01.027 |  |  | 234.85 | 4 | 5 | 20 | 11.7425 | Daoud-Aladine | http://dx.doi.org/10.1103/PhysRevB.75.104417 | 157935 | 350 | 6490 |  |  | TRUE | 194 | 24 |  |  | Mixed in stoichiometric proportions and compressed into bars |  |  | Bars were fired at 1000-1100C for the LaCoO3 family, 1500C for the manganites, and 1000C for Ca3Co2O6
400 |  | 0.0260503 | -73.8318 | 0.0083702 | 2 |  |  | 2.0925e-05 | 0.20925 |  |  | 0.02 | SrMn0.98Mo0.02O3 | SrMn0.98Mo0.02O3 | SrMn1-xMoxO3 |  | SrMnO3 | 38.387 | 0.0083702 | solid state reaction, air | polycrystalline | Hebert2007 | http://dx.doi.org/10.1016/j.progsolidstchem.2007.01.027 |  |  | 234.85 | 4 | 5 | 20 | 11.7425 | Daoud-Aladine | http://dx.doi.org/10.1103/PhysRevB.75.104417 | 157935 | 350 | 5451.1 |  |  | TRUE | 194 | 24 |  |  | Mixed in stoichiometric proportions and compressed into bars |  |  | Bars were fired at 1000-1100C for the LaCoO3 family, 1500C for the manganites, and 1000C for Ca3Co2O6
700 |  | 0.0335085 | -58.3178 | 0.0071047 | 2 |  |  | 1.015e-05 | 0.1015 |  |  | 0.02 | SrMn0.98Mo0.02O3 | SrMn0.98Mo0.02O3 | SrMn1-xMoxO3 |  | SrMnO3 | 29.843 | 0.0071047 | solid state reaction, air | polycrystalline | Hebert2007 | http://dx.doi.org/10.1016/j.progsolidstchem.2007.01.027 |  |  | 234.85 | 4 | 5 | 20 | 11.7425 | Daoud-Aladine | http://dx.doi.org/10.1103/PhysRevB.75.104417 | 157935 | 350 | 3401 |  |  | TRUE | 194 | 24 |  |  | Mixed in stoichiometric proportions and compressed into bars |  |  | Bars were fired at 1000-1100C for the LaCoO3 family, 1500C for the manganites, and 1000C for Ca3Co2O6
1000 |  | 0.0355363 | -40.1869 | 0.0045446 | 2 |  |  | 4.5446e-06 | 0.045446 |  |  | 0.02 | SrMn0.98Mo0.02O3 | SrMn0.98Mo0.02O3 | SrMn1-xMoxO3 |  | SrMnO3 | 28.14 | 0.0045446 | solid state reaction, air | polycrystalline | Hebert2007 | http://dx.doi.org/10.1016/j.progsolidstchem.2007.01.027 |  |  | 234.85 | 4 | 5 | 20 | 11.7425 | Daoud-Aladine | http://dx.doi.org/10.1103/PhysRevB.75.104417 | 157935 | 350 | 1615 |  |  | TRUE | 194 | 24 |  |  | Mixed in stoichiometric proportions and compressed into bars |  |  | Bars were fired at 1000-1100C for the LaCoO3 family, 1500C for the manganites, and 1000C for Ca3Co2O6
300 |  | 0.0154019 | -110.28 | 0.023689 | 2 |  |  | 7.8962e-05 | 0.78962 |  |  | 0.04 | SrMn0.96Mo0.04O3 | SrMn0.96Mo0.04O3 | SrMn1-xMoxO3 |  | SrMnO3 | 64.927 | 0.023689 | solid state reaction, air | polycrystalline | Hebert2007 | http://dx.doi.org/10.1016/j.progsolidstchem.2007.01.027 |  |  | 234.85 | 4 | 5 | 20 | 11.7425 | Daoud-Aladine | http://dx.doi.org/10.1103/PhysRevB.75.104417 | 157935 | 350 | 12162 |  |  | TRUE | 194 | 24 |  |  | Mixed in stoichiometric proportions and compressed into bars |  |  | Bars were fired at 1000-1100C for the LaCoO3 family, 1500C for the manganites, and 1000C for Ca3Co2O6
400 |  | 0.0151768 | -105.047 | 0.029084 | 2 |  |  | 7.2709e-05 | 0.72709 |  |  | 0.04 | SrMn0.96Mo0.04O3 | SrMn0.96Mo0.04O3 | SrMn1-xMoxO3 |  | SrMnO3 | 65.89 | 0.029084 | solid state reaction, air | polycrystalline | Hebert2007 | http://dx.doi.org/10.1016/j.progsolidstchem.2007.01.027 |  |  | 234.85 | 4 | 5 | 20 | 11.7425 | Daoud-Aladine | http://dx.doi.org/10.1103/PhysRevB.75.104417 | 157935 | 350 | 11035 |  |  | TRUE | 194 | 24 |  |  | Mixed in stoichiometric proportions and compressed into bars |  |  | Bars were fired at 1000-1100C for the LaCoO3 family, 1500C for the manganites, and 1000C for Ca3Co2O6
700 |  | 0.0173875 | -88.5981 | 0.031602 | 2 |  |  | 4.5145e-05 | 0.45145 |  |  | 0.04 | SrMn0.96Mo0.04O3 | SrMn0.96Mo0.04O3 | SrMn1-xMoxO3 |  | SrMnO3 | 57.513 | 0.031602 | solid state reaction, air | polycrystalline | Hebert2007 | http://dx.doi.org/10.1016/j.progsolidstchem.2007.01.027 |  |  | 234.85 | 4 | 5 | 20 | 11.7425 | Daoud-Aladine | http://dx.doi.org/10.1103/PhysRevB.75.104417 | 157935 | 350 | 7849.6 |  |  | TRUE | 194 | 24 |  |  | Mixed in stoichiometric proportions and compressed into bars |  |  | Bars were fired at 1000-1100C for the LaCoO3 family, 1500C for the manganites, and 1000C for Ca3Co2O6
1000 |  | 0.0229475 | -74.3925 | 0.024117 | 2 |  |  | 2.4117e-05 | 0.24117 |  |  | 0.04 | SrMn0.96Mo0.04O3 | SrMn0.96Mo0.04O3 | SrMn1-xMoxO3 |  | SrMnO3 | 43.578 | 0.024117 | solid state reaction, air | polycrystalline | Hebert2007 | http://dx.doi.org/10.1016/j.progsolidstchem.2007.01.027 |  |  | 234.85 | 4 | 5 | 20 | 11.7425 | Daoud-Aladine | http://dx.doi.org/10.1103/PhysRevB.75.104417 | 157935 | 350 | 5534.2 |  |  | TRUE | 194 | 24 |  |  | Mixed in stoichiometric proportions and compressed into bars |  |  | Bars were fired at 1000-1100C for the LaCoO3 family, 1500C for the manganites, and 1000C for Ca3Co2O6
300 |  | 0.248876 | 69.4361 | 0.00058118 | 1 |  |  | 1.9373e-06 | 0.019373 | 0.000528343 | 1.1 | 0.3 | Sm1.7Ca0.3MnO3 | Sm1.7Ca0.3MnO3 | Sm1-xCaxMnO3 |  | CaMnO3 | 4.0181 | 0.00058118 | solid state reaction, air | polycrystalline | Hejtmanek1999PRB | http://dx.doi.org/10.1103/PhysRevB.60.14057 |  |  | 219.13 | 4 | 5 | 20 | 10.9565 | Woodward | http://dx.doi.org/10.1021/cm980397u | 85652 | 300 | 4821.4 | 0.00267384 | 0.002941224 | TRUE | 62 | 8 | Nothing Stated | No Data | Stoichiometric mixtures of Sm2O3, CaO, and Mn2O3 |  |  | Mixtures were first heated at 1000 C to achieve decarbonation | Sintered at 1500C for 12 hours and slowly cooled
300 |  | 0.00955255 | -32.5663 | 0.0033307 | 1 |  |  | 1.1102e-05 | 0.11102 | 0.001753013 | 1.9 | 0.5 | Sm0.5Ca0.5MnO3 | Sm0.5Ca0.5MnO3 | Sm1-xCaxMnO3 |  | CaMnO3 | 104.68 | 0.0033307 | solid state reaction, air | polycrystalline | Hejtmanek1999PRB | http://dx.doi.org/10.1103/PhysRevB.60.14057 |  |  | 219.13 | 4 | 5 | 20 | 10.9565 | Woodward | http://dx.doi.org/10.1021/cm980397u | 85652 | 300 | 1060.6 | 0.040330923 | 0.0766287537 | TRUE | 62 | 8 | Nothing Stated | No Data | Stoichiometric mixtures of Sm2O3, CaO, and Mn2O3 |  |  | Mixtures were first heated at 1000 C to achieve decarbonation | Sintered at 1500C for 12 hours and slowly cooled
300 |  | 0.0285342 | -357.564 | 0.13442 | 1 |  |  | 0.00044807 | 4.4807 | 0.008282179 | 16.23 | 1 | CaMnO3 | CaMnO3 | Sm1-xCaxMnO3 |  | CaMnO3 | 35.046 | 0.13442 | solid state reaction, air | polycrystalline | Hejtmanek1999PRB | http://dx.doi.org/10.1103/PhysRevB.60.14057 |  |  | 206.97 | 4 | 5 | 20 | 10.3485 | Poeppelmeier | http://dx.doi.org/10.1016/0022-4596(82)90292-4 | 35218 | 300 | 127850 | 0.001580618 | 0.02565343014 | TRUE | 62 | 8 | Nothing Stated | No Data | Stoichiometric mixtures of Sm2O3, CaO, and Mn2O3 |  |  | Mixtures were first heated at 1000 C to achieve decarbonation | Sintered at 1500C for 12 hours and slowly cooled
300 |  | 0.00105 | -133 | 0.5054 | 7 |  |  | 0.0016847 | 16.847 | 0.063333333 | 7.98 | y0.02 | ZrNi1.98Cu0.02Sn | ZrNi1.98Cu0.02Sn | ZrNi1-x-yCoxCuySn |  | ZrNiSn | 952.38 | 0.5054 | arc melted, Ar | polycrystalline | Katsumyama2004JAC | http://dx.doi.org/10.1016/j.jallcom.2004.02.061 |  | *kappa extrapolated from 375 K | 228.44 | 4 | 3 | 12 | 19.03666667 | Jeitschko | http://dx.doi.org/10.1007/BF03038432 | 105382 | 300 | 17689 | 0.08736126 | 0.6971428548 | TRUE | 216 | 96 | 4 | 4 | Stoichiometric quantities of Zr, Ni, Co, Cu, and Sn were arc melted, ground up, and arc melted a second time under argon |  |  |  | Powders were then ground into fine powders and sintered by SPS at 1373 K for 10 minutes at a pressure of 40 MPa under a vacuum of 1 Pa.
400 |  | 0.00117 | -136 | 0.63288 | 7 |  |  | 0.0015822 | 15.822 | 0.093139486 | 6.795 | y0.02 | ZrNi1.98Cu0.02Sn | ZrNi1.98Cu0.02Sn | ZrNi1-x-yCoxCuySn |  | ZrNiSn | 855.43 | 0.63288 | arc melted, Ar | polycrystalline | Katsumyama2004JAC | http://dx.doi.org/10.1016/j.jallcom.2004.02.061 |  |  | 228.44 | 4 | 3 | 12 | 19.03666667 | Jeitschko | http://dx.doi.org/10.1007/BF03038432 | 105382 | 300 | 18496 | 0.122869996 | 0.8349016 | TRUE | 216 | 96 | 4 | 4 | Stoichiometric quantities of Zr, Ni, Co, Cu, and Sn were arc melted, ground up, and arc melted a second time under argon |  |  |  | Powders were then ground into fine powders and sintered by SPS at 1373 K for 10 minutes at a pressure of 40 MPa under a vacuum of 1 Pa.
300 |  | 0.00876 | -95 | 0.030908 | 7 |  |  | 0.00010303 | 1.0303 | 0.005134142 | 6.02 | x0.004y0.06 | ZrNi0.76Co0.004Cu0.2Sn | ZrNi0.76Co0.004Cu0.2Sn | ZrNi1-x-yCoxCuySn |  | ZrNiSn | 114.16 | 0.030908 | arc melted, Ar | polycrystalline | Katsumyama2004JAC | http://dx.doi.org/10.1016/j.jallcom.2004.02.061 |  |  | 228.44 | 4 | 3 | 12 | 19.03666667 | Jeitschko | http://dx.doi.org/10.1007/BF03038432 | 105382 | 300 | 9025 | 0.013880672 | 0.08356164544 | TRUE | 216 | 96 | 4 | 4 | Stoichiometric quantities of Zr, Ni, Co, Cu, and Sn were arc melted, ground up, and arc melted a second time under argon |  |  |  | Powders were then ground into fine powders and sintered by SPS at 1373 K for 10 minutes at a pressure of 40 MPa under a vacuum of 1 Pa.
400 |  | 0.00695 | -130 | 0.097266 | 7 |  |  | 0.00024317 | 2.4317 | 0.018352111 | 5.3 | 0.005 | ZrNi0.76Co0.004Cu0.2Sn | ZrNi0.76Co0.004Cu0.2Sn | ZrNi1-x-yCoxCuySn |  | ZrNiSn | 143.88 | 0.097266 | arc melted, Ar | polycrystalline | Katsumyama2004JAC | http://dx.doi.org/10.1016/j.jallcom.2004.02.061 |  |  | 228.44 | 4 | 3 | 12 | 19.03666667 | Jeitschko | http://dx.doi.org/10.1007/BF03038432 | 105382 | 300 | 16900 | 0.026496539 | 0.1404316567 | TRUE | 216 | 96 | 4 | 4 | Stoichiometric quantities of Zr, Ni, Co, Cu, and Sn were arc melted, ground up, and arc melted a second time under argon |  |  |  | Powders were then ground into fine powders and sintered by SPS at 1373 K for 10 minutes at a pressure of 40 MPa under a vacuum of 1 Pa.
300 |  | 0.000598 | -113 | 0.64059 | 7 |  |  | 0.0021353 | 21.353 | 0.075362975 | 8.5 | x0y0.02 | ZrNiSn0.98Sb0.02 | ZrNiSn0.98Sb0.02 | Zr1-xYxNiSn1-ySby |  | ZrNiSn | 1672.2 | 0.64059 | arc melted, Ar | polycrystalline | Katsumyama2007JAC | http://dx.doi.org/10.1016/j.jallcom.2006.02.075 |  | *extrapolated from 350 K | 228.44 | 4 | 3 | 12 | 19.03666667 | Jeitschko | http://dx.doi.org/10.1007/BF03038432 | 105382 | 300 | 12769 | 0.144009443 | 1.22408 | TRUE | 216 | 96 | Mentioned but nothing specific | No Data
400 |  | 0.000624 | -137 | 1.2031 | 7 |  |  | 0.0030079 | 30.079 | 0.151338494 | 7.95 | x0y0.02 | ZrNiSn0.98Sb0.02 | ZrNiSn0.98Sb0.02 | Zr1-xYxNiSn1-ySby |  | ZrNiSn | 1602.6 | 1.2031 | arc melted, Ar | polycrystalline | Katsumyama2007JAC | http://dx.doi.org/10.1016/j.jallcom.2006.02.075 |  |  | 228.44 | 4 | 3 | 12 | 19.03666667 | Jeitschko | http://dx.doi.org/10.1007/BF03038432 | 105382 | 300 | 18769 | 0.196742461 | 1.564103 | TRUE | 216 | 96 | Mentioned but nothing specific | No Data
300 |  | 0.000771 | -92 | 0.32934 | 7 |  |  | 0.0010978 | 10.978 | 0.039441739 | 8.35 | x0.06y0.04 | Zr0.94Y0.06NiSn0.96Sb0.04 | Zr0.94Y0.06NiSn0.96Sb0.04 | Zr1-xYxNiSn1-ySby |  | ZrNiSn | 1297 | 0.32934 | arc melted, Ar | polycrystalline | Katsumyama2007JAC | http://dx.doi.org/10.1016/j.jallcom.2006.02.075 |  | *extrapolated from 350 K | 228.44 | 4 | 3 | 12 | 19.03666667 | Jeitschko | http://dx.doi.org/10.1007/BF03038432 | 105382 | 300 | 8464 | 0.113702556 | 0.9494163426 | TRUE | 216 | 96 | Mentioned but nothing specific | No Data
400 |  | 0.000788 | -109 | 0.6031 | 7 |  |  | 0.0015077 | 15.077 | 0.092641543 | 6.51 | x0.06y0.04 | Zr0.94Y0.06NiSn0.96Sb0.04 | Zr0.94Y0.06NiSn0.96Sb0.04 | Zr1-xYxNiSn1-ySby |  | ZrNiSn | 1269 | 0.6031 | arc melted, Ar | polycrystalline | Katsumyama2007JAC | http://dx.doi.org/10.1016/j.jallcom.2006.02.075 |  |  | 228.44 | 4 | 3 | 12 | 19.03666667 | Jeitschko | http://dx.doi.org/10.1007/BF03038432 | 105382 | 300 | 11881 | 0.190257862 | 1.238579 | TRUE | 216 | 96 | Mentioned but nothing specific | No Data
300 |  | 0.00122831 | -119.188 | 0.34696 | 7 |  |  | 0.0011565 | 11.565 | 0.050251597 | 6.90444 | 1 | NbCoSn | NbCoSn | NbCoxSn |  | NbCoSn | 814.13 | 0.34696 | Floating zone melting | single crystal | Kimura2008APL | http://dx.doi.org/10.1063/1.2828713 |  |  | 210.86 | 4 | 3 | 12 | 17.57166667 | Skolozdra | http://dx.doi.org/10.1016/0304-8853(93)90861-U | 102553 | 300 | 14206 | 0.086312686 | 0.5959408 | TRUE | 216 | 96 | 5.97 | 5.97
400 |  | 0.00141493 | -137.005 | 0.53064 | 7 |  |  | 0.0013266 | 13.266 | 0.066676394 | 7.9584 | 1 | NbCoSn | NbCoSn | NbCoxSn |  | NbCoSn | 706.75 | 0.53064 | Floating zone melting | single crystal | Kimura2008APL | http://dx.doi.org/10.1063/1.2828713 |  |  | 210.86 | 4 | 3 | 12 | 17.57166667 | Skolozdra | http://dx.doi.org/10.1016/0304-8853(93)90861-U | 102553 | 300 | 18770 | 0.086674052 | 0.6897868 | TRUE | 216 | 96 | Only lists room temperature | No Data
700 |  | 0.00203039 | -168.074 | 0.97391 | 7 |  |  | 0.0013913 | 13.913 | 0.099979863 | 9.74108 | 1 | NbCoSn | NbCoSn | NbCoxSn |  | NbCoSn | 492.52 | 0.97391 | Floating zone melting | single crystal | Kimura2008APL | http://dx.doi.org/10.1063/1.2828713 |  |  | 210.86 | 4 | 3 | 12 | 17.57166667 | Skolozdra | http://dx.doi.org/10.1016/0304-8853(93)90861-U | 102553 | 300 | 28249 | 0.086357744 | 0.8412177 | TRUE | 216 | 96 | Only lists room temperature | No Data
1000 |  | 0.00259029 | -177.53 | 1.2167 | 7 |  |  | 0.0012167 | 12.167 | 0.122572444 | 9.92664 | 1 | NbCoSn | NbCoSn | NbCoxSn |  | NbCoSn | 386.06 | 1.2167 | Floating zone melting | single crystal | Kimura2008APL | http://dx.doi.org/10.1063/1.2828713 |  |  | 210.86 | 4 | 3 | 12 | 17.57166667 | Skolozdra | http://dx.doi.org/10.1016/0304-8853(93)90861-U | 102553 | 300 | 31517 | 0.09489409 | 0.9419795 | TRUE | 216 | 96 | Only lists room temperature | No Data
300 |  | 0.00137411 | -163.441 | 0.58321 | 7 |  |  | 0.001944 | 19.44 | 0.084685557 | 6.88672 | 1.05 | NbCo1.05Sn | NbCo1.05Sn | NbCoxSn |  | NbCoSn | 727.74 | 0.58321 | Floating zone melting | single crystal | Kimura2008APL | http://dx.doi.org/10.1063/1.2828713 |  |  | 210.86 | 4 | 3 | 12 | 17.57166667 | Skolozdra | http://dx.doi.org/10.1016/0304-8853(93)90861-U | 102553 | 300 | 26713 | 0.077352999 | 0.5327084 | TRUE | 216 | 96 | 4.82 | 4.82
400 |  | 0.0016302 | -185.373 | 0.84316 | 7 |  |  | 0.0021079 | 21.079 | 0.120287894 | 7.00955 | 1.05 | NbCo1.05Sn | NbCo1.05Sn | NbCoxSn |  | NbCoSn | 613.42 | 0.84316 | Floating zone melting | single crystal | Kimura2008APL | http://dx.doi.org/10.1063/1.2828713 |  |  | 210.86 | 4 | 3 | 12 | 17.57166667 | Skolozdra | http://dx.doi.org/10.1016/0304-8853(93)90861-U | 102553 | 300 | 34363 | 0.08541198 | 0.5986995 | TRUE | 216 | 96 | Only lists room temperature | No Data
700 |  | 0.00233598 | -236.772 | 1.6799 | 7 |  |  | 0.0023999 | 23.999 | 0.232283937 | 7.2322 | 1.05 | NbCo1.05Sn | NbCo1.05Sn | NbCoxSn |  | NbCoSn | 428.09 | 1.6799 | Floating zone melting | single crystal | Kimura2008APL | http://dx.doi.org/10.1063/1.2828713 |  |  | 210.86 | 4 | 3 | 12 | 17.57166667 | Skolozdra | http://dx.doi.org/10.1016/0304-8853(93)90861-U | 102553 | 300 | 56061 | 0.10109934 | 0.7311706 | TRUE | 216 | 96 | Only lists room temperature | No Data
1000 |  | 0.00297916 | -250.86 | 2.1124 | 7 |  |  | 0.0021124 | 21.124 | 0.27533795 | 7.6719 | 1.05 | NbCo1.05Sn | NbCo1.05Sn | NbCoxSn |  | NbCoSn | 335.67 | 2.1124 | Floating zone melting | single crystal | Kimura2008APL | http://dx.doi.org/10.1063/1.2828713 |  |  | 210.86 | 4 | 3 | 12 | 17.57166667 | Skolozdra | http://dx.doi.org/10.1016/0304-8853(93)90861-U | 102553 | 300 | 62931 | 0.10675619 | 0.8190228 | TRUE | 216 | 96 | Only lists room temperature | No Data
300 |  | 0.00111024 | -130.766 | 0.46206 | 7 |  |  | 0.0015402 | 15.402 | 0.07963356 | 5.80227 | 1.1 | NbCo1.10Sn | NbCo1.10Sn | NbCoxSn |  | NbCoSn | 900.71 | 0.46206 | Floating zone melting | single crystal | Kimura2008APL | http://dx.doi.org/10.1063/1.2828713 |  |  | 210.86 | 4 | 3 | 12 | 17.57166667 | Skolozdra | http://dx.doi.org/10.1016/0304-8853(93)90861-U | 102553 | 300 | 17100 | 0.113630856 | 0.6593169 | TRUE | 216 | 96 | 6.08 | 6.08
400 |  | 0.00129687 | -151.928 | 0.71193 | 7 |  |  | 0.0017798 | 17.798 | 0.122115456 | 5.83 | 1.1 | NbCo1.10Sn | NbCo1.10Sn | NbCoxSn |  | NbCoSn | 771.09 | 0.71193 | Floating zone melting | single crystal | Kimura2008APL | http://dx.doi.org/10.1063/1.2828713 |  |  | 210.86 | 4 | 3 | 12 | 17.57166667 | Skolozdra | http://dx.doi.org/10.1016/0304-8853(93)90861-U | 102553 | 300 | 23082 | 0.129087687 | 0.7525812 | TRUE | 216 | 96 | Only lists room temperature | No Data
700 |  | 0.0018429 | -189.172 | 1.3593 | 7 |  |  | 0.0019418 | 19.418 | 0.218130295 | 6.23152 | 1.1 | NbCo1.10Sn | NbCo1.10Sn | NbCoxSn |  | NbCoSn | 542.62 | 1.3593 | Floating zone melting | single crystal | Kimura2008APL | http://dx.doi.org/10.1063/1.2828713 |  |  | 210.86 | 4 | 3 | 12 | 17.57166667 | Skolozdra | http://dx.doi.org/10.1016/0304-8853(93)90861-U | 102553 | 300 | 35786 | 0.148727783 | 0.9268002 | TRUE | 216 | 96 | Only lists room temperature | No Data
1000 |  | 0.00242362 | -199.4 | 1.6405 | 7 |  |  | 0.0016405 | 16.405 | 0.242232068 | 6.77258 | 1.1 | NbCo1.10Sn | NbCo1.10Sn | NbCoxSn |  | NbCoSn | 412.61 | 1.6405 | Floating zone melting | single crystal | Kimura2008APL | http://dx.doi.org/10.1063/1.2828713 |  |  | 210.86 | 4 | 3 | 12 | 17.57166667 | Skolozdra | http://dx.doi.org/10.1016/0304-8853(93)90861-U | 102553 | 300 | 39760 | 0.148652136 | 1.006758 | TRUE | 216 | 96 | Only lists room temperature | No Data
300 |  | 0.000147 | -18.17146 | 0.06761 |  |  |  | 0.00022537 | 2.2537 | 0.008327745 | 8.118681 |  | NbCo2Sn | NbCo2Sn | NbCoxSn |  | NbCoSn | 6825.1 | [17 empty] | 0.615371794 | 4.996007 | TRUE
300 |  | 0.000160849 | -81.3 | 1.2341 | 8 |  |  | 0.0041137 | 41.137 |  |  | 8 | Bi92Sb8 | Bi92Sb8 | Bi100-xSbx |  | Bi-Sb | 6217 | 1.2341 | melted, vacuum | polcrystalline | Kitagawa2004JPCS | http://dx.doi.org/10.1016/j.jpcs.2004.01.010 |  |  | 195.59 | 6 | 1 | 6 | 32.59833333 | Ehret | http://dx.doi.org/10.1021/ja01317a031 | 617054 | 300 | 6616.8 |  |  | TRUE | 166 | 12 | 0.078 | 0.078
400 |  | 0.000155432 | -69.3 | 1.2359 | 8 |  |  | 0.0030897 | 30.897 |  |  | 8 | Bi92Sb8 | Bi92Sb8 | Bi100-xSbx |  | Bi-Sb | 6433.7 | 1.2359 | melted, vacuum | polcrystalline | Kitagawa2004JPCS | http://dx.doi.org/10.1016/j.jpcs.2004.01.010 |  |  | 195.59 | 6 | 1 | 6 | 32.59833333 | Ehret | http://dx.doi.org/10.1021/ja01317a031 | 617054 | 300 | 4802.4 |  |  | TRUE | 166 | 12
300 |  | 0.000182312 | -80.8 | 1.073 | 8 |  |  | 0.0035767 | 35.767 |  |  | 10 | Bi90Sb10 | Bi90Sb10 | Bi100-xSbx |  | Bi-Sb | 5485.1 | 1.073 | melted, vacuum | polcrystalline | Kitagawa2004JPCS | http://dx.doi.org/10.1016/j.jpcs.2004.01.010 |  |  | 195.59 | 6 | 1 | 6 | 32.59833333 | Ehret | http://dx.doi.org/10.1021/ja01317a031 | 617054 | 300 | 6520.8 |  |  | TRUE | 166 | 12 | 0.099 | 0.099
400 |  | 0.000180761 | -68.5 | 1.0386 | 8 |  |  | 0.0025965 | 25.965 |  |  | 10 | Bi90Sb10 | Bi90Sb10 | Bi100-xSbx |  | Bi-Sb | 5532.2 | 1.0386 | melted, vacuum | polcrystalline | Kitagawa2004JPCS | http://dx.doi.org/10.1016/j.jpcs.2004.01.010 |  |  | 195.59 | 6 | 1 | 6 | 32.59833333 | Ehret | http://dx.doi.org/10.1021/ja01317a031 | 617054 | 300 | 4693.5 |  |  | TRUE | 166 | 12
300 |  | 0.000172072 | -85.3 | 1.2683 | 8 |  |  | 0.0042277 | 42.277 |  |  | 12 | Bi88Sb12 | Bi88Sb12 | Bi100-xSbx |  | Bi-Sb | 5811.5 | 1.2683 | melted, vacuum | polcrystalline | Kitagawa2004JPCS | http://dx.doi.org/10.1016/j.jpcs.2004.01.010 |  |  | 195.59 | 6 | 1 | 6 | 32.59833333 | Ehret | http://dx.doi.org/10.1021/ja01317a031 | 617054 | 300 | 7274.6 |  |  | TRUE | 166 | 12 | 0.0646 | 0.0646
400 |  | 0.000167887 | -72.9 | 1.2645 | 8 |  |  | 0.0031613 | 31.613 |  |  | 12 | Bi88Sb12 | Bi88Sb12 | Bi100-xSbx |  | Bi-Sb | 5956.4 | 1.2645 | melted, vacuum | polcrystalline | Kitagawa2004JPCS | http://dx.doi.org/10.1016/j.jpcs.2004.01.010 |  |  | 195.59 | 6 | 1 | 6 | 32.59833333 | Ehret | http://dx.doi.org/10.1021/ja01317a031 | 617054 | 300 | 5307.4 |  |  | TRUE | 166 | 12
300 |  | 0.000256248 | -81.3 | 0.77467 | 8 |  |  | 0.0025822 | 25.822 |  |  | 14 | Bi86Sb14 | Bi86Sb14 | Bi100-xSbx |  | Bi-Sb | 3902.5 | 0.77467 | melted, vacuum | polcrystalline | Kitagawa2004JPCS | http://dx.doi.org/10.1016/j.jpcs.2004.01.010 |  |  | 195.59 | 6 | 1 | 6 | 32.59833333 | Ehret | http://dx.doi.org/10.1021/ja01317a031 | 617054 | 300 | 6616.9 |  |  | TRUE | 166 | 12 | 0.0519 | 0.0519
400 |  | 0.000292608 | -69.1 | 0.65276 | 8 |  |  | 0.0016319 | 16.319 |  |  | 14 | Bi86Sb14 | Bi86Sb14 | Bi100-xSbx |  | Bi-Sb | 3417.5 | 0.65276 | melted, vacuum | polcrystalline | Kitagawa2004JPCS | http://dx.doi.org/10.1016/j.jpcs.2004.01.010 |  |  | 195.59 | 6 | 1 | 6 | 32.59833333 | Ehret | http://dx.doi.org/10.1021/ja01317a031 | 617054 | 300 | 4775 |  |  | TRUE | 166 | 12
300 |  | 0.000259558 | -75.2 | 0.65404 | 8 |  |  | 0.0021801 | 21.801 |  |  | 17 | Bi83Sb17 | Bi83Sb17 | Bi100-xSbx |  | Bi-Sb | 3852.7 | 0.65404 | melted, vacuum | polcrystalline | Kitagawa2004JPCS | http://dx.doi.org/10.1016/j.jpcs.2004.01.010 |  |  | 195.59 | 6 | 1 | 6 | 32.59833333 | Ehret | http://dx.doi.org/10.1021/ja01317a031 | 617054 | 300 | 5658.7 |  |  | TRUE | 166 | 12 | 0.0646 | 0.0646
400 |  | 0.000285183 | -61.6 | 0.53215 | 8 |  |  | 0.0013304 | 13.304 |  |  | 17 | Bi83Sb17 | Bi83Sb17 | Bi100-xSbx |  | Bi-Sb | 3506.5 | 0.53215 | melted, vacuum | polcrystalline | Kitagawa2004JPCS | http://dx.doi.org/10.1016/j.jpcs.2004.01.010 |  |  | 195.59 | 6 | 1 | 6 | 32.59833333 | Ehret | http://dx.doi.org/10.1021/ja01317a031 | 617054 | 300 | 3794 |  |  | TRUE | 166 | 12
700 |  | 0.08931 | 8.02541 | 5.0482e-05 | 1 |  |  | 7.2116e-08 | 0.00072116 |  |  | 0 | CaMn7O12 | CaMn7O12 | Ca(Mn3-xCux)Mn4O12 |  | CaMnO3 | 11.197 | 5.0482e-05 | solid state reaction, air | polycrystalline | Kobayashi2004JAP | http://dx.doi.org/10.1063/1.1687532 |  |  | 598.91 | 3 | 20 | 60 | 9.981833333 | Bochu | http://dx.doi.org/10.1016/0038-1098(80)90668-7 | 200971 | 300 | 64.407 |  |  | TRUE | 194 | 24 | Nothing Stated | No Data
1000 |  | 0.0405007 | -20.1644 | 0.0010039 | 1 |  |  | 1.0039e-06 | 0.010039 |  |  | 0 | CaMn7O12 | CaMn7O12 | Ca(Mn3-xCux)Mn4O12 |  | CaMnO3 | 24.691 | 0.0010039 | solid state reaction, air | polycrystalline | Kobayashi2004JAP | http://dx.doi.org/10.1063/1.1687532 |  |  | 598.91 | 3 | 20 | 60 | 9.981833333 | Bochu | http://dx.doi.org/10.1016/0038-1098(80)90668-7 | 200971 | 300 | 406.6 |  |  | TRUE | 194 | 24 | Nothing Stated | No Data
300 |  | 0.513021 | 32.5598 | 6.1994e-05 | 1 |  |  | 2.0665e-07 | 0.0020665 |  |  | 0.5 | CaMn6.5Cu0.5O12 | CaMn6.5Cu0.5O12 | Ca(Mn3-xCux)Mn4O12 |  | CaMnO3 | 1.9492 | 6.1994e-05 | solid state reaction, air | polycrystalline | Kobayashi2004JAP | http://dx.doi.org/10.1063/1.1687532 |  |  | 598.91 | 3 | 20 | 60 | 9.981833333 | Bochu | http://dx.doi.org/10.1016/0038-1098(80)90668-7 | 200971 | 300 | 1060.1 |  |  | TRUE | 194 | 24 | Nothing Stated | No Data
400 |  | 0.172634 | 9.29006 | 1.9997e-05 | 1 |  |  | 4.9993e-08 | 0.00049993 |  |  | 0.5 | CaMn6.5Cu0.5O12 | CaMn6.5Cu0.5O12 | Ca(Mn3-xCux)Mn4O12 |  | CaMnO3 | 5.7926 | 1.9997e-05 | solid state reaction, air | polycrystalline | Kobayashi2004JAP | http://dx.doi.org/10.1063/1.1687532 |  |  | 598.91 | 3 | 20 | 60 | 9.981833333 | Bochu | http://dx.doi.org/10.1016/0038-1098(80)90668-7 | 200971 | 300 | 86.305 |  |  | TRUE | 194 | 24 | Nothing Stated | No Data
700 |  | 0.0500867 | -15.3459 | 0.00032912 | 1 |  |  | 4.7018e-07 | 0.0047018 |  |  | 0.5 | CaMn6.5Cu0.5O12 | CaMn6.5Cu0.5O12 | Ca(Mn3-xCux)Mn4O12 |  | CaMnO3 | 19.965 | 0.00032912 | solid state reaction, air | polycrystalline | Kobayashi2004JAP | http://dx.doi.org/10.1063/1.1687532 |  |  | 598.91 | 3 | 20 | 60 | 9.981833333 | Bochu | http://dx.doi.org/10.1016/0038-1098(80)90668-7 | 200971 | 300 | 235.5 |  |  | TRUE | 194 | 24 | Nothing Stated | No Data
1000 |  | 0.0281389 | -24.3591 | 0.0021087 | 1 |  |  | 2.1087e-06 | 0.021087 |  |  | 0.5 | CaMn6.5Cu0.5O12 | CaMn6.5Cu0.5O12 | Ca(Mn3-xCux)Mn4O12 |  | CaMnO3 | 35.538 | 0.0021087 | solid state reaction, air | polycrystalline | Kobayashi2004JAP | http://dx.doi.org/10.1063/1.1687532 |  |  | 598.91 | 3 | 20 | 60 | 9.981833333 | Bochu | http://dx.doi.org/10.1016/0038-1098(80)90668-7 | 200971 | 300 | 593.37 |  |  | TRUE | 194 | 24 | Nothing Stated | No Data
300 |  | 0.247652 | -13.1349 | 2.0899e-05 | 1 |  |  | 6.9665e-08 | 0.00069665 |  |  | 1 | CaMn6CuO12 | CaMn6CuO12 | Ca(Mn3-xCux)Mn4O12 |  | CaMnO3 | 4.0379 | 2.0899e-05 | solid state reaction, air | polycrystalline | Kobayashi2004JAP | http://dx.doi.org/10.1063/1.1687532 |  |  | 598.91 | 3 | 20 | 60 | 9.981833333 | Bochu | http://dx.doi.org/10.1016/0038-1098(80)90668-7 | 200971 | 300 | 172.53 |  |  | TRUE | 194 | 24 | Nothing Stated | No Data
400 |  | 0.101057 | -19.922 | 0.00015709 | 1 |  |  | 3.9273e-07 | 0.0039273 |  |  | 1 | CaMn6CuO12 | CaMn6CuO12 | Ca(Mn3-xCux)Mn4O12 |  | CaMnO3 | 9.8954 | 0.00015709 | solid state reaction, air | polycrystalline | Kobayashi2004JAP | http://dx.doi.org/10.1063/1.1687532 |  |  | 598.91 | 3 | 20 | 60 | 9.981833333 | Bochu | http://dx.doi.org/10.1016/0038-1098(80)90668-7 | 200971 | 300 | 396.89 |  |  | TRUE | 194 | 24 | Nothing Stated | No Data
700 |  | 0.0326349 | -27.3305 | 0.0016022 | 1 |  |  | 2.2888e-06 | 0.022888 |  |  | 1 | CaMn6CuO12 | CaMn6CuO12 | Ca(Mn3-xCux)Mn4O12 |  | CaMnO3 | 30.642 | 0.0016022 | solid state reaction, air | polycrystalline | Kobayashi2004JAP | http://dx.doi.org/10.1063/1.1687532 |  |  | 598.91 | 3 | 20 | 60 | 9.981833333 | Bochu | http://dx.doi.org/10.1016/0038-1098(80)90668-7 | 200971 | 300 | 746.96 |  |  | TRUE | 194 | 24 | Nothing Stated | No Data
1000 |  | 0.0204067 | -30.2012 | 0.0044697 | 1 |  |  | 4.4697e-06 | 0.044697 |  |  | 1 | CaMn6CuO12 | CaMn6CuO12 | Ca(Mn3-xCux)Mn4O12 |  | CaMnO3 | 49.004 | 0.0044697 | solid state reaction, air | polycrystalline | Kobayashi2004JAP | http://dx.doi.org/10.1063/1.1687532 |  |  | 598.91 | 3 | 20 | 60 | 9.981833333 | Bochu | http://dx.doi.org/10.1016/0038-1098(80)90668-7 | 200971 | 300 | 912.11 |  |  | TRUE | 194 | 24 | Nothing Stated | No Data
300 |  | 1720.91 | -55.6808 | 5.4047e-08 | 1 |  |  | 1.8016e-10 | 1.8016e-06 |  |  |  | LiMn2O4 | LiMn2O4 | LiMn2O4 |  | LiMn2O4 | 0.00058109 | 5.4047e-08 | solid state reaction, air | polycrystalline | Kobayashi2004JAP | http://dx.doi.org/10.1063/1.1687532 |  |  | 555.64 | 8 | 7 | 56 | 9.922142857 | Berg | http://dx.doi.org/10.1016/S0167-2738(99)00235-0 | 89459 | 300 | 3100.4 |  |  | TRUE | 227 | 192 | Nothing Stated | No Data
400 |  | 74.0928 | -45.9919 | 1.1419e-06 | 1 |  |  | 2.8549e-09 | 2.8549e-05 |  |  |  | LiMn2O4 | LiMn2O4 | LiMn2O4 |  | LiMn2O4 | 0.013497 | 1.1419e-06 | solid state reaction, air | polycrystalline | Kobayashi2004JAP | http://dx.doi.org/10.1063/1.1687532 |  |  | 555.64 | 8 | 7 | 56 | 9.922142857 | Berg | http://dx.doi.org/10.1016/S0167-2738(99)00235-0 | 89459 | 300 | 2115.3 |  |  | TRUE | 227 | 192 | Nothing Stated | No Data
700 |  | 1.16732 | -30.1768 | 5.4608e-05 | 1 |  |  | 7.8011e-08 | 0.00078011 |  |  |  | LiMn2O4 | LiMn2O4 | LiMn2O4 |  | LiMn2O4 | 0.85666 | 5.4608e-05 | solid state reaction, air | polycrystalline | Kobayashi2004JAP | http://dx.doi.org/10.1063/1.1687532 |  |  | 555.64 | 8 | 7 | 56 | 9.922142857 | Berg | http://dx.doi.org/10.1016/S0167-2738(99)00235-0 | 89459 | 300 | 910.64 |  |  | TRUE | 227 | 192 | Nothing Stated | No Data
1000 |  | 0.261071 | -19.4145 | 0.00014438 | 1 |  |  | 1.4438e-07 | 0.0014438 |  |  |  | LiMn2O4 | LiMn2O4 | LiMn2O4 |  | LiMn2O4 | 3.8304 | 0.00014438 | solid state reaction, air | polycrystalline | Kobayashi2004JAP | http://dx.doi.org/10.1063/1.1687532 |  |  | 555.64 | 8 | 7 | 56 | 9.922142857 | Berg | http://dx.doi.org/10.1016/S0167-2738(99)00235-0 | 89459 | 300 | 376.92 |  |  | TRUE | 227 | 192 | Nothing Stated | No Data
300 |  | 0.0552875 | -22.2738 | 0.0002692 | 1 |  |  | 8.9735e-07 | 0.0089735 |  |  | 0.5 | Pr0.5Ca0.5MnO3 | Pr0.5Ca0.5MnO3 | PrxCa1-xMnO3 |  | CaMnO3 | 18.087 | 0.0002692 | solid state reaction, air | polycrystalline | Kobayashi2004JAP | http://dx.doi.org/10.1063/1.1687532 |  |  | 221.92 | 4 | 5 | 20 | 11.096 | Woodward | http://dx.doi.org/10.1021/cm980397u | 85650 | 300 | 496.12 |  |  | TRUE | 62 | 8 | Nothing Stated | No Data
400 |  | 0.0298067 | -22.7685 | 0.00069569 | 1 |  |  | 1.7392e-06 | 0.017392 |  |  | 0.5 | Pr0.5Ca0.5MnO3 | Pr0.5Ca0.5MnO3 | PrxCa1-xMnO3 |  | CaMnO3 | 33.55 | 0.00069569 | solid state reaction, air | polycrystalline | Kobayashi2004JAP | http://dx.doi.org/10.1063/1.1687532 |  |  | 221.92 | 4 | 5 | 20 | 11.096 | Woodward | http://dx.doi.org/10.1021/cm980397u | 85650 | 300 | 518.4 |  |  | TRUE | 62 | 8 | Nothing Stated | No Data
700 |  | 0.0160953 | -23.4352 | 0.0023886 | 1 |  |  | 3.4122e-06 | 0.034122 |  |  | 0.5 | Pr0.5Ca0.5MnO3 | Pr0.5Ca0.5MnO3 | PrxCa1-xMnO3 |  | CaMnO3 | 62.13 | 0.0023886 | solid state reaction, air | polycrystalline | Kobayashi2004JAP | http://dx.doi.org/10.1063/1.1687532 |  |  | 221.92 | 4 | 5 | 20 | 11.096 | Woodward | http://dx.doi.org/10.1021/cm980397u | 85650 | 300 | 549.21 |  |  | TRUE | 62 | 8 | Nothing Stated | No Data
1000 |  | 0.0127386 | -23.7587 | 0.0044312 | 1 |  |  | 4.4312e-06 | 0.044312 |  |  | 0.5 | Pr0.5Ca0.5MnO3 | Pr0.5Ca0.5MnO3 | PrxCa1-xMnO3 |  | CaMnO3 | 78.502 | 0.0044312 | solid state reaction, air | polycrystalline | Kobayashi2004JAP | http://dx.doi.org/10.1063/1.1687532 |  |  | 221.92 | 4 | 5 | 20 | 11.096 | Woodward | http://dx.doi.org/10.1021/cm980397u | 85650 | 300 | 564.48 |  |  | TRUE | 62 | 8 | Nothing Stated | No Data
300 |  | 0.000711 | 4.08735 | 0.00070491 | 9 |  |  | 2.3497e-06 | 0.023497 | 0.000184926 | 3.81187 | 0 | Mo3Te4 | Mo3Te4 | Mo6Te8-xSx |  | Mo3Te4 | 1406.5 | 0.00070491 | solid state reaction, vacuum | polycrystalline | Kurosaki2003JACa | http://dx.doi.org/10.1016/S0925-8388(02)01002-2 |  |  | 1039.77 | 6 | 7 | 42 | 24.75642857 | Bars | http://dx.doi.org/10.1016/S0925-8388(02)01002-2 | 644477 | 300 | 16.706 | 0.270086825 | 1.029536 | TRUE | 148 | 6 | Carriers were Holes, no specific numbers | Hole Carriers, no specific numbers
400 |  | 0.00072 | 7.50989 | 0.0031332 | 9 |  |  | 7.8331e-06 | 0.078331 | 0.00080099 | 3.91172 | 0 | Mo3Te4 | Mo3Te4 | Mo6Te8-xSx |  | Mo3Te4 | 1388.9 | 0.0031332 | solid state reaction, vacuum | polycrystalline | Kurosaki2003JACa | http://dx.doi.org/10.1016/S0925-8388(02)01002-2 |  |  | 1039.77 | 6 | 7 | 42 | 24.75642857 | Bars | http://dx.doi.org/10.1016/S0925-8388(02)01002-2 | 644477 | 300 | 56.398 | 0.34653696 | 1.355556 | TRUE | 148 | 6 | Carriers were Holes, no specific numbers | Hole Carriers, no specific numbers
700 |  | 0.000715 | 16.5599 | 0.026848 | 9 |  |  | 3.8354e-05 | 0.38354 | 0.006030526 | 4.45197 | 0 | Mo3Te4 | Mo3Te4 | Mo6Te8-xSx |  | Mo3Te4 | 1398.6 | 0.026848 | solid state reaction, vacuum | polycrystalline | Kurosaki2003JACa | http://dx.doi.org/10.1016/S0925-8388(02)01002-2 |  |  | 1039.77 | 6 | 7 | 42 | 24.75642857 | Bars | http://dx.doi.org/10.1016/S0925-8388(02)01002-2 | 644477 | 300 | 274.23 | 0.536573964 | 2.388811 | TRUE | 148 | 6 | Carriers were Holes, no specific numbers | Hole Carriers, no specific numbers
1000 |  | 0.000723 | 23.9118 | 0.079084 | 9 |  |  | 7.9084e-05 | 0.79084 | 0.014946413 | 5.29114 | 0 | Mo3Te4 | Mo3Te4 | Mo6Te8-xSx |  | Mo3Te4 | 1383.1 | 0.079084 | solid state reaction, vacuum | polycrystalline | Kurosaki2003JACa | http://dx.doi.org/10.1016/S0925-8388(02)01002-2 |  |  | 1039.77 | 6 | 7 | 42 | 24.75642857 | Bars | http://dx.doi.org/10.1016/S0925-8388(02)01002-2 | 644477 | 300 | 571.77 | 0.637826085 | 3.374827 | TRUE | 148 | 6 | Carriers were Holes, no specific numbers | Hole Carriers, no specific numbers
300 |  | 0.000767 | 3.34933 | 0.00043877 | 9 |  |  | 1.4626e-06 | 0.014626 | 0.000158231 | 2.77301 | 1 | Mo6Te7S | Mo6Te7S | Mo6Te8-xSx |  | Mo3Te4 | 1303.8 | 0.00043877 | solid state reaction, vacuum | polycrystalline | Kurosaki2003JACa | http://dx.doi.org/10.1016/S0925-8388(02)01002-2 |  |  | 1039.77 | 6 | 7 | 42 | 24.75642857 | Bars | http://dx.doi.org/10.1016/S0925-8388(02)01002-2 | 644477 | 300 | 11.218 | 0.344163081 | 0.9543677 | TRUE | 148 | 6 | Carriers were Holes, no specific numbers | Hole Carriers, no specific numbers
400 |  | 0.000783 | 5.48011 | 0.0015342 | 9 |  |  | 3.8355e-06 | 0.038355 | 0.00049533 | 3.09729 | 1 | Mo6Te7S | Mo6Te7S | Mo6Te8-xSx |  | Mo3Te4 | 1277.1 | 0.0015342 | solid state reaction, vacuum | polycrystalline | Kurosaki2003JACa | http://dx.doi.org/10.1016/S0925-8388(02)01002-2 |  |  | 1039.77 | 6 | 7 | 42 | 24.75642857 | Bars | http://dx.doi.org/10.1016/S0925-8388(02)01002-2 | 644477 | 300 | 30.032 | 0.402444675 | 1.246488 | TRUE | 148 | 6 | Carriers were Holes, no specific numbers | Hole Carriers, no specific numbers
700 |  | 0.000817 | 13.9768 | 0.016738 | 9 |  |  | 2.3911e-05 | 0.23911 | 0.004207081 | 3.97842 | 1 | Mo6Te7S | Mo6Te7S | Mo6Te8-xSx |  | Mo3Te4 | 1224 | 0.016738 | solid state reaction, vacuum | polycrystalline | Kurosaki2003JACa | http://dx.doi.org/10.1016/S0925-8388(02)01002-2 |  |  | 1039.77 | 6 | 7 | 42 | 24.75642857 | Bars | http://dx.doi.org/10.1016/S0925-8388(02)01002-2 | 644477 | 300 | 195.35 | 0.525478777 | 2.090575 | TRUE | 148 | 6 | Carriers were Holes, no specific numbers | Hole Carriers, no specific numbers
1000 |  | 0.000833 | 21.1078 | 0.053486 | 9 |  |  | 5.3486e-05 | 0.53486 | 0.011602871 | 4.60973 | 1 | Mo6Te7S | Mo6Te7S | Mo6Te8-xSx |  | Mo3Te4 | 1200.5 | 0.053486 | solid state reaction, vacuum | polycrystalline | Kurosaki2003JACa | http://dx.doi.org/10.1016/S0925-8388(02)01002-2 |  |  | 1039.77 | 6 | 7 | 42 | 24.75642857 | Bars | http://dx.doi.org/10.1016/S0925-8388(02)01002-2 | 644477 | 300 | 445.54 | 0.635432372 | 2.929172 | TRUE | 148 | 6 | Carriers were Holes, no specific numbers | Hole Carriers, no specific numbers
300 |  | 0.000857 | 6.30124 | 0.0013899 | 9 |  |  | 4.6331e-06 | 0.046331 | 0.000654096 | 2.12496 | 2 | Mo6Te6S2 | Mo6Te6S2 | Mo6Te8-xSx |  | Mo3Te4 | 1166.9 | 0.0013899 | solid state reaction, vacuum | polycrystalline | Kurosaki2003JACa | http://dx.doi.org/10.1016/S0925-8388(02)01002-2 |  |  | 1039.77 | 6 | 7 | 42 | 24.75642857 | Bars | http://dx.doi.org/10.1016/S0925-8388(02)01002-2 | 644477 | 300 | 39.706 | 0.401956911 | 0.8541424 | TRUE | 148 | 6 | Carriers were Holes, no specific numbers | Hole Carriers, no specific numbers
400 |  | 0.000887 | 8.06322 | 0.0029319 | 9 |  |  | 7.3298e-06 | 0.073298 | 0.001234787 | 2.37444 | 2 | Mo6Te6S2 | Mo6Te6S2 | Mo6Te8-xSx |  | Mo3Te4 | 1127.4 | 0.0029319 | solid state reaction, vacuum | polycrystalline | Kurosaki2003JACa | http://dx.doi.org/10.1016/S0925-8388(02)01002-2 |  |  | 1039.77 | 6 | 7 | 42 | 24.75642857 | Bars | http://dx.doi.org/10.1016/S0925-8388(02)01002-2 | 644477 | 300 | 65.016 | 0.46340957 | 1.100338 | TRUE | 148 | 6 | Carriers were Holes, no specific numbers | Hole Carriers, no specific numbers
700 |  | 0.000946 | 11.6892 | 0.010111 | 9 |  |  | 1.4444e-05 | 0.14444 | 0.003449371 | 2.93114 | 2 | Mo6Te6S2 | Mo6Te6S2 | Mo6Te8-xSx |  | Mo3Te4 | 1057.1 | 0.010111 | solid state reaction, vacuum | polycrystalline | Kurosaki2003JACa | http://dx.doi.org/10.1016/S0925-8388(02)01002-2 |  |  | 1039.77 | 6 | 7 | 42 | 24.75642857 | Bars | http://dx.doi.org/10.1016/S0925-8388(02)01002-2 | 644477 | 300 | 136.64 | 0.615970861 | 1.805497 | TRUE | 148 | 6 | Carriers were Holes, no specific numbers | Hole Carriers, no specific numbers
1000 |  | 0.001 | 14.6136 | 0.021356 | 9 |  |  | 2.1356e-05 | 0.21356 | 0.006182272 | 3.45435 | 2 | Mo6Te6S2 | Mo6Te6S2 | Mo6Te8-xSx |  | Mo3Te4 | 1000 | 0.021356 | solid state reaction, vacuum | polycrystalline | Kurosaki2003JACa | http://dx.doi.org/10.1016/S0925-8388(02)01002-2 |  |  | 1039.77 | 6 | 7 | 42 | 24.75642857 | Bars | http://dx.doi.org/10.1016/S0925-8388(02)01002-2 | 644477 | 300 | 213.56 | 0.706355754 | 2.44 | TRUE | 148 | 6 | Carriers were Holes, no specific numbers | Hole Carriers, no specific numbers
300 |  | 0.00248814 | 138.814 | 0.23233 | 4 |  |  | 0.00077445 | 7.7445 |  |  | 0.1 | CuRh0.9Mg0.1O2 | CuRh0.9Mg0.1O2 | CuRh1-xMgxO2 |  | CuCrO2 | 401.91 | 0.23233 | solid state reaction, air | polycrystalline | Kuriyama2006ICT | http://dx.doi.org/10.1109/ICT.2006.331289 |  |  | 140.56 | 3 | 4 | 12 | 11.71333333 | Bertaut | http://dx.doi.org/10.1016/0022-3697(61)90220-7 | 29214 | 300 | 19269 |  |  | TRUE | 166 | 12
400 |  | 0.00270088 | 153.007 | 0.34672 | 4 |  |  | 0.0008668 | 8.668 | 0.035498382 | 9.76717 | 0.1 | CuRh0.9Mg0.1O2 | CuRh0.9Mg0.1O2 | CuRh1-xMgxO2 |  | CuCrO2 | 370.25 | 0.34672 | solid state reaction, air | polycrystalline | Kuriyama2006ICT | http://dx.doi.org/10.1109/ICT.2006.331289 |  |  | 140.56 | 3 | 4 | 12 | 11.71333333 | Bertaut | http://dx.doi.org/10.1016/0022-3697(61)90220-7 | 29214 | 300 | 23411 | 0.03699779 | 0.3613637 | TRUE | 166 | 12
700 |  | 0.00392099 | 203.027 | 0.73588 | 4 |  |  | 0.0010513 | 10.513 | 0.073515711 | 10.0099 | 0.1 | CuRh0.9Mg0.1O2 | CuRh0.9Mg0.1O2 | CuRh1-xMgxO2 |  | CuCrO2 | 255.04 | 0.73588 | solid state reaction, air | polycrystalline | Kuriyama2006ICT | http://dx.doi.org/10.1109/ICT.2006.331289 |  |  | 140.56 | 3 | 4 | 12 | 11.71333333 | Bertaut | http://dx.doi.org/10.1016/0022-3697(61)90220-7 | 29214 | 300 | 41220 | 0.043517345 | 0.4356043 | TRUE | 166 | 12
1000 |  | 0.00552975 | 265.993 | 1.2795 | 4 |  |  | 0.0012795 | 12.795 | 0.152467292 | 8.39186 | 0.1 | CuRh0.9Mg0.1O2 | CuRh0.9Mg0.1O2 | CuRh1-xMgxO2 |  | CuCrO2 | 180.84 | 1.2795 | solid state reaction, air | polycrystalline | Kuriyama2006ICT | http://dx.doi.org/10.1109/ICT.2006.331289 |  |  | 140.56 | 3 | 4 | 12 | 11.71333333 | Bertaut | http://dx.doi.org/10.1016/0022-3697(61)90220-7 | 29214 | 300 | 70752 | 0.052580668 | 0.4412496 | TRUE | 166 | 12
300 |  | 0.004761905 | -53.6 | 0.0181 | 2 |  |  | 6.0332e-05 | 0.60332 | 0.004141796 | 4.37 | n=1, x0.2 | Sr2Ti0.8Nb0.2O4 | Sr2Ti0.8Nb0.2O4 | SrO(SrTi1-xNbxO3) |  | SrTiO3 | 210 | 0.0181 | solid state reaction, Ar | polycrystalline | Wang2009JAP | http://dx.doi.org/10.1063/1.3117943 |  |  | 187 | 2 | 7 | 14 | 13.35714286 | Page | http://dx.doi.org/10.1063/1.3117943 | 162886 | 300 | 2873 | 0.035176201 | 0.15372 | TRUE | 221 | 48 | 7.5 | 7.5
400 |  | 0.005668934 | -67.6 | 0.032244 | 2 |  |  | 8.0611e-05 | 0.80611 | 0.008981679 | 3.59 | n=1, x0.2 | Sr2Ti0.8Nb0.2O4 | Sr2Ti0.8Nb0.2O4 | SrO(SrTi1-xNbxO3) |  | SrTiO3 | 176.4 | 0.032244 | solid state reaction, Ar | polycrystalline | Wang2009JAP | http://dx.doi.org/10.1063/1.3117943 |  |  | 187 | 2 | 7 | 14 | 13.35714286 | Page | http://dx.doi.org/10.1063/1.3117943 | 162886 | 300 | 4569.8 | 0.047957214 | 0.1721664 | TRUE | 221 | 48 | 7.5 | 7.5
700 |  | 0.008654262 | -110.3 | 0.098405 | 2 |  |  | 0.00014058 | 1.4058 | 0.039679604 | 2.48 | n=1, x0.2 | Sr2Ti0.8Nb0.2O4 | Sr2Ti0.8Nb0.2O4 | SrO(SrTi1-xNbxO3) |  | SrTiO3 | 115.55 | 0.098405 | solid state reaction, Ar | polycrystalline | Wang2009JAP | http://dx.doi.org/10.1063/1.3117943 |  |  | 187 | 2 | 7 | 14 | 13.35714286 | Page | http://dx.doi.org/10.1063/1.3117943 | 162886 | 300 | 12166 | 0.079580403 | 0.1973594 | TRUE | 221 | 48 | 7.5 | 7.5
1000 |  | 0.013333333 | -167 | 0.20917 | 2 |  |  | 0.00020917 | 2.0917 | 0.108941406 | 1.92 | n=1, x0.2 | Sr2Ti0.8Nb0.2O4 | Sr2Ti0.8Nb0.2O4 | SrO(SrTi1-xNbxO3) |  | SrTiO3 | 75 | 0.20917 | solid state reaction, Ar | polycrystalline | Wang2009JAP | http://dx.doi.org/10.1063/1.3117943 |  | *seebeck, resistivity extrapolated from700 K | 187 | 2 | 7 | 14 | 13.35714286 | Page | http://dx.doi.org/10.1063/1.3117943 | 162886 | 300 | 27889 | 0.0953125 | 0.183 | TRUE | 221 | 48 | 7.5 | 7.5
300 |  | 0.001858736 | -42.4 | 0.029016 | 2 |  |  | 9.6719e-05 | 0.96719 | 0.005849969 | 4.96 | n=2, x0.2 | Sr3Ti1.6Nb0.4O7 | Sr3Ti1.6Nb0.4O7 | SrO(SrTi1-xNbxO3)2 |  | SrTiO3 | 538 | 0.029016 | solid state reaction, Ar | polycrystalline | Wang2009JAP | http://dx.doi.org/10.1063/1.3117943 |  |  | 305 | 2 | 12 | 24 | 12.70833333 | Page | http://dx.doi.org/10.1063/1.3117943 | 162886 | 300 | 1797.8 | 0.079398387 | 0.393816 | TRUE | 221 | 48 | 7.5 | 7.5
400 |  | 0.002173913 | -57.16 | 0.060118 | 2 |  |  | 0.00015029 | 1.5029 | 0.015454418 | 3.89 | n=2, x0.2 | Sr3Ti1.6Nb0.4O7 | Sr3Ti1.6Nb0.4O7 | SrO(SrTi1-xNbxO3)2 |  | SrTiO3 | 460 | 0.060118 | solid state reaction, Ar | polycrystalline | Wang2009JAP | http://dx.doi.org/10.1063/1.3117943 |  |  | 305 | 2 | 12 | 24 | 12.70833333 | Page | http://dx.doi.org/10.1063/1.3117943 | 162886 | 300 | 3267.3 | 0.115413882 | 0.44896 | TRUE | 221 | 48 | 7.5 | 7.5
700 |  | 0.004291845 | -98.3 | 0.1576 | 2 |  |  | 0.00022515 | 2.2515 | 0.057941815 | 2.72 | n=2, x0.2 | Sr3Ti1.6Nb0.4O7 | Sr3Ti1.6Nb0.4O7 | SrO(SrTi1-xNbxO3)2 |  | SrTiO3 | 233 | 0.1576 | solid state reaction, Ar | polycrystalline | Wang2009JAP | http://dx.doi.org/10.1063/1.3117943 |  |  | 305 | 2 | 12 | 24 | 12.70833333 | Page | http://dx.doi.org/10.1063/1.3117943 | 162886 | 300 | 9662.9 | 0.146310294 | 0.397964 | TRUE | 221 | 48 | 7.5 | 7.5
1000 |  | 0.0078125 | -158 | 0.31954 | 2 |  |  | 0.00031954 | 3.1954 | 0.149317383 | 2.14 | n=2, x0.2 | Sr3Ti1.6Nb0.4O7 | Sr3Ti1.6Nb0.4O7 | SrO(SrTi1-xNbxO3)2 |  | SrTiO3 | 128 | 0.31954 | solid state reaction, Ar | polycrystalline | Wang2009JAP | http://dx.doi.org/10.1063/1.3117943 |  | *seebeck, resistivity extrapolated from700 K | 305 | 2 | 12 | 24 | 12.70833333 | Page | http://dx.doi.org/10.1063/1.3117943 | 162886 | 300 | 24964 | 0.145943925 | 0.3123199995 | TRUE | 221 | 48 | 7.5 | 7.5
300 |  | 0.001451379 | -52.14 | 0.056193 | 2 |  |  | 0.00018731 | 1.8731 | 0.005392806 | 10.42 | n infinity | SrTi0.8Nb0.2O3 | SrTi0.8Nb0.2O3 | SrO(SrTi1-xNbxO3)2 |  | SrTiO3 | 689 | 0.056193 | solid state reaction, Ar | polycrystalline | Wang2009JAP | http://dx.doi.org/10.1063/1.3117943 |  |  | 240.63 | 4 | 5 | 20 | 12.0315 | Page | http://dx.doi.org/10.1103/PhysRevLett.101.205502 | 162889 | 15 | 2718.6 | 0.048401919 | 0.504348 | TRUE | 140 | 32
400 |  | 0.001420455 | -62.4 | 0.10965 | 2 |  |  | 0.00027412 | 2.7412 | 0.012720218 | 8.62 | n infinity | SrTi0.8Nb0.2O3 | SrTi0.8Nb0.2O3 | SrO(SrTi1-xNbxO3)2 |  | SrTiO3 | 704 | 0.10965 | solid state reaction, Ar | polycrystalline | Wang2009JAP | http://dx.doi.org/10.1063/1.3117943 |  |  | 240.63 | 4 | 5 | 20 | 12.0315 | Page | http://dx.doi.org/10.1103/PhysRevLett.101.205502 | 162889 | 15 | 3893.8 | 0.079710441 | 0.687104 | TRUE | 140 | 32
700 |  | 0.001709402 | -110 | 0.4955 | 2 |  |  | 0.00070785 | 7.0785 | 0.100710366 | 4.92 | n infinity | SrTi0.8Nb0.2O3 | SrTi0.8Nb0.2O3 | SrO(SrTi1-xNbxO3)2 |  | SrTiO3 | 585 | 0.4955 | solid state reaction, Ar | polycrystalline | Wang2009JAP | http://dx.doi.org/10.1063/1.3117943 |  |  | 240.63 | 4 | 5 | 20 | 12.0315 | Page | http://dx.doi.org/10.1103/PhysRevLett.101.205502 | 162889 | 15 | 12100 | 0.203085366 | 0.99918 | TRUE | 140 | 32
1000 |  | 0.002564103 | -164.9 | 1.0605 | 2 |  |  | 0.0010605 | 10.605 | 0.337735156 | 3.14 | n infinity | SrTi0.8Nb0.2O3 | SrTi0.8Nb0.2O3 | SrO(SrTi1-xNbxO3)2 |  | SrTiO3 | 390 | 1.0605 | solid state reaction, Ar | polycrystalline | Wang2009JAP | http://dx.doi.org/10.1063/1.3117943 |  |  | 240.63 | 4 | 5 | 20 | 12.0315 | Page | http://dx.doi.org/10.1103/PhysRevLett.101.205502 | 162889 | 15 | 27192 | 0.303057325 | 0.9516000005 | TRUE | 140 | 32
300 |  | 0.007013213 | -167 | 0.1193 | 2 |  |  | 0.00039766 | 3.9766 |  |  | 0.05 | Sr0.95La0.05TiO3 | Sr0.95La0.05TiO3 | Sr1-xLaxTiO3 |  | SrTiO3 | 142.59 | 0.1193 | solid state reaction, Ar | polycrystalline | Muta2003JAC | http://dx.doi.org/10.1016/S0925-8388(02)00972-6 |  |  | 59.83 | 1 | 5 | 5 | 11.966 | Howard | Â http://dx.doi.org/10.1063/1.342963 | 65091 | 300 | 27889 |  |  | TRUE | 221 | 48 | Nothing Stated | No Data
400 |  | 0.004427365 | -188 | 0.31932 | 2 |  |  | 0.00079831 | 7.9831 |  |  | 0.05 | Sr0.95La0.05TiO3 | Sr0.95La0.05TiO3 | Sr1-xLaxTiO3 |  | SrTiO3 | 225.87 | 0.31932 | solid state reaction, Ar | polycrystalline | Muta2003JAC | http://dx.doi.org/10.1016/S0925-8388(02)00972-6 |  |  | 59.83 | 1 | 5 | 5 | 11.966 | Howard | Â http://dx.doi.org/10.1063/1.342963 | 65091 | 300 | 35344 |  |  | TRUE | 221 | 48 | Nothing Stated | No Data
700 |  | 0.009176669 | -251 | 0.48057 | 2 |  |  | 0.00068653 | 6.8653 |  |  | 0.05 | Sr0.95La0.05TiO3 | Sr0.95La0.05TiO3 | Sr1-xLaxTiO3 |  | SrTiO3 | 108.97 | 0.48057 | solid state reaction, Ar | polycrystalline | Muta2003JAC | http://dx.doi.org/10.1016/S0925-8388(02)00972-6 |  |  | 59.83 | 1 | 5 | 5 | 11.966 | Howard | Â http://dx.doi.org/10.1063/1.342963 | 65091 | 300 | 63001 |  |  | TRUE | 221 | 48 | Nothing Stated | No Data
1000 |  | 0.018325859 | -285 | 0.44323 | 2 |  |  | 0.00044323 | 4.4323 |  |  | 0.05 | Sr0.95La0.05TiO3 | Sr0.95La0.05TiO3 | Sr1-xLaxTiO3 |  | SrTiO3 | 54.568 | 0.44323 | solid state reaction, Ar | polycrystalline | Muta2003JAC | http://dx.doi.org/10.1016/S0925-8388(02)00972-6 |  |  | 59.83 | 1 | 5 | 5 | 11.966 | Howard | Â http://dx.doi.org/10.1063/1.342963 | 65091 | 300 | 81225 |  |  | TRUE | 221 | 48 | Nothing Stated | No Data
300 |  | 0.002614215 | -97.6 | 0.10931 | 2 |  |  | 0.00036438 | 3.6438 | 0.018590979 | 5.88 | 0.1 | Sr0.9La0.1TiO3 | Sr0.9La0.1TiO3 | Sr1-xLaxTiO3 |  | SrTiO3 | 382.52 | 0.10931 | solid state reaction, Ar | polycrystalline | Muta2003JAC | http://dx.doi.org/10.1016/S0925-8388(02)00972-6 |  |  | 59.83 | 1 | 5 | 5 | 11.966 | Howard | Â http://dx.doi.org/10.1063/1.342963 | 65091 | 300 | 9525.8 | 0.047620335 | 0.2800075698 | TRUE | 221 | 48 | Nothing Stated | No Data
400 |  | 0.001650323 | -115 | 0.32054 | 2 |  |  | 0.00080136 | 8.0136 | 0.060708962 | 5.28 | 0.1 | Sr0.9La0.1TiO3 | Sr0.9La0.1TiO3 | Sr1-xLaxTiO3 |  | SrTiO3 | 605.94 | 0.32054 | solid state reaction, Ar | polycrystalline | Muta2003JAC | http://dx.doi.org/10.1016/S0925-8388(02)00972-6 |  |  | 59.83 | 1 | 5 | 5 | 11.966 | Howard | Â http://dx.doi.org/10.1063/1.342963 | 65091 | 300 | 13225 | 0.112007461 | 0.5913994 | TRUE | 221 | 48 | Nothing Stated | No Data
700 |  | 0.003658929 | -179 | 0.61299 | 2 |  |  | 0.00087569 | 8.7569 | 0.160048392 | 3.83 | 0.1 | Sr0.9La0.1TiO3 | Sr0.9La0.1TiO3 | Sr1-xLaxTiO3 |  | SrTiO3 | 273.3 | 0.61299 | solid state reaction, Ar | polycrystalline | Muta2003JAC | http://dx.doi.org/10.1016/S0925-8388(02)00972-6 |  |  | 59.83 | 1 | 5 | 5 | 11.966 | Howard | Â http://dx.doi.org/10.1063/1.342963 | 65091 | 300 | 32041 | 0.121880739 | 0.4668032 | TRUE | 221 | 48 | Nothing Stated | No Data
1000 |  | 0.007932542 | -221 | 0.6157 | 2 |  |  | 0.0006157 | 6.157 | 0.195461682 | 3.15 | 0.1 | Sr0.9La0.1TiO3 | Sr0.9La0.1TiO3 | Sr1-xLaxTiO3 |  | SrTiO3 | 126.06 | 0.6157 | solid state reaction, Ar | polycrystalline | Muta2003JAC | http://dx.doi.org/10.1016/S0925-8388(02)00972-6 |  |  | 59.83 | 1 | 5 | 5 | 11.966 | Howard | Â http://dx.doi.org/10.1063/1.342963 | 65091 | 300 | 48841 | 0.0976488 | 0.30759372 | TRUE | 221 | 48 | Nothing Stated | No Data
300 |  | 0.00061297 | -53.7 | 0.14113 | 2 |  |  | 0.00047045 | 4.7045 |  |  | 0.2 | Sr0.8La0.2TiO3 | Sr0.8La0.2TiO3 | Sr1-xLaxTiO3 |  | SrTiO3 | 1631.4 | 0.14113 | solid state reaction, Ar | polycrystalline | Muta2003JAC | http://dx.doi.org/10.1016/S0925-8388(02)00972-6 |  |  | 60 | 1 | 5 | 5 | 12 | Howard | Â http://dx.doi.org/10.1063/1.342963 | 65094 | 300 | 2883.7 |  |  | TRUE | 221 | 48 | Nothing Stated | No Data
400 |  | 0.000533678 | -64.7 | 0.31375 | 2 |  |  | 0.00078439 | 7.8439 |  |  | 0.2 | Sr0.8La0.2TiO3 | Sr0.8La0.2TiO3 | Sr1-xLaxTiO3 |  | SrTiO3 | 1873.8 | 0.31375 | solid state reaction, Ar | polycrystalline | Muta2003JAC | http://dx.doi.org/10.1016/S0925-8388(02)00972-6 |  |  | 60 | 1 | 5 | 5 | 12 | Howard | Â http://dx.doi.org/10.1063/1.342963 | 65094 | 300 | 4186.1 |  |  | TRUE | 221 | 48 | Nothing Stated | No Data
700 |  | 0.00119206 | -113 | 0.74982 | 2 |  |  | 0.0010712 | 10.712 |  |  | 0.2 | Sr0.8La0.2TiO3 | Sr0.8La0.2TiO3 | Sr1-xLaxTiO3 |  | SrTiO3 | 838.88 | 0.74982 | solid state reaction, Ar | polycrystalline | Muta2003JAC | http://dx.doi.org/10.1016/S0925-8388(02)00972-6 |  |  | 60 | 1 | 5 | 5 | 12 | Howard | Â http://dx.doi.org/10.1063/1.342963 | 65094 | 300 | 12769 |  |  | TRUE | 221 | 48 | Nothing Stated | No Data
1000 |  | 0.002380618 | -158 | 1.0486 | 2 |  |  | 0.0010486 | 10.486 |  |  | 0.2 | Sr0.8La0.2TiO3 | Sr0.8La0.2TiO3 | Sr1-xLaxTiO3 |  | SrTiO3 | 420.06 | 1.0486 | solid state reaction, Ar | polycrystalline | Muta2003JAC | http://dx.doi.org/10.1016/S0925-8388(02)00972-6 |  |  | 60 | 1 | 5 | 5 | 12 | Howard | Â http://dx.doi.org/10.1063/1.342963 | 65094 | 300 | 24964 |  |  | TRUE | 221 | 48 | Nothing Stated | No Data
300 |  | 0.031417889 | -271.305 | 0.070285 | 7 |  |  | 0.00023428 | 2.3428 | 0.011567378 | 6.0761 | 0 | TiNiSn | TiNiSn | Ti1-xNbxNiSn |  | TiNiSn | 31.829 | 0.070285 | arc-melted, vacuum | polycrystalline | Muta2009JAC | http://dx.doi.org/10.1016/j.jallcom.2008.02.041 |  |  | 208.21 | 4 | 3 | 12 | 17.35083333 | Stadnyk | http://dx.doi.org/10.1016/j.jssc.2010.09.042 | 174568 | 300 | 73606 | 0.003834504 | 0.02329883 | TRUE | 216 | 96 | 1.9 | 1.9
400 |  | 0.008392923 | -295.891 | 0.41726 | 7 |  |  | 0.0010432 | 10.432 | 0.08031864 | 5.1951 | 0 | TiNiSn | TiNiSn | Ti1-xNbxNiSn |  | TiNiSn | 119.15 | 0.41726 | arc-melted, vacuum | polycrystalline | Muta2009JAC | http://dx.doi.org/10.1016/j.jallcom.2008.02.041 |  |  | 208.21 | 4 | 3 | 12 | 17.35083333 | Stadnyk | http://dx.doi.org/10.1016/j.jssc.2010.09.042 | 174568 | 300 | 87551 | 0.022384256 | 0.1162884 | TRUE | 216 | 96 | 1.9 | 1.9
700 |  | 0.002761043 | -255.058 | 1.6493 | 7 |  |  | 0.0023562 | 23.562 | 0.362358717 | 4.5516 | 0 | TiNiSn | TiNiSn | Ti1-xNbxNiSn |  | TiNiSn | 362.18 | 1.6493 | arc-melted, vacuum | polycrystalline | Muta2009JAC | http://dx.doi.org/10.1016/j.jallcom.2008.02.041 |  |  | 208.21 | 4 | 3 | 12 | 17.35083333 | Stadnyk | http://dx.doi.org/10.1016/j.jssc.2010.09.042 | 174568 | 300 | 65055 | 0.135909758 | 0.6186069 | TRUE | 216 | 96 | 1.9 | 1.9
1000 |  | 0.00162668 | -159.717 | 1.5682 | 7 |  |  | 0.0015682 | 15.682 | 0.243444308 | 6.4417 | 0 | TiNiSn | TiNiSn | Ti1-xNbxNiSn |  | TiNiSn | 614.75 | 1.5682 | arc-melted, vacuum | polycrystalline | Muta2009JAC | http://dx.doi.org/10.1016/j.jallcom.2008.02.041 |  |  | 208.21 | 4 | 3 | 12 | 17.35083333 | Stadnyk | http://dx.doi.org/10.1016/j.jssc.2010.09.042 | 174568 | 300 | 25510 | 0.232855855 | 1.499988 | TRUE | 216 | 96 | 1.9 | 1.9
300 |  | 0.001155085 | -177.319 | 0.81662 | 7 |  |  | 0.0027221 | 27.221 | 0.118473741 | 6.8928 | 0.01 | Ti0.99Nb0.01NiSn | Ti0.99Nb0.01NiSn | Ti1-xNbxNiSn |  | TiNiSn | 865.74 | 0.81662 | arc-melted, vacuum | polycrystalline | Muta2009JAC | http://dx.doi.org/10.1016/j.jallcom.2008.02.041 |  |  | 208.21 | 4 | 3 | 12 | 17.35083333 | Stadnyk | http://dx.doi.org/10.1016/j.jssc.2010.09.042 | 174568 | 300 | 31442 | 0.09193934 | 0.6337195 | TRUE | 216 | 96 | 3.3 | 3.3
400 |  | 0.001240099 | -192.458 | 1.1947 | 7 |  |  | 0.0029869 | 29.869 | 0.203822375 | 5.8617 | 0.01 | Ti0.99Nb0.01NiSn | Ti0.99Nb0.01NiSn | Ti1-xNbxNiSn |  | TiNiSn | 806.39 | 1.1947 | arc-melted, vacuum | polycrystalline | Muta2009JAC | http://dx.doi.org/10.1016/j.jallcom.2008.02.041 |  |  | 208.21 | 4 | 3 | 12 | 17.35083333 | Stadnyk | http://dx.doi.org/10.1016/j.jssc.2010.09.042 | 174568 | 300 | 37040 | 0.134267143 | 0.7870337 | TRUE | 216 | 96 | 3.3 | 3.3
700 |  | 0.001275479 | -211.295 | 2.4502 | 7 |  |  | 0.0035003 | 35.003 | 0.508510843 | 4.8184 | 0.01 | Ti0.99Nb0.01NiSn | Ti0.99Nb0.01NiSn | Ti1-xNbxNiSn |  | TiNiSn | 784.02 | 2.4502 | arc-melted, vacuum | polycrystalline | Muta2009JAC | http://dx.doi.org/10.1016/j.jallcom.2008.02.041 |  |  | 208.21 | 4 | 3 | 12 | 17.35083333 | Stadnyk | http://dx.doi.org/10.1016/j.jssc.2010.09.042 | 174568 | 300 | 44646 | 0.277914754 | 1.339104 | TRUE | 216 | 96 | 3.3 | 3.3
1000 |  | 0.001142318 | -172.594 | 2.6077 | 7 |  |  | 0.0026077 | 26.077 | 0.414473123 | 6.2917 | 0.01 | Ti0.99Nb0.01NiSn | Ti0.99Nb0.01NiSn | Ti1-xNbxNiSn |  | TiNiSn | 875.41 | 2.6077 | arc-melted, vacuum | polycrystalline | Muta2009JAC | http://dx.doi.org/10.1016/j.jallcom.2008.02.041 |  |  | 208.21 | 4 | 3 | 12 | 17.35083333 | Stadnyk | http://dx.doi.org/10.1016/j.jssc.2010.09.042 | 174568 | 300 | 29789 | 0.339496117 | 2.136008 | TRUE | 216 | 96 | 3.3 | 3.3
300 |  | 0.00065392 | -139.982 | 0.89896 | 7 |  |  | 0.0029965 | 29.965 | 0.121054378 | 7.4261 | 0.02 | Ti0.98Nb0.02NiSn | Ti0.98Nb0.02NiSn | Ti1-xNbxNiSn |  | TiNiSn | 1529.2 | 0.89896 | arc-melted, vacuum | polycrystalline | Muta2009JAC | http://dx.doi.org/10.1016/j.jallcom.2008.02.041 |  |  | 208.21 | 4 | 3 | 12 | 17.35083333 | Stadnyk | http://dx.doi.org/10.1016/j.jssc.2010.09.042 | 174568 | 300 | 19595 | 0.150739107 | 1.119404 | TRUE | 216 | 96 | 5 | 5
400 |  | 0.000727215 | -158.575 | 1.3831 | 7 |  |  | 0.0034579 | 34.579 | 0.218564595 | 6.3283 | 0.02 | Ti0.98Nb0.02NiSn | Ti0.98Nb0.02NiSn | Ti1-xNbxNiSn |  | TiNiSn | 1375.1 | 1.3831 | arc-melted, vacuum | polycrystalline | Muta2009JAC | http://dx.doi.org/10.1016/j.jallcom.2008.02.041 |  |  | 208.21 | 4 | 3 | 12 | 17.35083333 | Stadnyk | http://dx.doi.org/10.1016/j.jssc.2010.09.042 | 174568 | 300 | 25146 | 0.212080236 | 1.342107 | TRUE | 216 | 96 | 5 | 5
700 |  | 0.000907836 | -188.543 | 2.741 | 7 |  |  | 0.0039157 | 39.157 | 0.539039134 | 5.085 | 0.02 | Ti0.98Nb0.02NiSn | Ti0.98Nb0.02NiSn | Ti1-xNbxNiSn |  | TiNiSn | 1101.5 | 2.741 | arc-melted, vacuum | polycrystalline | Muta2009JAC | http://dx.doi.org/10.1016/j.jallcom.2008.02.041 |  |  | 208.21 | 4 | 3 | 12 | 17.35083333 | Stadnyk | http://dx.doi.org/10.1016/j.jssc.2010.09.042 | 174568 | 300 | 35548 | 0.369989412 | 1.881396 | TRUE | 216 | 96 | 5 | 5
1000 |  | 0.000960366 | -174.312 | 3.1639 | 7 |  |  | 0.0031639 | 31.639 | 0.529517135 | 5.975 | 0.02 | Ti0.98Nb0.02NiSn | Ti0.98Nb0.02NiSn | Ti1-xNbxNiSn |  | TiNiSn | 1041.3 | 3.1639 | arc-melted, vacuum | polycrystalline | Muta2009JAC | http://dx.doi.org/10.1016/j.jallcom.2008.02.041 |  |  | 208.21 | 4 | 3 | 12 | 17.35083333 | Stadnyk | http://dx.doi.org/10.1016/j.jssc.2010.09.042 | 174568 | 300 | 30385 | 0.425221556 | 2.540699 | TRUE | 216 | 96 | 5 | 5
300 |  | 0.000350664 | -96.2097 | 0.79189 | 7 |  |  | 0.0026396 | 26.396 | 0.113786134 | 6.9595 | 0.05 | Ti0.95Nb0.05NiSn | Ti0.95Nb0.05NiSn | Ti1-xNbxNiSn |  | TiNiSn | 2851.7 | 0.79189 | arc-melted, vacuum | polycrystalline | Muta2009JAC | http://dx.doi.org/10.1016/j.jallcom.2008.02.041 |  |  | 208.21 | 4 | 3 | 12 | 17.35083333 | Stadnyk | http://dx.doi.org/10.1016/j.jssc.2010.09.042 | 174568 | 300 | 9256.3 | 0.299944875 | 2.087466 | TRUE | 216 | 96 | Nothing Stated | No Data
400 |  | 0.000395775 | -110.94 | 1.2439 | 7 |  |  | 0.0031098 | 31.098 | 0.195021878 | 6.3783 | 0.05 | Ti0.95Nb0.05NiSn | Ti0.95Nb0.05NiSn | Ti1-xNbxNiSn |  | TiNiSn | 2526.7 | 1.2439 | arc-melted, vacuum | polycrystalline | Muta2009JAC | http://dx.doi.org/10.1016/j.jallcom.2008.02.041 |  |  | 208.21 | 4 | 3 | 12 | 17.35083333 | Stadnyk | http://dx.doi.org/10.1016/j.jssc.2010.09.042 | 174568 | 300 | 12308 | 0.386631146 | 2.466049 | TRUE | 216 | 96 | Nothing Stated | No Data
700 |  | 0.000566575 | -146.063 | 2.6359 | 7 |  |  | 0.0037655 | 37.655 | 0.50190418 | 5.2517 | 0.05 | Ti0.95Nb0.05NiSn | Ti0.95Nb0.05NiSn | Ti1-xNbxNiSn |  | TiNiSn | 1765 | 2.6359 | arc-melted, vacuum | polycrystalline | Muta2009JAC | http://dx.doi.org/10.1016/j.jallcom.2008.02.041 |  |  | 208.21 | 4 | 3 | 12 | 17.35083333 | Stadnyk | http://dx.doi.org/10.1016/j.jssc.2010.09.042 | 174568 | 300 | 21334 | 0.574024205 | 3.014603 | TRUE | 216 | 96 | Nothing Stated | No Data
1000 |  | 0.000725805 | -142.549 | 2.7997 | 7 |  |  | 0.0027997 | 27.997 | 0.509801867 | 5.4917 | 0.05 | Ti0.95Nb0.05NiSn | Ti0.95Nb0.05NiSn | Ti1-xNbxNiSn |  | TiNiSn | 1377.8 | 2.7997 | arc-melted, vacuum | polycrystalline | Muta2009JAC | http://dx.doi.org/10.1016/j.jallcom.2008.02.041 |  |  | 208.21 | 4 | 3 | 12 | 17.35083333 | Stadnyk | http://dx.doi.org/10.1016/j.jssc.2010.09.042 | 174568 | 300 | 20320 | 0.61215711 | 3.361783 | TRUE | 216 | 96 | Nothing Stated | No Data
300 |  | 0.031417889 | -353.714 | 0.11947 | 7 |  |  | 0.00039822 | 3.9822 | 0.011778524 | 10.1428 | 0 | ZrNiSn | ZrNiSn | Zr1-yNbyNiSn |  | ZrNiSn | 31.829 | 0.11947 | arc-melted, vacuum | polycrystalline | Muta2009JAC | http://dx.doi.org/10.1016/j.jallcom.2008.02.041 |  |  | 226.87 | 4 | 3 | 12 | 18.90583333 | Skolozdra | http://dx.doi.org/10.1016/0304-8853(93)90861-U | 646828 | 300 | 125110 | 0.00229708 | 0.02329882 | TRUE | 216 | 96 | 0.86 | 0.86
400 |  | 0.008742023 | -342.674 | 0.53729 | 7 |  |  | 0.0013432 | 13.432 | 0.064001427 | 8.395 | 0 | ZrNiSn | ZrNiSn | Zr1-yNbyNiSn |  | ZrNiSn | 114.39 | 0.53729 | arc-melted, vacuum | polycrystalline | Muta2009JAC | http://dx.doi.org/10.1016/j.jallcom.2008.02.041 |  |  | 226.87 | 4 | 3 | 12 | 18.90583333 | Skolozdra | http://dx.doi.org/10.1016/0304-8853(93)90861-U | 646828 | 300 | 117430 | 0.013298945 | 0.1116446 | TRUE | 216 | 96 | 0.86 | 0.86
700 |  | 0.002797367 | -284.671 | 2.0278 | 7 |  |  | 0.0028969 | 28.969 | 0.338827093 | 5.9849 | 0 | ZrNiSn | ZrNiSn | Zr1-yNbyNiSn |  | ZrNiSn | 357.48 | 2.0278 | arc-melted, vacuum | polycrystalline | Muta2009JAC | http://dx.doi.org/10.1016/j.jallcom.2008.02.041 |  |  | 226.87 | 4 | 3 | 12 | 18.90583333 | Skolozdra | http://dx.doi.org/10.1016/0304-8853(93)90861-U | 646828 | 300 | 81038 | 0.102019103 | 0.6105741 | TRUE | 216 | 96 | 0.86 | 0.86
1000 |  | 0.001589818 | -212.937 | 2.852 | 7 |  |  | 0.002852 | 28.52 | 0.42941353 | 6.6417 | 0 | ZrNiSn | ZrNiSn | Zr1-yNbyNiSn |  | ZrNiSn | 629 | 2.852 | arc-melted, vacuum | polycrystalline | Muta2009JAC | http://dx.doi.org/10.1016/j.jallcom.2008.02.041 |  |  | 226.87 | 4 | 3 | 12 | 18.90583333 | Skolozdra | http://dx.doi.org/10.1016/0304-8853(93)90861-U | 646828 | 300 | 45342 | 0.231080494 | 1.534767 | TRUE | 216 | 96 | 0.86 | 0.86
300 |  | 0.00109507 | -170.876 | 0.79991 | 7 |  |  | 0.0026664 | 26.664 | 0.082668744 | 9.6761 | 0.01 | Zr0.99Nb0.01NiSn | Zr0.99Nb0.01NiSn | Zr1-yNbyNiSn |  | ZrNiSn | 913.18 | 0.79991 | arc-melted, vacuum | polycrystalline | Muta2009JAC | http://dx.doi.org/10.1016/j.jallcom.2008.02.041 |  |  | 226.87 | 4 | 3 | 12 | 18.90583333 | Skolozdra | http://dx.doi.org/10.1016/0304-8853(93)90861-U | 646828 | 300 | 29199 | 0.069082656 | 0.6684507 | TRUE | 216 | 96 | 1.9 | 1.9
400 |  | 0.001240347 | -189.025 | 1.1523 | 7 |  |  | 0.0028807 | 28.807 | 0.140320851 | 8.2117 | 0.01 | Zr0.99Nb0.01NiSn | Zr0.99Nb0.01NiSn | Zr1-yNbyNiSn |  | ZrNiSn | 806.23 | 1.1523 | arc-melted, vacuum | polycrystalline | Muta2009JAC | http://dx.doi.org/10.1016/j.jallcom.2008.02.041 |  |  | 226.87 | 4 | 3 | 12 | 18.90583333 | Skolozdra | http://dx.doi.org/10.1016/0304-8853(93)90861-U | 646828 | 300 | 35730 | 0.095823834 | 0.7868766 | TRUE | 216 | 96 | 1.9 | 1.9
700 |  | 0.001348732 | -228.446 | 2.7086 | 7 |  |  | 0.0038694 | 38.694 | 0.447571084 | 6.0517 | 0.01 | Zr0.99Nb0.01NiSn | Zr0.99Nb0.01NiSn | Zr1-yNbyNiSn |  | ZrNiSn | 741.44 | 2.7086 | arc-melted, vacuum | polycrystalline | Muta2009JAC | http://dx.doi.org/10.1016/j.jallcom.2008.02.041 |  |  | 226.87 | 4 | 3 | 12 | 18.90583333 | Skolozdra | http://dx.doi.org/10.1016/0304-8853(93)90861-U | 646828 | 300 | 52188 | 0.209259282 | 1.266374 | TRUE | 216 | 96 | 1.9 | 1.9
1000 |  | 0.001214574 | -210.789 | 3.6582 | 7 |  |  | 0.0036582 | 36.582 | 0.603500311 | 6.0617 | 0.01 | Zr0.99Nb0.01NiSn | Zr0.99Nb0.01NiSn | Zr1-yNbyNiSn |  | ZrNiSn | 823.33 | 3.6582 | arc-melted, vacuum | polycrystalline | Muta2009JAC | http://dx.doi.org/10.1016/j.jallcom.2008.02.041 |  |  | 226.87 | 4 | 3 | 12 | 18.90583333 | Skolozdra | http://dx.doi.org/10.1016/0304-8853(93)90861-U | 646828 | 300 | 44432 | 0.331414448 | 2.008935 | TRUE | 216 | 96 | 1.9 | 1.9
300 |  | 0.000615745 | -131.398 | 0.8412 | 7 |  |  | 0.002804 | 28.04 | 0.083623065 | 10.0594 | 0.02 | Zr0.98Nb0.02NiSn | Zr0.98Nb0.02NiSn | Zr1-yNbyNiSn |  | ZrNiSn | 1624.1 | 0.8412 | arc-melted, vacuum | polycrystalline | Muta2009JAC | http://dx.doi.org/10.1016/j.jallcom.2008.02.041 |  |  | 226.87 | 4 | 3 | 12 | 18.90583333 | Skolozdra | http://dx.doi.org/10.1016/0304-8853(93)90861-U | 646828 | 300 | 17265 | 0.11817848 | 1.188805 | TRUE | 216 | 96 | 3 | 3
400 |  | 0.000691477 | -148.254 | 1.2714 | 7 |  |  | 0.0031786 | 31.786 | 0.146507724 | 8.6783 | 0.02 | Zr0.98Nb0.02NiSn | Zr0.98Nb0.02NiSn | Zr1-yNbyNiSn |  | ZrNiSn | 1446.2 | 1.2714 | arc-melted, vacuum | polycrystalline | Muta2009JAC | http://dx.doi.org/10.1016/j.jallcom.2008.02.041 |  |  | 226.87 | 4 | 3 | 12 | 18.90583333 | Skolozdra | http://dx.doi.org/10.1016/0304-8853(93)90861-U | 646828 | 300 | 21979 | 0.162643799 | 1.411472 | TRUE | 216 | 96 | 3 | 3
700 |  | 0.00087395 | -193.681 | 3.0046 | 7 |  |  | 0.0042923 | 42.923 | 0.465705367 | 6.4517 | 0.02 | Zr0.98Nb0.02NiSn | Zr0.98Nb0.02NiSn | Zr1-yNbyNiSn |  | ZrNiSn | 1144.2 | 3.0046 | arc-melted, vacuum | polycrystalline | Muta2009JAC | http://dx.doi.org/10.1016/j.jallcom.2008.02.041 |  |  | 226.87 | 4 | 3 | 12 | 18.90583333 | Skolozdra | http://dx.doi.org/10.1016/0304-8853(93)90861-U | 646828 | 300 | 37512 | 0.302919361 | 1.954345 | TRUE | 216 | 96 | 3 | 3
1000 |  | 0.000951602 | -196.196 | 4.0451 | 7 |  |  | 0.0040451 | 40.451 | 0.651557074 | 6.2083 | 0.02 | Zr0.98Nb0.02NiSn | Zr0.98Nb0.02NiSn | Zr1-yNbyNiSn |  | ZrNiSn | 1050.9 | 4.0451 | arc-melted, vacuum | polycrystalline | Muta2009JAC | http://dx.doi.org/10.1016/j.jallcom.2008.02.041 |  |  | 226.87 | 4 | 3 | 12 | 18.90583333 | Skolozdra | http://dx.doi.org/10.1016/0304-8853(93)90861-U | 646828 | 300 | 38493 | 0.413011356 | 2.564098 | TRUE | 216 | 96 | 3 | 3
300 |  | 0.000337249 | -78.184 | 0.54376 | 7 |  |  | 0.0018125 | 18.125 | 0.061376527 | 8.8594 | 0.05 | Zr0.95Nb0.05NiSn | Zr0.95Nb0.05NiSn | Zr1-yNbyNiSn |  | ZrNiSn | 2965.2 | 0.54376 | arc-melted, vacuum | polycrystalline | Muta2009JAC | http://dx.doi.org/10.1016/j.jallcom.2008.02.041 |  |  | 226.87 | 4 | 3 | 12 | 18.90583333 | Skolozdra | http://dx.doi.org/10.1016/0304-8853(93)90861-U | 646828 | 300 | 6112.7 | 0.244994519 | 2.170504 | TRUE | 216 | 96 | Nothing Stated | No Data
400 |  | 0.000364333 | -89.0283 | 0.8702 | 7 |  |  | 0.0021755 | 21.755 | 0.105970331 | 8.2117 | 0.05 | Zr0.95Nb0.05NiSn | Zr0.95Nb0.05NiSn | Zr1-yNbyNiSn |  | ZrNiSn | 2744.7 | 0.8702 | arc-melted, vacuum | polycrystalline | Muta2009JAC | http://dx.doi.org/10.1016/j.jallcom.2008.02.041 |  |  | 226.87 | 4 | 3 | 12 | 18.90583333 | Skolozdra | http://dx.doi.org/10.1016/0304-8853(93)90861-U | 646828 | 300 | 7926 | 0.326225537 | 2.678866 | TRUE | 216 | 96 | Nothing Stated | No Data
700 |  | 0.000473698 | -129.304 | 2.4707 | 7 |  |  | 0.0035296 | 35.296 | 0.370509064 | 6.6684 | 0.05 | Zr0.95Nb0.05NiSn | Zr0.95Nb0.05NiSn | Zr1-yNbyNiSn |  | ZrNiSn | 2111.1 | 2.4707 | arc-melted, vacuum | polycrystalline | Muta2009JAC | http://dx.doi.org/10.1016/j.jallcom.2008.02.041 |  |  | 226.87 | 4 | 3 | 12 | 18.90583333 | Skolozdra | http://dx.doi.org/10.1016/0304-8853(93)90861-U | 646828 | 300 | 16720 | 0.540710425 | 3.605673 | TRUE | 216 | 96 | Nothing Stated | No Data
1000 |  | 0.000586514 | -150.706 | 3.8724 | 7 |  |  | 0.0038724 | 38.724 | 0.620411774 | 6.2417 | 0.05 | Zr0.95Nb0.05NiSn | Zr0.95Nb0.05NiSn | Zr1-yNbyNiSn |  | ZrNiSn | 1705 | 3.8724 | arc-melted, vacuum | polycrystalline | Muta2009JAC | http://dx.doi.org/10.1016/j.jallcom.2008.02.041 |  |  | 226.87 | 4 | 3 | 12 | 18.90583333 | Skolozdra | http://dx.doi.org/10.1016/0304-8853(93)90861-U | 646828 | 300 | 22712 | 0.666513226 | 4.160176 | TRUE | 216 | 96 | Nothing Stated | No Data
300 |  | 0.045864406 | 50.1234 | 0.0016433 | 3 |  |  | 5.4778e-06 | 0.054778 |  |  | 0 | Ca3Co4O9 | Ca3Co4O9 | Lax(Ca3Co4O9) |  | Ca3Co4O9 | 21.803 | 0.0016433 | sol-gel, air | polycrystalline | Nan2002SSC | http://dx.doi.org/10.1016/S0038-1098(02)00555-0 |  |  | 147.11 | 2 | 6.77 | 13.54 | 10.8648449 | Nakatsugawa | http://dx.doi.org/10.1143/JJAP.46.3004 | 160556 | 300 | 2512.4 |  |  | TRUE | 12 | 8 | Carriers were Holes, no specific numbers | Hole Carriers, no specific numbers
400 |  | 0.041030186 | 58.0016 | 0.0032797 | 3 |  |  | 8.1993e-06 | 0.081993 |  |  | 0 | Ca3Co4O9 | Ca3Co4O9 | Lax(Ca3Co4O9) |  | Ca3Co4O9 | 24.372 | 0.0032797 | sol-gel, air | polycrystalline | Nan2002SSC | http://dx.doi.org/10.1016/S0038-1098(02)00555-0 |  |  | 147.11 | 2 | 6.77 | 13.54 | 10.8648449 | Nakatsugawa | http://dx.doi.org/10.1143/JJAP.46.3004 | 160556 | 300 | 3364.2 |  |  | TRUE | 12 | 8 | Carriers were Holes, no specific numbers | Hole Carriers, no specific numbers
700 |  | 0.028737366 | 84.2826 | 0.017303 | 3 |  |  | 2.4719e-05 | 0.24719 |  |  | 0 | Ca3Co4O9 | Ca3Co4O9 | Lax(Ca3Co4O9) |  | Ca3Co4O9 | 34.798 | 0.017303 | sol-gel, air | polycrystalline | Nan2002SSC | http://dx.doi.org/10.1016/S0038-1098(02)00555-0 |  |  | 147.11 | 2 | 6.77 | 13.54 | 10.8648449 | Nakatsugawa | http://dx.doi.org/10.1143/JJAP.46.3004 | 160556 | 300 | 7103.6 |  |  | TRUE | 12 | 8 | Carriers were Holes, no specific numbers | Hole Carriers, no specific numbers
1000 |  | 0.026053065 | 118.607 | 0.053996 | 3 |  |  | 5.3996e-05 | 0.53996 |  |  | 0 | Ca3Co4O9 | Ca3Co4O9 | Lax(Ca3Co4O9) |  | Ca3Co4O9 | 38.383 | 0.053996 | sol-gel, air | polycrystalline | Nan2002SSC | http://dx.doi.org/10.1016/S0038-1098(02)00555-0 |  |  | 147.11 | 2 | 6.77 | 13.54 | 10.8648449 | Nakatsugawa | http://dx.doi.org/10.1143/JJAP.46.3004 | 160556 | 300 | 14068 |  |  | TRUE | 12 | 8 | Carriers were Holes, no specific numbers | Hole Carriers, no specific numbers
300 |  | 0.04077738 | 62.1344 | 0.0028403 | 3 |  |  | 9.4677e-06 | 0.094677 |  |  | 0.05 | La0.05Ca2.85Co3.8O8.55 | La0.05Ca2.85Co3.8O8.55 | Lax(Ca3Co4O9) |  | Ca3Co4O9 | 24.523 | 0.0028403 | sol-gel, air | polycrystalline | Nan2002SSC | http://dx.doi.org/10.1016/S0038-1098(02)00555-0 |  |  | 147.11 | 2 | 6.77 | 13.54 | 10.8648449 | Nakatsugawa | http://dx.doi.org/10.1143/JJAP.46.3004 | 160556 | 300 | 3860.7 |  |  | TRUE | 12 | 8 | Carriers were Holes, no specific numbers | Hole Carriers, no specific numbers
400 |  | 0.037831785 | 70.013 | 0.0051828 | 3 |  |  | 1.2957e-05 | 0.12957 |  |  | 0.05 | La0.05Ca2.85Co3.8O8.55 | La0.05Ca2.85Co3.8O8.55 | Lax(Ca3Co4O9) |  | Ca3Co4O9 | 26.433 | 0.0051828 | sol-gel, air | polycrystalline | Nan2002SSC | http://dx.doi.org/10.1016/S0038-1098(02)00555-0 |  |  | 147.11 | 2 | 6.77 | 13.54 | 10.8648449 | Nakatsugawa | http://dx.doi.org/10.1143/JJAP.46.3004 | 160556 | 300 | 4901.8 |  |  | TRUE | 12 | 8 | Carriers were Holes, no specific numbers | Hole Carriers, no specific numbers
700 |  | 0.02510973 | 88.58 | 0.021874 | 3 |  |  | 3.1249e-05 | 0.31249 |  |  | 0.05 | La0.05Ca2.85Co3.8O8.55 | La0.05Ca2.85Co3.8O8.55 | Lax(Ca3Co4O9) |  | Ca3Co4O9 | 39.825 | 0.021874 | sol-gel, air | polycrystalline | Nan2002SSC | http://dx.doi.org/10.1016/S0038-1098(02)00555-0 |  |  | 147.11 | 2 | 6.77 | 13.54 | 10.8648449 | Nakatsugawa | http://dx.doi.org/10.1143/JJAP.46.3004 | 160556 | 300 | 7846.4 |  |  | TRUE | 12 | 8 | Carriers were Holes, no specific numbers | Hole Carriers, no specific numbers
1000 |  | 0.019086118 | 123.896 | 0.080426 | 3 |  |  | 8.0426e-05 | 0.80426 |  |  | 0.05 | La0.05Ca2.85Co3.8O8.55 | La0.05Ca2.85Co3.8O8.55 | Lax(Ca3Co4O9) |  | Ca3Co4O9 | 52.394 | 0.080426 | sol-gel, air | polycrystalline | Nan2002SSC | http://dx.doi.org/10.1016/S0038-1098(02)00555-0 |  |  | 147.11 | 2 | 6.77 | 13.54 | 10.8648449 | Nakatsugawa | http://dx.doi.org/10.1143/JJAP.46.3004 | 160556 | 300 | 15350 |  |  | TRUE | 12 | 8 | Carriers were Holes, no specific numbers | Hole Carriers, no specific numbers
300 |  | 0.059608255 | 59.7107 | 0.0017944 | 3 |  |  | 5.9813e-06 | 0.059813 |  |  | 0.1 | La0.3Ca2.7Co4O9 | La0.3Ca2.7Co4O9 | Lax(Ca3Co4O9) |  | Ca3Co4O9 | 16.776 | 0.0017944 | sol-gel, air | polycrystalline | Nan2002SSC | http://dx.doi.org/10.1016/S0038-1098(02)00555-0 |  |  | 147.11 | 2 | 6.77 | 13.54 | 10.8648449 | Nakatsugawa | http://dx.doi.org/10.1143/JJAP.46.3004 | 160556 | 300 | 3565.4 |  |  | TRUE | 12 | 8 | Carriers were Holes, no specific numbers | Hole Carriers, no specific numbers
400 |  | 0.038675593 | 68.4692 | 0.0048486 | 3 |  |  | 1.2121e-05 | 0.12121 |  |  | 0.1 | La0.3Ca2.7Co4O9 | La0.3Ca2.7Co4O9 | Lax(Ca3Co4O9) |  | Ca3Co4O9 | 25.856 | 0.0048486 | sol-gel, air | polycrystalline | Nan2002SSC | http://dx.doi.org/10.1016/S0038-1098(02)00555-0 |  |  | 147.11 | 2 | 6.77 | 13.54 | 10.8648449 | Nakatsugawa | http://dx.doi.org/10.1143/JJAP.46.3004 | 160556 | 300 | 4688 |  |  | TRUE | 12 | 8 | Carriers were Holes, no specific numbers | Hole Carriers, no specific numbers
700 |  | 0.020697677 | 92.437 | 0.028898 | 3 |  |  | 4.1283e-05 | 0.41283 |  |  | 0.1 | La0.3Ca2.7Co4O9 | La0.3Ca2.7Co4O9 | Lax(Ca3Co4O9) |  | Ca3Co4O9 | 48.315 | 0.028898 | sol-gel, air | polycrystalline | Nan2002SSC | http://dx.doi.org/10.1016/S0038-1098(02)00555-0 |  |  | 147.11 | 2 | 6.77 | 13.54 | 10.8648449 | Nakatsugawa | http://dx.doi.org/10.1143/JJAP.46.3004 | 160556 | 300 | 8544.6 |  |  | TRUE | 12 | 8 | Carriers were Holes, no specific numbers | Hole Carriers, no specific numbers
1000 |  | 0.015040127 | 126.87 | 0.10702 | 3 |  |  | 0.00010702 | 1.0702 |  |  | 0.1 | La0.3Ca2.7Co4O9 | La0.3Ca2.7Co4O9 | Lax(Ca3Co4O9) |  | Ca3Co4O9 | 66.489 | 0.10702 | sol-gel, air | polycrystalline | Nan2002SSC | http://dx.doi.org/10.1016/S0038-1098(02)00555-0 |  |  | 147.11 | 2 | 6.77 | 13.54 | 10.8648449 | Nakatsugawa | http://dx.doi.org/10.1143/JJAP.46.3004 | 160556 | 300 | 16096 |  |  | TRUE | 12 | 8 | Carriers were Holes, no specific numbers | Hole Carriers, no specific numbers
300 |  | 0.043094346 | 65.3296 | 0.0029711 | 3 |  |  | 9.9038e-06 | 0.099038 |  |  | 0.15 | La0.45Ca2.55Co4O9 | La0.45Ca2.55Co4O9 | Lax(Ca3Co4O9) |  | Ca3Co4O9 | 23.205 | 0.0029711 | sol-gel, air | polycrystalline | Nan2002SSC | http://dx.doi.org/10.1016/S0038-1098(02)00555-0 |  |  | 147.11 | 2 | 6.77 | 13.54 | 10.8648449 | Nakatsugawa | http://dx.doi.org/10.1143/JJAP.46.3004 | 160556 | 300 | 4268 |  |  | TRUE | 12 | 8 | Carriers were Holes, no specific numbers | Hole Carriers, no specific numbers
400 |  | 0.03725033 | 73.0975 | 0.0057377 | 3 |  |  | 1.4344e-05 | 0.14344 |  |  | 0.15 | La0.45Ca2.55Co4O9 | La0.45Ca2.55Co4O9 | Lax(Ca3Co4O9) |  | Ca3Co4O9 | 26.845 | 0.0057377 | sol-gel, air | polycrystalline | Nan2002SSC | http://dx.doi.org/10.1016/S0038-1098(02)00555-0 |  |  | 147.11 | 2 | 6.77 | 13.54 | 10.8648449 | Nakatsugawa | http://dx.doi.org/10.1143/JJAP.46.3004 | 160556 | 300 | 5343.2 |  |  | TRUE | 12 | 8 | Carriers were Holes, no specific numbers | Hole Carriers, no specific numbers
700 |  | 0.022970024 | 95.0781 | 0.027548 | 3 |  |  | 3.9355e-05 | 0.39355 |  |  | 0.15 | La0.45Ca2.55Co4O9 | La0.45Ca2.55Co4O9 | Lax(Ca3Co4O9) |  | Ca3Co4O9 | 43.535 | 0.027548 | sol-gel, air | polycrystalline | Nan2002SSC | http://dx.doi.org/10.1016/S0038-1098(02)00555-0 |  |  | 147.11 | 2 | 6.77 | 13.54 | 10.8648449 | Nakatsugawa | http://dx.doi.org/10.1143/JJAP.46.3004 | 160556 | 300 | 9039.8 |  |  | TRUE | 12 | 8 | Carriers were Holes, no specific numbers | Hole Carriers, no specific numbers
1000 |  | 0.01759148 | 131.717 | 0.098624 | 3 |  |  | 9.8624e-05 | 0.98624 |  |  | 0.15 | La0.45Ca2.55Co4O9 | La0.45Ca2.55Co4O9 | Lax(Ca3Co4O9) |  | Ca3Co4O9 | 56.846 | 0.098624 | sol-gel, air | polycrystalline | Nan2002SSC | http://dx.doi.org/10.1016/S0038-1098(02)00555-0 |  |  | 147.11 | 2 | 6.77 | 13.54 | 10.8648449 | Nakatsugawa | http://dx.doi.org/10.1143/JJAP.46.3004 | 160556 | 300 | 17349 |  |  | TRUE | 12 | 8 | Carriers were Holes, no specific numbers | Hole Carriers, no specific numbers
300 |  | 0.000508654 | 21.5075 | 0.027282 | 9 |  |  | 9.0941e-05 | 0.90941 | 0.014074574 | 1.9384 |  | Cr1.3Mo6S8 | Cr1.3Mo6S8 | TMMo6S8 |  | TMMo6S8 | 1966 | 0.027282 | solid state reaction, vacuum | polycrystalline | Ohta2010JEM | http://dx.doi.org/10.1007/s11664-009-0975-0 |  |  | 269.41 | 1 | 15.3 | 15.3 | 17.60849673 | Harbrecht | http://dx.doi.org/10.1016/0925-8388(92)90288-K | 40697 | 300 | 462.57 | 0.742412398 | 1.439092 | TRUE | 2 | 2
400 |  | 0.000551923 | 27.071 | 0.053112 | 9 |  |  | 0.00013278 | 1.3278 | 0.025225214 | 2.1055 |  | Cr1.3Mo6S8 | Cr1.3Mo6S8 | TMMo6S8 |  | TMMo6S8 | 1811.8 | 0.053112 | solid state reaction, vacuum | polycrystalline | Ohta2010JEM | http://dx.doi.org/10.1007/s11664-009-0975-0 |  |  | 269.41 | 1 | 15.3 | 15.3 | 17.60849673 | Harbrecht | http://dx.doi.org/10.1016/0925-8388(92)90288-K | 40697 | 300 | 732.84 | 0.839877756 | 1.768363 | TRUE | 2 | 2
700 |  | 0.000693269 | 51.22 | 0.2649 | 9 |  |  | 0.00037842 | 3.7842 | 0.098456051 | 2.6905 |  | Cr1.3Mo6S8 | Cr1.3Mo6S8 | TMMo6S8 |  | TMMo6S8 | 1442.4 | 0.2649 | solid state reaction, vacuum | polycrystalline | Ohta2010JEM | http://dx.doi.org/10.1007/s11664-009-0975-0 |  |  | 269.41 | 1 | 15.3 | 15.3 | 17.60849673 | Harbrecht | http://dx.doi.org/10.1016/0925-8388(92)90288-K | 40697 | 300 | 2623.5 | 0.915699736 | 2.46369 | TRUE | 2 | 2
1000 |  | 0.000814423 | 69.9615 | 0.60099 | 9 |  |  | 0.00060099 | 6.0099 | 0.188309984 | 3.1915 |  | Cr1.3Mo6S8 | Cr1.3Mo6S8 | TMMo6S8 |  | TMMo6S8 | 1227.9 | 0.60099 | solid state reaction, vacuum | polycrystalline | Ohta2010JEM | http://dx.doi.org/10.1007/s11664-009-0975-0 |  |  | 269.41 | 1 | 15.3 | 15.3 | 17.60849673 | Harbrecht | http://dx.doi.org/10.1016/0925-8388(92)90288-K | 40697 | 300 | 4894.6 | 0.938739187 | 2.995986 | TRUE | 2 | 2
300 |  | 0.000690385 | 27.2882 | 0.032358 | 9 |  |  | 0.00010786 | 1.0786 | 0.022591533 | 1.4323 |  | Mn1.3Mo6S8 | Mn1.3Mo6S8 | TMMo6S8 |  | TMMo6S8 | 1448.5 | 0.032358 | solid state reaction, vacuum | polycrystalline | Ohta2010JEM | http://dx.doi.org/10.1007/s11664-009-0975-0 |  |  | 816.76 | 3 | 15 | 45 | 18.15022222 | Levi | http://dx.doi.org/10.1021/ic900805g | 249898 | 300 | 744.65 | 0.740262488 | 1.060278 | TRUE | 148 | 6
400 |  | 0.000736538 | 30.9869 | 0.052146 | 9 |  |  | 0.00013037 | 1.3037 | 0.032042529 | 1.6274 |  | Mn1.3Mo6S8 | Mn1.3Mo6S8 | TMMo6S8 |  | TMMo6S8 | 1357.7 | 0.052146 | solid state reaction, vacuum | polycrystalline | Ohta2010JEM | http://dx.doi.org/10.1007/s11664-009-0975-0 |  |  | 816.76 | 3 | 15 | 45 | 18.15022222 | Levi | http://dx.doi.org/10.1021/ic900805g | 249898 | 300 | 960.19 | 0.814254838 | 1.325118 | TRUE | 148 | 6
700 |  | 0.000877885 | 47.6766 | 0.18125 | 9 |  |  | 0.00025892 | 2.5892 | 0.077021527 | 2.3532 |  | Mn1.3Mo6S8 | Mn1.3Mo6S8 | TMMo6S8 |  | TMMo6S8 | 1139.1 | 0.18125 | solid state reaction, vacuum | polycrystalline | Ohta2010JEM | http://dx.doi.org/10.1007/s11664-009-0975-0 |  |  | 816.76 | 3 | 15 | 45 | 18.15022222 | Levi | http://dx.doi.org/10.1021/ic900805g | 249898 | 300 | 2273.1 | 0.826782733 | 1.945585 | TRUE | 148 | 6
1000 |  | 0.000961538 | 57.4673 | 0.34346 | 9 |  |  | 0.00034346 | 3.4346 | 0.119165632 | 2.8822 |  | Mn1.3Mo6S8 | Mn1.3Mo6S8 | TMMo6S8 |  | TMMo6S8 | 1040 | 0.34346 | solid state reaction, vacuum | polycrystalline | Ohta2010JEM | http://dx.doi.org/10.1007/s11664-009-0975-0 |  |  | 816.76 | 3 | 15 | 45 | 18.15022222 | Levi | http://dx.doi.org/10.1021/ic900805g | 249898 | 300 | 3302.5 | 0.880438976 | 2.537601 | TRUE | 148 | 6
300 |  | 0.00065 | 22.6264 | 0.023629 | 9 |  |  | 7.8762e-05 | 0.78762 | 0.015874132 | 1.4885 |  | Fe1.3Mo6S8 | Fe1.3Mo6S8 | TMMo6S8 |  | TMMo6S8 | 1538.5 | 0.023629 | solid state reaction, vacuum | polycrystalline | Ohta2010JEM | http://dx.doi.org/10.1007/s11664-009-0975-0 |  |  | 807.22 | 3 | 15 | 45 | 17.93822222 | Wada | http://dx.doi.org/10.1016/0022-5088(85)90147-X | 632653 | 300 | 511.95 | 0.756569598 | 1.126154 | TRUE | 148 | 6
400 |  | 0.000673077 | 28.1894 | 0.047224 | 9 |  |  | 0.00011806 | 1.1806 | 0.025493657 | 1.8524 |  | Fe1.3Mo6S8 | Fe1.3Mo6S8 | TMMo6S8 |  | TMMo6S8 | 1485.7 | 0.047224 | solid state reaction, vacuum | polycrystalline | Ohta2010JEM | http://dx.doi.org/10.1007/s11664-009-0975-0 |  |  | 807.22 | 3 | 15 | 45 | 17.93822222 | Wada | http://dx.doi.org/10.1016/0022-5088(85)90147-X | 632653 | 300 | 794.64 | 0.782799059 | 1.450057 | TRUE | 148 | 6
700 |  | 0.000759615 | 45.2526 | 0.18871 | 9 |  |  | 0.00026958 | 2.6958 | 0.068003082 | 2.775 |  | Fe1.3Mo6S8 | Fe1.3Mo6S8 | TMMo6S8 |  | TMMo6S8 | 1316.5 | 0.18871 | solid state reaction, vacuum | polycrystalline | Ohta2010JEM | http://dx.doi.org/10.1007/s11664-009-0975-0 |  |  | 807.22 | 3 | 15 | 45 | 17.93822222 | Wada | http://dx.doi.org/10.1016/0022-5088(85)90147-X | 632653 | 300 | 2047.8 | 0.810272961 | 2.248507 | TRUE | 148 | 6
1000 |  | 0.000825962 | 53.9242 | 0.35205 | 9 |  |  | 0.00035205 | 3.5205 | 0.103044764 | 3.4165 |  | Fe1.3Mo6S8 | Fe1.3Mo6S8 | TMMo6S8 |  | TMMo6S8 | 1210.7 | 0.35205 | solid state reaction, vacuum | polycrystalline | Ohta2010JEM | http://dx.doi.org/10.1007/s11664-009-0975-0 |  |  | 807.22 | 3 | 15 | 45 | 17.93822222 | Wada | http://dx.doi.org/10.1016/0022-5088(85)90147-X | 632653 | 300 | 2907.8 | 0.864665904 | 2.954131 | TRUE | 148 | 6
300 |  | 0.000618269 | 8.26675 | 0.003316 | 9 |  |  | 1.1053e-05 | 0.11053 | 0.001935215 | 1.7135 |  | Ni2.0Mo6S8 | Ni2.0Mo6S8 | TMMo6S8 |  | TMMo6S8 | 1617.4 | 0.003316 | solid state reaction, vacuum | polycrystalline | Ohta2010JEM | http://dx.doi.org/10.1007/s11664-009-0975-0 |  |  | 801.34 | 3 | 16 | 48 | 16.69458333 | Ritter | http://dx.doi.org/10.1007/BF01320505 | 602930 | 300 | 68.339 | 0.690954581 | 1.183951 | TRUE | 148 | 6
400 |  | 0.000511538 | 9.16846 | 0.0065732 | 9 |  |  | 1.6433e-05 | 0.16433 | 0.002820619 | 2.3304 |  | Ni2.0Mo6S8 | Ni2.0Mo6S8 | TMMo6S8 |  | TMMo6S8 | 1954.9 | 0.0065732 | solid state reaction, vacuum | polycrystalline | Ohta2010JEM | http://dx.doi.org/10.1007/s11664-009-0975-0 |  |  | 801.34 | 3 | 16 | 48 | 16.69458333 | Ritter | http://dx.doi.org/10.1007/BF01320505 | 602930 | 300 | 84.061 | 0.818731396 | 1.907972 | TRUE | 148 | 6
700 |  | 0.000456731 | 20.8232 | 0.066456 | 9 |  |  | 9.4937e-05 | 0.94937 | 0.015683881 | 4.2372 |  | Ni2.0Mo6S8 | Ni2.0Mo6S8 | TMMo6S8 |  | TMMo6S8 | 2189.5 | 0.066456 | solid state reaction, vacuum | polycrystalline | Ohta2010JEM | http://dx.doi.org/10.1007/s11664-009-0975-0 |  |  | 801.34 | 3 | 16 | 48 | 16.69458333 | Ritter | http://dx.doi.org/10.1007/BF01320505 | 602930 | 300 | 433.61 | 0.88256848 | 3.739619 | TRUE | 148 | 6
1000 |  | 0.000468269 | 33.2249 | 0.23574 | 9 |  |  | 0.00023574 | 2.3574 | 0.039452953 | 5.9752 |  | Ni2.0Mo6S8 | Ni2.0Mo6S8 | TMMo6S8 |  | TMMo6S8 | 2135.5 | 0.23574 | solid state reaction, vacuum | polycrystalline | Ohta2010JEM | http://dx.doi.org/10.1007/s11664-009-0975-0 |  |  | 801.34 | 3 | 16 | 48 | 16.69458333 | Ritter | http://dx.doi.org/10.1007/BF01320505 | 602930 | 300 | 1103.9 | 0.872051176 | 5.21068 | TRUE | 148 | 6
300 |  | 0.000831731 | 47.8006 | 0.082415 | 9 |  |  | 0.00027472 | 2.7472 | 0.061143091 | 1.3479 |  | Cu4.0Mo6S8 | Cu4.0Mo6S8 | TMMo6S8 |  | TMMo6S8 | 1202.3 | 0.082415 | solid state reaction, vacuum | polycrystalline | Ohta2010JEM | http://dx.doi.org/10.1007/s11664-009-0975-0 |  |  | 853.58 | 6 | 9 | 54 | 15.80703704 | Fischer | http://dx.doi.org/10.1006/jssc.1993.1007 | 602374 | 300 | 2284.9 | 0.652935857 | 0.8800922 | TRUE | 148 | 6
400 |  | 0.001025 | 61.5689 | 0.14793 | 9 |  |  | 0.00036983 | 3.6983 | 0.103404799 | 1.4306 |  | Cu4.0Mo6S8 | Cu4.0Mo6S8 | TMMo6S8 |  | TMMo6S8 | 975.61 | 0.14793 | solid state reaction, vacuum | polycrystalline | Ohta2010JEM | http://dx.doi.org/10.1007/s11664-009-0975-0 |  |  | 853.58 | 6 | 9 | 54 | 15.80703704 | Fischer | http://dx.doi.org/10.1006/jssc.1993.1007 | 602374 | 300 | 3790.7 | 0.665591446 | 0.9521951 | TRUE | 148 | 6
700 |  | 0.00168846 | 105.3 | 0.45969 | 9 |  |  | 0.0006567 | 6.567 | 0.256694711 | 1.7908 |  | Cu4.0Mo6S8 | Cu4.0Mo6S8 | TMMo6S8 |  | TMMo6S8 | 592.26 | 0.45969 | solid state reaction, vacuum | polycrystalline | Ohta2010JEM | http://dx.doi.org/10.1007/s11664-009-0975-0 |  |  | 853.58 | 6 | 9 | 54 | 15.80703704 | Fischer | http://dx.doi.org/10.1006/jssc.1993.1007 | 602374 | 300 | 11088 | 0.564871943 | 1.011573 | TRUE | 148 | 6
1000 |  | 0.00217885 | 132.993 | 0.81176 | 9 |  |  | 0.00081176 | 8.1176 | 0.39819721 | 2.0386 |  | Cu4.0Mo6S8 | Cu4.0Mo6S8 | TMMo6S8 |  | TMMo6S8 | 458.96 | 0.81176 | solid state reaction, vacuum | polycrystalline | Ohta2010JEM | http://dx.doi.org/10.1007/s11664-009-0975-0 |  |  | 853.58 | 6 | 9 | 54 | 15.80703704 | Fischer | http://dx.doi.org/10.1006/jssc.1993.1007 | 602374 | 300 | 17687 | 0.549326403 | 1.119857 | TRUE | 148 | 6
300 |  | 0.003705584 | -82.6524 | 0.055306 | 1 |  |  | 0.00018435 | 1.8435 | 0.015401826 | 3.5909 | 0.1 | Ca0.9Bi0.1MnO3 | Ca0.9Bi0.1MnO3 | Ca1-xBixMnO3 |  | CaMnO3 | 269.86 | 0.055306 | solid state reaction, air | polycrystalline | Ohtaki1995JSSC | http://dx.doi.org/10.1006/jssc.1995.1384 |  |  | 213.57 | 4 | 5 | 20 | 10.6785 | Sousa | http://dx.doi.org/10.1016/S1293-2558(03)00028-1 | 98592 | 300 | 6831.4 | 0.055011199 | 0.1975397 | TRUE | 62 | 8 | Nothing Stated | No Data
400 |  | 0.003996595 | -100.786 | 0.10166 | 1 |  |  | 0.00025416 | 2.5416 | 0.032308362 | 3.1467 | 0.1 | Ca0.9Bi0.1MnO3 | Ca0.9Bi0.1MnO3 | Ca1-xBixMnO3 |  | CaMnO3 | 250.21 | 0.10166 | solid state reaction, air | polycrystalline | Ohtaki1995JSSC | http://dx.doi.org/10.1006/jssc.1995.1384 |  |  | 213.57 | 4 | 5 | 20 | 10.6785 | Sousa | http://dx.doi.org/10.1016/S1293-2558(03)00028-1 | 98592 | 300 | 10158 | 0.077607617 | 0.2442079 | TRUE | 62 | 8 | Nothing Stated | No Data
700 |  | 0.004997002 | -119.707 | 0.20074 | 1 |  |  | 0.00028677 | 2.8677 | 0.090646689 | 2.2145 | 0.1 | Ca0.9Bi0.1MnO3 | Ca0.9Bi0.1MnO3 | Ca1-xBixMnO3 |  | CaMnO3 | 200.12 | 0.20074 | solid state reaction, air | polycrystalline | Ohtaki1995JSSC | http://dx.doi.org/10.1006/jssc.1995.1384 |  |  | 213.57 | 4 | 5 | 20 | 10.6785 | Sousa | http://dx.doi.org/10.1016/S1293-2558(03)00028-1 | 98592 | 300 | 14330 | 0.154348593 | 0.341805 | TRUE | 62 | 8 | Nothing Stated | No Data
1000 |  | 0.005189333 | -96.0071 | 0.17762 | 1 |  |  | 0.00017762 | 1.7762 | 0.096459952 | 1.8414 | 0.1 | Ca0.9Bi0.1MnO3 | Ca0.9Bi0.1MnO3 | Ca1-xBixMnO3 |  | CaMnO3 | 192.7 | 0.17762 | solid state reaction, air | polycrystalline | Ohtaki1995JSSC | http://dx.doi.org/10.1006/jssc.1995.1384 |  |  | 213.57 | 4 | 5 | 20 | 10.6785 | Sousa | http://dx.doi.org/10.1016/S1293-2558(03)00028-1 | 98592 | 300 | 9217.4 | 0.255346649 | 0.4701953 | TRUE | 62 | 8 | Nothing Stated | No Data
300 |  | 0.007290755 | -49.1829 | 0.0099535 | 1 |  |  | 3.3178e-05 | 0.33178 |  |  | 0.1 | Ca0.9Ce0.1MnO3 | Ca0.9Ce0.1MnO3 | Ca1-xCexMnO3 |  | CaMnO3 | 137.16 | 0.0099535 | solid state reaction, air | polycrystalline | Ohtaki1995JSSC | http://dx.doi.org/10.1006/jssc.1995.1384 |  |  | 215.14 | 4 | 5 | 20 | 10.757 | Kennedy | http://dx.doi.org/10.1016/j.jssc.2008.12.032 | 246406 | 293 | 2419 |  |  | TRUE | 62 | 8
400 |  | 0.006446871 | -55.3822 | 0.019031 | 1 |  |  | 4.7576e-05 | 0.47576 |  |  | 0.1 | Ca0.9Ce0.1MnO3 | Ca0.9Ce0.1MnO3 | Ca1-xCexMnO3 |  | CaMnO3 | 155.11 | 0.019031 | solid state reaction, air | polycrystalline | Ohtaki1995JSSC | http://dx.doi.org/10.1006/jssc.1995.1384 |  |  | 215.14 | 4 | 5 | 20 | 10.757 | Kennedy | http://dx.doi.org/10.1016/j.jssc.2008.12.032 | 246406 | 293 | 3067.2 |  |  | TRUE | 62 | 8
700 |  | 0.006657302 | -59.9632 | 0.037807 | 1 |  |  | 5.401e-05 | 0.5401 |  |  | 0.1 | Ca0.9Ce0.1MnO3 | Ca0.9Ce0.1MnO3 | Ca1-xCexMnO3 |  | CaMnO3 | 150.21 | 0.037807 | solid state reaction, air | polycrystalline | Ohtaki1995JSSC | http://dx.doi.org/10.1006/jssc.1995.1384 |  |  | 215.14 | 4 | 5 | 20 | 10.757 | Kennedy | http://dx.doi.org/10.1016/j.jssc.2008.12.032 | 246406 | 293 | 3595.6 |  |  | TRUE | 62 | 8
1000 |  | 0.007892598 | -80.4739 | 0.082052 | 1 |  |  | 8.2052e-05 | 0.82052 |  |  | 0.1 | Ca0.9Ce0.1MnO3 | Ca0.9Ce0.1MnO3 | Ca1-xCexMnO3 |  | CaMnO3 | 126.7 | 0.082052 | solid state reaction, air | polycrystalline | Ohtaki1995JSSC | http://dx.doi.org/10.1006/jssc.1995.1384 |  |  | 215.14 | 4 | 5 | 20 | 10.757 | Kennedy | http://dx.doi.org/10.1016/j.jssc.2008.12.032 | 246406 | 293 | 6476 |  |  | TRUE | 62 | 8
300 |  | 0.017755745 | -86.6384 | 0.012682 | 1 |  |  | 4.2275e-05 | 0.42275 |  |  | 0.1 | Ca0.9Y0.1MnO3 | Ca0.9Y0.1MnO3 | Ca1-xYxMnO3 |  | CaMnO3 | 56.32 | 0.012682 | solid state reaction, air | polycrystalline | Ohtaki1995JSSC | http://dx.doi.org/10.1006/jssc.1995.1384 |  |  | 215.14 | 4 | 5 | 20 | 10.757 | Kennedy | http://dx.doi.org/10.1016/j.jssc.2008.12.032 | 246406 | 293 | 7506.2 |  |  | TRUE | 62 | 8
400 |  | 0.015133951 | -91.2314 | 0.021999 | 1 |  |  | 5.4997e-05 | 0.54997 |  |  | 0.1 | Ca0.9Y0.1MnO3 | Ca0.9Y0.1MnO3 | Ca1-xYxMnO3 |  | CaMnO3 | 66.077 | 0.021999 | solid state reaction, air | polycrystalline | Ohtaki1995JSSC | http://dx.doi.org/10.1006/jssc.1995.1384 |  |  | 215.14 | 4 | 5 | 20 | 10.757 | Kennedy | http://dx.doi.org/10.1016/j.jssc.2008.12.032 | 246406 | 293 | 8323.2 |  |  | TRUE | 62 | 8
700 |  | 0.015859246 | -102.587 | 0.046452 | 1 |  |  | 6.6359e-05 | 0.66359 |  |  | 0.1 | Ca0.9Y0.1MnO3 | Ca0.9Y0.1MnO3 | Ca1-xYxMnO3 |  | CaMnO3 | 63.055 | 0.046452 | solid state reaction, air | polycrystalline | Ohtaki1995JSSC | http://dx.doi.org/10.1006/jssc.1995.1384 |  |  | 215.14 | 4 | 5 | 20 | 10.757 | Kennedy | http://dx.doi.org/10.1016/j.jssc.2008.12.032 | 246406 | 293 | 10524 |  |  | TRUE | 62 | 8
1000 |  | 0.017598384 | -107.567 | 0.065748 | 1 |  |  | 6.5748e-05 | 0.65748 |  |  | 0.1 | Ca0.9Y0.1MnO3 | Ca0.9Y0.1MnO3 | Ca1-xYxMnO3 |  | CaMnO3 | 56.823 | 0.065748 | solid state reaction, air | polycrystalline | Ohtaki1995JSSC | http://dx.doi.org/10.1006/jssc.1995.1384 |  |  | 215.14 | 4 | 5 | 20 | 10.757 | Kennedy | http://dx.doi.org/10.1016/j.jssc.2008.12.032 | 246406 | 293 | 11571 |  |  | TRUE | 62 | 8
300 |  | 0.008634907 | -102.175 | 0.03627 | 1 |  |  | 0.0001209 | 1.209 |  |  | 0.1 | Ca0.9Sm0.1MnO3 | Ca0.9Sm0.1MnO3 | Ca1-xSmxMnO3 |  | CaMnO3 | 115.81 | 0.03627 | solid state reaction, air | polycrystalline | Ohtaki1995JSSC | http://dx.doi.org/10.1006/jssc.1995.1384 |  |  | 210.39 | 4 | 5 | 20 | 10.5195 | Wang | http://dx.doi.org/10.1021/jp809049s | 164748 | 293 | 10440 |  |  | TRUE | 62 | 8
400 |  | 0.007468985 | -105.968 | 0.060138 | 1 |  |  | 0.00015034 | 1.5034 |  |  | 0.1 | Ca0.9Sm0.1MnO3 | Ca0.9Sm0.1MnO3 | Ca1-xSmxMnO3 |  | CaMnO3 | 133.89 | 0.060138 | solid state reaction, air | polycrystalline | Ohtaki1995JSSC | http://dx.doi.org/10.1006/jssc.1995.1384 |  |  | 210.39 | 4 | 5 | 20 | 10.5195 | Wang | http://dx.doi.org/10.1021/jp809049s | 164748 | 293 | 11229 |  |  | TRUE | 62 | 8
700 |  | 0.00788457 | -146.796 | 0.19131 | 1 |  |  | 0.00027331 | 2.7331 |  |  | 0.1 | Ca0.9Sm0.1MnO3 | Ca0.9Sm0.1MnO3 | Ca1-xSmxMnO3 |  | CaMnO3 | 126.83 | 0.19131 | solid state reaction, air | polycrystalline | Ohtaki1995JSSC | http://dx.doi.org/10.1006/jssc.1995.1384 |  |  | 210.39 | 4 | 5 | 20 | 10.5195 | Wang | http://dx.doi.org/10.1021/jp809049s | 164748 | 293 | 21549 |  |  | TRUE | 62 | 8
1000 |  | 0.007834535 | -122.707 | 0.19219 | 1 |  |  | 0.00019219 | 1.9219 |  |  | 0.1 | Ca0.9Sm0.1MnO3 | Ca0.9Sm0.1MnO3 | Ca1-xSmxMnO3 |  | CaMnO3 | 127.64 | 0.19219 | solid state reaction, air | polycrystalline | Ohtaki1995JSSC | http://dx.doi.org/10.1006/jssc.1995.1384 |  |  | 210.39 | 4 | 5 | 20 | 10.5195 | Wang | http://dx.doi.org/10.1021/jp809049s | 164748 | 293 | 15057 |  |  | TRUE | 62 | 8
300 |  | 0.462038885 | -69.9028 | 0.00031727 | 1 |  |  | 1.0576e-06 | 0.010576 |  |  | 0.1 | Ca0.9Sb0.1MnO3 | Ca0.9Sb0.1MnO3 | Ca1-xSbxMnO3 |  | CaMnO3 | 2.1643 | 0.00031727 | solid state reaction, air | polycrystalline | Ohtaki1995JSSC | http://dx.doi.org/10.1006/jssc.1995.1384 |  |  | 210.39 | 4 | 5 | 20 | 10.5195 | Wang | http://dx.doi.org/10.1021/jp809049s | 164748 | 293 | 4886.4 |  |  | TRUE | 62 | 8
400 |  | 0.115283742 | -70.9189 | 0.0017451 | 1 |  |  | 4.3627e-06 | 0.043627 |  |  | 0.1 | Ca0.9Sb0.1MnO3 | Ca0.9Sb0.1MnO3 | Ca1-xSbxMnO3 |  | CaMnO3 | 8.6743 | 0.0017451 | solid state reaction, air | polycrystalline | Ohtaki1995JSSC | http://dx.doi.org/10.1006/jssc.1995.1384 |  |  | 210.39 | 4 | 5 | 20 | 10.5195 | Wang | http://dx.doi.org/10.1021/jp809049s | 164748 | 293 | 5029.5 |  |  | TRUE | 62 | 8
700 |  | 0.067066382 | -81.0778 | 0.0068612 | 1 |  |  | 9.8016e-06 | 0.098016 |  |  | 0.1 | Ca0.9Sb0.1MnO3 | Ca0.9Sb0.1MnO3 | Ca1-xSbxMnO3 |  | CaMnO3 | 14.911 | 0.0068612 | solid state reaction, air | polycrystalline | Ohtaki1995JSSC | http://dx.doi.org/10.1006/jssc.1995.1384 |  |  | 210.39 | 4 | 5 | 20 | 10.5195 | Wang | http://dx.doi.org/10.1021/jp809049s | 164748 | 293 | 6573.6 |  |  | TRUE | 62 | 8
1000 |  | 0.064231851 | -70.1149 | 0.0076537 | 1 |  |  | 7.6537e-06 | 0.076537 |  |  | 0.1 | Ca0.9Sb0.1MnO3 | Ca0.9Sb0.1MnO3 | Ca1-xSbxMnO3 |  | CaMnO3 | 15.569 | 0.0076537 | solid state reaction, air | polycrystalline | Ohtaki1995JSSC | http://dx.doi.org/10.1006/jssc.1995.1384 |  |  | 210.39 | 4 | 5 | 20 | 10.5195 | Wang | http://dx.doi.org/10.1021/jp809049s | 164748 | 293 | 4916.1 |  |  | TRUE | 62 | 8
300 |  | 0.007963495 | -93.0096 | 0.032589 | 1 |  |  | 0.00010863 | 1.0863 |  |  | 0.1 | Ca0.9La0.1MnO3 | Ca0.9La0.1MnO3 | Ca1-xLaxMnO3 |  | CaMnO3 | 125.57 | 0.032589 | solid state reaction, air | polycrystalline | Ohtaki1995JSSC | http://dx.doi.org/10.1006/jssc.1995.1384 |  |  | 212.03 | 4 | 5 | 20 | 10.6015 | Wang | http://dx.doi.org/10.1021/jp809049s | 164745 | 293 | 8650.8 |  |  | TRUE | 62 | 8
400 |  | 0.006990172 | -98.403 | 0.05541 | 1 |  |  | 0.00013853 | 1.3853 |  |  | 0.1 | Ca0.9La0.1MnO3 | Ca0.9La0.1MnO3 | Ca1-xLaxMnO3 |  | CaMnO3 | 143.06 | 0.05541 | solid state reaction, air | polycrystalline | Ohtaki1995JSSC | http://dx.doi.org/10.1006/jssc.1995.1384 |  |  | 212.03 | 4 | 5 | 20 | 10.6015 | Wang | http://dx.doi.org/10.1021/jp809049s | 164745 | 293 | 9683.2 |  |  | TRUE | 62 | 8
700 |  | 0.008549054 | -116.934 | 0.11196 | 1 |  |  | 0.00015994 | 1.5994 |  |  | 0.1 | Ca0.9La0.1MnO3 | Ca0.9La0.1MnO3 | Ca1-xLaxMnO3 |  | CaMnO3 | 116.97 | 0.11196 | solid state reaction, air | polycrystalline | Ohtaki1995JSSC | http://dx.doi.org/10.1006/jssc.1995.1384 |  |  | 212.03 | 4 | 5 | 20 | 10.6015 | Wang | http://dx.doi.org/10.1021/jp809049s | 164745 | 293 | 13674 |  |  | TRUE | 62 | 8
1000 |  | 0.010285695 | -88.437 | 0.076039 | 1 |  |  | 7.6039e-05 | 0.76039 |  |  | 0.1 | Ca0.9La0.1MnO3 | Ca0.9La0.1MnO3 | Ca1-xLaxMnO3 |  | CaMnO3 | 97.222 | 0.076039 | solid state reaction, air | polycrystalline | Ohtaki1995JSSC | http://dx.doi.org/10.1006/jssc.1995.1384 |  |  | 212.03 | 4 | 5 | 20 | 10.6015 | Wang | http://dx.doi.org/10.1021/jp809049s | 164745 | 293 | 7821.1 |  |  | TRUE | 62 | 8
300 |  | 0.044538272 | -274.285 | 0.050675 | 1 |  |  | 0.00016892 | 1.6892 |  |  | 0.1 | Ca0.9Pb0.1MnO3 | Ca0.9Pb0.1MnO3 | Ca1-xPbxMnO3 |  | CaMnO3 | 22.453 | 0.050675 | solid state reaction, air | polycrystalline | Ohtaki1995JSSC | http://dx.doi.org/10.1006/jssc.1995.1384 |  |  | 212.03 | 4 | 5 | 20 | 10.6015 | Wang | http://dx.doi.org/10.1021/jp809049s | 164745 | 293 | 75232 |  |  | TRUE | 62 | 8
400 |  | 0.052469201 | -266.152 | 0.054003 | 1 |  |  | 0.00013501 | 1.3501 |  |  | 0.1 | Ca0.9Pb0.1MnO3 | Ca0.9Pb0.1MnO3 | Ca1-xPbxMnO3 |  | CaMnO3 | 19.059 | 0.054003 | solid state reaction, air | polycrystalline | Ohtaki1995JSSC | http://dx.doi.org/10.1006/jssc.1995.1384 |  |  | 212.03 | 4 | 5 | 20 | 10.6015 | Wang | http://dx.doi.org/10.1021/jp809049s | 164745 | 293 | 70837 |  |  | TRUE | 62 | 8
700 |  | 0.06050229 | -277.092 | 0.088833 | 1 |  |  | 0.0001269 | 1.269 |  |  | 0.1 | Ca0.9Pb0.1MnO3 | Ca0.9Pb0.1MnO3 | Ca1-xPbxMnO3 |  | CaMnO3 | 16.528 | 0.088833 | solid state reaction, air | polycrystalline | Ohtaki1995JSSC | http://dx.doi.org/10.1006/jssc.1995.1384 |  |  | 212.03 | 4 | 5 | 20 | 10.6015 | Wang | http://dx.doi.org/10.1021/jp809049s | 164745 | 293 | 76780 |  |  | TRUE | 62 | 8
1000 |  | 0.046817356 | -114.746 | 0.028123 | 1 |  |  | 2.8123e-05 | 0.28123 |  |  | 0.1 | Ca0.9Pb0.1MnO3 | Ca0.9Pb0.1MnO3 | Ca1-xPbxMnO3 |  | CaMnO3 | 21.36 | 0.028123 | solid state reaction, air | polycrystalline | Ohtaki1995JSSC | http://dx.doi.org/10.1006/jssc.1995.1384 |  |  | 212.03 | 4 | 5 | 20 | 10.6015 | Wang | http://dx.doi.org/10.1021/jp809049s | 164745 | 293 | 13167 |  |  | TRUE | 62 | 8
300 |  | 0.214993195 | -348.389 | 0.016937 | 1 |  |  | 5.6455e-05 | 0.56455 |  |  | 0.1 | Ca0.9In0.1MnO3 | Ca0.9In0.1MnO3 | Ca1-xInxMnO3 |  | CaMnO3 | 4.6513 | 0.016937 | solid state reaction, air | polycrystalline | Ohtaki1995JSSC | http://dx.doi.org/10.1006/jssc.1995.1384 |  |  | 212.03 | 4 | 5 | 20 | 10.6015 | Wang | http://dx.doi.org/10.1021/jp809049s | 164745 | 293 | 121370 |  |  | TRUE | 62 | 8
400 |  | 0.204613628 | -356.591 | 0.024858 | 1 |  |  | 6.2145e-05 | 0.62145 |  |  | 0.1 | Ca0.9In0.1MnO3 | Ca0.9In0.1MnO3 | Ca1-xInxMnO3 |  | CaMnO3 | 4.8873 | 0.024858 | solid state reaction, air | polycrystalline | Ohtaki1995JSSC | http://dx.doi.org/10.1006/jssc.1995.1384 |  |  | 212.03 | 4 | 5 | 20 | 10.6015 | Wang | http://dx.doi.org/10.1021/jp809049s | 164745 | 293 | 127160 |  |  | TRUE | 62 | 8
700 |  | 0.230797637 | -410.971 | 0.051226 | 1 |  |  | 7.318e-05 | 0.7318 |  |  | 0.1 | Ca0.9In0.1MnO3 | Ca0.9In0.1MnO3 | Ca1-xInxMnO3 |  | CaMnO3 | 4.3328 | 0.051226 | solid state reaction, air | polycrystalline | Ohtaki1995JSSC | http://dx.doi.org/10.1006/jssc.1995.1384 |  |  | 212.03 | 4 | 5 | 20 | 10.6015 | Wang | http://dx.doi.org/10.1021/jp809049s | 164745 | 293 | 168900 |  |  | TRUE | 62 | 8
1000 |  | 0.173432861 | -234.678 | 0.031755 | 1 |  |  | 3.1755e-05 | 0.31755 |  |  | 0.1 | Ca0.9In0.1MnO3 | Ca0.9In0.1MnO3 | Ca1-xInxMnO3 |  | CaMnO3 | 5.7659 | 0.031755 | solid state reaction, air | polycrystalline | Ohtaki1995JSSC | http://dx.doi.org/10.1006/jssc.1995.1384 |  |  | 212.03 | 4 | 5 | 20 | 10.6015 | Wang | http://dx.doi.org/10.1021/jp809049s | 164745 | 293 | 55074 |  |  | TRUE | 62 | 8
300 |  | 2.197937455 | -283.848 | 0.0010997 | 1 |  |  | 3.6657e-06 | 0.036657 |  |  | 0.1 | Ca0.9Sn0.1MnO3 | Ca0.9Sn0.1MnO3 | Ca1-xSnxMnO3 |  | CaMnO3 | 0.45497 | 0.0010997 | solid state reaction, air | polycrystalline | Ohtaki1995JSSC | http://dx.doi.org/10.1006/jssc.1995.1384 |  |  | 212.03 | 4 | 5 | 20 | 10.6015 | Wang | http://dx.doi.org/10.1021/jp809049s | 164745 | 293 | 80570 |  |  | TRUE | 62 | 8
400 |  | 2.301596618 | -281.694 | 0.0013791 | 1 |  |  | 3.4477e-06 | 0.034477 |  |  | 0.1 | Ca0.9Sn0.1MnO3 | Ca0.9Sn0.1MnO3 | Ca1-xSnxMnO3 |  | CaMnO3 | 0.43448 | 0.0013791 | solid state reaction, air | polycrystalline | Ohtaki1995JSSC | http://dx.doi.org/10.1006/jssc.1995.1384 |  |  | 212.03 | 4 | 5 | 20 | 10.6015 | Wang | http://dx.doi.org/10.1021/jp809049s | 164745 | 293 | 79352 |  |  | TRUE | 62 | 8
700 |  | 2.08200172 | -255.18 | 0.0021893 | 1 |  |  | 3.1276e-06 | 0.031276 |  |  | 0.1 | Ca0.9Sn0.1MnO3 | Ca0.9Sn0.1MnO3 | Ca1-xSnxMnO3 |  | CaMnO3 | 0.48031 | 0.0021893 | solid state reaction, air | polycrystalline | Ohtaki1995JSSC | http://dx.doi.org/10.1006/jssc.1995.1384 |  |  | 212.03 | 4 | 5 | 20 | 10.6015 | Wang | http://dx.doi.org/10.1021/jp809049s | 164745 | 293 | 65117 |  |  | TRUE | 62 | 8
1000 |  | 0.478677319 | -145.433 | 0.0044186 | 1 |  |  | 4.4186e-06 | 0.044186 |  |  | 0.1 | Ca0.9Sn0.1MnO3 | Ca0.9Sn0.1MnO3 | Ca1-xSnxMnO3 |  | CaMnO3 | 2.0891 | 0.0044186 | solid state reaction, air | polycrystalline | Ohtaki1995JSSC | http://dx.doi.org/10.1006/jssc.1995.1384 |  |  | 212.03 | 4 | 5 | 20 | 10.6015 | Wang | http://dx.doi.org/10.1021/jp809049s | 164745 | 293 | 21151 |  |  | TRUE | 62 | 8
300 |  | 6.975397772 | -476.683 | 0.00097726 | 1 |  |  | 3.2575e-06 | 0.032575 | 0.000326866 | 2.9898 | 0 | CaMnO3 | CaMnO3 | CaMnO3 |  | CaMnO3 | 0.14336 | 0.00097726 | solid state reaction, air | polycrystalline | Ohtaki1995JSSC | http://dx.doi.org/10.1006/jssc.1995.1384 |  |  | 206.97 | 4 | 5 | 20 | 10.3485 | Poeppelmeier | http://dx.doi.org/10.1016/0022-4596(82)90292-4 | 35218 | 300 | 227230 | 3.50994e-05 | 0.0001049402 | TRUE | 62 | 8
400 |  | 2.869819259 | -460.992 | 0.002962 | 1 |  |  | 7.4051e-06 | 0.074051 | 0.00093196 | 3.1783 | 0 | CaMnO3 | CaMnO3 | CaMnO3 |  | CaMnO3 | 0.34845 | 0.002962 | solid state reaction, air | polycrystalline | Ohtaki1995JSSC | http://dx.doi.org/10.1006/jssc.1995.1384 |  |  | 206.97 | 4 | 5 | 20 | 10.3485 | Poeppelmeier | http://dx.doi.org/10.1016/0022-4596(82)90292-4 | 35218 | 300 | 212510 | 0.000107004 | 0.0003400908132 | TRUE | 62 | 8
700 |  | 0.485187234 | -332.067 | 0.015909 | 1 |  |  | 2.2727e-05 | 0.22727 | 0.004804282 | 3.3114 | 0 | CaMnO3 | CaMnO3 | CaMnO3 |  | CaMnO3 | 2.0611 | 0.015909 | solid state reaction, air | polycrystalline | Ohtaki1995JSSC | http://dx.doi.org/10.1006/jssc.1995.1384 |  |  | 206.97 | 4 | 5 | 20 | 10.3485 | Poeppelmeier | http://dx.doi.org/10.1016/0022-4596(82)90292-4 | 35218 | 300 | 110270 | 0.001063082 | 0.00352029 | TRUE | 62 | 8
1000 |  | 0.087496719 | -192.833 | 0.042498 | 1 |  |  | 4.2498e-05 | 0.42498 | 0.012337283 | 3.4447 | 0 | CaMnO3 | CaMnO3 | CaMnO3 |  | CaMnO3 | 11.429 | 0.042498 | solid state reaction, air | polycrystalline | Ohtaki1995JSSC | http://dx.doi.org/10.1006/jssc.1995.1384 |  |  | 206.97 | 4 | 5 | 20 | 10.3485 | Poeppelmeier | http://dx.doi.org/10.1016/0022-4596(82)90292-4 | 35218 | 300 | 37185 | 0.008095555 | 0.02788676 | TRUE | 62 | 8
300 |  | 18.3684 | 1235.43 | 0.0024928 | 4 |  |  | 8.3093e-06 | 0.083093 | 0.000378505 | 6.5859 | 0 | CuCrO2 | CuCrO2 | CuCr1-xMgxO2 |  | CuCrO2 | 0.054441 | 0.0024928 | solid state reaction, air | polycrystalline | Ono2006ICT | http://dx.doi.org/10.1109/ICT.2006.331288 |  | *res data at 300K/400K extrapolated from 600K | 131.06 | 3 | 4 | 12 | 10.92166667 | Ono | http://dx.doi.org/10.1109/ICT.2006.331288 | 157800 | 300 | 1526300 | 6.05096e-06 | 3.985102e-05 | TRUE | 166 | 12
400 |  | 18.682 | 916.284 | 0.0017976 | 4 |  |  | 4.494e-06 | 0.04494 | 0.000292025 | 6.1557 | 0 | CuCrO2 | CuCrO2 | CuCr1-xMgxO2 |  | CuCrO2 | 0.053527 | 0.0017976 | solid state reaction, air | polycrystalline | Ono2006ICT | http://dx.doi.org/10.1109/ICT.2006.331288 |  | *res data at 300K/400K extrapolated from 600K | 131.06 | 3 | 4 | 12 | 10.92166667 | Ono | http://dx.doi.org/10.1109/ICT.2006.331288 | 157800 | 300 | 839580 | 8.4869e-06 | 5.224281033e-05 | TRUE | 166 | 12
700 |  | 3.4081 | 633.893 | 0.0082531 | 4 |  |  | 1.179e-05 | 0.1179 | 0.001689722 | 4.8843 | 0 | CuCrO2 | CuCrO2 | CuCr1-xMgxO2 |  | CuCrO2 | 0.29342 | 0.0082531 | solid state reaction, air | polycrystalline | Ono2006ICT | http://dx.doi.org/10.1109/ICT.2006.331288 |  | *res data at 300K/400K extrapolated from 600K | 131.06 | 3 | 4 | 12 | 10.92166667 | Ono | http://dx.doi.org/10.1109/ICT.2006.331288 | 157800 | 300 | 401820 | 0.000102606 | 0.0005011584858 | TRUE | 166 | 12
1000 |  | 1.66438 | 617.422 | 0.022904 | 4 |  |  | 2.2904e-05 | 0.22904 | 0.00617642 | 3.7083 | 0 | CuCrO2 | CuCrO2 | CuCr1-xMgxO2 |  | CuCrO2 | 0.60082 | 0.022904 | solid state reaction, air | polycrystalline | Ono2006ICT | http://dx.doi.org/10.1109/ICT.2006.331288 |  | *res data at 300K/400K extrapolated from 600K | 131.06 | 3 | 4 | 12 | 10.92166667 | Ono | http://dx.doi.org/10.1109/ICT.2006.331288 | 157800 | 300 | 381210 | 0.000395332 | 0.00146601 | TRUE | 166 | 12
300 |  | 6.11207 | 525.19 | 0.0013538 | 4 |  |  | 4.5128e-06 | 0.045128 | 0.000194341 | 6.9663 | 0.01 | CuCr0.99Mg0.01O2 | CuCr0.99Mg0.01O2 | CuCr1-xMgxO2 |  | CuCrO2 | 0.16361 | 0.0013538 | solid state reaction, air | polycrystalline | Ono2006ICT | http://dx.doi.org/10.1109/ICT.2006.331288 |  | *res data at 300K/400K extrapolated from 600K | 131.06 | 3 | 4 | 12 | 10.92166667 | Ono | http://dx.doi.org/10.1109/ICT.2006.331288 | 157801 | 300 | 275820 | 1.71918e-05 | 0.0001197632 | TRUE | 166 | 12
400 |  | 1.75771 | 444.688 | 0.0045001 | 4 |  |  | 1.125e-05 | 0.1125 | 0.000702824 | 6.4029 | 0.01 | CuCr0.99Mg0.01O2 | CuCr0.99Mg0.01O2 | CuCr1-xMgxO2 |  | CuCrO2 | 0.56892 | 0.0045001 | solid state reaction, air | polycrystalline | Ono2006ICT | http://dx.doi.org/10.1109/ICT.2006.331288 |  |  | 131.06 | 3 | 4 | 12 | 10.92166667 | Ono | http://dx.doi.org/10.1109/ICT.2006.331288 | 157801 | 300 | 197750 | 8.67213e-05 | 0.0005552678 | TRUE | 166 | 12
700 |  | 0.472214 | 428.212 | 0.027182 | 4 |  |  | 3.8831e-05 | 0.38831 | 0.004765211 | 5.7042 | 0.01 | CuCr0.99Mg0.01O2 | CuCr0.99Mg0.01O2 | CuCr1-xMgxO2 |  | CuCrO2 | 2.1177 | 0.027182 | solid state reaction, air | polycrystalline | Ono2006ICT | http://dx.doi.org/10.1109/ICT.2006.331288 |  |  | 131.06 | 3 | 4 | 12 | 10.92166667 | Ono | http://dx.doi.org/10.1109/ICT.2006.331288 | 157801 | 300 | 183370 | 0.000634095 | 0.003617004699 | TRUE | 166 | 12
1000 |  | 0.365988 | 445.826 | 0.054308 | 4 |  |  | 5.4308e-05 | 0.54308 | 0.01097686 | 4.9475 | 0.01 | CuCr0.99Mg0.01O2 | CuCr0.99Mg0.01O2 | CuCr1-xMgxO2 |  | CuCrO2 | 2.7323 | 0.054308 | solid state reaction, air | polycrystalline | Ono2006ICT | http://dx.doi.org/10.1109/ICT.2006.331288 |  |  | 131.06 | 3 | 4 | 12 | 10.92166667 | Ono | http://dx.doi.org/10.1109/ICT.2006.331288 | 157801 | 300 | 198760 | 0.001347526 | 0.006666884885 | TRUE | 166 | 12
300 |  | 1.04523 | 311.548 | 0.0027859 | 4 |  |  | 9.2862e-06 | 0.092862 | 0.000368593 | 7.5581 | 0.02 | CuCr0.98Mg0.02O2 | CuCr0.98Mg0.02O2 | CuCr1-xMgxO2 |  | CuCrO2 | 0.95673 | 0.0027859 | solid state reaction, air | polycrystalline | Ono2006ICT | http://dx.doi.org/10.1109/ICT.2006.331288 |  |  | 131.12 | 3 | 4 | 12 | 10.92666667 | Ono | http://dx.doi.org/10.1109/ICT.2006.331288 | 157802 | 300 | 97062 | 9.26588e-05 | 0.0007003245 | TRUE | 166 | 12
400 |  | 0.569216 | 332.182 | 0.0077542 | 4 |  |  | 1.9385e-05 | 0.19385 | 0.001155855 | 6.7086 | 0.02 | CuCr0.98Mg0.02O2 | CuCr0.98Mg0.02O2 | CuCr1-xMgxO2 |  | CuCrO2 | 1.7568 | 0.0077542 | solid state reaction, air | polycrystalline | Ono2006ICT | http://dx.doi.org/10.1109/ICT.2006.331288 |  |  | 131.12 | 3 | 4 | 12 | 10.92666667 | Ono | http://dx.doi.org/10.1109/ICT.2006.331288 | 157802 | 300 | 110340 | 0.000255588 | 0.001714638 | TRUE | 166 | 12
700 |  | 0.265082 | 367.981 | 0.035758 | 4 |  |  | 5.1082e-05 | 0.51082 | 0.006125187 | 5.8378 | 0.02 | CuCr0.98Mg0.02O2 | CuCr0.98Mg0.02O2 | CuCr1-xMgxO2 |  | CuCrO2 | 3.7724 | 0.035758 | solid state reaction, air | polycrystalline | Ono2006ICT | http://dx.doi.org/10.1109/ICT.2006.331288 |  |  | 131.12 | 3 | 4 | 12 | 10.92666667 | Ono | http://dx.doi.org/10.1109/ICT.2006.331288 | 157802 | 300 | 135410 | 0.001103719 | 0.006443291 | TRUE | 166 | 12
1000 |  | 0.232176 | 403.782 | 0.070223 | 4 |  |  | 7.0223e-05 | 0.70223 | 0.014529805 | 4.833 | 0.02 | CuCr0.98Mg0.02O2 | CuCr0.98Mg0.02O2 | CuCr1-xMgxO2 |  | CuCrO2 | 4.3071 | 0.070223 | solid state reaction, air | polycrystalline | Ono2006ICT | http://dx.doi.org/10.1109/ICT.2006.331288 |  |  | 131.12 | 3 | 4 | 12 | 10.92666667 | Ono | http://dx.doi.org/10.1109/ICT.2006.331288 | 157802 | 300 | 163040 | 0.002174481 | 0.01050927 | TRUE | 166 | 12
300 |  | 0.101735 | 199.047 | 0.011683 | 4 |  |  | 3.8944e-05 | 0.38944 | 0.001636395 | 7.1396 | 0.03 | CuCr0.97Mg0.03O2 | CuCr0.97Mg0.03O2 | CuCr1-xMgxO2 |  | CuCrO2 | 9.8295 | 0.011683 | solid state reaction, air | polycrystalline | Ono2006ICT | http://dx.doi.org/10.1109/ICT.2006.331288 |  |  | 131.14 | 3 | 4 | 12 | 10.92833333 | Ono | http://dx.doi.org/10.1109/ICT.2006.331288 | 157803 | 300 | 39620 | 0.001007782 | 0.00719516 | TRUE | 166 | 12
400 |  | 0.069316 | 241.278 | 0.033594 | 4 |  |  | 8.3985e-05 | 0.83985 | 0.005199749 | 6.4607 | 0.03 | CuCr0.97Mg0.03O2 | CuCr0.97Mg0.03O2 | CuCr1-xMgxO2 |  | CuCrO2 | 14.427 | 0.033594 | solid state reaction, air | polycrystalline | Ono2006ICT | http://dx.doi.org/10.1109/ICT.2006.331288 |  |  | 131.14 | 3 | 4 | 12 | 10.92833333 | Ono | http://dx.doi.org/10.1109/ICT.2006.331288 | 157803 | 300 | 58215 | 0.002179399 | 0.01408044 | TRUE | 166 | 12
700 |  | 0.0485233 | 289.576 | 0.12097 | 4 |  |  | 0.00017281 | 1.7281 | 0.021350298 | 5.6659 | 0.03 | CuCr0.97Mg0.03O2 | CuCr0.97Mg0.03O2 | CuCr1-xMgxO2 |  | CuCrO2 | 20.609 | 0.12097 | solid state reaction, air | polycrystalline | Ono2006ICT | http://dx.doi.org/10.1109/ICT.2006.331288 |  |  | 131.14 | 3 | 4 | 12 | 10.92833333 | Ono | http://dx.doi.org/10.1109/ICT.2006.331288 | 157803 | 300 | 83854 | 0.006212532 | 0.03519959 | TRUE | 166 | 12
1000 |  | 0.0470555 | 325.374 | 0.22499 | 4 |  |  | 0.00022499 | 2.2499 | 0.047104642 | 4.7763 | 0.03 | CuCr0.97Mg0.03O2 | CuCr0.97Mg0.03O2 | CuCr1-xMgxO2 |  | CuCrO2 | 21.252 | 0.22499 | solid state reaction, air | polycrystalline | Ono2006ICT | http://dx.doi.org/10.1109/ICT.2006.331288 |  |  | 131.14 | 3 | 4 | 12 | 10.92833333 | Ono | http://dx.doi.org/10.1109/ICT.2006.331288 | 157803 | 300 | 105870 | 0.01085645 | 0.05185366 | TRUE | 166 | 12
300 |  | 0.106683 | 196.762 | 0.010887 | 4 |  |  | 3.629e-05 | 0.3629 | 0.001171477 | 9.2934 | 0.04 | CuCr0.96Mg0.04O2 | CuCr0.96Mg0.04O2 | CuCr1-xMgxO2 |  | CuCrO2 | 9.3736 | 0.010887 | solid state reaction, air | polycrystalline | Ono2006ICT | http://dx.doi.org/10.1109/ICT.2006.331288 |  |  | 131.2 | 3 | 4 | 12 | 10.93333333 | Ono | http://dx.doi.org/10.1109/ICT.2006.331288 | 157804 | 300 | 38715 | 0.000738314 | 0.006861447 | TRUE | 166 | 12
400 |  | 0.0660993 | 225.369 | 0.030736 | 4 |  |  | 7.6841e-05 | 0.76841 | 0.003505948 | 8.7669 | 0.04 | CuCr0.96Mg0.04O2 | CuCr0.96Mg0.04O2 | CuCr1-xMgxO2 |  | CuCrO2 | 15.129 | 0.030736 | solid state reaction, air | polycrystalline | Ono2006ICT | http://dx.doi.org/10.1109/ICT.2006.331288 |  |  | 131.2 | 3 | 4 | 12 | 10.93333333 | Ono | http://dx.doi.org/10.1109/ICT.2006.331288 | 157804 | 300 | 50791 | 0.001684251 | 0.01476566 | TRUE | 166 | 12
700 |  | 0.0469005 | 270.256 | 0.10901 | 4 |  |  | 0.00015573 | 1.5573 | 0.013673064 | 7.9727 | 0.04 | CuCr0.96Mg0.04O2 | CuCr0.96Mg0.04O2 | CuCr1-xMgxO2 |  | CuCrO2 | 21.322 | 0.10901 | solid state reaction, air | polycrystalline | Ono2006ICT | http://dx.doi.org/10.1109/ICT.2006.331288 |  |  | 131.2 | 3 | 4 | 12 | 10.93333333 | Ono | http://dx.doi.org/10.1109/ICT.2006.331288 | 157804 | 300 | 73038 | 0.004567778 | 0.03641752 | TRUE | 166 | 12
1000 |  | 0.0442664 | 303.784 | 0.20848 | 4 |  |  | 0.00020848 | 2.0848 | 0.03041577 | 6.8542 | 0.04 | CuCr0.96Mg0.04O2 | CuCr0.96Mg0.04O2 | CuCr1-xMgxO2 |  | CuCrO2 | 22.59 | 0.20848 | solid state reaction, air | polycrystalline | Ono2006ICT | http://dx.doi.org/10.1109/ICT.2006.331288 |  |  | 131.2 | 3 | 4 | 12 | 10.93333333 | Ono | http://dx.doi.org/10.1109/ICT.2006.331288 | 157804 | 300 | 92285 | 0.008041903 | 0.05512081 | TRUE | 166 | 12
300 |  | 0.0754474 | 208.131 | 0.017225 | 4 |  |  | 5.7416e-05 | 0.57416 | 0.001808913 | 9.5221 | 0.05 | CuCr0.95Mg0.05O2 | CuCr0.95Mg0.05O2 | CuCr1-xMgxO2 |  | CuCrO2 | 13.254 | 0.017225 | solid state reaction, air | polycrystalline | Ono2006ICT | http://dx.doi.org/10.1109/ICT.2006.331288 |  |  | 131.16 | 3 | 4 | 12 | 10.93 | Ono | http://dx.doi.org/10.1109/ICT.2006.331288 | 157805 | 300 | 43319 | 0.001018906 | 0.009702125 | TRUE | 166 | 12
400 |  | 0.0546485 | 241.265 | 0.042606 | 4 |  |  | 0.00010651 | 1.0651 | 0.0047257 | 9.0158 | 0.05 | CuCr0.95Mg0.05O2 | CuCr0.95Mg0.05O2 | CuCr1-xMgxO2 |  | CuCrO2 | 18.299 | 0.042606 | solid state reaction, air | polycrystalline | Ono2006ICT | http://dx.doi.org/10.1109/ICT.2006.331288 |  |  | 131.16 | 3 | 4 | 12 | 10.93 | Ono | http://dx.doi.org/10.1109/ICT.2006.331288 | 157805 | 300 | 58209 | 0.001980922 | 0.0178596 | TRUE | 166 | 12
700 |  | 0.0406648 | 281.605 | 0.13651 | 4 |  |  | 0.00019501 | 1.9501 | 0.0168798 | 8.0871 | 0.05 | CuCr0.95Mg0.05O2 | CuCr0.95Mg0.05O2 | CuCr1-xMgxO2 |  | CuCrO2 | 24.591 | 0.13651 | solid state reaction, air | polycrystalline | Ono2006ICT | http://dx.doi.org/10.1109/ICT.2006.331288 |  |  | 131.16 | 3 | 4 | 12 | 10.93 | Ono | http://dx.doi.org/10.1109/ICT.2006.331288 | 157805 | 300 | 79301 | 0.005193695 | 0.04200193 | TRUE | 166 | 12
1000 |  | 0.0408004 | 325.387 | 0.2595 | 4 |  |  | 0.0002595 | 2.595 | 0.037136033 | 6.9878 | 0.05 | CuCr0.95Mg0.05O2 | CuCr0.95Mg0.05O2 | CuCr1-xMgxO2 |  | CuCrO2 | 24.51 | 0.2595 | solid state reaction, air | polycrystalline | Ono2006ICT | http://dx.doi.org/10.1109/ICT.2006.331288 |  |  | 131.16 | 3 | 4 | 12 | 10.93 | Ono | http://dx.doi.org/10.1109/ICT.2006.331288 | 157805 | 300 | 105880 | 0.008558249 | 0.05980333 | TRUE | 166 | 12
300 |  | 0.000295 | 81.9 | 0.68259 | 3 |  |  | 0.0022753 | 22.753 | 0.035775294 | 19.08 |  | NaCo2O4 | NaCo2O4 | NaxCo2O4 |  | NaxCo2O4 | 3392.1 | 0.68259 | flux (NaCl), air | single crystal | Fujita2001JJAPP1 | http://dx.doi.org/10.1143/JJAP.40.4644 |  |  | 75.67 | 1 | 7 | 7 | 10.81 | Jansen | http://dx.doi.org/10.1002/zaac.19744080203 | 21001 | 300 | 6707.6 | 0.130138331 | 2.483039 | TRUE | 194 | 24 | Nothing Stated | No Data
400 |  | 0.000354 | 98 | 1.0855 | 3 |  |  | 0.0027138 | 27.138 | 0.080229444 | 13.53 |  | NaCo2O4 | NaCo2O4 | NaxCo2O4 |  | NaxCo2O4 | 2825.7 | 1.0855 | flux (NaCl), air | single crystal | Fujita2001JJAPP1 | http://dx.doi.org/10.1143/JJAP.40.4644 |  |  | 75.67 | 1 | 7 | 7 | 10.81 | Jansen | http://dx.doi.org/10.1002/zaac.19744080203 | 21001 | 300 | 9604 | 0.203831574 | 2.757841 | TRUE | 194 | 24 | Nothing Stated | No Data
700 |  | 0.000484 | 146 | 3.081 | 3 |  |  | 0.0044014 | 44.014 | 0.540286341 | 5.7025 |  | NaCo2O4 | NaCo2O4 | NaxCo2O4 |  | NaxCo2O4 | 2064.8 | 3.081 | flux (NaCl), air | single crystal | Fujita2001JJAPP1 | http://dx.doi.org/10.1143/JJAP.40.4644 |  |  | 75.67 | 1 | 7 | 7 | 10.81 | Jansen | http://dx.doi.org/10.1002/zaac.19744080203 | 21001 | 300 | 21316 | 0.618454998 | 3.52674 | TRUE | 194 | 24 | Nothing Stated | No Data
1000 |  | 0.0006 | 200 | 6.6667 | 3 |  |  | 0.0066667 | 66.667 | 1.399413646 | 4.7639 |  | NaCo2O4 | NaCo2O4 | NaxCo2O4 |  | NaxCo2O4 | 1666.7 | 6.6667 | flux (NaCl), air | single crystal | Fujita2001JJAPP1 | http://dx.doi.org/10.1143/JJAP.40.4644 |  | *values at 800 K | 75.67 | 1 | 7 | 7 | 10.81 | Jansen | http://dx.doi.org/10.1002/zaac.19744080203 | 21001 | 300 | 40000 | 0.853642324 | 4.066667 | TRUE | 194 | 24 | Nothing Stated | No Data
300 |  | 0.00211 | 104 | 0.15407 | 3 |  |  | 0.00051358 | 5.1358 | 0.080921257 | 1.904 |  | NaCo2O4 | NaCo2O4 | NaxCo2O4 |  | NaxCo2O4 | 474.83 | 0.15407 | solid state reaction, air | polycrystalline | Fujita2001JJAPP1 | http://dx.doi.org/10.1143/JJAP.40.4644 |  |  | 75.67 | 1 | 7 | 7 | 10.81 | Jansen | http://dx.doi.org/10.1002/zaac.19744080203 | 21001 | 300 | 10816 | 0.182551653 | 0.3475783 | TRUE | 194 | 24 | Nothing Stated | No Data
400 |  | 0.00253 | 118 | 0.22023 | 3 |  |  | 0.00055057 | 5.5057 | 0.120081428 | 1.834 |  | NaCo2O4 | NaCo2O4 | NaxCo2O4 |  | NaxCo2O4 | 395.41 | 0.22023 | solid state reaction, air | polycrystalline | Fujita2001JJAPP1 | http://dx.doi.org/10.1143/JJAP.40.4644 |  |  | 75.67 | 1 | 7 | 7 | 10.81 | Jansen | http://dx.doi.org/10.1002/zaac.19744080203 | 21001 | 300 | 13924 | 0.210427094 | 0.3859233 | TRUE | 194 | 24 | Nothing Stated | No Data
700 |  | 0.0034 | 161 | 0.53367 | 3 |  |  | 0.00076238 | 7.6238 | 0.254977376 | 2.093 |  | NaCo2O4 | NaCo2O4 | NaxCo2O4 |  | NaxCo2O4 | 294.12 | 0.53367 | solid state reaction, air | polycrystalline | Fujita2001JJAPP1 | http://dx.doi.org/10.1143/JJAP.40.4644 |  |  | 75.67 | 1 | 7 | 7 | 10.81 | Jansen | http://dx.doi.org/10.1002/zaac.19744080203 | 21001 | 300 | 25921 | 0.240015739 | 0.5023529 | TRUE | 194 | 24 | Nothing Stated | No Data
1000 |  | 0.004 | 175 | 0.76563 | 3 |  |  | 0.00076563 | 7.6563 | 0.344302289 | 2.2237 |  | NaCo2O4 | NaCo2O4 | NaxCo2O4 |  | NaxCo2O4 | 250 | 0.76563 | solid state reaction, air | polycrystalline | Fujita2001JJAPP1 | http://dx.doi.org/10.1143/JJAP.40.4644 |  | *values at 800 K | 75.67 | 1 | 7 | 7 | 10.81 | Jansen | http://dx.doi.org/10.1002/zaac.19744080203 | 21001 | 300 | 30625 | 0.274317579 | 0.61 | TRUE | 194 | 24 | Nothing Stated | No Data
700 |  | 0.084836351 | -159.904 | 0.021098 | 2 |  |  | 3.014e-05 | 0.3014 |  |  | 0 | ZnO | ZnO | Zn1-x-yAlxTiyO |  | ZnO | 11.787 | 0.021098 | solid state reaction, air | polycrystalline | Park2007JECS | http://dx.doi.org/10.1016/j.jeurceramsoc.2006.04.012 |  |  | 47.62 | 2 | 2 | 4 | 11.905 | Abrahams | http://dx.doi.org/10.1107/S0567740869003876 | 26170 | 295 | 25569 |  |  | TRUE | 186 | 12 | Carriers were electrions, nothing specific | Electron Carriers, no specific numbers
1000 |  | 0.060526459 | -190.963 | 0.060249 | 2 |  |  | 6.0249e-05 | 0.60249 |  |  | 0 | ZnO | ZnO | Zn1-x-yAlxTiyO |  | ZnO | 16.522 | 0.060249 | solid state reaction, air | polycrystalline | Park2007JECS | http://dx.doi.org/10.1016/j.jeurceramsoc.2006.04.012 |  |  | 47.62 | 2 | 2 | 4 | 11.905 | Abrahams | http://dx.doi.org/10.1107/S0567740869003876 | 26170 | 295 | 36467 |  |  | TRUE | 186 | 12 | Carriers were electrions, nothing specific | Electron Carriers, no specific numbers
700 |  | 0.06809206 | -133.608 | 0.018351 | 2 |  |  | 2.6216e-05 | 0.26216 |  |  | 0.02 | Zn0.98Al0.02O | Zn0.98Al0.02O | Zn1-x-yAlxTiyO |  | ZnO | 14.686 | 0.018351 | solid state reaction, air | polycrystalline | Park2007JECS | http://dx.doi.org/10.1016/j.jeurceramsoc.2006.04.012 |  |  | 47.62 | 2 | 2 | 4 | 11.905 | Abrahams | http://dx.doi.org/10.1107/S0567740869003876 | 26170 | 295 | 17851 |  |  | TRUE | 186 | 12 | Carriers were electrions, nothing specific | Electron Carriers, no specific numbers
1000 |  | 0.025429957 | -182.054 | 0.13033 | 2 |  |  | 0.00013033 | 1.3033 |  |  | 0.02 | Zn0.98Al0.02O | Zn0.98Al0.02O | Zn1-x-yAlxTiyO |  | ZnO | 39.324 | 0.13033 | solid state reaction, air | polycrystalline | Park2007JECS | http://dx.doi.org/10.1016/j.jeurceramsoc.2006.04.012 |  |  | 47.62 | 2 | 2 | 4 | 11.905 | Abrahams | http://dx.doi.org/10.1107/S0567740869003876 | 26170 | 295 | 33144 |  |  | TRUE | 186 | 12 | Carriers were electrions, nothing specific | Electron Carriers, no specific numbers
700 |  | 0.049759661 | -124.909 | 0.021949 | 2 |  |  | 3.1355e-05 | 0.31355 |  |  | 0.03 | Zn0.97Al0.03O | Zn0.97Al0.03O | Zn1-x-yAlxTiyO |  | ZnO | 20.097 | 0.021949 | solid state reaction, air | polycrystalline | Park2007JECS | http://dx.doi.org/10.1016/j.jeurceramsoc.2006.04.012 |  |  | 47.62 | 2 | 2 | 4 | 11.905 | Abrahams | http://dx.doi.org/10.1107/S0567740869003876 | 26170 | 295 | 15602 |  |  | TRUE | 186 | 12 | Carriers were electrions, nothing specific | Electron Carriers, no specific numbers
1000 |  | 0.019382024 | -173.573 | 0.15544 | 2 |  |  | 0.00015544 | 1.5544 |  |  | 0.03 | Zn0.97Al0.03O | Zn0.97Al0.03O | Zn1-x-yAlxTiyO |  | ZnO | 51.594 | 0.15544 | solid state reaction, air | polycrystalline | Park2007JECS | http://dx.doi.org/10.1016/j.jeurceramsoc.2006.04.012 |  |  | 47.62 | 2 | 2 | 4 | 11.905 | Abrahams | http://dx.doi.org/10.1107/S0567740869003876 | 26170 | 295 | 30128 |  |  | TRUE | 186 | 12 | Carriers were electrions, nothing specific | Electron Carriers, no specific numbers
700 |  | 0.046832485 | -112.738 | 0.018997 | 2 |  |  | 2.7139e-05 | 0.27139 |  |  | 0.05 | Zn0.95Al0.05O | Zn0.95Al0.05O | Zn1-x-yAlxTiyO |  | ZnO | 21.353 | 0.018997 | solid state reaction, air | polycrystalline | Park2007JECS | http://dx.doi.org/10.1016/j.jeurceramsoc.2006.04.012 |  |  | 47.62 | 2 | 2 | 4 | 11.905 | Abrahams | http://dx.doi.org/10.1107/S0567740869003876 | 26170 | 295 | 12710 |  |  | TRUE | 186 | 12 | Carriers were electrions, nothing specific | Electron Carriers, no specific numbers
1000 |  | 0.018318575 | -164.443 | 0.14762 | 2 |  |  | 0.00014762 | 1.4762 |  |  | 0.05 | Zn0.95Al0.05O | Zn0.95Al0.05O | Zn1-x-yAlxTiyO |  | ZnO | 54.589 | 0.14762 | solid state reaction, air | polycrystalline | Park2007JECS | http://dx.doi.org/10.1016/j.jeurceramsoc.2006.04.012 |  |  | 47.62 | 2 | 2 | 4 | 11.905 | Abrahams | http://dx.doi.org/10.1107/S0567740869003876 | 26170 | 295 | 27042 |  |  | TRUE | 186 | 12 | Carriers were electrions, nothing specific | Electron Carriers, no specific numbers
700 |  | 0.033823549 | -170.775 | 0.060357 | 2 |  |  | 8.6224e-05 | 0.86224 |  |  | 0.025 | Zn0.97Al0.025Ti0.005O | Zn0.97Al0.025Ti0.005O | Zn1-x-yAlxTiyO |  | ZnO | 29.565 | 0.060357 | solid state reaction, air | polycrystalline | Park2007JECS | http://dx.doi.org/10.1016/j.jeurceramsoc.2006.04.012 |  |  | 47.62 | 2 | 2 | 4 | 11.905 | Abrahams | http://dx.doi.org/10.1107/S0567740869003876 | 26170 | 295 | 29164 |  |  | TRUE | 186 | 12 | Carriers were electrions, nothing specific | Electron Carriers, no specific numbers
1000 |  | 0.017394965 | -217.259 | 0.27135 | 2 |  |  | 0.00027135 | 2.7135 |  |  | 0.025 | Zn0.97Al0.025Ti0.005O | Zn0.97Al0.025Ti0.005O | Zn1-x-yAlxTiyO |  | ZnO | 57.488 | 0.27135 | solid state reaction, air | polycrystalline | Park2007JECS | http://dx.doi.org/10.1016/j.jeurceramsoc.2006.04.012 |  |  | 47.62 | 2 | 2 | 4 | 11.905 | Abrahams | http://dx.doi.org/10.1107/S0567740869003876 | 26170 | 295 | 47201 |  |  | TRUE | 186 | 12 | Carriers were electrions, nothing specific | Electron Carriers, no specific numbers
700 |  | 0.029403376 | -147.96 | 0.052118 | 2 |  |  | 7.4455e-05 | 0.74455 |  |  | 0.02 | Zn0.97Al0.02Ti0.01O | Zn0.97Al0.02Ti0.01O | Zn1-x-yAlxTiyO |  | ZnO | 34.01 | 0.052118 | solid state reaction, air | polycrystalline | Park2007JECS | http://dx.doi.org/10.1016/j.jeurceramsoc.2006.04.012 |  |  | 47.62 | 2 | 2 | 4 | 11.905 | Abrahams | http://dx.doi.org/10.1107/S0567740869003876 | 26170 | 295 | 21892 |  |  | TRUE | 186 | 12 | Carriers were electrions, nothing specific | Electron Carriers, no specific numbers
1000 |  | 0.015898605 | -212.256 | 0.28337 | 2 |  |  | 0.00028337 | 2.8337 |  |  | 0.02 | Zn0.97Al0.02Ti0.01O | Zn0.97Al0.02Ti0.01O | Zn1-x-yAlxTiyO |  | ZnO | 62.899 | 0.28337 | solid state reaction, air | polycrystalline | Park2007JECS | http://dx.doi.org/10.1016/j.jeurceramsoc.2006.04.012 |  |  | 47.62 | 2 | 2 | 4 | 11.905 | Abrahams | http://dx.doi.org/10.1107/S0567740869003876 | 26170 | 295 | 45053 |  |  | TRUE | 186 | 12 | Carriers were electrions, nothing specific | Electron Carriers, no specific numbers
700 |  | 0.026005029 | -143.177 | 0.055181 | 2 |  |  | 7.883e-05 | 0.7883 |  |  | 0.015 | Zn0.97Al0.015Ti0.015O | Zn0.97Al0.015Ti0.015O | Zn1-x-yAlxTiyO |  | ZnO | 38.454 | 0.055181 | solid state reaction, air | polycrystalline | Park2007JECS | http://dx.doi.org/10.1016/j.jeurceramsoc.2006.04.012 |  |  | 47.62 | 2 | 2 | 4 | 11.905 | Abrahams | http://dx.doi.org/10.1107/S0567740869003876 | 26170 | 295 | 20500 |  |  | TRUE | 186 | 12 | Carriers were electrions, nothing specific | Electron Carriers, no specific numbers
1000 |  | 0.014455316 | -205.305 | 0.29159 | 2 |  |  | 0.00029159 | 2.9159 |  |  | 0.015 | Zn0.97Al0.015Ti0.015O | Zn0.97Al0.015Ti0.015O | Zn1-x-yAlxTiyO |  | ZnO | 69.179 | 0.29159 | solid state reaction, air | polycrystalline | Park2007JECS | http://dx.doi.org/10.1016/j.jeurceramsoc.2006.04.012 |  |  | 47.62 | 2 | 2 | 4 | 11.905 | Abrahams | http://dx.doi.org/10.1107/S0567740869003876 | 26170 | 295 | 42150 |  |  | TRUE | 186 | 12 | Carriers were electrions, nothing specific | Electron Carriers, no specific numbers
700 |  | 0.023522715 | -139.044 | 0.057533 | 2 |  |  | 8.219e-05 | 0.8219 |  |  | 0.01 | Zn0.97Al0.01Ti0.02O | Zn0.97Al0.01Ti0.02O | Zn1-x-yAlxTiyO |  | ZnO | 42.512 | 0.057533 | solid state reaction, air | polycrystalline | Park2007JECS | http://dx.doi.org/10.1016/j.jeurceramsoc.2006.04.012 |  |  | 47.62 | 2 | 2 | 4 | 11.905 | Abrahams | http://dx.doi.org/10.1107/S0567740869003876 | 26170 | 295 | 19333 |  |  | TRUE | 186 | 12 | Carriers were electrions, nothing specific | Electron Carriers, no specific numbers
1000 |  | 0.013252247 | -195.093 | 0.28721 | 2 |  |  | 0.00028721 | 2.8721 |  |  | 0.01 | Zn0.97Al0.01Ti0.02O | Zn0.97Al0.01Ti0.02O | Zn1-x-yAlxTiyO |  | ZnO | 75.459 | 0.28721 | solid state reaction, air | polycrystalline | Park2007JECS | http://dx.doi.org/10.1016/j.jeurceramsoc.2006.04.012 |  |  | 47.62 | 2 | 2 | 4 | 11.905 | Abrahams | http://dx.doi.org/10.1107/S0567740869003876 | 26170 | 295 | 38061 |  |  | TRUE | 186 | 12 | Carriers were electrions, nothing specific | Electron Carriers, no specific numbers
300 |  | 0.00974787 | -178.765 | 0.09835 | 7 |  |  | 0.00032783 | 3.2783 | 0.024064225 | 4.087 | 0 | Zr0.5Hf0.5NiSn | Zr0.5Hf0.5NiSn | (Zr0.5Hf0.5)1-xTixNiSn |  | ZrNiSn | 102.59 | 0.09835 | arc-melted, Ar | polycrystalline | Sakurada2005APL | http://dx.doi.org/10.1063/1.1868063 |  |  | 226.87 | 4 | 3 | 12 | 18.90583333 | Skolozdra | http://dx.doi.org/10.1016/0304-8853(93)90861-U | 646828 | 300 | 31957 | 0.018373704 | 0.07509333 | TRUE | 216 | 96 | Carriers were electrions, nothing specific | Electron Carriers, no specific numbers
400 |  | 0.00625721 | -208.592 | 0.27815 | 7 |  |  | 0.00069537 | 6.9537 | 0.078795216 | 3.53 | 0 | Zr0.5Hf0.5NiSn | Zr0.5Hf0.5NiSn | (Zr0.5Hf0.5)1-xTixNiSn |  | ZrNiSn | 159.82 | 0.27815 | arc-melted, Ar | polycrystalline | Sakurada2005APL | http://dx.doi.org/10.1063/1.1868063 |  |  | 226.87 | 4 | 3 | 12 | 18.90583333 | Skolozdra | http://dx.doi.org/10.1016/0304-8853(93)90861-U | 646828 | 300 | 43511 | 0.044186986 | 0.1559801 | TRUE | 216 | 96 | Carriers were electrions, nothing specific | Electron Carriers, no specific numbers
700 |  | 0.00216666 | -236.062 | 1.8004 | 7 |  |  | 0.0025719 | 25.719 | 0.549896257 | 3.274 | 0 | Zr0.5Hf0.5NiSn | Zr0.5Hf0.5NiSn | (Zr0.5Hf0.5)1-xTixNiSn |  | ZrNiSn | 461.54 | 1.8004 | arc-melted, Ar | polycrystalline | Sakurada2005APL | http://dx.doi.org/10.1063/1.1868063 |  |  | 226.87 | 4 | 3 | 12 | 18.90583333 | Skolozdra | http://dx.doi.org/10.1016/0304-8853(93)90861-U | 646828 | 300 | 55725 | 0.2407789 | 0.7883101186 | TRUE | 216 | 96 | Carriers were electrions, nothing specific | Electron Carriers, no specific numbers
300 |  | 0.00904316 | -188.659 | 0.11807 | 7 |  |  | 0.00039358 | 3.9358 | 0.030958179 | 3.814 | 0.2 | Zr0.4Hf0.4Ti0.2NiSn | Zr0.4Hf0.4Ti0.2NiSn | (Zr0.5Hf0.5)1-xTixNiSn |  | ZrNiSn | 110.58 | 0.11807 | arc-melted, Ar | polycrystalline | Sakurada2005APL | http://dx.doi.org/10.1063/1.1868063 |  |  | 226.87 | 4 | 3 | 12 | 18.90583333 | Skolozdra | http://dx.doi.org/10.1016/0304-8853(93)90861-U | 646828 | 300 | 35592 | 0.021223166 | 0.08094516 | TRUE | 216 | 96 | Carriers were electrions, nothing specific | Electron Carriers, no specific numbers
400 |  | 0.00511455 | -233.589 | 0.42673 | 7 |  |  | 0.0010668 | 10.668 | 0.127573719 | 3.345 | 0.2 | Zr0.4Hf0.4Ti0.2NiSn | Zr0.4Hf0.4Ti0.2NiSn | (Zr0.5Hf0.5)1-xTixNiSn |  | ZrNiSn | 195.52 | 0.42673 | arc-melted, Ar | polycrystalline | Sakurada2005APL | http://dx.doi.org/10.1063/1.1868063 |  |  | 226.87 | 4 | 3 | 12 | 18.90583333 | Skolozdra | http://dx.doi.org/10.1016/0304-8853(93)90861-U | 646828 | 300 | 54564 | 0.057048768 | 0.1908281 | TRUE | 216 | 96 | Carriers were electrions, nothing specific | Electron Carriers, no specific numbers
700 |  | 0.00176663 | -276.689 | 3.0334 | 7 |  |  | 0.0043335 | 43.335 | 0.949138206 | 3.196 | 0.2 | Zr0.4Hf0.4Ti0.2NiSn | Zr0.4Hf0.4Ti0.2NiSn | (Zr0.5Hf0.5)1-xTixNiSn |  | ZrNiSn | 566.05 | 3.0334 | arc-melted, Ar | polycrystalline | Sakurada2005APL | http://dx.doi.org/10.1063/1.1868063 |  |  | 226.87 | 4 | 3 | 12 | 18.90583333 | Skolozdra | http://dx.doi.org/10.1016/0304-8853(93)90861-U | 646828 | 300 | 76557 | 0.302507046 | 0.9668125 | TRUE | 216 | 96 | Carriers were electrions, nothing specific | Electron Carriers, no specific numbers
300 |  | 0.00860507 | -369.912 | 0.47705 | 7 |  |  | 0.0015902 | 15.902 | 0.150488885 | 3.17 | 0.3 | Zr0.35Hf0.35Ti0.3NiSn | Zr0.35Hf0.35Ti0.3NiSn | (Zr0.5Hf0.5)1-xTixNiSn |  | ZrNiSn | 116.21 | 0.47705 | arc-melted, Ar | polycrystalline | Sakurada2005APL | http://dx.doi.org/10.1063/1.1868063 |  |  | 226.87 | 4 | 3 | 12 | 18.90583333 | Skolozdra | http://dx.doi.org/10.1016/0304-8853(93)90861-U | 646828 | 300 | 136830 | 0.026834741 | 0.08506612897 | TRUE | 216 | 96 | Carriers were electrions, nothing specific | Electron Carriers, no specific numbers
400 |  | 0.00555251 | -379.426 | 1.0371 | 7 |  |  | 0.0025928 | 25.928 | 0.365565734 | 2.837 | 0.3 | Zr0.35Hf0.35Ti0.3NiSn | Zr0.35Hf0.35Ti0.3NiSn | (Zr0.5Hf0.5)1-xTixNiSn |  | ZrNiSn | 180.1 | 1.0371 | arc-melted, Ar | polycrystalline | Sakurada2005APL | http://dx.doi.org/10.1063/1.1868063 |  |  | 226.87 | 4 | 3 | 12 | 18.90583333 | Skolozdra | http://dx.doi.org/10.1016/0304-8853(93)90861-U | 646828 | 300 | 143960 | 0.061958534 | 0.1757764 | TRUE | 216 | 96 | Carriers were electrions, nothing specific | Electron Carriers, no specific numbers
700 |  | 0.00228094 | -348.046 | 3.7176 | 7 |  |  | 0.0053108 | 53.108 | 1.263615091 | 2.942 | 0.3 | Zr0.35Hf0.35Ti0.3NiSn | Zr0.35Hf0.35Ti0.3NiSn | (Zr0.5Hf0.5)1-xTixNiSn |  | ZrNiSn | 438.42 | 3.7176 | arc-melted, Ar | polycrystalline | Sakurada2005APL | http://dx.doi.org/10.1063/1.1868063 |  |  | 226.87 | 4 | 3 | 12 | 18.90583333 | Skolozdra | http://dx.doi.org/10.1016/0304-8853(93)90861-U | 646828 | 300 | 121140 | 0.254525522 | 0.7488141 | TRUE | 216 | 96 | Carriers were electrions, nothing specific | Electron Carriers, no specific numbers
300 |  | 0.00475748 | -311.579 | 0.61218 | 7 |  |  | 0.0020406 | 20.406 | 0.199889676 | 3.0626 | 0.5 | Zr0.25Hf0.25Ti0.5NiSn | Zr0.25Hf0.25Ti0.5NiSn | (Zr0.5Hf0.5)1-xTixNiSn |  | ZrNiSn | 210.2 | 0.61218 | arc-melted, Ar | polycrystalline | Sakurada2005APL | http://dx.doi.org/10.1063/1.1868063 |  |  | 226.87 | 4 | 3 | 12 | 18.90583333 | Skolozdra | http://dx.doi.org/10.1016/0304-8853(93)90861-U | 646828 | 300 | 97081 | 0.050239329 | 0.153863 | TRUE | 216 | 96 | Carriers were electrions, nothing specific | Electron Carriers, no specific numbers
400 |  | 0.00338128 | -329.939 | 1.2878 | 7 |  |  | 0.0032195 | 32.195 | 0.4288356 | 3.003 | 0.5 | Zr0.25Hf0.25Ti0.5NiSn | Zr0.25Hf0.25Ti0.5NiSn | (Zr0.5Hf0.5)1-xTixNiSn |  | ZrNiSn | 295.75 | 1.2878 | arc-melted, Ar | polycrystalline | Sakurada2005APL | http://dx.doi.org/10.1063/1.1868063 |  |  | 226.87 | 4 | 3 | 12 | 18.90583333 | Skolozdra | http://dx.doi.org/10.1016/0304-8853(93)90861-U | 646828 | 300 | 108860 | 0.096119909 | 0.2886481 | TRUE | 216 | 96 | Carriers were electrions, nothing specific | Electron Carriers, no specific numbers
700 |  | 0.00163327 | -328.251 | 4.618 | 7 |  |  | 0.0065971 | 65.971 | 1.419170654 | 3.254 | 0.5 | Zr0.25Hf0.25Ti0.5NiSn | Zr0.25Hf0.25Ti0.5NiSn | (Zr0.5Hf0.5)1-xTixNiSn |  | ZrNiSn | 612.27 | 4.618 | arc-melted, Ar | polycrystalline | Sakurada2005APL | http://dx.doi.org/10.1063/1.1868063 |  |  | 226.87 | 4 | 3 | 12 | 18.90583333 | Skolozdra | http://dx.doi.org/10.1016/0304-8853(93)90861-U | 646828 | 300 | 107750 | 0.32137518 | 1.045755 | TRUE | 216 | 96 | Carriers were electrions, nothing specific | Electron Carriers, no specific numbers
300 |  | 0.0048146 | -252.204 | 0.39634 | 7 |  |  | 0.0013211 | 13.211 | 0.116775879 | 3.394 | 0.7 | Zr0.15Hf0.15Ti0.7NiSn | Zr0.15Hf0.15Ti0.7NiSn | (Zr0.5Hf0.5)1-xTixNiSn |  | ZrNiSn | 207.7 | 0.39634 | arc-melted, Ar | polycrystalline | Sakurada2005APL | http://dx.doi.org/10.1063/1.1868063 |  |  | 226.87 | 4 | 3 | 12 | 18.90583333 | Skolozdra | http://dx.doi.org/10.1016/0304-8853(93)90861-U | 646828 | 300 | 63607 | 0.044795979 | 0.1520376 | TRUE | 216 | 96 | Carriers were electrions, nothing specific | Electron Carriers, no specific numbers
400 |  | 0.00313369 | -264.835 | 0.89527 | 7 |  |  | 0.0022382 | 22.382 | 0.291429498 | 3.072 | 0.7 | Zr0.15Hf0.15Ti0.7NiSn | Zr0.15Hf0.15Ti0.7NiSn | (Zr0.5Hf0.5)1-xTixNiSn |  | ZrNiSn | 319.11 | 0.89527 | arc-melted, Ar | polycrystalline | Sakurada2005APL | http://dx.doi.org/10.1063/1.1868063 |  |  | 226.87 | 4 | 3 | 12 | 18.90583333 | Skolozdra | http://dx.doi.org/10.1016/0304-8853(93)90861-U | 646828 | 300 | 70138 | 0.101384736 | 0.3114539 | TRUE | 216 | 96 | Carriers were electrions, nothing specific | Electron Carriers, no specific numbers
700 |  | 0.00148089 | -260.541 | 3.2087 | 7 |  |  | 0.0045838 | 45.838 | 1.016372274 | 3.157 | 0.7 | Zr0.15Hf0.15Ti0.7NiSn | Zr0.15Hf0.15Ti0.7NiSn | (Zr0.5Hf0.5)1-xTixNiSn |  | ZrNiSn | 675.27 | 3.2087 | arc-melted, Ar | polycrystalline | Sakurada2005APL | http://dx.doi.org/10.1063/1.1868063 |  |  | 226.87 | 4 | 3 | 12 | 18.90583333 | Skolozdra | http://dx.doi.org/10.1016/0304-8853(93)90861-U | 646828 | 300 | 67882 | 0.36533433 | 1.15336 | TRUE | 216 | 96 | Carriers were electrions, nothing specific | Electron Carriers, no specific numbers
300 |  | 0.000993432 | 68.2676 | 0.14074 | 6 |  |  | 0.00046913 | 4.6913 |  |  | 4 | CeFe4Sb12 | CeFe4Sb12 | CeFexCo4-xSb12 |  | CeCo4Sb12 | 1006.6 | 0.14074 | melted, vacuum | polycrystalline | Sales1996S | http://www.jstor.org/stable/2889796 |  |  | 762.3 | 2 | 17 | 34 | 22.42058824 | Braun | http://dx.doi.org/10.1016/0022-5088(80)90260-X | 621065 | 300 | 4660.5 |  |  | TRUE | 204 | 48 | 0.7 | 0.7
400 |  | 0.00105643 | 87.0227 | 0.28674 | 6 |  |  | 0.00071684 | 7.1684 |  |  | 4 | CeFe4Sb12 | CeFe4Sb12 | CeFexCo4-xSb12 |  | CeCo4Sb12 | 946.58 | 0.28674 | melted, vacuum | polycrystalline | Sales1996S | http://www.jstor.org/stable/2889796 |  |  | 762.3 | 2 | 17 | 34 | 22.42058824 | Braun | http://dx.doi.org/10.1016/0022-5088(80)90260-X | 621065 | 300 | 7573 |  |  | TRUE | 204 | 48 | 0.7 | 0.7
700 |  | 0.00130209 | 128.846 | 0.89248 | 6 |  |  | 0.001275 | 12.75 |  |  | 4 | CeFe4Sb12 | CeFe4Sb12 | CeFexCo4-xSb12 |  | CeCo4Sb12 | 768 | 0.89248 | melted, vacuum | polycrystalline | Sales1996S | http://www.jstor.org/stable/2889796 |  |  | 762.3 | 2 | 17 | 34 | 22.42058824 | Braun | http://dx.doi.org/10.1016/0022-5088(80)90260-X | 621065 | 300 | 16601 |  |  | TRUE | 204 | 48 | 0.7 | 0.7
1000 |  | 0.00174341 | 156.737 | 1.4091 | 6 |  |  | 0.0014091 | 14.091 |  |  | 4 | CeFe4Sb12 | CeFe4Sb12 | CeFexCo4-xSb12 |  | CeCo4Sb12 | 573.59 | 1.4091 | melted, vacuum | polycrystalline | Sales1996S | http://www.jstor.org/stable/2889796 |  |  | 762.3 | 2 | 17 | 34 | 22.42058824 | Braun | http://dx.doi.org/10.1016/0022-5088(80)90260-X | 621065 | 300 | 24566 |  |  | TRUE | 204 | 48 | 0.7 | 0.7
300 |  | 0.00147222 | 86.5388 | 0.15261 | 6 |  |  | 0.00050869 | 5.0869 | 0.1113909 | 1.37 | 3 | CeFe3CoSb12 | CeFe3CoSb12 | CeFexCo4-xSb12 |  | CeCo4Sb12 | 679.25 | 0.15261 | melted, vacuum | polycrystalline | Sales1996S | http://www.jstor.org/stable/2889796 |  | Unit Cell =Ce0.78 (Fe3.07 Co0.93) Sb11.69 | 756.81 | 2 | 17 | 34 | 22.25911765 | Berardan | http://dx.doi.org/10.1016/S0925-8388(02)00968-4 | 96163 | 300 | 7489 | 0.362925765 | 0.4972083 | TRUE | 204 | 48
400 |  | 0.00162618 | 107.702 | 0.28532 | 6 |  |  | 0.00071331 | 7.1331 |  |  | 3 | CeFe3CoSb12 | CeFe3CoSb12 | CeFexCo4-xSb12 |  | CeCo4Sb12 | 614.94 | 0.28532 | melted, vacuum | polycrystalline | Sales1996S | http://www.jstor.org/stable/2889796 |  |  | 756.81 | 2 | 17 | 34 | 22.25911765 | Berardan | http://dx.doi.org/10.1016/S0925-8388(02)00968-4 | 96163 | 300 | 11600 |  |  | TRUE | 204 | 48
700 |  | 0.00201791 | 149.997 | 0.78048 | 6 |  |  | 0.001115 | 11.15 |  |  | 3 | CeFe3CoSb12 | CeFe3CoSb12 | CeFexCo4-xSb12 |  | CeCo4Sb12 | 495.56 | 0.78048 | melted, vacuum | polycrystalline | Sales1996S | http://www.jstor.org/stable/2889796 |  |  | 756.81 | 2 | 17 | 34 | 22.25911765 | Berardan | http://dx.doi.org/10.1016/S0925-8388(02)00968-4 | 96163 | 300 | 22499 |  |  | TRUE | 204 | 48
1000 |  | 0.00230374 | 176.441 | 1.3513 | 6 |  |  | 0.0013513 | 13.513 |  |  | 3 | CeFe3CoSb12 | CeFe3CoSb12 | CeFexCo4-xSb12 |  | CeCo4Sb12 | 434.08 | 1.3513 | melted, vacuum | polycrystalline | Sales1996S | http://www.jstor.org/stable/2889796 |  |  | 756.81 | 2 | 17 | 34 | 22.25911765 | Berardan | http://dx.doi.org/10.1016/S0925-8388(02)00968-4 | 96163 | 300 | 31131 |  |  | TRUE | 204 | 48
300 |  | 0.0027419 | 104.331 | 0.1191 | 6 |  |  | 0.00039699 | 3.9699 |  |  | 2.5 | CeFe2.5Co1.5Sb12 | CeFe2.5Co1.5Sb12 | CeFexCo4-xSb12 |  | CeCo4Sb12 | 364.71 | 0.1191 | melted, vacuum | polycrystalline | Sales1996S | http://www.jstor.org/stable/2889796 |  |  | 756.81 | 2 | 17 | 34 | 22.25911765 | Berardan | http://dx.doi.org/10.1016/S0925-8388(02)00968-4 | 96163 | 300 | 10885 |  |  | TRUE | 204 | 48
400 |  | 0.00287783 | 123.077 | 0.21055 | 6 |  |  | 0.00052637 | 5.2637 |  |  | 2.5 | CeFe2.5Co1.5Sb12 | CeFe2.5Co1.5Sb12 | CeFexCo4-xSb12 |  | CeCo4Sb12 | 347.48 | 0.21055 | melted, vacuum | polycrystalline | Sales1996S | http://www.jstor.org/stable/2889796 |  |  | 756.81 | 2 | 17 | 34 | 22.25911765 | Berardan | http://dx.doi.org/10.1016/S0925-8388(02)00968-4 | 96163 | 300 | 15148 |  |  | TRUE | 204 | 48
700 |  | 0.00330908 | 162.016 | 0.55527 | 6 |  |  | 0.00079325 | 7.9325 |  |  | 2.5 | CeFe2.5Co1.5Sb12 | CeFe2.5Co1.5Sb12 | CeFexCo4-xSb12 |  | CeCo4Sb12 | 302.2 | 0.55527 | melted, vacuum | polycrystalline | Sales1996S | http://www.jstor.org/stable/2889796 |  |  | 756.81 | 2 | 17 | 34 | 22.25911765 | Berardan | http://dx.doi.org/10.1016/S0925-8388(02)00968-4 | 96163 | 300 | 26249 |  |  | TRUE | 204 | 48
1000 |  | 0.00339272 | 189.903 | 1.063 | 6 |  |  | 0.001063 | 10.63 |  |  | 2.5 | CeFe2.5Co1.5Sb12 | CeFe2.5Co1.5Sb12 | CeFexCo4-xSb12 |  | CeCo4Sb12 | 294.75 | 1.063 | melted, vacuum | polycrystalline | Sales1996S | http://www.jstor.org/stable/2889796 |  |  | 756.81 | 2 | 17 | 34 | 22.25911765 | Berardan | http://dx.doi.org/10.1016/S0925-8388(02)00968-4 | 96163 | 300 | 36063 |  |  | TRUE | 204 | 48
300 |  | 0.00473037 | 107.699 | 0.073561 | 6 |  |  | 0.0002452 | 2.452 |  |  | 2 | CeFe2Co2Sb12 | CeFe2Co2Sb12 | CeFexCo4-xSb12 |  | CeCo4Sb12 | 211.4 | 0.073561 | melted, vacuum | polycrystalline | Sales1996S | http://www.jstor.org/stable/2889796 |  |  | 747 | 2 | 17 | 34 | 21.97058824 | Berardan | http://dx.doi.org/10.1016/S0925-8388(02)00968-4 | 96163 | 300 | 11599 |  |  | TRUE | 204 | 48
400 |  | 0.00481344 | 134.608 | 0.15057 | 6 |  |  | 0.00037643 | 3.7643 |  |  | 2 | CeFe2Co2Sb12 | CeFe2Co2Sb12 | CeFexCo4-xSb12 |  | CeCo4Sb12 | 207.75 | 0.15057 | melted, vacuum | polycrystalline | Sales1996S | http://www.jstor.org/stable/2889796 |  |  | 747 | 2 | 17 | 34 | 21.97058824 | Berardan | http://dx.doi.org/10.1016/S0925-8388(02)00968-4 | 96163 | 300 | 18119 |  |  | TRUE | 204 | 48
700 |  | 0.0048781 | 163.937 | 0.38566 | 6 |  |  | 0.00055094 | 5.5094 |  |  | 2 | CeFe2Co2Sb12 | CeFe2Co2Sb12 | CeFexCo4-xSb12 |  | CeCo4Sb12 | 205 | 0.38566 | melted, vacuum | polycrystalline | Sales1996S | http://www.jstor.org/stable/2889796 |  |  | 747 | 2 | 17 | 34 | 21.97058824 | Berardan | http://dx.doi.org/10.1016/S0925-8388(02)00968-4 | 96163 | 300 | 26875 |  |  | TRUE | 204 | 48
1000 |  | 0.00499442 | 117.784 | 0.27777 | 6 |  |  | 0.00027777 | 2.7777 |  |  | 2 | CeFe2Co2Sb12 | CeFe2Co2Sb12 | CeFexCo4-xSb12 |  | CeCo4Sb12 | 200.22 | 0.27777 | melted, vacuum | polycrystalline | Sales1996S | http://www.jstor.org/stable/2889796 |  |  | 747 | 2 | 17 | 34 | 21.97058824 | Berardan | http://dx.doi.org/10.1016/S0925-8388(02)00968-4 | 96163 | 300 | 13873 |  |  | TRUE | 204 | 48
300 |  | 0.0104532 | -87.0125 | 0.021729 | 6 |  |  | 7.2429e-05 | 0.72429 |  |  | 1 | CeFeCo3Sb12 | CeFeCo3Sb12 | CeFexCo4-xSb12 |  | CeCo4Sb12 | 95.664 | 0.021729 | melted, vacuum | polycrystalline | Sales1996S | http://www.jstor.org/stable/2889796 |  |  | 747 | 2 | 17 | 34 | 21.97058824 | Berardan | http://dx.doi.org/10.1016/S0925-8388(02)00968-4 | 96163 | 300 | 7571.2 |  |  | TRUE | 204 | 48
400 |  | 0.00985308 | -102.424 | 0.042588 | 6 |  |  | 0.00010647 | 1.0647 |  |  | 1 | CeFeCo3Sb12 | CeFeCo3Sb12 | CeFexCo4-xSb12 |  | CeCo4Sb12 | 101.49 | 0.042588 | melted, vacuum | polycrystalline | Sales1996S | http://www.jstor.org/stable/2889796 |  |  | 747 | 2 | 17 | 34 | 21.97058824 | Berardan | http://dx.doi.org/10.1016/S0925-8388(02)00968-4 | 96163 | 300 | 10491 |  |  | TRUE | 204 | 48
700 |  | 0.00608923 | -140.861 | 0.2281 | 6 |  |  | 0.00032585 | 3.2585 |  |  | 1 | CeFeCo3Sb12 | CeFeCo3Sb12 | CeFexCo4-xSb12 |  | CeCo4Sb12 | 164.22 | 0.2281 | melted, vacuum | polycrystalline | Sales1996S | http://www.jstor.org/stable/2889796 |  |  | 747 | 2 | 17 | 34 | 21.97058824 | Berardan | http://dx.doi.org/10.1016/S0925-8388(02)00968-4 | 96163 | 300 | 19842 |  |  | TRUE | 204 | 48
1000 |  | 0.00448351 | -138.009 | 0.42481 | 6 |  |  | 0.00042481 | 4.2481 |  |  | 1 | CeFeCo3Sb12 | CeFeCo3Sb12 | CeFexCo4-xSb12 |  | CeCo4Sb12 | 223.04 | 0.42481 | melted, vacuum | polycrystalline | Sales1996S | http://www.jstor.org/stable/2889796 |  |  | 747 | 2 | 17 | 34 | 21.97058824 | Berardan | http://dx.doi.org/10.1016/S0925-8388(02)00968-4 | 96163 | 300 | 19046 |  |  | TRUE | 204 | 48
300 |  | 0.0609811 | 16.3458 | 0.00013144 | 6 |  |  | 4.3814e-07 | 0.0043814 |  |  | 1.5 | CeFe1.5Co2.5Sb12 | CeFe1.5Co2.5Sb12 | CeFexCo4-xSb12 |  | CeCo4Sb12 | 16.399 | 0.00013144 | melted, vacuum | polycrystalline | Sales1996S | http://www.jstor.org/stable/2889796 |  |  | 747 | 2 | 17 | 34 | 21.97058824 | Berardan | http://dx.doi.org/10.1016/S0925-8388(02)00968-4 | 96163 | 300 | 267.19 |  |  | TRUE | 204 | 48
400 |  | 0.0446028 | 12.0057 | 0.00012926 | 6 |  |  | 3.2316e-07 | 0.0032316 |  |  | 1.5 | CeFe1.5Co2.5Sb12 | CeFe1.5Co2.5Sb12 | CeFexCo4-xSb12 |  | CeCo4Sb12 | 22.42 | 0.00012926 | melted, vacuum | polycrystalline | Sales1996S | http://www.jstor.org/stable/2889796 |  |  | 747 | 2 | 17 | 34 | 21.97058824 | Berardan | http://dx.doi.org/10.1016/S0925-8388(02)00968-4 | 96163 | 300 | 144.14 |  |  | TRUE | 204 | 48
700 |  | 0.011935 | -35.5636 | 0.007418 | 6 |  |  | 1.0597e-05 | 0.10597 |  |  | 1.5 | CeFe1.5Co2.5Sb12 | CeFe1.5Co2.5Sb12 | CeFexCo4-xSb12 |  | CeCo4Sb12 | 83.787 | 0.007418 | melted, vacuum | polycrystalline | Sales1996S | http://www.jstor.org/stable/2889796 |  |  | 747 | 2 | 17 | 34 | 21.97058824 | Berardan | http://dx.doi.org/10.1016/S0925-8388(02)00968-4 | 96163 | 300 | 1264.8 |  |  | TRUE | 204 | 48
1000 |  | 0.00397477 | -89.9103 | 0.20338 | 6 |  |  | 0.00020338 | 2.0338 |  |  | 1.5 | CeFe1.5Co2.5Sb12 | CeFe1.5Co2.5Sb12 | CeFexCo4-xSb12 |  | CeCo4Sb12 | 251.59 | 0.20338 | melted, vacuum | polycrystalline | Sales1996S | http://www.jstor.org/stable/2889796 |  | Unit Cell =Co1.26 Fe2.74 La0.743 Sb12 | 747 | 2 | 17 | 34 | 21.97058824 | Berardan | http://dx.doi.org/10.1016/S0925-8388(02)00968-4 | 96163 | 300 | 8083.9 |  |  | TRUE | 204 | 48
300 |  | 0.00164306 | 108.391 | 0.21451 | 6 |  |  | 0.00071504 | 7.1504 | 0.134070829 | 1.6 | 3 | LaFe3CoSb12 | LaFe3CoSb12 | LaFexCo4-xSb12 |  | LaCo4Sb12 | 608.62 | 0.21451 | melted, vacuum | polycrystalline | Sales1996S | http://www.jstor.org/stable/2889796 |  |  | 752.85 | 2 | 17 | 34 | 22.14264706 | Chakoumakos | http://dx.doi.org/10.1107/S0108768198018345 | 280118 | 295 | 11749 | 0.278443879 | 0.4455102064 | TRUE | 204 | 48
400 |  | 0.00183033 | 142.661 | 0.44478 | 6 |  |  | 0.0011119 | 11.119 | 0.277984857 | 1.6 | 3 | LaFe3CoSb12 | LaFe3CoSb12 | LaFexCo4-xSb12 |  | LaCo4Sb12 | 546.35 | 0.44478 | melted, vacuum | polycrystalline | Sales1996S | http://www.jstor.org/stable/2889796 |  |  | 752.85 | 2 | 17 | 34 | 22.14264706 | Chakoumakos | http://dx.doi.org/10.1107/S0108768198018345 | 280118 | 295 | 20352 | 0.333273235 | 0.533237176 | TRUE | 204 | 48
700 |  | 0.00231764 | 210.479 | 1.338 | 6 |  |  | 0.0019115 | 19.115 | 0.852255776 | 1.57 | 3 | LaFe3CoSb12 | LaFe3CoSb12 | LaFexCo4-xSb12 |  | LaCo4Sb12 | 431.47 | 1.338 | melted, vacuum | polycrystalline | Sales1996S | http://www.jstor.org/stable/2889796 |  |  | 752.85 | 2 | 17 | 34 | 22.14264706 | Chakoumakos | http://dx.doi.org/10.1107/S0108768198018345 | 280118 | 295 | 44301 | 0.469399082 | 0.7369566 | TRUE | 204 | 48
300 |  | 0.00932355 | -177.252 | 0.10109 | 7 |  |  | 0.00033698 | 3.3698 | 0.0256 | 3.948955807 | 0 | Zr0.5Hf0.5NiSn | Zr0.5Hf0.5NiSn | Tix(Zr0.5Hf0.5)1-xNiSn |  | TiNiSn | 107.26 | 0.10109 | arc-melted, Ar | polycrystalline | Shutoh2005JAC | http://dx.doi.org/10.1016/j.jallcom.2004.05.078 |  |  | 226.87 | 4 | 3 | 12 | 18.90583333 | Skolozdra | http://dx.doi.org/10.1016/0304-8853(93)90861-U | 646828 | 300 | 31418 | 0.019881425 | 0.07851087 | TRUE | 216 | 96 | Nothing Stated | No Data
700 |  | 0.00236129 | -237.912 | 1.678 | 7 |  |  | 0.0023971 | 23.971 | 0.539 | 3.113096927 | 0 | Zr0.5Hf0.5NiSn | Zr0.5Hf0.5NiSn | Tix(Zr0.5Hf0.5)1-xNiSn |  | TiNiSn | 423.5 | 1.678 | arc-melted, Ar | polycrystalline | Shutoh2005JAC | http://dx.doi.org/10.1016/j.jallcom.2004.05.078 |  |  | 226.87 | 4 | 3 | 12 | 18.90583333 | Skolozdra | http://dx.doi.org/10.1016/0304-8853(93)90861-U | 646828 | 300 | 56602 | 0.232351722 | 0.7233334 | TRUE | 216 | 96 | Nothing Stated | No Data
300 |  | 0.002408 | -250 | 0.77865 | 7 |  |  | 0.0025955 | 25.955 | 0.2697 | 2.887113404 | 0.002 | Zr0.5Hf0.5NiSn1.998Sb0.002 | Zr0.5Hf0.5NiSn1.998Sb0.002 | Tix(Zr0.5Hf0.5)1-xNiSn1-xSbx |  | TiNiSn | 415.28 | 0.77865 | arc-melted, Ar | polycrystalline | Shutoh2005JAC | http://dx.doi.org/10.1016/j.jallcom.2004.05.078 |  |  | 226.87 | 4 | 3 | 12 | 18.90583333 | Skolozdra | http://dx.doi.org/10.1016/0304-8853(93)90861-U | 646828 | 300 | 62500 | 0.10529088 | 0.3039867 | TRUE | 216 | 96 | Nothing Stated | No Data
400 |  | 0.002168 | -281 | 1.4568 | 7 |  |  | 0.0036421 | 36.421 | 0.537 | 2.712932995 | 0.002 | Zr0.5Hf0.5NiSn1.998Sb0.002 | Zr0.5Hf0.5NiSn1.998Sb0.002 | Tix(Zr0.5Hf0.5)1-xNiSn1-xSbx |  | TiNiSn | 461.25 | 1.4568 | arc-melted, Ar | polycrystalline | Shutoh2005JAC | http://dx.doi.org/10.1016/j.jallcom.2004.05.078 |  |  | 226.87 | 4 | 3 | 12 | 18.90583333 | Skolozdra | http://dx.doi.org/10.1016/0304-8853(93)90861-U | 646828 | 300 | 78961 | 0.165940148 | 0.4501845 | TRUE | 216 | 96 | Nothing Stated | No Data
700 |  | 0.001544 | -307 | 4.2729 | 7 |  |  | 0.0061042 | 61.042 | 1.45 | 2.946859925 | 0.002 | Zr0.5Hf0.5NiSn1.998Sb0.002 | Zr0.5Hf0.5NiSn1.998Sb0.002 | Tix(Zr0.5Hf0.5)1-xNiSn1-xSbx |  | TiNiSn | 647.67 | 4.2729 | arc-melted, Ar | polycrystalline | Shutoh2005JAC | http://dx.doi.org/10.1016/j.jallcom.2004.05.078 |  |  | 226.87 | 4 | 3 | 12 | 18.90583333 | Skolozdra | http://dx.doi.org/10.1016/0304-8853(93)90861-U | 646828 | 300 | 94249 | 0.375388598 | 1.106218 | TRUE | 216 | 96 | Nothing Stated | No Data
300 |  | 0.001166 | -211 | 1.1455 | 7 |  |  | 0.0038183 | 38.183 | 0.414 | 2.766860566 | 0.006 | Zr0.5Hf0.5NiSn1.994Sb0.006 | Zr0.5Hf0.5NiSn1.994Sb0.006 | Tix(Zr0.5Hf0.5)1-xNiSn1-xSbx |  | TiNiSn | 857.63 | 1.1455 | arc-melted, Ar | polycrystalline | Shutoh2005JAC | http://dx.doi.org/10.1016/j.jallcom.2004.05.078 |  |  | 226.87 | 4 | 3 | 12 | 18.90583333 | Skolozdra | http://dx.doi.org/10.1016/0304-8853(93)90861-U | 646828 | 300 | 44521 | 0.226895173 | 0.6277873 | TRUE | 216 | 96 | Nothing Stated | No Data
400 |  | 0.0012526 | -237 | 1.7937 | 7 |  |  | 0.0044842 | 44.842 | 0.678 | 2.645541521 | 0.006 | Zr0.5Hf0.5NiSn1.994Sb0.006 | Zr0.5Hf0.5NiSn1.994Sb0.006 | Tix(Zr0.5Hf0.5)1-xNiSn1-xSbx |  | TiNiSn | 798.34 | 1.7937 | arc-melted, Ar | polycrystalline | Shutoh2005JAC | http://dx.doi.org/10.1016/j.jallcom.2004.05.078 |  |  | 226.87 | 4 | 3 | 12 | 18.90583333 | Skolozdra | http://dx.doi.org/10.1016/0304-8853(93)90861-U | 646828 | 300 | 56169 | 0.29452545 | 0.7791793 | TRUE | 216 | 96 | Nothing Stated | No Data
700 |  | 0.0013186 | -274 | 3.9855 | 7 |  |  | 0.0056936 | 56.936 | 1.3448 | 2.963660104 | 0.006 | Zr0.5Hf0.5NiSn1.994Sb0.006 | Zr0.5Hf0.5NiSn1.994Sb0.006 | Tix(Zr0.5Hf0.5)1-xNiSn1-xSbx |  | TiNiSn | 758.38 | 3.9855 | arc-melted, Ar | polycrystalline | Shutoh2005JAC | http://dx.doi.org/10.1016/j.jallcom.2004.05.078 |  |  | 226.87 | 4 | 3 | 12 | 18.90583333 | Skolozdra | http://dx.doi.org/10.1016/0304-8853(93)90861-U | 646828 | 300 | 75076 | 0.437065374 | 1.295313 | TRUE | 216 | 96 | Nothing Stated | No Data
300 |  | 0.00877175 | -181.756 | 0.11298 | 7 |  |  | 0.00037661 | 3.7661 |  |  | 0.2 | Zr0.4Hf0.4Ti0.2NiSn | Zr0.4Hf0.4Ti0.2NiSn | Tix(Zr0.5Hf0.5)1-xNiSn |  | TiNiSn | 114 | 0.11298 | arc-melted, Ar | polycrystalline | Shutoh2005JAC | http://dx.doi.org/10.1016/j.jallcom.2004.05.078 |  |  | 226.87 | 4 | 3 | 12 | 18.90583333 | Skolozdra | http://dx.doi.org/10.1016/0304-8853(93)90861-U | 646828 | 300 | 33035 |  |  | TRUE | 216 | 96 | Nothing Stated | No Data
700 |  | 0.0021511 | -287.251 | 2.6851 | 7 |  |  | 0.0038359 | 38.359 |  |  | 0.2 | Zr0.4Hf0.4Ti0.2NiSn | Zr0.4Hf0.4Ti0.2NiSn | Tix(Zr0.5Hf0.5)1-xNiSn |  | TiNiSn | 464.88 | 2.6851 | arc-melted, Ar | polycrystalline | Shutoh2005JAC | http://dx.doi.org/10.1016/j.jallcom.2004.05.078 |  |  | 226.87 | 4 | 3 | 12 | 18.90583333 | Skolozdra | http://dx.doi.org/10.1016/0304-8853(93)90861-U | 646828 | 300 | 82513 |  |  | TRUE | 216 | 96 | Nothing Stated | No Data
300 |  | 0.00841046 | -329.724 | 0.3878 | 7 |  |  | 0.0012927 | 12.927 |  |  | 0.3 | Zr0.35Hf0.35Ti0.3NiSn | Zr0.35Hf0.35Ti0.3NiSn | Tix(Zr0.5Hf0.5)1-xNiSn |  | TiNiSn | 118.9 | 0.3878 | arc-melted, Ar | polycrystalline | Shutoh2005JAC | http://dx.doi.org/10.1016/j.jallcom.2004.05.078 |  |  | 226.87 | 4 | 3 | 12 | 18.90583333 | Skolozdra | http://dx.doi.org/10.1016/0304-8853(93)90861-U | 646828 | 300 | 108720 |  |  | TRUE | 216 | 96 | Nothing Stated | No Data
700 |  | 0.00234825 | -345.217 | 3.5525 | 7 |  |  | 0.005075 | 50.75 |  |  | 0.3 | Zr0.35Hf0.35Ti0.3NiSn | Zr0.35Hf0.35Ti0.3NiSn | Tix(Zr0.5Hf0.5)1-xNiSn |  | TiNiSn | 425.85 | 3.5525 | arc-melted, Ar | polycrystalline | Shutoh2005JAC | http://dx.doi.org/10.1016/j.jallcom.2004.05.078 |  |  | 226.87 | 4 | 3 | 12 | 18.90583333 | Skolozdra | http://dx.doi.org/10.1016/0304-8853(93)90861-U | 646828 | 300 | 119170 |  |  | TRUE | 216 | 96 | Nothing Stated | No Data
300 |  | 0.00845644 | -316.151 | 0.35459 | 7 |  |  | 0.001182 | 11.82 |  |  | 0.4 | Zr0.3Hf0.3Ti0.4NiSn | Zr0.3Hf0.3Ti0.4NiSn | Tix(Zr0.5Hf0.5)1-xNiSn |  | TiNiSn | 118.25 | 0.35459 | arc-melted, Ar | polycrystalline | Shutoh2005JAC | http://dx.doi.org/10.1016/j.jallcom.2004.05.078 |  |  | 226.87 | 4 | 3 | 12 | 18.90583333 | Skolozdra | http://dx.doi.org/10.1016/0304-8853(93)90861-U | 646828 | 300 | 99951 |  |  | TRUE | 216 | 96 | Nothing Stated | No Data
700 |  | 0.00203291 | -358.019 | 4.4136 | 7 |  |  | 0.0063051 | 63.051 |  |  | 0.4 | Zr0.3Hf0.3Ti0.4NiSn | Zr0.3Hf0.3Ti0.4NiSn | Tix(Zr0.5Hf0.5)1-xNiSn |  | TiNiSn | 491.91 | 4.4136 | arc-melted, Ar | polycrystalline | Shutoh2005JAC | http://dx.doi.org/10.1016/j.jallcom.2004.05.078 |  |  | 226.87 | 4 | 3 | 12 | 18.90583333 | Skolozdra | http://dx.doi.org/10.1016/0304-8853(93)90861-U | 646828 | 300 | 128180 |  |  | TRUE | 216 | 96 | Nothing Stated | No Data
300 |  | 0.00494914 | -303.567 | 0.5586 | 7 |  |  | 0.001862 | 18.62 |  |  | 0.5 | Zr0.25Hf0.25Ti0.5NiSn | Zr0.25Hf0.25Ti0.5NiSn | Tix(Zr0.5Hf0.5)1-xNiSn |  | TiNiSn | 202.06 | 0.5586 | arc-melted, Ar | polycrystalline | Shutoh2005JAC | http://dx.doi.org/10.1016/j.jallcom.2004.05.078 |  |  | 226.87 | 4 | 3 | 12 | 18.90583333 | Skolozdra | http://dx.doi.org/10.1016/0304-8853(93)90861-U | 646828 | 300 | 92153 |  |  | TRUE | 216 | 96 | Nothing Stated | No Data
700 |  | 0.00188843 | -333.898 | 4.1326 | 7 |  |  | 0.0059037 | 59.037 |  |  | 0.5 | Zr0.25Hf0.25Ti0.5NiSn | Zr0.25Hf0.25Ti0.5NiSn | Tix(Zr0.5Hf0.5)1-xNiSn |  | TiNiSn | 529.54 | 4.1326 | arc-melted, Ar | polycrystalline | Shutoh2005JAC | http://dx.doi.org/10.1016/j.jallcom.2004.05.078 |  |  | 226.87 | 4 | 3 | 12 | 18.90583333 | Skolozdra | http://dx.doi.org/10.1016/0304-8853(93)90861-U | 646828 | 300 | 111490 |  |  | TRUE | 216 | 96 | Nothing Stated | No Data
300 |  | 0.00467326 | -250.711 | 0.4035 | 7 |  |  | 0.001345 | 13.45 |  |  | 0.7 | Zr0.15Hf0.15Ti0.7NiSn | Zr0.15Hf0.15Ti0.7NiSn | Tix(Zr0.5Hf0.5)1-xNiSn |  | TiNiSn | 213.98 | 0.4035 | arc-melted, Ar | polycrystalline | Shutoh2005JAC | http://dx.doi.org/10.1016/j.jallcom.2004.05.078 |  |  | 226.87 | 4 | 3 | 12 | 18.90583333 | Skolozdra | http://dx.doi.org/10.1016/0304-8853(93)90861-U | 646828 | 300 | 62856 |  |  | TRUE | 216 | 96 | Nothing Stated | No Data
700 |  | 0.0016849 | -260.931 | 2.8286 | 7 |  |  | 0.0040409 | 40.409 |  |  | 0.7 | Zr0.15Hf0.15Ti0.7NiSn | Zr0.15Hf0.15Ti0.7NiSn | Tix(Zr0.5Hf0.5)1-xNiSn |  | TiNiSn | 593.51 | 2.8286 | arc-melted, Ar | polycrystalline | Shutoh2005JAC | http://dx.doi.org/10.1016/j.jallcom.2004.05.078 |  |  | 226.87 | 4 | 3 | 12 | 18.90583333 | Skolozdra | http://dx.doi.org/10.1016/0304-8853(93)90861-U | 646828 | 300 | 68085 |  |  | TRUE | 216 | 96 | Nothing Stated | No Data
300 |  | 0.004618298 | -63.5492 | 0.026234 | 2 |  |  | 8.7446e-05 | 0.87446 | 0.003295691 | 7.96 | 0.2 | SrTi0.8Nb0.2O3 | SrTi0.8Nb0.2O3 | SrTi1-xNbxO3 |  | SrTiO3 | 216.53 | 0.026234 | solid state reaction, air | polycrystalline | Sonne2010 | http://orbit.dtu.dk/en/publications/improvement-of-niobium-doped-srtio3-by-nanostructuring(2b6f4b33-1a6f-4472-ac18-6996f91cd743).html |  | Unit cell=Sr0.8 Ti0.6 Nb0.4 O3 | 60.64 | 1 | 5 | 5 | 12.128 | Brant | http://dx.doi.org/10.1016/j.jssc.2010.06.002 | 174464 | 293 | 4038.5 | 0.019912055 | 0.1584999578 | TRUE | 221 | 48 | Carriers were electrions, nothing specific | Electron Carriers, no specific numbers
400 |  | 0.004541079 | -76.9741 | 0.05219 | 2 |  |  | 0.00013048 | 1.3048 | 0.006089889 | 8.57 | 0.2 | SrTi0.8Nb0.2O3 | SrTi0.8Nb0.2O3 | SrTi1-xNbxO3 |  | SrTiO3 | 220.21 | 0.05219 | solid state reaction, air | polycrystalline | Sonne2010 | http://orbit.dtu.dk/en/publications/improvement-of-niobium-doped-srtio3-by-nanostructuring(2b6f4b33-1a6f-4472-ac18-6996f91cd743).html |  |  | 60.64 | 1 | 5 | 5 | 12.128 | Brant | http://dx.doi.org/10.1016/j.jssc.2010.06.002 | 174464 | 293 | 5925 | 0.025078986 | 0.2149269 | TRUE | 221 | 48 | Carriers were electrions, nothing specific | Electron Carriers, no specific numbers
700 |  | 0.004614717 | -122.314 | 0.22694 | 2 |  |  | 0.0003242 | 3.242 | 0.036960421 | 6.14 | 0.2 | SrTi0.8Nb0.2O3 | SrTi0.8Nb0.2O3 | SrTi1-xNbxO3 |  | SrTiO3 | 216.7 | 0.22694 | solid state reaction, air | polycrystalline | Sonne2010 | http://orbit.dtu.dk/en/publications/improvement-of-niobium-doped-srtio3-by-nanostructuring(2b6f4b33-1a6f-4472-ac18-6996f91cd743).html |  |  | 60.64 | 1 | 5 | 5 | 12.128 | Brant | http://dx.doi.org/10.1016/j.jssc.2010.06.002 | 174464 | 293 | 14961 | 0.06028016 | 0.3701201824 | TRUE | 221 | 48 | Carriers were electrions, nothing specific | Electron Carriers, no specific numbers
1000 |  | 0.005626132 | -163.115 | 0.47291 | 2 |  |  | 0.00047291 | 4.7291 | 0.185091706 | 2.555 | 0.2 | SrTi0.8Nb0.2O3 | SrTi0.8Nb0.2O3 | SrTi1-xNbxO3 |  | SrTiO3 | 177.74 | 0.47291 | solid state reaction, air | polycrystalline | Sonne2010 | http://orbit.dtu.dk/en/publications/improvement-of-niobium-doped-srtio3-by-nanostructuring(2b6f4b33-1a6f-4472-ac18-6996f91cd743).html |  |  | 60.64 | 1 | 5 | 5 | 12.128 | Brant | http://dx.doi.org/10.1016/j.jssc.2010.06.002 | 174464 | 293 | 26607 | 0.169741871 | 0.4336905 | TRUE | 221 | 48 | Carriers were electrions, nothing specific | Electron Carriers, no specific numbers
300 |  | 0.009615385 | -49.7 | 0.0077067 | 4 |  |  | 2.5689e-05 | 0.25689 | 0.001837111 | 4.195 |  | SrDy0.08Ti0.92O3 | SrDy0.08Ti0.92O3 | SrDyxTi1-yNbyO3 |  | DyTiO3 | 104 | 0.0077067 | solid state reaction, air | polycrystalline | Tinh2009 | http://dx.doi.org/10.1007/978-3-540-88201-5_24 |  |  | 60.64 | 1 | 5 | 5 | 12.128 | Brant | http://dx.doi.org/10.1016/j.jssc.2010.06.002 | 174464 | 293 | 2470.1 | 0.018147318 | 0.07612799901 | TRUE | 221 | 48 | Carriers were electrions, nothing specific | Electron Carriers, no specific numbers
400 |  | 0.004 | -70.5 | 0.049703 | 4 |  |  | 0.00012426 | 1.2426 | 0.013289439 | 3.74 |  | SrDy0.08Ti0.92O3 | SrDy0.08Ti0.92O3 | SrDyxTi1-yNbyO3 |  | DyTiO3 | 250 | 0.049703 | solid state reaction, air | polycrystalline | Tinh2009 | http://dx.doi.org/10.1007/978-3-540-88201-5_24 |  |  | 60.64 | 1 | 5 | 5 | 12.128 | Brant | http://dx.doi.org/10.1016/j.jssc.2010.06.002 | 174464 | 293 | 4970.3 | 0.065240642 | 0.244 | TRUE | 221 | 48 | Carriers were electrions, nothing specific | Electron Carriers, no specific numbers
700 |  | 0.004587156 | -147 | 0.32975 | 4 |  |  | 0.00047108 | 4.7108 | 0.104023136 | 3.17 |  | SrDy0.08Ti0.92O3 | SrDy0.08Ti0.92O3 | SrDyxTi1-yNbyO3 |  | DyTiO3 | 218 | 0.32975 | solid state reaction, air | polycrystalline | Tinh2009 | http://dx.doi.org/10.1007/978-3-540-88201-5_24 |  |  | 60.64 | 1 | 5 | 5 | 12.128 | Brant | http://dx.doi.org/10.1016/j.jssc.2010.06.002 | 174464 | 293 | 21609 | 0.117458675 | 0.372344 | TRUE | 221 | 48 | Carriers were electrions, nothing specific | Electron Carriers, no specific numbers
1000 |  | 0.008333333 | -191.6 | 0.44053 | 4 |  |  | 0.00044053 | 4.4053 | 0.148325495 | 2.97 |  | SrDy0.08Ti0.92O3 | SrDy0.08Ti0.92O3 | SrDyxTi1-yNbyO3 |  | DyTiO3 | 120 | 0.44053 | solid state reaction, air | polycrystalline | Tinh2009 | http://dx.doi.org/10.1007/978-3-540-88201-5_24 |  |  | 60.64 | 1 | 5 | 5 | 12.128 | Brant | http://dx.doi.org/10.1016/j.jssc.2010.06.002 | 174464 | 293 | 36711 | 0.098585859 | 0.2928 | TRUE | 221 | 48 | Carriers were electrions, nothing specific | Electron Carriers, no specific numbers
300 |  | 0.002597403 | -32.5 | 0.0122 | 4 |  |  | 4.0666e-05 | 0.40666 | 0.00197087 | 6.19 |  | SrNd0.17Ti0.83O3 | SrNd0.17Ti0.83O3 | SrDyxTi1-yNbyO3 |  | DyTiO3 | 385 | 0.0122 | solid state reaction, air | polycrystalline | Tinh2009 | http://dx.doi.org/10.1007/978-3-540-88201-5_24 |  |  | 60.64 | 1 | 5 | 5 | 12.128 | Brant | http://dx.doi.org/10.1016/j.jssc.2010.06.002 | 174464 | 293 | 1056.3 | 0.045528271 | 0.28182 | TRUE | 221 | 48 | Carriers were electrions, nothing specific | Electron Carriers, no specific numbers
400 |  | 0.001926782 | -42.2 | 0.03697 | 4 |  |  | 9.2426e-05 | 0.92426 | 0.006910325 | 5.35 |  | SrNd0.17Ti0.83O3 | SrNd0.17Ti0.83O3 | SrDyxTi1-yNbyO3 |  | DyTiO3 | 519 | 0.03697 | solid state reaction, air | polycrystalline | Tinh2009 | http://dx.doi.org/10.1007/978-3-540-88201-5_24 |  |  | 60.64 | 1 | 5 | 5 | 12.128 | Brant | http://dx.doi.org/10.1016/j.jssc.2010.06.002 | 174464 | 293 | 1780.8 | 0.094681121 | 0.506544 | TRUE | 221 | 48 | Carriers were electrions, nothing specific | Electron Carriers, no specific numbers
700 |  | 0.002269632 | -96 | 0.28424 | 4 |  |  | 0.00040606 | 4.0606 | 0.073446995 | 3.87 |  | SrNd0.17Ti0.83O3 | SrNd0.17Ti0.83O3 | SrDyxTi1-yNbyO3 |  | DyTiO3 | 440.6 | 0.28424 | solid state reaction, air | polycrystalline | Tinh2009 | http://dx.doi.org/10.1007/978-3-540-88201-5_24 |  |  | 60.64 | 1 | 5 | 5 | 12.128 | Brant | http://dx.doi.org/10.1016/j.jssc.2010.06.002 | 174464 | 293 | 9216 | 0.194456021 | 0.7525448 | TRUE | 221 | 48 | Carriers were electrions, nothing specific | Electron Carriers, no specific numbers
1000 |  | 0.0041841 | -141.8 | 0.48056 | 4 |  |  | 0.00048056 | 4.8056 | 0.141466893 | 3.397 |  | SrNd0.17Ti0.83O3 | SrNd0.17Ti0.83O3 | SrDyxTi1-yNbyO3 |  | DyTiO3 | 239 | 0.48056 | solid state reaction, air | polycrystalline | Tinh2009 | http://dx.doi.org/10.1007/978-3-540-88201-5_24 |  |  | 60.64 | 1 | 5 | 5 | 12.128 | Brant | http://dx.doi.org/10.1016/j.jssc.2010.06.002 | 174464 | 293 | 20107 | 0.17166912 | 0.58316 | TRUE | 221 | 48 | Carriers were electrions, nothing specific | Electron Carriers, no specific numbers
300 |  | 0.001838235 | -34.4 | 0.019312 | 4 |  |  | 6.4375e-05 | 0.64375 | 0.003492303 | 5.53 |  | SrNd0.2Ti0.8O3 | SrNd0.2Ti0.8O3 | SrDyxTi1-yNbyO3 |  | DyTiO3 | 544 | 0.019312 | solid state reaction, air | polycrystalline | Tinh2009 | http://dx.doi.org/10.1007/978-3-540-88201-5_24 |  |  | 60.64 | 1 | 5 | 5 | 12.128 | Brant | http://dx.doi.org/10.1016/j.jssc.2010.06.002 | 174464 | 293 | 1183.4 | 0.07200868 | 0.3982080004 | TRUE | 221 | 48 | Carriers were electrions, nothing specific | Electron Carriers, no specific numbers
400 |  | 0.001474926 | -44.9 | 0.054674 | 4 |  |  | 0.00013669 | 1.3669 | 0.011319708 | 4.83 |  | SrNd0.2Ti0.8O3 | SrNd0.2Ti0.8O3 | SrDyxTi1-yNbyO3 |  | DyTiO3 | 678 | 0.054674 | solid state reaction, air | polycrystalline | Tinh2009 | http://dx.doi.org/10.1007/978-3-540-88201-5_24 |  |  | 60.64 | 1 | 5 | 5 | 12.128 | Brant | http://dx.doi.org/10.1016/j.jssc.2010.06.002 | 174464 | 293 | 2016 | 0.137003727 | 0.661728 | TRUE | 221 | 48 | Carriers were electrions, nothing specific | Electron Carriers, no specific numbers
700 |  | 0.001953125 | -94.4 | 0.31938 | 4 |  |  | 0.00045626 | 4.5626 | 0.092574824 | 3.45 |  | SrNd0.2Ti0.8O3 | SrNd0.2Ti0.8O3 | SrDyxTi1-yNbyO3 |  | DyTiO3 | 512 | 0.31938 | solid state reaction, air | polycrystalline | Tinh2009 | http://dx.doi.org/10.1007/978-3-540-88201-5_24 |  |  | 60.64 | 1 | 5 | 5 | 12.128 | Brant | http://dx.doi.org/10.1016/j.jssc.2010.06.002 | 174464 | 293 | 8911.4 | 0.253477101 | 0.874496 | TRUE | 221 | 48 | Carriers were electrions, nothing specific | Electron Carriers, no specific numbers
1000 |  | 0.003952569 | -140 | 0.49588 | 4 |  |  | 0.00049588 | 4.9588 | 0.155117618 | 3.1968 |  | SrNd0.2Ti0.8O3 | SrNd0.2Ti0.8O3 | SrDyxTi1-yNbyO3 |  | DyTiO3 | 253 | 0.49588 | solid state reaction, air | polycrystalline | Tinh2009 | http://dx.doi.org/10.1007/978-3-540-88201-5_24 |  |  | 60.64 | 1 | 5 | 5 | 12.128 | Brant | http://dx.doi.org/10.1016/j.jssc.2010.06.002 | 174464 | 293 | 19600 | 0.193105606 | 0.61732 | TRUE | 221 | 48 | Carriers were electrions, nothing specific | Electron Carriers, no specific numbers
300 |  | 0.002247191 | -22.6 | 0.0068186 | 4 |  |  | 2.2729e-05 | 0.22729 | 0.001140242 | 5.98 |  | SrNd0.24Ti0.76O3 | SrNd0.24Ti0.76O3 | SrDyxTi1-yNbyO3 |  | DyTiO3 | 445 | 0.0068186 | solid state reaction, air | polycrystalline | Tinh2009 | http://dx.doi.org/10.1007/978-3-540-88201-5_24 |  |  | 60.64 | 1 | 5 | 5 | 12.128 | Brant | http://dx.doi.org/10.1016/j.jssc.2010.06.002 | 174464 | 293 | 510.76 | 0.054471572 | 0.32574 | TRUE | 221 | 48 | Carriers were electrions, nothing specific | Electron Carriers, no specific numbers
400 |  | 0.001808318 | -31.5 | 0.021949 | 4 |  |  | 5.4871e-05 | 0.54871 | 0.004149068 | 5.29 |  | SrNd0.24Ti0.76O3 | SrNd0.24Ti0.76O3 | SrDyxTi1-yNbyO3 |  | DyTiO3 | 553 | 0.021949 | solid state reaction, air | polycrystalline | Tinh2009 | http://dx.doi.org/10.1007/978-3-540-88201-5_24 |  |  | 60.64 | 1 | 5 | 5 | 12.128 | Brant | http://dx.doi.org/10.1016/j.jssc.2010.06.002 | 174464 | 293 | 992.25 | 0.102027977 | 0.539728 | TRUE | 221 | 48 | Carriers were electrions, nothing specific | Electron Carriers, no specific numbers
700 |  | 0.001862197 | -80.7 | 0.2448 | 4 |  |  | 0.00034972 | 3.4972 | 0.06510758 | 3.76 |  | SrNd0.24Ti0.76O3 | SrNd0.24Ti0.76O3 | SrDyxTi1-yNbyO3 |  | DyTiO3 | 537 | 0.2448 | solid state reaction, air | polycrystalline | Tinh2009 | http://dx.doi.org/10.1007/978-3-540-88201-5_24 |  |  | 60.64 | 1 | 5 | 5 | 12.128 | Brant | http://dx.doi.org/10.1016/j.jssc.2010.06.002 | 174464 | 293 | 6512.5 | 0.243935106 | 0.917196 | TRUE | 221 | 48 | Carriers were electrions, nothing specific | Electron Carriers, no specific numbers
1000 |  | 0.003194888 | -124 | 0.48127 | 4 |  |  | 0.00048127 | 4.8127 | 0.14946236 | 3.22 |  | SrNd0.24Ti0.76O3 | SrNd0.24Ti0.76O3 | SrDyxTi1-yNbyO3 |  | DyTiO3 | 313 | 0.48127 | solid state reaction, air | polycrystalline | Tinh2009 | http://dx.doi.org/10.1007/978-3-540-88201-5_24 |  |  | 60.64 | 1 | 5 | 5 | 12.128 | Brant | http://dx.doi.org/10.1016/j.jssc.2010.06.002 | 174464 | 293 | 15376 | 0.237180124 | 0.76372 | TRUE | 221 | 48 | Carriers were electrions, nothing specific | Electron Carriers, no specific numbers
300 |  | 0.00230891 | 122.133 | 0.19381 | 8 |  |  | 0.00064604 | 6.4604 | 0.251703686 | 0.77 | 0.09 | Zn4Sb3 | Zn4Sb3 | Î²-Zn4Sb3 |  | Zn4Sb3 | 433.1 | 0.19381 | solid state reaction, Ar | polycrystalline | Toberer2010JMC | http://dx.doi.org/10.1039/c0jm02011g |  | Unit Cell = (Zn4 Sb3)1.04 | 1610.64 | 9 | 7 | 63 | 25.56571429 | Mayer | http://dx.doi.org/10.1016/0022-5088(78)90109-1 | 52403 | 300 | 14916 | 0.411730795 | 0.3170327 | TRUE | 167 | 12 | .6-.9 | .6-.9
400 |  | 0.00266982 | 148.361 | 0.32977 | 8 |  |  | 0.00082444 | 8.2444 | 0.44564167 | 0.74 | 0.09 | Zn4Sb3 | Zn4Sb3 | Î²-Zn4Sb3 |  | Zn4Sb3 | 374.56 | 0.32977 | solid state reaction, Ar | polycrystalline | Toberer2010JMC | http://dx.doi.org/10.1039/c0jm02011g | carrier concentration varied 5-9 e-19/cm^3 because of excess Zn or ZnSb |  | 1610.64 | 9 | 7 | 63 | 25.56571429 | Mayer | http://dx.doi.org/10.1016/0022-5088(78)90109-1 | 52403 | 300 | 22011 | 0.494010427 | 0.3655677 | TRUE | 167 | 12 | .6-.9 | .6-.9
700 |  | 0.00335417 | 184.769 | 0.71248 | 8 |  |  | 0.0010178 | 10.178 | 0.962807505 | 0.74 | 0.09 | Zn4Sb3 | Zn4Sb3 | Î²-Zn4Sb3 |  | Zn4Sb3 | 298.14 | 0.71248 | solid state reaction, Ar | polycrystalline | Toberer2010JMC | http://dx.doi.org/10.1039/c0jm02011g | carrier concentration varied 5-9 e-19/cm^3 because of excess Zn or ZnSb | *extrapolated from 600K | 1610.64 | 9 | 7 | 63 | 25.56571429 | Mayer | http://dx.doi.org/10.1016/0022-5088(78)90109-1 | 52403 | 300 | 34140 | 0.688130926 | 0.5092169 | TRUE | 167 | 12 | .6-.9 | .6-.9
300 |  | 0.00212594 | 126.887 | 0.2272 | 8 |  |  | 0.00075733 | 7.5733 | 0.298944741 | 0.76 | 0.08 | Zn4Sb3 | Zn4Sb3 | Î²-Zn4Sb3 |  | Zn4Sb3 | 470.38 | 0.2272 | solid state reaction, Ar | polycrystalline | Toberer2010JMC | http://dx.doi.org/10.1039/c0jm02011g | carrier concentration varied 5-9 e-19/cm^3 because of excess Zn or ZnSb |  | 1610.64 | 9 | 7 | 63 | 25.56571429 | Mayer | http://dx.doi.org/10.1016/0022-5088(78)90109-1 | 52403 | 300 | 16100 | 0.453050366 | 0.3443183 | TRUE | 167 | 12 | .6-.9 | .6-.9
400 |  | 0.0024668 | 155.085 | 0.39 | 8 |  |  | 0.000975 | 9.75 | 0.524900307 | 0.743 | 0.08 | Zn4Sb3 | Zn4Sb3 | Î²-Zn4Sb3 |  | Zn4Sb3 | 405.38 | 0.39 | solid state reaction, Ar | polycrystalline | Toberer2010JMC | http://dx.doi.org/10.1039/c0jm02011g | carrier concentration varied 5-9 e-19/cm^3 because of excess Zn or ZnSb |  | 1610.64 | 9 | 7 | 63 | 25.56571429 | Mayer | http://dx.doi.org/10.1016/0022-5088(78)90109-1 | 52403 | 300 | 24051 | 0.532509137 | 0.3956543 | TRUE | 167 | 12 | .6-.9 | .6-.9
700 |  | 0.00316607 | 188.372 | 0.78453 | 8 |  |  | 0.0011208 | 11.208 | 1.055896648 | 0.743 | 0.08 | Zn4Sb3 | Zn4Sb3 | Î²-Zn4Sb3 |  | Zn4Sb3 | 315.85 | 0.78453 | solid state reaction, Ar | polycrystalline | Toberer2010JMC | http://dx.doi.org/10.1039/c0jm02011g | carrier concentration varied 5-9 e-19/cm^3 because of excess Zn or ZnSb | *extrapolated from 600K | 1610.64 | 9 | 7 | 63 | 25.56571429 | Mayer | http://dx.doi.org/10.1016/0022-5088(78)90109-1 | 52403 | 300 | 35484 | 0.726070079 | 0.5394701 | TRUE | 167 | 12 | .6-.9 | .6-.9
300 |  | 0.00217354 | 135.898 | 0.25491 | 8 |  |  | 0.00084969 | 8.4969 | 0.325550215 | 0.783 | 0.075 | Zn4Sb3 | Zn4Sb3 | Î²-Zn4Sb3 |  | Zn4Sb3 | 460.08 | 0.25491 | solid state reaction, Ar | polycrystalline | Toberer2010JMC | http://dx.doi.org/10.1039/c0jm02011g | carrier concentration varied 5-9 e-19/cm^3 because of excess Zn or ZnSb |  | 1610.64 | 9 | 7 | 63 | 25.56571429 | Mayer | http://dx.doi.org/10.1016/0022-5088(78)90109-1 | 52403 | 300 | 18468 | 0.430112121 | 0.3367778 | TRUE | 167 | 12 | .6-.9 | .6-.9
400 |  | 0.0025094 | 160.988 | 0.41312 | 8 |  |  | 0.0010328 | 10.328 | 0.550827792 | 0.75 | 0.075 | Zn4Sb3 | Zn4Sb3 | Î²-Zn4Sb3 |  | Zn4Sb3 | 398.5 | 0.41312 | solid state reaction, Ar | polycrystalline | Toberer2010JMC | http://dx.doi.org/10.1039/c0jm02011g | carrier concentration varied 5-9 e-19/cm^3 because of excess Zn or ZnSb |  | 1610.64 | 9 | 7 | 63 | 25.56571429 | Mayer | http://dx.doi.org/10.1016/0022-5088(78)90109-1 | 52403 | 300 | 25917 | 0.51858346 | 0.388937595 | TRUE | 167 | 12 | .6-.9 | .6-.9
700 |  | 0.00328897 | 191.811 | 0.78304 | 8 |  |  | 0.0011186 | 11.186 | 1.044056216 | 0.75 | 0.075 | Zn4Sb3 | Zn4Sb3 | Î²-Zn4Sb3 |  | Zn4Sb3 | 304.05 | 0.78304 | solid state reaction, Ar | polycrystalline | Toberer2010JMC | http://dx.doi.org/10.1039/c0jm02011g | carrier concentration varied 5-9 e-19/cm^3 because of excess Zn or ZnSb | *extrapolated from 600K | 1610.64 | 9 | 7 | 63 | 25.56571429 | Mayer | http://dx.doi.org/10.1016/0022-5088(78)90109-1 | 52403 | 300 | 36791 | 0.692415356 | 0.519311517 | TRUE | 167 | 12 | .6-.9 | .6-.9
300 |  | 0.2597 | -301 | 0.010466 | 2 |  |  | 3.4887e-05 | 0.34887 | 0.000214908 | 48.7 | 0 | ZnO | ZnO | (Zn1-xAlx)O |  | ZnO | 0.059161 | 0.010466 | solid state reaction, air | polycrystalline | Tsubota1997JMC | http://dx.doi.org/10.1039/A602506D |  |  | 47.62 | 2 | 2 | 4 | 11.905 | Abrahams | http://dx.doi.org/10.1107/S0567740869003876 | 26170 | 295 | 90601 | 8.89243e-07 | 4.33061341e-05 | TRUE | 186 | 12 | 0.0052 | 0.0052
400 |  | 0.3891 | -293.962 | 0.0088834 | 2 |  |  | 2.2209e-05 | 0.22209 | 0.000267412 | 33.22 | 0 | ZnO | ZnO | (Zn1-xAlx)O |  | ZnO | 0.24964 | 0.0088834 | solid state reaction, air | polycrystalline | Tsubota1997JMC | http://dx.doi.org/10.1039/A602506D |  |  | 47.62 | 2 | 2 | 4 | 11.905 | Abrahams | http://dx.doi.org/10.1107/S0567740869003876 | 26170 | 295 | 86414 | 7.33451e-06 | 0.0002436524222 | TRUE | 186 | 12 | 0.0052 | 0.0052
700 |  | 1.786 | -329.869 | 0.0042648 | 2 |  |  | 6.0926e-06 | 0.060926 | 0.000291113 | 14.65 | 0 | ZnO | ZnO | (Zn1-xAlx)O |  | ZnO | 9.3445 | 0.0042648 | solid state reaction, air | polycrystalline | Tsubota1997JMC | http://dx.doi.org/10.1039/A602506D |  |  | 47.62 | 2 | 2 | 4 | 11.905 | Abrahams | http://dx.doi.org/10.1107/S0567740869003876 | 26170 | 295 | 108810 | 0.001089449 | 0.01596042785 | TRUE | 186 | 12 | 0.0052 | 0.0052
1000 |  | 2.97 | -436.926 | 0.0064278 | 2 |  |  | 6.4278e-06 | 0.064278 | 0.000749156 | 8.58 | 0 | ZnO | ZnO | (Zn1-xAlx)O |  | ZnO | 21.029 | 0.0064278 | solid state reaction, air | polycrystalline | Tsubota1997JMC | http://dx.doi.org/10.1039/A602506D |  |  | 47.62 | 2 | 2 | 4 | 11.905 | Abrahams | http://dx.doi.org/10.1107/S0567740869003876 | 26170 | 295 | 190900 | 0.005980275 | 0.0513107595 | TRUE | 186 | 12 | 0.0052 | 0.0052
300 |  | 0.005623413 | -154.022 | 0.12656 | 2 |  |  | 0.00042186 | 4.2186 | 0.002844301 | 44.495 | 0.005 | Zn0.995Al0.005O | Zn0.995Al0.005O | (Zn1-xAlx)O |  | ZnO | 154.63 | 0.12656 | solid state reaction, air | polycrystalline | Tsubota1997JMC | http://dx.doi.org/10.1039/A602506D |  | *kappa estimated | 47.62 | 2 | 2 | 4 | 11.905 | Abrahams | http://dx.doi.org/10.1107/S0567740869003876 | 26170 | 295 | 23723 | 0.002543879 | 0.1131899 | TRUE | 186 | 12 | 0.65 | 0.65
400 |  | 0.00616595 | -190.595 | 0.23566 | 2 |  |  | 0.00058915 | 5.8915 | 0.007800677 | 30.21 | 0.005 | Zn0.995Al0.005O | Zn0.995Al0.005O | (Zn1-xAlx)O |  | ZnO | 148.68 | 0.23566 | solid state reaction, air | polycrystalline | Tsubota1997JMC | http://dx.doi.org/10.1039/A602506D |  | *kappa estimated | 47.62 | 2 | 2 | 4 | 11.905 | Abrahams | http://dx.doi.org/10.1107/S0567740869003876 | 26170 | 295 | 36326 | 0.004803335 | 0.1451088 | TRUE | 186 | 12 | 0.65 | 0.65
700 |  | 0.009120108 | -166.107 | 0.21177 | 2 |  |  | 0.00030254 | 3.0254 | 0.015658013 | 13.525 | 0.005 | Zn0.995Al0.005O | Zn0.995Al0.005O | (Zn1-xAlx)O |  | ZnO | 94.881 | 0.21177 | solid state reaction, air | polycrystalline | Tsubota1997JMC | http://dx.doi.org/10.1039/A602506D |  | *kappa estimated | 47.62 | 2 | 2 | 4 | 11.905 | Abrahams | http://dx.doi.org/10.1107/S0567740869003876 | 26170 | 295 | 27592 | 0.011982015 | 0.1620568 | TRUE | 186 | 12 | 0.65 | 0.65
1000 |  | 0.008709636 | -231.536 | 0.61551 | 2 |  |  | 0.00061551 | 6.1551 | 0.074607606 | 8.25 | 0.005 | Zn0.995Al0.005O | Zn0.995Al0.005O | (Zn1-xAlx)O |  | ZnO | 99.63 | 0.61551 | solid state reaction, air | polycrystalline | Tsubota1997JMC | http://dx.doi.org/10.1039/A602506D |  | *kappa estimated | 47.62 | 2 | 2 | 4 | 11.905 | Abrahams | http://dx.doi.org/10.1107/S0567740869003876 | 26170 | 295 | 53609 | 0.029466209 | 0.2430962 | TRUE | 186 | 12 | 0.65 | 0.65
300 |  | 0.002754229 | -178.859 | 0.34845 | 2 |  |  | 0.0011615 | 11.615 | 0.00783126 | 44.495 | 0.01 | Zn0.99Al0.01O | Zn0.99Al0.01O | (Zn1-xAlx)O |  | ZnO | 311.9 | 0.34845 | solid state reaction, air | polycrystalline | Tsubota1997JMC | http://dx.doi.org/10.1039/A602506D |  | *kappa estimated | 47.62 | 2 | 2 | 4 | 11.905 | Abrahams | http://dx.doi.org/10.1107/S0567740869003876 | 26170 | 295 | 31991 | 0.005131222 | 0.2283137 | TRUE | 186 | 12 | 0.77 | 0.77
400 |  | 0.003388442 | -204.023 | 0.49138 | 2 |  |  | 0.0012285 | 12.285 | 0.016265504 | 30.21 | 0.01 | Zn0.99Al0.01O | Zn0.99Al0.01O | (Zn1-xAlx)O |  | ZnO | 253.56 | 0.49138 | solid state reaction, air | polycrystalline | Tsubota1997JMC | http://dx.doi.org/10.1039/A602506D |  | *kappa estimated | 47.62 | 2 | 2 | 4 | 11.905 | Abrahams | http://dx.doi.org/10.1107/S0567740869003876 | 26170 | 295 | 41625 | 0.008191777 | 0.2474736 | TRUE | 186 | 12 | 0.77 | 0.77
700 |  | 0.003981072 | -182.219 | 0.58383 | 2 |  |  | 0.00083404 | 8.3404 | 0.043166624 | 13.525 | 0.01 | Zn0.99Al0.01O | Zn0.99Al0.01O | (Zn1-xAlx)O |  | ZnO | 200.35 | 0.58383 | solid state reaction, air | polycrystalline | Tsubota1997JMC | http://dx.doi.org/10.1039/A602506D |  | *kappa estimated | 47.62 | 2 | 2 | 4 | 11.905 | Abrahams | http://dx.doi.org/10.1107/S0567740869003876 | 26170 | 295 | 33204 | 0.025301005 | 0.3421961 | TRUE | 186 | 12 | 0.77 | 0.77
1000 |  | 0.004570882 | -167.118 | 0.61101 | 2 |  |  | 0.00061101 | 6.1101 | 0.074061501 | 8.25 | 0.01 | Zn0.99Al0.01O | Zn0.99Al0.01O | (Zn1-xAlx)O |  | ZnO | 186.2 | 0.61101 | solid state reaction, air | polycrystalline | Tsubota1997JMC | http://dx.doi.org/10.1039/A602506D |  | *kappa estimated | 47.62 | 2 | 2 | 4 | 11.905 | Abrahams | http://dx.doi.org/10.1107/S0567740869003876 | 26170 | 295 | 27928 | 0.055069173 | 0.4543207 | TRUE | 186 | 12 | 0.77 | 0.77
300 |  | 0.001202264 | -137.914 | 0.47461 | 2 |  |  | 0.001582 | 15.82 | 0.011779875 | 40.29 | 0.02 | Zn0.98Al0.02O | Zn0.98Al0.02O | (Zn1-xAlx)O |  | ZnO | 778.7 | 0.47461 | solid state reaction, air | polycrystalline | Tsubota1997JMC | http://dx.doi.org/10.1039/A602506D |  |  | 47.62 | 2 | 2 | 4 | 11.905 | Abrahams | http://dx.doi.org/10.1107/S0567740869003876 | 26170 | 295 | 19020 | 0.014147603 | 0.5700069 | TRUE | 186 | 12 | 0.72 | 0.72
400 |  | 0.00128825 | -147.654 | 0.67694 | 2 |  |  | 0.0016924 | 16.924 | 0.024887514 | 27.2 | 0.02 | Zn0.98Al0.02O | Zn0.98Al0.02O | (Zn1-xAlx)O |  | ZnO | 704.35 | 0.67694 | solid state reaction, air | polycrystalline | Tsubota1997JMC | http://dx.doi.org/10.1039/A602506D |  |  | 47.62 | 2 | 2 | 4 | 11.905 | Abrahams | http://dx.doi.org/10.1107/S0567740869003876 | 26170 | 295 | 21802 | 0.025273592 | 0.6874417024 | TRUE | 186 | 12 | 0.72 | 0.72
700 |  | 0.001479108 | -171.48 | 1.3916 | 2 |  |  | 0.001988 | 19.88 | 0.112228538 | 12.4 | 0.02 | Zn0.98Al0.02O | Zn0.98Al0.02O | (Zn1-xAlx)O |  | ZnO | 548.11 | 1.3916 | solid state reaction, air | polycrystalline | Tsubota1997JMC | http://dx.doi.org/10.1039/A602506D |  |  | 47.62 | 2 | 2 | 4 | 11.905 | Abrahams | http://dx.doi.org/10.1107/S0567740869003876 | 26170 | 295 | 29405 | 0.075498283 | 0.9361787092 | TRUE | 186 | 12 | 0.72 | 0.72
1000 |  | 0.001819701 | -175 | 1.683 | 2 |  |  | 0.001683 | 16.83 | 0.212496077 | 7.92 | 0.02 | Zn0.98Al0.02O | Zn0.98Al0.02O | (Zn1-xAlx)O |  | ZnO | 444.2 | 1.683 | solid state reaction, air | polycrystalline | Tsubota1997JMC | http://dx.doi.org/10.1039/A602506D |  |  | 47.62 | 2 | 2 | 4 | 11.905 | Abrahams | http://dx.doi.org/10.1107/S0567740869003876 | 26170 | 295 | 30625 | 0.136848263 | 1.083838 | TRUE | 186 | 12 | 0.72 | 0.72
300 |  | 0.001318257 | -174.827 | 0.69557 | 2 |  |  | 0.0023186 | 23.186 | 0.02016133 | 34.5 | 0.05 | Zn0.95Al0.05O | Zn0.95Al0.05O | (Zn1-xAlx)O |  | ZnO | 689.7 | 0.69557 | solid state reaction, air | polycrystalline | Tsubota1997JMC | http://dx.doi.org/10.1039/A602506D |  |  | 47.62 | 2 | 2 | 4 | 11.905 | Abrahams | http://dx.doi.org/10.1107/S0567740869003876 | 26170 | 295 | 30564 | 0.014633571 | 0.5048581995 | TRUE | 186 | 12 | 6.5 | 6.5
400 |  | 0.001548817 | -173.816 | 0.78026 | 2 |  |  | 0.0019507 | 19.507 | 0.038531371 | 20.25 | 0.05 | Zn0.95Al0.05O | Zn0.95Al0.05O | (Zn1-xAlx)O |  | ZnO | 569.01 | 0.78026 | solid state reaction, air | polycrystalline | Tsubota1997JMC | http://dx.doi.org/10.1039/A602506D |  |  | 47.62 | 2 | 2 | 4 | 11.905 | Abrahams | http://dx.doi.org/10.1107/S0567740869003876 | 26170 | 295 | 30212 | 0.02742507 | 0.5553576675 | TRUE | 186 | 12 | 6.5 | 6.5
700 |  | 0.002089296 | -195.646 | 1.2824 | 2 |  |  | 0.0018321 | 18.321 | 0.089681724 | 14.3 | 0.05 | Zn0.95Al0.05O | Zn0.95Al0.05O | (Zn1-xAlx)O |  | ZnO | 449.53 | 1.2824 | solid state reaction, air | polycrystalline | Tsubota1997JMC | http://dx.doi.org/10.1039/A602506D |  |  | 47.62 | 2 | 2 | 4 | 11.905 | Abrahams | http://dx.doi.org/10.1107/S0567740869003876 | 26170 | 295 | 38277 | 0.053692592 | 0.7678040656 | TRUE | 186 | 12 | 6.5 | 6.5
1000 |  | 0.002818383 | -200.026 | 1.4196 | 2 |  |  | 0.0014196 | 14.196 | 0.227868794 | 6.23 | 0.05 | Zn0.95Al0.05O | Zn0.95Al0.05O | (Zn1-xAlx)O |  | ZnO | 332.43 | 1.4196 | solid state reaction, air | polycrystalline | Tsubota1997JMC | http://dx.doi.org/10.1039/A602506D |  |  | 47.62 | 2 | 2 | 4 | 11.905 | Abrahams | http://dx.doi.org/10.1107/S0567740869003876 | 26170 | 295 | 40010 | 0.130198087 | 0.8111341 | TRUE | 186 | 12 | 6.5 | 6.5
300 |  | 5.017057997 | -39.5353 | 9.3464e-06 | 2 |  |  | 3.1155e-08 | 0.00031155 | 1.58952e-06 | 5.88 | 0.15 | SrNb0.15Ti0.85O3 | SrNb0.15Ti0.85O3 | SrTi1-xNbxO3 |  | SrTiO3 | 0.19932 | 9.3464e-06 | solid state reaction, Ar | polycrystalline | Wang2010JAC | http://dx.doi.org/10.1016/j.jallcom.2010.06.195 |  | Unit cell=Sr0.8 Ti0.6 Nb0.4 O3 | 60.64 | 1 | 5 | 5 | 12.128 | Brant | http://dx.doi.org/10.1016/j.jssc.2010.06.002 | 174464 | 293 | 1563 | 2.48133e-05 | 0.000145902204 | TRUE | 221 | 48
400 |  | 0.375476856 | -47.5373 | 0.00024074 | 2 |  |  | 6.0185e-07 | 0.0060185 | 5.12646e-05 | 4.696 | 0.15 | SrNb0.15Ti0.85O3 | SrNb0.15Ti0.85O3 | SrTi1-xNbxO3 |  | SrTiO3 | 2.6633 | 0.00024074 | solid state reaction, Ar | polycrystalline | Wang2010JAC | http://dx.doi.org/10.1016/j.jallcom.2010.06.195 |  | *Values at 1000K extrapolated from 900K | 60.64 | 1 | 5 | 5 | 12.128 | Brant | http://dx.doi.org/10.1016/j.jssc.2010.06.002 | 174464 | 293 | 2259.8 | 0.000553527 | 0.002599362792 | TRUE | 221 | 48
700 |  | 0.055185202 | -99.982 | 0.01268 | 2 |  |  | 1.8114e-05 | 0.18114 | 0.003633236 | 3.49 | 0.15 | SrNb0.15Ti0.85O3 | SrNb0.15Ti0.85O3 | SrTi1-xNbxO3 |  | SrTiO3 | 18.121 | 0.01268 | solid state reaction, Ar | polycrystalline | Wang2010JAC | http://dx.doi.org/10.1016/j.jallcom.2010.06.195 |  | *Values at 1000K extrapolated from 900K | 60.64 | 1 | 5 | 5 | 12.128 | Brant | http://dx.doi.org/10.1016/j.jssc.2010.06.002 | 174464 | 293 | 9996.4 | 0.008868288 | 0.03095032512 | TRUE | 221 | 48
1000 |  | 0.024425631 | -176.694 | 0.12782 | 2 |  |  | 0.00012782 | 1.2782 | 0.041526869 | 3.078 | 0.15 | SrNb0.15Ti0.85O3 | SrNb0.15Ti0.85O3 | SrTi1-xNbxO3 |  | SrTiO3 | 40.941 | 0.12782 | solid state reaction, Ar | polycrystalline | Wang2010JAC | http://dx.doi.org/10.1016/j.jallcom.2010.06.195 |  | *Values at 1000K extrapolated from 900K | 60.64 | 1 | 5 | 5 | 12.128 | Brant | http://dx.doi.org/10.1016/j.jssc.2010.06.002 | 174464 | 293 | 31221 | 0.032454537 | 0.09989506 | TRUE | 221 | 48
300 |  | 0.00066 | -42.79 | 0.083215 | 5 |  |  | 0.00027738 | 2.7738 | 0.04894993 | 1.7 |  | Ba8Ga16Ge30 | Ba8Ga16Ge30 | Ba8Ga16Ge30 |  | Ba8Ga16Ge30 | 1515.2 | 0.083215 | Czochralski method, He | single crystal | Toberer2008PRB | http://dx.doi.org/10.1103/PhysRevB.77.075203 |  | *Seebeck extrapolated from 350K | 1254.12 | 1 | 54 | 54 | 23.22444444 | Paschen | http://dx.doi.org/10.1103/PhysRevB.64.214404 | 94298 | 300 | 1830.7 | 0.652406417 | 1.109091 | TRUE | 223 | 48
300 |  | 0.000782 | -49.65 | 0.09457 | 5 |  |  | 0.00031523 | 3.1523 | 0.062217051 | 1.52 |  | Ba8Ga16Ge30 | Ba8Ga16Ge30 | Ba8Ga16Ge30 |  | Ba8Ga16Ge30 | 1278.8 | 0.09457 | solid state reaction, Ar | polycrystalline | Toberer2008PRB | http://dx.doi.org/10.1103/PhysRevB.77.075203 |  |  | 1254.12 | 1 | 54 | 54 | 23.22444444 | Paschen | http://dx.doi.org/10.1103/PhysRevB.64.214404 | 94298 | 300 | 2465.1 | 0.615829856 | 0.9360614 | TRUE | 223 | 48
400 |  | 0.00076 | -55.98 | 0.16493 | 5 |  |  | 0.00041234 | 4.1234 | 0.101186968 | 1.63 |  | Ba8Ga16Ge30 | Ba8Ga16Ge30 | Ba8Ga16Ge30 |  | Ba8Ga16Ge30 | 1315.8 | 0.16493 | Czochralski method, He | single crystal | Toberer2008PRB | http://dx.doi.org/10.1103/PhysRevB.77.075203 |  |  | 1254.12 | 1 | 54 | 54 | 23.22444444 | Paschen | http://dx.doi.org/10.1103/PhysRevB.64.214404 | 94298 | 300 | 3133.8 | 0.787859219 | 1.284211 | TRUE | 223 | 48
400 |  | 0.0009 | -62.16 | 0.17173 | 5 |  |  | 0.00042932 | 4.2932 | 0.120934761 | 1.42 |  | Ba8Ga16Ge30 | Ba8Ga16Ge30 | Ba8Ga16Ge30 |  | Ba8Ga16Ge30 | 1111.1 | 0.17173 | solid state reaction, Ar | polycrystalline | Toberer2008PRB | http://dx.doi.org/10.1103/PhysRevB.77.075203 |  |  | 1254.12 | 1 | 54 | 54 | 23.22444444 | Paschen | http://dx.doi.org/10.1103/PhysRevB.64.214404 | 94298 | 300 | 3863.9 | 0.763693271 | 1.084444 | TRUE | 223 | 48
700 |  | 0.00123 | -102.27 | 0.59524 | 5 |  |  | 0.00085034 | 8.5034 | 0.367429842 | 1.62 |  | Ba8Ga16Ge30 | Ba8Ga16Ge30 | Ba8Ga16Ge30 |  | Ba8Ga16Ge30 | 813.01 | 0.59524 | Czochralski method, He | single crystal | Toberer2008PRB | http://dx.doi.org/10.1103/PhysRevB.77.075203 |  |  | 1254.12 | 1 | 54 | 54 | 23.22444444 | Paschen | http://dx.doi.org/10.1103/PhysRevB.64.214404 | 94298 | 300 | 10459 | 0.857171535 | 1.388618 | TRUE | 223 | 48
700 |  | 0.00161 | -107.38 | 0.50132 | 5 |  |  | 0.00071618 | 7.1618 | 0.385634261 | 1.3 |  | Ba8Ga16Ge30 | Ba8Ga16Ge30 | Ba8Ga16Ge30 |  | Ba8Ga16Ge30 | 621.12 | 0.50132 | solid state reaction, Ar | polycrystalline | Toberer2008PRB | http://dx.doi.org/10.1103/PhysRevB.77.075203 |  |  | 1254.12 | 1 | 54 | 54 | 23.22444444 | Paschen | http://dx.doi.org/10.1103/PhysRevB.64.214404 | 94298 | 300 | 11530 | 0.816053512 | 1.06087 | TRUE | 223 | 48
1000 |  | 0.00171 | -141.98 | 1.1788 | 5 |  |  | 0.0011788 | 11.788 | 0.736780716 | 1.6 |  | Ba8Ga16Ge30 | Ba8Ga16Ge30 | Ba8Ga16Ge30 |  | Ba8Ga16Ge30 | 584.8 | 1.1788 | Czochralski method, He | single crystal | Toberer2008PRB | http://dx.doi.org/10.1103/PhysRevB.77.075203 |  |  | 1254.12 | 1 | 54 | 54 | 23.22444444 | Paschen | http://dx.doi.org/10.1103/PhysRevB.64.214404 | 94298 | 300 | 20158 | 0.891812865 | 1.426900584 | TRUE | 223 | 48
1000 |  | 0.00223 | -144.4 | 0.93504 | 5 |  |  | 0.00093504 | 9.3504 | 0.742094099 | 1.26 |  | Ba8Ga16Ge30 | Ba8Ga16Ge30 | Ba8Ga16Ge30 |  | Ba8Ga16Ge30 | 448.43 | 0.93504 | solid state reaction, Ar | polycrystalline | Toberer2008PRB | http://dx.doi.org/10.1103/PhysRevB.77.075203 |  |  | 1254.12 | 1 | 54 | 54 | 23.22444444 | Paschen | http://dx.doi.org/10.1103/PhysRevB.64.214404 | 94298 | 300 | 20851 | 0.868389209 | 1.09417 | TRUE | 223 | 48
300 |  | 0.000774 | 105.3 | 0.42977 | 9 |  |  | 0.0014326 | 14.326 |  |  |  | CsBi4Te6 | CsBi4Te6 | CsBi4Te6 |  | CsBi4Te6 | 1292 | 0.42977 | melted, air | single crystal | Chung2000S | http://dx.doi.org/10.1126/science.287.5455.1024 |  |  | 3250.47 | 8 | 11 | 88 | 36.93715909 | Chung | http://dx.doi.org/10.1126/science.287.5455.1024 | 170576 | 300 | 11088 |  |  | TRUE | 12 | 8
300 |  | 0.00085 | 154.2 | 0.83921 | 9 |  |  | 0.0027974 | 27.974 | 0.559473882 | 1.5 |  | Sb0.005I0.015Cs0.995Bi3.98Te5.97 | Sb0.005I0.015Cs0.995Bi3.98Te5.97 | CsBi4Te6 |  | CsBi4Te6 | 1176.5 | 0.83921 | melted, air | single crystal | Chung2000S | http://dx.doi.org/10.1126/science.287.5455.1024 |  |  | 3250.47 | 8 | 11 | 88 | 36.93715909 | Chung | http://dx.doi.org/10.1126/science.287.5455.1024 | 170576 | 300 | 23778 | 0.574117647 | 0.8611764705 | TRUE | 12 | 8
300 |  | 0.000662 | -50 | 0.11329 | 5 |  |  | 0.00037764 | 3.7764 | 0.05839848 | 1.94 |  | Ba8Ga16Ge30 | Ba8Ga16Ge30 | Ba8Ga16Ge30 |  | Ba8Ga16Ge30 | 1510.6 | 0.11329 | Czochralski method, argon | single crystal | Saramat2006 | http://dx.doi.org/10.1063/1.2163979 |  |  | 1254.12 | 1 | 54 | 54 | 23.22444444 | Paschen | http://dx.doi.org/10.1103/PhysRevB.64.214404 | 94298 | 300 | 2500 | 0.569969166 | 1.10574 | TRUE | 223 | 48
400 |  | 0.000791 | -75 | 0.28445 | 5 |  |  | 0.00071113 | 7.1113 | 0.15891065 | 1.79 |  | Ba8Ga16Ge30 | Ba8Ga16Ge30 | Ba8Ga16Ge30 |  | Ba8Ga16Ge30 | 1264.2 | 0.28445 | Czochralski method, argon | single crystal | Saramat2006 | http://dx.doi.org/10.1063/1.2163979 |  |  | 1254.12 | 1 | 54 | 54 | 23.22444444 | Paschen | http://dx.doi.org/10.1103/PhysRevB.64.214404 | 94298 | 300 | 5625 | 0.689319086 | 1.233881 | TRUE | 223 | 48
700 |  | 0.001418 | -150 | 1.1107 | 5 |  |  | 0.0015867 | 15.867 | 0.711999566 | 1.56 |  | Ba8Ga16Ge30 | Ba8Ga16Ge30 | Ba8Ga16Ge30 |  | Ba8Ga16Ge30 | 705.22 | 1.1107 | Czochralski method, argon | single crystal | Saramat2006 | http://dx.doi.org/10.1063/1.2163979 |  |  | 1254.12 | 1 | 54 | 54 | 23.22444444 | Paschen | http://dx.doi.org/10.1103/PhysRevB.64.214404 | 94298 | 300 | 22500 | 0.772123974 | 1.204513 | TRUE | 223 | 48
1000 |  | 0.001996 | -200 | 2.004 | 5 |  |  | 0.002004 | 20.04 | 1.401404207 | 1.43 |  | Ba8Ga16Ge30 | Ba8Ga16Ge30 | Ba8Ga16Ge30 |  | Ba8Ga16Ge30 | 501 | 2.004 | Czochralski method, argon | single crystal | Saramat2006 | http://dx.doi.org/10.1063/1.2163979 |  | *resistivity extrapolated from 900K | 1254.12 | 1 | 54 | 54 | 23.22444444 | Paschen | http://dx.doi.org/10.1103/PhysRevB.64.214404 | 94298 | 300 | 40000 | 0.854856566 | 1.222445 | TRUE | 223 | 48
300 |  | 0.00642 | 256 | 0.30624 | 5 |  |  | 0.0010208 | 10.208 | 0.636679814 | 0.481 |  | Tl9BiTe6 | Tl9BiTe6 | Tl9BiTe6 |  | Tl9BiTe6 | 155.76 | 0.30624 | melted, zone refined | polycrystalline | Wolfing2001PRL | http://dx.doi.org/10.1103/PhysRevLett.86.4350 |  |  | 1025.05 | 2 | 16 | 32 | 32.0328125 | Doert | http://dx.doi.org//10.1524/zkri.1994.209.1.95 | 400246 | 300 | 65536 | 0.237045097 | 0.1140187 | TRUE | 140 | 32
400 |  | 0.01117 | 337.9 | 0.40887 | 5 |  |  | 0.0010222 | 10.222 | 0.999677445 | 0.409 |  | Tl9BiTe6 | Tl9BiTe6 | Tl9BiTe6 |  | Tl9BiTe6 | 89.526 | 0.40887 | melted, zone refined | polycrystalline | Wolfing2001PRL | http://dx.doi.org/10.1103/PhysRevLett.86.4350 |  |  | 1025.05 | 2 | 16 | 32 | 32.0328125 | Doert | http://dx.doi.org//10.1524/zkri.1994.209.1.95 | 400246 | 300 | 114180 | 0.213635458 | 0.0873769 | TRUE | 140 | 32
300 |  | 0.000324 | -41.3 | 0.15793 | 9 |  |  | 0.00052645 | 5.2645 | 0.053719136 | 2.94 |  | Bi1.2S1.2Ti2S4 | Bi1.2S1.2Ti2S4 | (Pb/Bi/Sn)S-(TiS2)2 |  | (Pb/Bi/Sn)S-(TiS2)2 | 3086.4 | 0.15793 | solid-liquid-vapor reaction, vacuum | polycrystalline | Wan2010M | http://dx.doi.org/10.3390/ma3042606 |  | *extrapolated from 322 K | 175.2 | 1 | 8.4 | 8.4 | 20.85714286 | Wan | http://dx.doi.org/10.3390/ma3042606 | none | 300 | 1705.7 | 0.76845553 | 2.259259 | TRUE
400 |  | 0.000499 | -54.85 | 0.24116 | 9 |  |  | 0.00060291 | 6.0291 | 0.100068103 | 2.41 |  | Bi1.2S1.2Ti2S4 | Bi1.2S1.2Ti2S4 | (Pb/Bi/Sn)S-(TiS2)2 |  | (Pb/Bi/Sn)S-(TiS2)2 | 2004 | 0.24116 | solid-liquid-vapor reaction, vacuum | polycrystalline | Wan2010M | http://dx.doi.org/10.3390/ma3042606 |  |  | 175.2 | 1 | 8.4 | 8.4 | 20.85714286 | Wan | http://dx.doi.org/10.3390/ma3042606 | none | 300 | 3008.5 | 0.81158167 | 1.955912 | TRUE
700 |  | 0.000948 | -89.12 | 0.58646 | 9 |  |  | 0.0008378 | 8.378 | 0.277944192 | 2.11 |  | Bi1.2S1.2Ti2S4 | Bi1.2S1.2Ti2S4 | (Pb/Bi/Sn)S-(TiS2)2 |  | (Pb/Bi/Sn)S-(TiS2)2 | 1054.9 | 0.58646 | solid-liquid-vapor reaction, vacuum | polycrystalline | Wan2010M | http://dx.doi.org/10.3390/ma3042606 |  |  | 175.2 | 1 | 8.4 | 8.4 | 20.85714286 | Wan | http://dx.doi.org/10.3390/ma3042606 | none | 300 | 7942.4 | 0.853880457 | 1.801688 | TRUE
300 |  | 0.00046 | -50.8 | 0.1683 | 9 |  |  | 0.00056101 | 5.6101 | 0.058035382 | 2.9 |  | Pb1.8S1.8Ti2S4 | Pb1.8S1.8Ti2S4 | (Pb/Bi/Sn)S-(TiS2)2 |  | (Pb/Bi/Sn)S-(TiS2)2 | 2173.9 | 0.1683 | solid-liquid-vapor reaction, vacuum | polycrystalline | Wan2010M | http://dx.doi.org/10.3390/ma3042606 |  | *extrapolated from 322 K | 175.2 | 1 | 8.4 | 8.4 | 20.85714286 | Wan | http://dx.doi.org/10.3390/ma3042606 | none | 300 | 2580.6 | 0.548725637 | 1.591304 | TRUE
400 |  | 0.000728 | -70.8 | 0.27542 | 9 |  |  | 0.00068855 | 6.8855 | 0.109728996 | 2.51 |  | Pb1.8S1.8Ti2S4 | Pb1.8S1.8Ti2S4 | (Pb/Bi/Sn)S-(TiS2)2 |  | (Pb/Bi/Sn)S-(TiS2)2 | 1373.6 | 0.27542 | solid-liquid-vapor reaction, vacuum | polycrystalline | Wan2010M | http://dx.doi.org/10.3390/ma3042606 |  |  | 175.2 | 1 | 8.4 | 8.4 | 20.85714286 | Wan | http://dx.doi.org/10.3390/ma3042606 | none | 300 | 5012.6 | 0.534127227 | 1.340659 | TRUE
700 |  | 0.002174 | -128.9 | 0.53499 | 9 |  |  | 0.00076427 | 7.6427 | 0.274353006 | 1.95 |  | Pb1.8S1.8Ti2S4 | Pb1.8S1.8Ti2S4 | (Pb/Bi/Sn)S-(TiS2)2 |  | (Pb/Bi/Sn)S-(TiS2)2 | 459.98 | 0.53499 | solid-liquid-vapor reaction, vacuum | polycrystalline | Wan2010M | http://dx.doi.org/10.3390/ma3042606 |  |  | 175.2 | 1 | 8.4 | 8.4 | 20.85714286 | Wan | http://dx.doi.org/10.3390/ma3042606 | none | 300 | 16615 | 0.402896705 | 0.7856486 | TRUE
300 |  | 0.000478 | -64.8 | 0.26354 | 9 |  |  | 0.00087846 | 8.7846 | 0.099074464 | 2.66 |  | Sn1.2S1.2Ti2S4 | Sn1.2S1.2Ti2S4 | (Pb/Bi/Sn)S-(TiS2)2 |  | (Pb/Bi/Sn)S-(TiS2)2 | 2092.1 | 0.26354 | solid-liquid-vapor reaction, vacuum | polycrystalline | Wan2010M | http://dx.doi.org/10.3390/ma3042606 |  | *extrapolated from 322 K | 175.2 | 1 | 8.4 | 8.4 | 20.85714286 | Wan | http://dx.doi.org/10.3390/ma3042606 | none | 300 | 4199 | 0.57570705 | 1.531380753 | TRUE
400 |  | 0.00085 | -88.8 | 0.37108 | 9 |  |  | 0.0009277 | 9.277 | 0.182797798 | 2.03 |  | Sn1.2S1.2Ti2S4 | Sn1.2S1.2Ti2S4 | (Pb/Bi/Sn)S-(TiS2)2 |  | (Pb/Bi/Sn)S-(TiS2)2 | 1176.5 | 0.37108 | solid-liquid-vapor reaction, vacuum | polycrystalline | Wan2010M | http://dx.doi.org/10.3390/ma3042606 |  |  | 175.2 | 1 | 8.4 | 8.4 | 20.85714286 | Wan | http://dx.doi.org/10.3390/ma3042606 | none | 300 | 7885.4 | 0.56563315 | 1.148235 | TRUE
700 |  | 0.002174 | -140.8 | 0.63833 | 9 |  |  | 0.0009119 | 9.119 | 0.377708802 | 1.69 |  | Sn1.2S1.2Ti2S4 | Sn1.2S1.2Ti2S4 | (Pb/Bi/Sn)S-(TiS2)2 |  | (Pb/Bi/Sn)S-(TiS2)2 | 459.98 | 0.63833 | solid-liquid-vapor reaction, vacuum | polycrystalline | Wan2010M | http://dx.doi.org/10.3390/ma3042606 |  |  | 175.2 | 1 | 8.4 | 8.4 | 20.85714286 | Wan | http://dx.doi.org/10.3390/ma3042606 | none | 300 | 19825 | 0.464880813 | 0.7856486 | TRUE
300 |  | 0.0033 | -102 | 0.094582 | 5 |  |  | 0.00031527 | 3.1527 | 0.05085044 | 1.86 |  | Ba8Au5.14Si39.51 | Ba8Au5.14Si39.51 | Ba8AuxSi46-x |  | Ba8AuxSi46-x | 303.03 | 0.094582 | melted, inert | polyrystalline | Candolfi2012JAP | http://dx.doi.org/10.1063/1.3682585 |  | *extrapolated from 312 K | 1132.02 | 1 | 54 | 54 | 20.96333333 | Cordier | http://dx.doi.org/10.1016/0022-5088(91)90076-G | 40567 | 300 | 10404 | 0.119257087 | 0.2218182 | TRUE | 223 | 48
400 |  | 0.00342 | -118.1 | 0.16313 | 5 |  |  | 0.00040782 | 4.0782 | 0.101322945 | 1.61 |  | Ba8Au5.14Si39.51 | Ba8Au5.14Si39.51 | Ba8AuxSi46-x |  | Ba8AuxSi46-x | 292.4 | 0.16313 | melted, inert | polyrystalline | Candolfi2012JAP | http://dx.doi.org/10.1063/1.3682585 |  |  | 1132.02 | 1 | 54 | 54 | 20.96333333 | Cordier | http://dx.doi.org/10.1016/0022-5088(91)90076-G | 40567 | 300 | 13948 | 0.177254731 | 0.2853801 | TRUE | 223 | 48
700 |  | 0.00287 | -98.25 | 0.23544 | 5 |  |  | 0.00033634 | 3.3634 | 0.096098183 | 2.45 |  | Ba8Au5.14Si39.51 | Ba8Au5.14Si39.51 | Ba8AuxSi46-x |  | Ba8AuxSi46-x | 348.43 | 0.23544 | melted, inert | polyrystalline | Candolfi2012JAP | http://dx.doi.org/10.1063/1.3682585 |  | *extrapolated from 676 K | 1132.02 | 1 | 54 | 54 | 20.96333333 | Cordier | http://dx.doi.org/10.1016/0022-5088(91)90076-G | 40567 | 300 | 9653.1 | 0.242906919 | 0.595122 | TRUE | 223 | 48
300 |  | 0.00234 | 106.2 | 0.1446 | 5 |  |  | 0.00048198 | 4.8198 | 0.081692308 | 1.77 |  | Ba8Au5.59Si39.01 | Ba8Au5.59Si39.01 | Ba8AuxSi46-x |  | Ba8AuxSi46-x | 427.35 | 0.1446 | melted, inert | polyrystalline | Candolfi2012JAP | http://dx.doi.org/10.1063/1.3682585 |  | *extrapolated from 312 K | 1132.02 | 1 | 54 | 54 | 20.96333333 | Cordier | http://dx.doi.org/10.1016/0022-5088(91)90076-G | 40567 | 300 | 11278 | 0.176734753 | 0.3128205 | TRUE | 223 | 48
400 |  | 0.00253 | 126.5 | 0.253 | 5 |  |  | 0.0006325 | 6.325 | 0.15617284 | 1.62 |  | Ba8Au5.59Si39.01 | Ba8Au5.59Si39.01 | Ba8AuxSi46-x |  | Ba8AuxSi46-x | 395.26 | 0.253 | melted, inert | polyrystalline | Candolfi2012JAP | http://dx.doi.org/10.1063/1.3682585 |  |  | 1132.02 | 1 | 54 | 54 | 20.96333333 | Cordier | http://dx.doi.org/10.1016/0022-5088(91)90076-G | 40567 | 300 | 16002 | 0.238130093 | 0.3857708 | TRUE | 223 | 48
700 |  | 0.00275 | 136.48 | 0.47414 | 5 |  |  | 0.00067734 | 6.7734 | 0.19673713 | 2.41 |  | Ba8Au5.59Si39.01 | Ba8Au5.59Si39.01 | Ba8AuxSi46-x |  | Ba8AuxSi46-x | 363.64 | 0.47414 | melted, inert | polyrystalline | Candolfi2012JAP | http://dx.doi.org/10.1063/1.3682585 |  | *extrapolated from 676 K | 1132.02 | 1 | 54 | 54 | 20.96333333 | Cordier | http://dx.doi.org/10.1016/0022-5088(91)90076-G | 40567 | 300 | 18627 | 0.25771407 | 0.6210909087 | TRUE | 223 | 48
300 |  | 0.000617 | 46.24 | 0.10396 | 5 |  |  | 0.00034654 | 3.4654 | 0.047688674 | 2.18 |  | Ba8Au6.10Si38.97 | Ba8Au6.10Si38.97 | Ba8AuxSi46-x |  | Ba8AuxSi46-x | 1620.7 | 0.10396 | melted, inert | polyrystalline | Candolfi2012JAP | http://dx.doi.org/10.1063/1.3682585 |  | *extrapolated from 312 K | 1132.02 | 1 | 54 | 54 | 20.96333333 | Cordier | http://dx.doi.org/10.1016/0022-5088(91)90076-G | 40567 | 300 | 2138.1 | 0.544213641 | 1.186386 | TRUE | 223 | 48
400 |  | 0.000702 | 56.99 | 0.18506 | 5 |  |  | 0.00046266 | 4.6266 | 0.079426289 | 2.33 |  | Ba8Au6.10Si38.97 | Ba8Au6.10Si38.97 | Ba8AuxSi46-x |  | Ba8AuxSi46-x | 1424.5 | 0.18506 | melted, inert | polyrystalline | Candolfi2012JAP | http://dx.doi.org/10.1063/1.3682585 |  |  | 1132.02 | 1 | 54 | 54 | 20.96333333 | Cordier | http://dx.doi.org/10.1016/0022-5088(91)90076-G | 40567 | 300 | 3247.9 | 0.596701026 | 1.390313 | TRUE | 223 | 48
700 |  | 0.000789 | 76.87 | 0.52425 | 5 |  |  | 0.00074892 | 7.4892 | 0.177710375 | 2.95 |  | Ba8Au6.10Si38.97 | Ba8Au6.10Si38.97 | Ba8AuxSi46-x |  | Ba8AuxSi46-x | 1267.4 | 0.52425 | melted, inert | polyrystalline | Candolfi2012JAP | http://dx.doi.org/10.1063/1.3682585 |  | *extrapolated from 676 K | 1132.02 | 1 | 54 | 54 | 20.96333333 | Cordier | http://dx.doi.org/10.1016/0022-5088(91)90076-G | 40567 | 300 | 5909 | 0.733818822 | 2.164766 | TRUE | 223 | 48
300 |  | 0.165 | -25 | 0.00011364 | 9 |  |  | 3.7879e-07 | 0.0037879 | 8.74126e-05 | 1.3 |  | KBi6.33S10 | KBi6.33S10 | K2S/Bi2S3 |  | K2S/Bi2S3 | 6.0606 | 0.00011364 | solid state reaction, vacuum | polycrystalline | Kanatizidis1996CM | http://dx.doi.org/10.1002/chin.199644003 |  |  | 1204.18 | 4 | 9 | 36 | 33.44944444 | McCarthy | http://dx.doi.org/10.1021/ja00109a012 | 79200 | 296 | 625 | 0.003412587 | 0.0044363631 | TRUE | 62 | 8
300 |  | 0.21 | 220 | 0.0069143 | 9 |  |  | 2.3048e-05 | 0.23048 |  |  |  | Tl11.5Sb11.5Cu8Se27 | Tl11.5Sb11.5Cu8Se27 | Tl11.5Sb11.5Cu8Se27 |  | Tl11.5Sb11.5Cu8Se27 | 4.7619 | 0.0069143 | solid state reaction, vacuum | polycrystalline | McGuire2005CM | http://dx.doi.org/10.1021/cm050412c |  |  | 1468 | 1 | 58 | 58 | 25.31034483 | McGuire | http://dx.doi.org/10.1021/cm050412c | 171227 | 175 | 48400 |  |  | TRUE | 10 | 4
300 |  | 14500 | -160 | 5.2966e-08 | 9 |  |  | 1.7655e-10 | 1.7655e-06 | 6.76443e-08 | 0.783 |  | TlTiPS5 | TlTiPS5 | TlTiPS5 |  | TlTiPS5 | 6.8966e-05 | 5.2966e-08 | solid state reaction, vacuum | polycrystalline | McGuire2005CM | http://dx.doi.org/10.1021/cm050412c |  |  | 374.96 | 2 | 8 | 16 | 23.435 | McGuire | http://dx.doi.org/10.1021/cm050412c | 171214 | 175 | 25600 | 6.44735e-08 | 5.04827505e-08 | TRUE | 2 | 2
300 |  | 130 | 345 | 2.7467e-05 | 9 |  |  | 9.1558e-08 | 0.00091558 | 7.28576e-05 | 0.377 |  | Tl2Cu2SnTe4 | Tl2Cu2SnTe4 | Tl2Cu2SnTe4 |  | Tl2Cu2SnTe4 | 0.0076923 | 2.7467e-05 | solid state reaction, vacuum | polycrystalline | McGuire2005CM | http://dx.doi.org/10.1021/cm050412c |  |  | 500.1 | 2 | 9 | 18 | 27.78333333 | McGuire | http://dx.doi.org/10.1021/cm050412c | 171222 | 175 | 119030 | 1.49357e-05 | 5.6307589e-06 | TRUE | 121 | 16
300 |  | 0.001446 | -151 | 0.47305 | 11 |  |  | 0.0015768 | 15.768 | 0.055522276 | 8.52 | 0.001 | Mg2Si0.999Bi0.001 | Mg2Si0.999Bi0.001 | Mg2Si1-xBix |  | Mg2Si | 691.56 | 0.47305 | mechanochemical, Ar | polycrystalline | Bux2011JMC | http://dx.doi.org/10.1039/C1JM10827A |  |  | 258.55 | 4 | 3 | 12 | 21.54583333 | Saravanan | http://dx.doi.org/10.1016/j.jallcom.2008.12.117 | 163708 | 300 | 22801 | 0.05941597 | 0.5062240644 | TRUE | 225 | 192
400 |  | 0.001706 | -164.4 | 0.6337 | 11 |  |  | 0.0015843 | 15.843 | 0.111175665 | 5.7 | 0.001 | Mg2Si0.999Bi0.001 | Mg2Si0.999Bi0.001 | Mg2Si1-xBix |  | Mg2Si | 586.17 | 0.6337 | mechanochemical, Ar | polycrystalline | Bux2011JMC | http://dx.doi.org/10.1039/C1JM10827A |  |  | 258.55 | 4 | 3 | 12 | 21.54583333 | Saravanan | http://dx.doi.org/10.1016/j.jallcom.2008.12.117 | 163708 | 300 | 27027 | 0.100368154 | 0.5720984778 | TRUE | 225 | 192
700 |  | 0.003167 | -231 | 1.1794 | 11 |  |  | 0.0016849 | 16.849 | 0.322249944 | 3.66 | 0.001 | Mg2Si0.999Bi0.001 | Mg2Si0.999Bi0.001 | Mg2Si1-xBix |  | Mg2Si | 315.76 | 1.1794 | mechanochemical, Ar | polycrystalline | Bux2011JMC | http://dx.doi.org/10.1039/C1JM10827A |  |  | 258.55 | 4 | 3 | 12 | 21.54583333 | Saravanan | http://dx.doi.org/10.1016/j.jallcom.2008.12.117 | 163708 | 300 | 53361 | 0.14735291 | 0.5393116506 | TRUE | 225 | 192
300 |  | 0.00082 | -107 | 0.41887 | 11 |  |  | 0.0013962 | 13.962 | 0.059161844 | 7.08 | 0.0015 | Mg2Si0.9985Bi0.0015 | Mg2Si0.9985Bi0.0015 | Mg2Si1-xBix |  | Mg2Si | 1219.5 | 0.41887 | mechanochemical, Ar | polycrystalline | Bux2011JMC | http://dx.doi.org/10.1039/C1JM10827A |  |  | 258.55 | 4 | 3 | 12 | 21.54583333 | Saravanan | http://dx.doi.org/10.1016/j.jallcom.2008.12.117 | 163708 | 300 | 11449 | 0.126085159 | 0.8926829 | TRUE | 225 | 192
400 |  | 0.000902 | -149 | 0.98452 | 11 |  |  | 0.0024613 | 24.613 | 0.194186052 | 5.07 | 0.0015 | Mg2Si0.9985Bi0.0015 | Mg2Si0.9985Bi0.0015 | Mg2Si1-xBix |  | Mg2Si | 1108.6 | 0.98452 | mechanochemical, Ar | polycrystalline | Bux2011JMC | http://dx.doi.org/10.1039/C1JM10827A |  |  | 258.55 | 4 | 3 | 12 | 21.54583333 | Saravanan | http://dx.doi.org/10.1016/j.jallcom.2008.12.117 | 163708 | 300 | 22201 | 0.213420101 | 1.08204 | TRUE | 225 | 192
700 |  | 0.001575 | -217 | 2.0928 | 11 |  |  | 0.0029898 | 29.898 | 0.636122931 | 3.29 | 0.0015 | Mg2Si0.9985Bi0.0015 | Mg2Si0.9985Bi0.0015 | Mg2Si1-xBix |  | Mg2Si | 634.92 | 2.0928 | mechanochemical, Ar | polycrystalline | Bux2011JMC | http://dx.doi.org/10.1039/C1JM10827A |  |  | 258.55 | 4 | 3 | 12 | 21.54583333 | Saravanan | http://dx.doi.org/10.1016/j.jallcom.2008.12.117 | 163708 | 300 | 47089 | 0.329618372 | 1.084444 | TRUE | 225 | 192
300 |  | 0.000488 | -76.6 | 0.36071 | 11 |  |  | 0.0012024 | 12.024 | 0.058556925 | 6.16 | 0.003 | Mg2Si0.997Bi0.003 | Mg2Si0.997Bi0.003 | Mg2Si1-xBix |  | Mg2Si | 2049.2 | 0.36071 | mechanochemical, Ar | polycrystalline | Bux2011JMC | http://dx.doi.org/10.1039/C1JM10827A |  |  | 258.55 | 4 | 3 | 12 | 21.54583333 | Saravanan | http://dx.doi.org/10.1016/j.jallcom.2008.12.117 | 163708 | 300 | 5867.6 | 0.243506494 | 1.5 | TRUE | 225 | 192
400 |  | 0.000541 | -101 | 0.75423 | 11 |  |  | 0.0018856 | 18.856 | 0.15845229 | 4.76 | 0.003 | Mg2Si0.997Bi0.003 | Mg2Si0.997Bi0.003 | Mg2Si1-xBix |  | Mg2Si | 1848.4 | 0.75423 | mechanochemical, Ar | polycrystalline | Bux2011JMC | http://dx.doi.org/10.1039/C1JM10827A |  |  | 258.55 | 4 | 3 | 12 | 21.54583333 | Saravanan | http://dx.doi.org/10.1016/j.jallcom.2008.12.117 | 163708 | 300 | 10201 | 0.379005576 | 1.804067 | TRUE | 225 | 192
700 |  | 0.000929 | -153 | 1.7639 | 11 |  |  | 0.0025198 | 25.198 | 0.499678292 | 3.53 | 0.003 | Mg2Si0.997Bi0.003 | Mg2Si0.997Bi0.003 | Mg2Si1-xBix |  | Mg2Si | 1076.4 | 1.7639 | mechanochemical, Ar | polycrystalline | Bux2011JMC | http://dx.doi.org/10.1039/C1JM10827A |  |  | 258.55 | 4 | 3 | 12 | 21.54583333 | Saravanan | http://dx.doi.org/10.1016/j.jallcom.2008.12.117 | 163708 | 300 | 23409 | 0.520831745 | 1.838536 | TRUE | 225 | 192
300 |  | 0.000369 | -67.7 | 0.37263 | 11 |  |  | 0.0012421 | 12.421 | 0.056889344 | 6.55 | 0.005 | Mg2Si0.995Bi0.005 | Mg2Si0.995Bi0.005 | Mg2Si1-xBix |  | Mg2Si | 2710 | 0.37263 | mechanochemical, Ar | polycrystalline | Bux2011JMC | http://dx.doi.org/10.1039/C1JM10827A |  |  | 258.55 | 4 | 3 | 12 | 21.54583333 | Saravanan | http://dx.doi.org/10.1016/j.jallcom.2008.12.117 | 163708 | 300 | 4583.3 | 0.302861044 | 1.98374 | TRUE | 225 | 192
400 |  | 0.000396 | -83.5 | 0.70427 | 11 |  |  | 0.0017607 | 17.607 | 0.130178868 | 5.41 | 0.005 | Mg2Si0.995Bi0.005 | Mg2Si0.995Bi0.005 | Mg2Si1-xBix |  | Mg2Si | 2525.3 | 0.70427 | mechanochemical, Ar | polycrystalline | Bux2011JMC | http://dx.doi.org/10.1039/C1JM10827A |  |  | 258.55 | 4 | 3 | 12 | 21.54583333 | Saravanan | http://dx.doi.org/10.1016/j.jallcom.2008.12.117 | 163708 | 300 | 6972.3 | 0.455572359 | 2.464646 | TRUE | 225 | 192
700 |  | 0.000621 | -121.2 | 1.6558 | 11 |  |  | 0.0023654 | 23.654 | 0.385970744 | 4.29 | 0.005 | Mg2Si0.995Bi0.005 | Mg2Si0.995Bi0.005 | Mg2Si1-xBix |  | Mg2Si | 1610.3 | 1.6558 | mechanochemical, Ar | polycrystalline | Bux2011JMC | http://dx.doi.org/10.1039/C1JM10827A |  |  | 258.55 | 4 | 3 | 12 | 21.54583333 | Saravanan | http://dx.doi.org/10.1016/j.jallcom.2008.12.117 | 163708 | 300 | 14689 | 0.641119482 | 2.750403 | TRUE | 225 | 192
300 |  | 0.00033 | -61 | 0.33827 | 11 |  |  | 0.0011276 | 11.276 | 0.051644691 | 6.55 | 0.007 | Mg2Si0.994Bi0.006 | Mg2Si0.994Bi0.006 | Mg2Si1-xBix |  | Mg2Si | 3030.3 | 0.33827 | mechanochemical, Ar | polycrystalline | Bux2011JMC | http://dx.doi.org/10.1039/C1JM10827A |  |  | 258.55 | 4 | 3 | 12 | 21.54583333 | Saravanan | http://dx.doi.org/10.1016/j.jallcom.2008.12.117 | 163708 | 300 | 3721 | 0.338653713 | 2.218182 | TRUE | 225 | 192
400 |  | 0.000348 | -78.6 | 0.71011 | 11 |  |  | 0.0017753 | 17.753 | 0.125019427 | 5.68 | 0.007 | Mg2Si0.993Bi0.007 | Mg2Si0.993Bi0.007 | Mg2Si1-xBix |  | Mg2Si | 2873.6 | 0.71011 | mechanochemical, Ar | polycrystalline | Bux2011JMC | http://dx.doi.org/10.1039/C1JM10827A |  |  | 258.55 | 4 | 3 | 12 | 21.54583333 | Saravanan | http://dx.doi.org/10.1016/j.jallcom.2008.12.117 | 163708 | 300 | 6178 | 0.493767201 | 2.804598 | TRUE | 225 | 192
700 |  | 0.000569 | -125 | 1.9222 | 11 |  |  | 0.002746 | 27.46 | 0.436870906 | 4.4 | 0.007 | Mg2Si0.993Bi0.007 | Mg2Si0.993Bi0.007 | Mg2Si1-xBix |  | Mg2Si | 1757.5 | 1.9222 | mechanochemical, Ar | polycrystalline | Bux2011JMC | http://dx.doi.org/10.1039/C1JM10827A |  |  | 258.55 | 4 | 3 | 12 | 21.54583333 | Saravanan | http://dx.doi.org/10.1016/j.jallcom.2008.12.117 | 163708 | 300 | 15625 | 0.682217607 | 3.001757 | TRUE | 225 | 192
300 |  | 0.00152 | -82.9 | 0.13564 | 11 |  |  | 0.00045213 | 4.5213 | 0.019023797 | 7.13 |  | Mg2Si0.98Bi0.02 | Mg2Si0.98Bi0.02 | Mg2Si1-x-y-zBixGeyAgz |  | Mg2Si | 657.89 | 0.13564 | solid state reaction, He/H2 | polycrystalline | Mars2009JEM | http://dx.doi.org/10.1007/s11664-009-0735-1 |  |  | 258.55 | 4 | 3 | 12 | 21.54583333 | Saravanan | http://dx.doi.org/10.1016/j.jallcom.2008.12.117 | 163708 | 300 | 6872.4 | 0.067542629 | 0.4815789 | TRUE | 225 | 192
400 |  | 0.00121 | -110.3 | 0.40218 | 11 |  |  | 0.0010055 | 10.055 | 0.07143602 | 5.63 |  | Mg2Si0.98Bi0.02 | Mg2Si0.98Bi0.02 | Mg2Si1-x-y-zBixGeyAgz |  | Mg2Si | 826.45 | 0.40218 | solid state reaction, He/H2 | polycrystalline | Mars2009JEM | http://dx.doi.org/10.1007/s11664-009-0735-1 |  |  | 258.55 | 4 | 3 | 12 | 21.54583333 | Saravanan | http://dx.doi.org/10.1016/j.jallcom.2008.12.117 | 163708 | 300 | 12166 | 0.143270261 | 0.8066116 | TRUE | 225 | 192
700 |  | 0.00125 | -174.9 | 1.7172 | 11 |  |  | 0.0024531 | 24.531 | 0.476989374 | 3.6 |  | Mg2Si0.98Bi0.02 | Mg2Si0.98Bi0.02 | Mg2Si1-x-y-zBixGeyAgz |  | Mg2Si | 801.92 | 1.7172 | solid state reaction, He/H2 | polycrystalline | Mars2009JEM | http://dx.doi.org/10.1007/s11664-009-0735-1 |  |  | 258.55 | 4 | 3 | 12 | 21.54583333 | Saravanan | http://dx.doi.org/10.1016/j.jallcom.2008.12.117 | 163708 | 300 | 30590 | 0.38046868 | 1.369687248 | TRUE | 225 | 192
1000 |  | 0.00186 | -212.3 | 2.4271 | 11 |  |  | 0.0024271 | 24.271 | 0.88258266 | 2.75 |  | Mg2Si0.98Bi0.02 | Mg2Si0.98Bi0.02 | Mg2Si1-x-y-zBixGeyAgz |  | Mg2Si | 538.5 | 2.4271 | solid state reaction, He/H2 | polycrystalline | Mars2009JEM | http://dx.doi.org/10.1007/s11664-009-0735-1 |  | *value at 940 K | 258.55 | 4 | 3 | 12 | 21.54583333 | Saravanan | http://dx.doi.org/10.1016/j.jallcom.2008.12.117 | 163708 | 300 | 45071 | 0.477798992 | 1.313947228 | TRUE | 225 | 192
300 |  | 0.0015 | -83 | 0.13778 | 11 |  |  | 0.00045927 | 4.5927 | 0.046234899 | 2.98 |  | Mg2Si0.6Ge0.4Bi0.02 | Mg2Si0.6Ge0.4Bi0.02 | Mg2Si1-x-y-zBixGeyAgz |  | Mg2Si | 666.67 | 0.13778 | solid state reaction, He/H2 | polycrystalline | Mars2009JEM | http://dx.doi.org/10.1007/s11664-009-0735-1 |  |  | 258.35 | 4 | 3 | 12 | 21.52916667 | Ihou-Mouko | http://dx.doi.org/10.1016/j.jallcom.2011.03.081 | 180947 | 300 | 6889 | 0.163758389 | 0.488 | TRUE | 225 | 192
400 |  | 0.00127 | -117.5 | 0.43484 | 11 |  |  | 0.0010871 | 10.871 | 0.165970427 | 2.62 |  | Mg2Si0.6Ge0.4Bi0.02 | Mg2Si0.6Ge0.4Bi0.02 | Mg2Si1-x-y-zBixGeyAgz |  | Mg2Si | 787.4 | 0.43484 | solid state reaction, He/H2 | polycrystalline | Mars2009JEM | http://dx.doi.org/10.1007/s11664-009-0735-1 |  |  | 258.35 | 4 | 3 | 12 | 21.52916667 | Ihou-Mouko | http://dx.doi.org/10.1016/j.jallcom.2011.03.081 | 180947 | 300 | 13806 | 0.293322113 | 0.7685039 | TRUE | 225 | 192
700 |  | 0.00137 | -176.2 | 1.5863 | 11 |  |  | 0.0022662 | 22.662 | 0.817687862 | 1.94 |  | Mg2Si0.6Ge0.4Bi0.02 | Mg2Si0.6Ge0.4Bi0.02 | Mg2Si1-x-y-zBixGeyAgz |  | Mg2Si | 729.93 | 1.5863 | solid state reaction, He/H2 | polycrystalline | Mars2009JEM | http://dx.doi.org/10.1007/s11664-009-0735-1 |  |  | 258.35 | 4 | 3 | 12 | 21.52916667 | Ihou-Mouko | http://dx.doi.org/10.1016/j.jallcom.2011.03.081 | 180947 | 300 | 31046 | 0.642636767 | 1.246715 | TRUE | 225 | 192
1000 |  | 0.0022 | -187.7 | 1.6014 | 11 |  |  | 0.0016014 | 16.014 | 0.925677614 | 1.73 |  | Mg2Si0.6Ge0.4Bi0.02 | Mg2Si0.6Ge0.4Bi0.02 | Mg2Si1-x-y-zBixGeyAgz |  | Mg2Si | 454.55 | 1.6014 | solid state reaction, He/H2 | polycrystalline | Mars2009JEM | http://dx.doi.org/10.1007/s11664-009-0735-1 |  | *value at 940 K | 258.35 | 4 | 3 | 12 | 21.52916667 | Ihou-Mouko | http://dx.doi.org/10.1016/j.jallcom.2011.03.081 | 180947 | 300 | 35231 | 0.641093011 | 1.109091 | TRUE | 225 | 192
300 |  | 1.24 | 26 | 1.6355e-05 | 11 |  |  | 5.4516e-08 | 0.00054516 | 2.08874e-06 | 7.83 |  | Mg2Si0.98Ag0.02 | Mg2Si0.98Ag0.02 | Mg2Si1-x-y-zBixGeyAgz |  | Mg2Si | 0.80645 | 1.6355e-05 | solid state reaction, He/H2 | polycrystalline | Mars2009JEM | http://dx.doi.org/10.1007/s11664-009-0735-1 |  |  | 258.55 | 4 | 3 | 12 | 21.54583333 | Saravanan | http://dx.doi.org/10.1016/j.jallcom.2008.12.117 | 163708 | 300 | 676 | 7.53924e-05 | 0.000590322492 | TRUE | 225 | 192
400 |  | 0.413 | 178 | 0.0030687 | 11 |  |  | 7.6717e-06 | 0.076717 | 0.000506381 | 6.06 |  | Mg2Si0.98Ag0.02 | Mg2Si0.98Ag0.02 | Mg2Si1-x-y-zBixGeyAgz |  | Mg2Si | 2.4213 | 0.0030687 | solid state reaction, He/H2 | polycrystalline | Mars2009JEM | http://dx.doi.org/10.1007/s11664-009-0735-1 |  |  | 258.55 | 4 | 3 | 12 | 21.54583333 | Saravanan | http://dx.doi.org/10.1016/j.jallcom.2008.12.117 | 163708 | 300 | 31684 | 0.000389966 | 0.00236319396 | TRUE | 225 | 192
700 |  | 0.0397 | 149 | 0.039145 | 11 |  |  | 5.5922e-05 | 0.55922 | 0.010666305 | 3.67 |  | Mg2Si0.98Ag0.02 | Mg2Si0.98Ag0.02 | Mg2Si1-x-y-zBixGeyAgz |  | Mg2Si | 25.189 | 0.039145 | solid state reaction, He/H2 | polycrystalline | Mars2009JEM | http://dx.doi.org/10.1007/s11664-009-0735-1 |  |  | 258.55 | 4 | 3 | 12 | 21.54583333 | Saravanan | http://dx.doi.org/10.1016/j.jallcom.2008.12.117 | 163708 | 300 | 22201 | 0.011722798 | 0.04302266866 | TRUE | 225 | 192
1000 |  | 0.0066 | 192 | 0.55855 | 11 |  |  | 0.00055855 | 5.5855 | 0.176754891 | 3.16 |  | Mg2Si0.98Ag0.02 | Mg2Si0.98Ag0.02 | Mg2Si1-x-y-zBixGeyAgz |  | Mg2Si | 151.52 | 0.55855 | solid state reaction, He/H2 | polycrystalline | Mars2009JEM | http://dx.doi.org/10.1007/s11664-009-0735-1 |  | *value at 930 K | 258.55 | 4 | 3 | 12 | 21.54583333 | Saravanan | http://dx.doi.org/10.1016/j.jallcom.2008.12.117 | 163708 | 300 | 36864 | 0.116992712 | 0.369697 | TRUE | 225 | 192
300 |  | 0.0513 | 30.42 | 0.00054116 | 11 |  |  | 1.8039e-06 | 0.018039 | 0.000131668 | 4.11 |  | Mg2Si0.6Ge0.4Ag0.02 | Mg2Si0.6Ge0.4Ag0.02 | Mg2Si1-x-y-zBixGeyAgz |  | Mg2Si | 19.493 | 0.00054116 | solid state reaction, He/H2 | polycrystalline | Mars2009JEM | http://dx.doi.org/10.1007/s11664-009-0735-1 |  |  | 258.35 | 4 | 3 | 12 | 21.52916667 | Ihou-Mouko | http://dx.doi.org/10.1016/j.jallcom.2011.03.081 | 180947 | 300 | 925.38 | 0.003471778 | 0.01426900758 | TRUE | 225 | 192
400 |  | 0.0284 | 157.9 | 0.035116 | 11 |  |  | 8.779e-05 | 0.8779 | 0.011364424 | 3.09 |  | Mg2Si0.6Ge0.4Ag0.02 | Mg2Si0.6Ge0.4Ag0.02 | Mg2Si1-x-y-zBixGeyAgz |  | Mg2Si | 35.211 | 0.035116 | solid state reaction, He/H2 | polycrystalline | Mars2009JEM | http://dx.doi.org/10.1007/s11664-009-0735-1 |  |  | 258.35 | 4 | 3 | 12 | 21.52916667 | Ihou-Mouko | http://dx.doi.org/10.1016/j.jallcom.2011.03.081 | 180947 | 300 | 24932 | 0.011121747 | 0.03436619823 | TRUE | 225 | 192
700 |  | 0.0149 | 318.8 | 0.47747 | 11 |  |  | 0.0006821 | 6.821 | 0.185786979 | 2.57 |  | Mg2Si0.6Ge0.4Ag0.02 | Mg2Si0.6Ge0.4Ag0.02 | Mg2Si1-x-y-zBixGeyAgz |  | Mg2Si | 67.114 | 0.47747 | solid state reaction, He/H2 | polycrystalline | Mars2009JEM | http://dx.doi.org/10.1007/s11664-009-0735-1 |  |  | 258.35 | 4 | 3 | 12 | 21.52916667 | Ihou-Mouko | http://dx.doi.org/10.1016/j.jallcom.2011.03.081 | 180947 | 300 | 101630 | 0.044603452 | 0.1146309 | TRUE | 225 | 192
1000 |  | 0.00544 | 224 | 0.92235 | 11 |  |  | 0.00092235 | 9.2235 | 0.265043949 | 3.48 |  | Mg2Si0.6Ge0.4Ag0.02 | Mg2Si0.6Ge0.4Ag0.02 | Mg2Si1-x-y-zBixGeyAgz |  | Mg2Si | 183.82 | 0.92235 | solid state reaction, He/H2 | polycrystalline | Mars2009JEM | http://dx.doi.org/10.1007/s11664-009-0735-1 |  | *value at 926 K | 258.35 | 4 | 3 | 12 | 21.52916667 | Ihou-Mouko | http://dx.doi.org/10.1016/j.jallcom.2011.03.081 | 180947 | 300 | 50176 | 0.128887762 | 0.4485294 | TRUE | 225 | 192
300 |  | 0.2544 | 388 | 0.017753 | 9 |  |  | 5.9176e-05 | 0.59176 | 0.088764151 | 0.2 |  | Ag9TlTe5 | Ag9TlTe5 | Ag9TlTe5 |  | Ag9TlTe5 | 3.9308 | 0.017753 | melted | polycrystalline | Kurosaki2005APL | http://dx.doi.org/10.1063/1.2009828 |  | *extrapolated from 342 K | 4758.66 | 6 | 29 | 174 | 27.34862069 | Paccard | http://dx.doi.org/10.1016/0925-8388(92)90508-7 | 71689 | 300 | 150540 | 0.014386792 | 0.0028773584 | TRUE | 167 | 12
400 |  | 0.0832 | 327 | 0.051408 | 9 |  |  | 0.00012852 | 1.2852 | 0.244800824 | 0.21 |  | Ag9TlTe5 | Ag9TlTe5 | Ag9TlTe5 |  | Ag9TlTe5 | 12.019 | 0.051408 | melted | polycrystalline | Kurosaki2005APL | http://dx.doi.org/10.1063/1.2009828 |  |  | 4758.66 | 6 | 29 | 174 | 27.34862069 | Paccard | http://dx.doi.org/10.1016/0925-8388(92)90508-7 | 71689 | 300 | 106930 | 0.055860806 | 0.01173076926 | TRUE | 167 | 12
700 |  | 0.0264 | 311 | 0.25646 | 9 |  |  | 0.00036637 | 3.6637 | 1.282285985 | 0.2 |  | Ag9TlTe5 | Ag9TlTe5 | Ag9TlTe5 |  | Ag9TlTe5 | 37.879 | 0.25646 | melted | polycrystalline | Kurosaki2005APL | http://dx.doi.org/10.1063/1.2009828 |  |  | 4758.66 | 6 | 29 | 174 | 27.34862069 | Paccard | http://dx.doi.org/10.1016/0925-8388(92)90508-7 | 71689 | 300 | 96721 | 0.323484848 | 0.0646969696 | TRUE | 167 | 12
300 |  | 0.0042 | 219 | 0.34258 | 9 |  |  | 0.0011419 | 11.419 | 0.067304238 | 5.09 |  | Tl2SnTe5 | Tl2SnTe5 | TST |  | Tl2SnTe5 | 238.1 | 0.34258 | melted | polycrystalline | Sharp1999APL | http://dx.doi.org/10.1063/1.124182 |  |  | 1045.95 | 4 | 8 | 32 | 32.6859375 | Agafonov | http://dx.doi.org/10.1107/S0108270190011362 | 73666 | 294 | 47961 | 0.034240808 | 0.1742857 | TRUE | 140 | 32
300 |  | 0.02314 | 285 | 0.1053 | 9 |  |  | 0.00035102 | 3.5102 | 0.011610217 | 9.07 |  | Tl2GeTe5 | Tl2GeTe5 | TGT |  | Tl2GeTe5 | 43.215 | 0.1053 | melted | polycrystalline | Sharp1999APL | http://dx.doi.org/10.1063/1.124182 |  | *kappa extrapolated from 250 K | 2027.01 | 8 | 8 | 64 | 31.67203125 | Toure | http://dx.doi.org/10.1016/0022-4596(90)90323-P | 68855 | 300 | 81225 | 0.003487711 | 0.03163353877 | TRUE | 65 | 16
300 |  | 0.00433 | 163 | 0.18408 | 9 |  |  | 0.0006136 | 6.136 | 0.027271234 | 6.75 |  | Tl2SnTe5 | Tl2SnTe5 | hotpressed TST |  | Tl2SnTe5 | 230.95 | 0.18408 | melted, hotpressed | polycrystalline | Sharp1999APL | http://dx.doi.org/10.1063/1.124182 |  |  | 1045.95 | 4 | 8 | 32 | 32.6859375 | Agafonov | http://dx.doi.org/10.1107/S0108270190011362 | 73666 | 294 | 26569 | 0.025044906 | 0.1690531155 | TRUE | 140 | 32
300 |  | 0.00321 | 145 | 0.1965 | 9 |  |  | 0.00065498 | 6.5498 |  |  |  | Tl2SnTe5 | Tl2SnTe5 | single Xtal TST |  | Tl2SnTe5 | 311.53 | 0.1965 | flux (TlTe2) | single crystal | Sharp1999APL | http://dx.doi.org/10.1063/1.124182 |  |  | 1045.95 | 4 | 8 | 32 | 32.6859375 | Agafonov | http://dx.doi.org/10.1107/S0108270190011362 | 73666 | 294 | 21025 |  |  | TRUE | 140 | 32
300 |  | 0.0129 | -320 | 0.23814 | 5 |  |  | 0.0007938 | 7.938 | 0.293999426 | 0.81 |  | Sr0.145Ga0.302Ge0.553 | Sr0.145Ga0.302Ge0.553 | Sr8Ga16Ge30 |  | Sr8Ga16Ge30 | 77.519 | 0.23814 | solid state reaction | polycrystalline | Nolas1998APL | http://dx.doi.org/10.1063/1.121747 |  |  | 1233.18 | 1 | 48 | 48 | 25.69125 | Chakoumakos | http://dx.doi.org/10.1016/S0925-8388(99)00531-9 | 90177 | 295 | 102400 | 0.070054551 | 0.05674418631 | TRUE | 223 | 48
300 |  | 0.00262 | -154 | 0.27156 | 5 |  |  | 0.00090519 | 9.0519 | 0.223320108 | 1.216 |  | Sr0.147Ga0.298Ge0.555 | Sr0.147Ga0.298Ge0.555 | Sr8Ga16Ge30 |  | Sr8Ga16Ge30 | 381.68 | 0.27156 | solid state reaction | polycrystalline | Nolas1998APL | http://dx.doi.org/10.1063/1.121747 |  |  | 1233.18 | 1 | 48 | 48 | 25.69125 | Chakoumakos | http://dx.doi.org/10.1016/S0925-8388(99)00531-9 | 90177 | 295 | 23716 | 0.229760948 | 0.2793893 | TRUE | 223 | 48
300 |  | 0.00194 | -128 | 0.25336 | 5 |  |  | 0.00084454 | 8.4454 | 0.239019646 | 1.06 |  | Sr0.146Ga0.285Ge0.569 | Sr0.146Ga0.285Ge0.569 | Sr8Ga16Ge30 |  | Sr8Ga16Ge30 | 515.46 | 0.25336 | solid state reaction | polycrystalline | Nolas1998APL | http://dx.doi.org/10.1063/1.121747 |  |  | 1233.18 | 1 | 48 | 48 | 25.69125 | Chakoumakos | http://dx.doi.org/10.1016/S0925-8388(99)00531-9 | 90177 | 295 | 16384 | 0.355961875 | 0.3773195875 | TRUE | 223 | 48
300 |  | 0.002817 | 149 | 0.23643 | 5 |  |  | 0.00078811 | 7.8811 | 0.118216187 | 2 |  | Ba8Ga16Ge30 | Ba8Ga16Ge30 | Ba8GaxGe46-x |  | Ba8GaxGe46-x | 354.99 | 0.23643 | arc melting | polycrystalline | Anno2002ICT | http://dx.doi.org/10.1109/ICT.2002.1190269 |  | *kappa extrapolated | 1254.12 | 1 | 54 | 54 | 23.22444444 | Paschen | http://dx.doi.org/10.1103/PhysRevB.64.214404 | 94298 | 300 | 22201 | 0.129925453 | 0.259850906 | TRUE | 223 | 48
400 |  | 0.003049 | 185 | 0.449 | 5 |  |  | 0.0011225 | 11.225 | 0.224499836 | 2 |  | Ba8Ga16Ge30 | Ba8Ga16Ge30 | Ba8GaxGe46-x |  | Ba8GaxGe46-x | 327.98 | 0.449 | arc melting | polycrystalline | Anno2002ICT | http://dx.doi.org/10.1109/ICT.2002.1190269 |  | *kappa extrapolated | 1254.12 | 1 | 54 | 54 | 23.22444444 | Paschen | http://dx.doi.org/10.1103/PhysRevB.64.214404 | 94298 | 300 | 34225 | 0.160052476 | 0.320104952 | TRUE | 223 | 48
700 |  | 0.00463 | 288 | 1.254 | 5 |  |  | 0.0017914 | 17.914 | 0.627006479 | 2 |  | Ba8Ga16Ge30 | Ba8Ga16Ge30 | Ba8GaxGe46-x |  | Ba8GaxGe46-x | 215.98 | 1.254 | arc melting | polycrystalline | Anno2002ICT | http://dx.doi.org/10.1109/ICT.2002.1190269 |  | *kappa extrapolated | 1254.12 | 1 | 54 | 54 | 23.22444444 | Paschen | http://dx.doi.org/10.1103/PhysRevB.64.214404 | 94298 | 300 | 82944 | 0.184449244 | 0.368898488 | TRUE | 223 | 48
1000 |  | 0.00625 | 289 | 1.3363 | 5 |  |  | 0.0013363 | 13.363 | 0.668168 | 2 |  | Ba8Ga16Ge30 | Ba8Ga16Ge30 | Ba8GaxGe46-x |  | Ba8GaxGe46-x | 160 | 1.3363 | arc melting | polycrystalline | Anno2002ICT | http://dx.doi.org/10.1109/ICT.2002.1190269 |  | *value at 920 K, kappa extrapolated | 1254.12 | 1 | 54 | 54 | 23.22444444 | Paschen | http://dx.doi.org/10.1103/PhysRevB.64.214404 | 94298 | 300 | 83521 | 0.1952 | 0.3904 | TRUE | 223 | 48
300 |  | 0.007764 | -78.9 | 0.024054 | 5 |  |  | 8.018e-05 | 0.8018 | 0.01603609 | 1.5 |  | Ba8Ga18Ge28 | Ba8Ga18Ge28 | Ba8GaxGe46-x |  | Ba8GaxGe46-x | 128.8 | 0.024054 | arc melting | polycrystalline | Anno2002ICT | http://dx.doi.org/10.1109/ICT.2002.1190269 |  |  | 1254.12 | 1 | 54 | 54 | 23.22444444 | Paschen | http://dx.doi.org/10.1103/PhysRevB.64.214404 | 94298 | 300 | 6225.2 | 0.062854199 | 0.0942812985 | TRUE | 223 | 48
400 |  | 0.007143 | -112.9 | 0.071378 | 5 |  |  | 0.00017845 | 1.7845 | 0.05098462 | 1.4 |  | Ba8Ga18Ge28 | Ba8Ga18Ge28 | Ba8GaxGe46-x |  | Ba8GaxGe46-x | 140 | 0.071378 | arc melting | polycrystalline | Anno2002ICT | http://dx.doi.org/10.1109/ICT.2002.1190269 |  |  | 1254.12 | 1 | 54 | 54 | 23.22444444 | Paschen | http://dx.doi.org/10.1103/PhysRevB.64.214404 | 94298 | 300 | 12746 | 0.097598048 | 0.1366372672 | TRUE | 223 | 48
700 |  | 0.007418 | -219 | 0.45258 | 5 |  |  | 0.00064655 | 6.4655 | 0.411440231 | 1.1 |  | Ba8Ga18Ge28 | Ba8Ga18Ge28 | Ba8GaxGe46-x |  | Ba8GaxGe46-x | 134.81 | 0.45258 | arc melting | polycrystalline | Anno2002ICT | http://dx.doi.org/10.1109/ICT.2002.1190269 |  |  | 1254.12 | 1 | 54 | 54 | 23.22444444 | Paschen | http://dx.doi.org/10.1103/PhysRevB.64.214404 | 94298 | 300 | 47961 | 0.209318856 | 0.2302507416 | TRUE | 223 | 48
1000 |  | 0.00735 | -266 | 0.96267 | 5 |  |  | 0.00096267 | 9.6267 | 0.962666667 | 1 |  | Ba8Ga18Ge28 | Ba8Ga18Ge28 | Ba8GaxGe46-x |  | Ba8GaxGe46-x | 136.05 | 0.96267 | arc melting | polycrystalline | Anno2002ICT | http://dx.doi.org/10.1109/ICT.2002.1190269 |  | *value at 920 K | 1254.12 | 1 | 54 | 54 | 23.22444444 | Paschen | http://dx.doi.org/10.1103/PhysRevB.64.214404 | 94298 | 300 | 70756 | 0.331972789 | 0.331972789 | TRUE | 223 | 48
300 |  | 0.0111 | -188.6 | 0.096135 | 5 |  |  | 0.00032045 | 3.2045 |  |  |  | Ba8Ga16Sn30 | Ba8Ga16Sn30 | Ba8Ga16Sn30 |  | Ba8GaxSn46-x | 90.09 | 0.096135 | melted, Ar | polycrystalline | Kuznetsov1999ICT | http://dx.doi.org/10.1109/ICT.1999.843362 | *no kappa reported | *value at 920 K | 1595.46 | 1 | 54 | 54 | 29.54555556 | Suekuni | http://dx.doi.org/10.1103/PhysRevB.77.235119 | 161949 | 300 | 35570 |  |  | TRUE | 223 | 48
400 |  | 0.0115 | -233 | 0.18883 | 5 |  |  | 0.00047208 | 4.7208 |  |  |  | Ba8Ga16Sn30 | Ba8Ga16Sn30 | Ba8Ga16Sn30 |  | Ba8GaxSn46-x | 86.957 | 0.18883 | melted, Ar | polycrystalline | Kuznetsov1999ICT | http://dx.doi.org/10.1109/ICT.1999.843362 |  |  | 1595.46 | 1 | 54 | 54 | 29.54555556 | Suekuni | http://dx.doi.org/10.1103/PhysRevB.77.235119 | 161949 | 300 | 54289 |  |  | TRUE | 223 | 48
700 |  | 0.00694 | -138 | 0.19209 | 5 |  |  | 0.00027441 | 2.7441 |  |  |  | Ba8Ga16Sn30 | Ba8Ga16Sn30 | Ba8Ga16Sn30 |  | Ba8GaxSn46-x | 144.09 | 0.19209 | melted, Ar | polycrystalline | Kuznetsov1999ICT | http://dx.doi.org/10.1109/ICT.1999.843362 |  | *value at 662 K | 1595.46 | 1 | 54 | 54 | 29.54555556 | Suekuni | http://dx.doi.org/10.1103/PhysRevB.77.235119 | 161949 | 300 | 19044 |  |  | TRUE | 223 | 48
300 |  | 0.000786 | -71.9 | 0.19731 | 5 |  |  | 0.00065771 | 6.5771 |  |  |  | Sr8Ga16Ge30 | Sr8Ga16Ge30 | Sr8Ga16Ge30 |  | Sr8GaxGe46-x | 1272.3 | 0.19731 | melted, Ar | polycrystalline | Kuznetsov1999ICT | http://dx.doi.org/10.1109/ICT.1999.843362 |  |  | 1233.18 | 1 | 54 | 54 | 22.83666667 | Chakoumakos | http://dx.doi.org/10.1016/S0925-8388(99)00531-9 | 90177 | 295 | 5169.6 |  |  | TRUE | 223 | 48
400 |  | 0.000914 | -94.9 | 0.39414 | 5 |  |  | 0.00098534 | 9.8534 |  |  |  | Sr8Ga16Ge30 | Sr8Ga16Ge30 | Sr8Ga16Ge30 |  | Sr8GaxGe46-x | 1094.1 | 0.39414 | melted, Ar | polycrystalline | Kuznetsov1999ICT | http://dx.doi.org/10.1109/ICT.1999.843362 |  |  | 1233.18 | 1 | 54 | 54 | 22.83666667 | Chakoumakos | http://dx.doi.org/10.1016/S0925-8388(99)00531-9 | 90177 | 295 | 9006 |  |  | TRUE | 223 | 48
700 |  | 0.00141 | -139 | 0.9592 | 5 |  |  | 0.0013703 | 13.703 |  |  |  | Sr8Ga16Ge30 | Sr8Ga16Ge30 | Sr8Ga16Ge30 |  | Sr8GaxGe46-x | 709.22 | 0.9592 | melted, Ar | polycrystalline | Kuznetsov1999ICT | http://dx.doi.org/10.1109/ICT.1999.843362 |  |  | 1233.18 | 1 | 54 | 54 | 22.83666667 | Chakoumakos | http://dx.doi.org/10.1016/S0925-8388(99)00531-9 | 90177 | 295 | 19321 |  |  | TRUE | 223 | 48
300 |  | 0.000669 | -62 | 0.17238 | 5 |  |  | 0.00057459 | 5.7459 |  |  |  | Ba8Ga16Ge30 | Ba8Ga16Ge30 | Ba8Ga16Ge30 |  | Ba8GaxGe46-x | 1494.8 | 0.17238 | melted, Ar | polycrystalline | Kuznetsov1999ICT | http://dx.doi.org/10.1109/ICT.1999.843362 |  |  | 1254.12 | 1 | 54 | 54 | 23.22444444 | Paschen | http://dx.doi.org/10.1103/PhysRevB.64.214404 | 94298 | 300 | 3844 |  |  | TRUE | 223 | 48
400 |  | 0.00084 | -100.8 | 0.48384 | 5 |  |  | 0.0012096 | 12.096 |  |  |  | Ba8Ga16Ge30 | Ba8Ga16Ge30 | Ba8Ga16Ge30 |  | Ba8GaxGe46-x | 1190.5 | 0.48384 | melted, Ar | polycrystalline | Kuznetsov1999ICT | http://dx.doi.org/10.1109/ICT.1999.843362 |  |  | 1254.12 | 1 | 54 | 54 | 23.22444444 | Paschen | http://dx.doi.org/10.1103/PhysRevB.64.214404 | 94298 | 300 | 10161 |  |  | TRUE | 223 | 48
700 |  | 0.00141 | -186 | 1.7175 | 5 |  |  | 0.0024536 | 24.536 |  |  |  | Ba8Ga16Ge30 | Ba8Ga16Ge30 | Ba8Ga16Ge30 |  | Ba8GaxGe46-x | 709.22 | 1.7175 | melted, Ar | polycrystalline | Kuznetsov1999ICT | http://dx.doi.org/10.1109/ICT.1999.843362 |  |  | 1254.12 | 1 | 54 | 54 | 23.22444444 | Paschen | http://dx.doi.org/10.1103/PhysRevB.64.214404 | 94298 | 300 | 34596 |  |  | TRUE | 223 | 48
300 |  | 0.00122 | -49.3 | 0.059766 | 5 |  |  | 0.00019922 | 1.9922 |  |  |  | Ba8Ga16Si30 | Ba8Ga16Si30 | Ba8Ga16Si30 |  | Ba8GaxSi46-x | 819.67 | 0.059766 | melted, Ar | polycrystalline | Kuznetsov1999ICT | http://dx.doi.org/10.1109/ICT.1999.843362 |  |  | 1254.12 | 1 | 54 | 54 | 23.22444444 | Paschen | http://dx.doi.org/10.1103/PhysRevB.64.214404 | 94298 | 300 | 2430.5 |  |  | TRUE | 223 | 48
400 |  | 0.00133 | -62.8 | 0.11861 | 5 |  |  | 0.00029653 | 2.9653 |  |  |  | Ba8Ga16Si30 | Ba8Ga16Si30 | Ba8Ga16Si30 |  | Ba8GaxSi46-x | 751.88 | 0.11861 | melted, Ar | polycrystalline | Kuznetsov1999ICT | http://dx.doi.org/10.1109/ICT.1999.843362 |  |  | 1254.12 | 1 | 54 | 54 | 23.22444444 | Paschen | http://dx.doi.org/10.1103/PhysRevB.64.214404 | 94298 | 300 | 3943.8 |  |  | TRUE | 223 | 48
700 |  | 0.00187 | -111 | 0.46121 | 5 |  |  | 0.00065888 | 6.5888 |  |  |  | Ba8Ga16Si30 | Ba8Ga16Si30 | Ba8Ga16Si30 |  | Ba8GaxSi46-x | 534.76 | 0.46121 | melted, Ar | polycrystalline | Kuznetsov1999ICT | http://dx.doi.org/10.1109/ICT.1999.843362 |  |  | 1254.12 | 1 | 54 | 54 | 23.22444444 | Paschen | http://dx.doi.org/10.1103/PhysRevB.64.214404 | 94298 | 300 | 12321 |  |  | TRUE | 223 | 48
300 |  | 0.001623 | -89 | 0.14641 | 11 |  |  | 0.00048805 | 4.8805 | 0.032536455 | 4.5 | 0 | Mg2Si | Mg2Si | Mg2-xCaxSi |  | Mg2Si | 616.14 | 0.14641 | melted, Ar | polycrystalline | Zhang2008JAC | http://dx.doi.org/10.1016/j.jallcom.2007.09.101 |  |  | 258.55 | 4 | 3 | 12 | 21.54583333 | Saravanan | http://dx.doi.org/10.1016/j.jallcom.2008.12.117 | 163708 | 300 | 7921 | 0.100225919 | 0.4510166355 | TRUE | 225 | 192
400 |  | 0.001976 | -189 | 0.7231 | 11 |  |  | 0.0018077 | 18.077 | 0.180774291 | 4 | 0 | Mg2Si | Mg2Si | Mg2-xCaxSi |  | Mg2Si | 506.07 | 0.7231 | melted, Ar | polycrystalline | Zhang2008JAC | http://dx.doi.org/10.1016/j.jallcom.2007.09.101 |  |  | 258.55 | 4 | 3 | 12 | 21.54583333 | Saravanan | http://dx.doi.org/10.1016/j.jallcom.2008.12.117 | 163708 | 300 | 35721 | 0.123481781 | 0.493927124 | TRUE | 225 | 192
700 |  | 0.003802 | -267 | 1.3125 | 11 |  |  | 0.001875 | 18.75 | 0.403854651 | 3.25 | 0 | Mg2Si | Mg2Si | Mg2-xCaxSi |  | Mg2Si | 263.02 | 1.3125 | melted, Ar | polycrystalline | Zhang2008JAC | http://dx.doi.org/10.1016/j.jallcom.2007.09.101 |  |  | 258.55 | 4 | 3 | 12 | 21.54583333 | Saravanan | http://dx.doi.org/10.1016/j.jallcom.2008.12.117 | 163708 | 300 | 71289 | 0.138226844 | 0.449237243 | TRUE | 225 | 192
300 |  | 0.001037 | -74.8 | 0.16186 | 11 |  |  | 0.00053954 | 5.3954 | 0.028903981 | 5.6 | 0.05 | Mg1.95Ca0.05Si | Mg1.95Ca0.05Si | Mg2-xCaxSi |  | Mg2Si | 964.32 | 0.16186 | melted, Ar | polycrystalline | Zhang2008JAC | http://dx.doi.org/10.1016/j.jallcom.2007.09.101 |  |  | 258.55 | 4 | 3 | 12 | 21.54583333 | Saravanan | http://dx.doi.org/10.1016/j.jallcom.2008.12.117 | 163708 | 300 | 5595 | 0.12605042 | 0.705882352 | TRUE | 225 | 192
400 |  | 0.00115 | -94.8 | 0.31259 | 11 |  |  | 0.00078148 | 7.8148 | 0.063794428 | 4.9 | 0.05 | Mg1.95Ca0.05Si | Mg1.95Ca0.05Si | Mg2-xCaxSi |  | Mg2Si | 869.57 | 0.31259 | melted, Ar | polycrystalline | Zhang2008JAC | http://dx.doi.org/10.1016/j.jallcom.2007.09.101 |  |  | 258.55 | 4 | 3 | 12 | 21.54583333 | Saravanan | http://dx.doi.org/10.1016/j.jallcom.2008.12.117 | 163708 | 300 | 8987 | 0.173203194 | 0.8486956506 | TRUE | 225 | 192
700 |  | 0.002554 | -153 | 0.64159 | 11 |  |  | 0.00091656 | 9.1656 | 0.168840415 | 3.8 | 0.05 | Mg1.95Ca0.05Si | Mg1.95Ca0.05Si | Mg2-xCaxSi |  | Mg2Si | 391.54 | 0.64159 | melted, Ar | polycrystalline | Zhang2008JAC | http://dx.doi.org/10.1016/j.jallcom.2007.09.101 |  |  | 258.55 | 4 | 3 | 12 | 21.54583333 | Saravanan | http://dx.doi.org/10.1016/j.jallcom.2008.12.117 | 163708 | 300 | 23409 | 0.17598813 | 0.668754894 | TRUE | 225 | 192
300 |  | 0.002117 | -61 | 0.05273 | 11 |  |  | 0.00017577 | 1.7577 | 0.010140438 | 5.2 | 0.1 | Mg1.9Ca0.1Si | Mg1.9Ca0.1Si | Mg2-xCaxSi |  | Mg2Si | 472.37 | 0.05273 | melted, Ar | polycrystalline | Zhang2008JAC | http://dx.doi.org/10.1016/j.jallcom.2007.09.101 |  |  | 258.55 | 4 | 3 | 12 | 21.54583333 | Saravanan | http://dx.doi.org/10.1016/j.jallcom.2008.12.117 | 163708 | 300 | 3721 | 0.066494677 | 0.3457723204 | TRUE | 225 | 192
400 |  | 0.002141 | -74 | 0.10231 | 11 |  |  | 0.00025577 | 2.5577 | 0.021767518 | 4.7 | 0.1 | Mg1.9Ca0.1Si | Mg1.9Ca0.1Si | Mg2-xCaxSi |  | Mg2Si | 467.07 | 0.10231 | melted, Ar | polycrystalline | Zhang2008JAC | http://dx.doi.org/10.1016/j.jallcom.2007.09.101 |  |  | 258.55 | 4 | 3 | 12 | 21.54583333 | Saravanan | http://dx.doi.org/10.1016/j.jallcom.2008.12.117 | 163708 | 300 | 5476 | 0.096991861 | 0.4558617467 | TRUE | 225 | 192
700 |  | 0.002751 | -130 | 0.43003 | 11 |  |  | 0.00061432 | 6.1432 | 0.113164591 | 3.8 | 0.1 | Mg1.9Ca0.1Si | Mg1.9Ca0.1Si | Mg2-xCaxSi |  | Mg2Si | 363.5 | 0.43003 | melted, Ar | polycrystalline | Zhang2008JAC | http://dx.doi.org/10.1016/j.jallcom.2007.09.101 |  |  | 258.55 | 4 | 3 | 12 | 21.54583333 | Saravanan | http://dx.doi.org/10.1016/j.jallcom.2008.12.117 | 163708 | 300 | 16900 | 0.163385563 | 0.6208651394 | TRUE | 225 | 192
300 |  | 0.001218 | -178 | 0.78039 | 11 |  |  | 0.0026013 | 26.013 | 0.107640564 | 7.25 |  | Mg2Si | Mg2Si | Mg2Si |  | Mg2Si | 821.02 | 0.78039 | Bridgman method, Ar-H gas | polycrystalline | Akasaka2007JCG | http://dx.doi.org/10.1016/j.jcrysgro.2006.10.270 |  |  | 258.55 | 4 | 3 | 12 | 21.54583333 | Saravanan | http://dx.doi.org/10.1016/j.jallcom.2008.12.117 | 163708 | 300 | 31684 | 0.082894513 | 0.6009852 | TRUE | 225 | 192
400 |  | 0.00173 | -205 | 0.97168 | 11 |  |  | 0.0024292 | 24.292 | 0.157996146 | 6.15 |  | Mg2Si | Mg2Si | Mg2Si |  | Mg2Si | 578.03 | 0.97168 | Bridgman method, Ar-H gas | polycrystalline | Akasaka2007JCG | http://dx.doi.org/10.1016/j.jcrysgro.2006.10.270 |  |  | 258.55 | 4 | 3 | 12 | 21.54583333 | Saravanan | http://dx.doi.org/10.1016/j.jallcom.2008.12.117 | 163708 | 300 | 42025 | 0.091733634 | 0.5641618491 | TRUE | 225 | 192
700 |  | 0.004125 | -282.6 | 1.3552 | 11 |  |  | 0.0019361 | 19.361 | 0.444343225 | 3.05 |  | Mg2Si | Mg2Si | Mg2Si |  | Mg2Si | 242.42 | 1.3552 | Bridgman method, Ar-H gas | polycrystalline | Akasaka2007JCG | http://dx.doi.org/10.1016/j.jcrysgro.2006.10.270 |  |  | 258.55 | 4 | 3 | 12 | 21.54583333 | Saravanan | http://dx.doi.org/10.1016/j.jallcom.2008.12.117 | 163708 | 300 | 79863 | 0.135757576 | 0.4140606068 | TRUE | 225 | 192
300 |  | 0.001 | 90 | 0.243 | 9 |  |  | 0.00081 | 8.1 | 0.250515464 | 0.97 |  | Cu2Se | Cu2Se | Cu2-xSe |  | Cu2Se | 1000 | 0.243 | melted, vacuum | polycrystalline | Liu2012NM | http://dx.doi.org/10.1038/nmat3273 |  |  | 184.61 | 4 | 3 | 12 | 15.38416667 | Yamamoto | http://dx.doi.org/10.1016/0022-4596(91)90289-T | 41140 | 293 | 8100 | 0.754639175 | 0.732 | TRUE | 225 | 192
400 |  | 0.00161 | 107 | 0.28445 | 9 |  |  | 0.00071112 | 7.1112 | 0.273506928 | 1.04 |  | Cu2Se | Cu2Se | Cu2-xSe |  | Cu2Se | 621.12 | 0.28445 | melted, vacuum | polycrystalline | Liu2012NM | http://dx.doi.org/10.1038/nmat3274 |  |  | 184.61 | 4 | 3 | 12 | 15.38416667 | Yamamoto | http://dx.doi.org/10.1016/0022-4596(91)90289-T | 41140 | 293 | 11449 | 0.582895366 | 0.6062112 | TRUE | 225 | 192
700 |  | 0.0042 | 201 | 0.67335 | 9 |  |  | 0.00096193 | 9.6193 | 0.735901639 | 0.915 |  | Cu2Se | Cu2Se | Cu2-xSe |  | Cu2Se | 238.1 | 0.67335 | melted, vacuum | polycrystalline | Liu2012NM | http://dx.doi.org/10.1038/nmat3275 |  |  | 184.61 | 4 | 3 | 12 | 15.38416667 | Yamamoto | http://dx.doi.org/10.1016/0022-4596(91)90289-T | 41140 | 293 | 40401 | 0.444444444 | 0.4066667 | TRUE | 225 | 192
1000 |  | 0.0078 | 297 | 1.1309 | 9 |  |  | 0.0011309 | 11.309 | 1.517965927 | 0.745 |  | Cu2Se | Cu2Se | Cu2-xSe |  | Cu2Se | 128.21 | 1.1309 | melted, vacuum | polycrystalline | Liu2012NM | http://dx.doi.org/10.1038/nmat3276 |  |  | 184.61 | 4 | 3 | 12 | 15.38416667 | Yamamoto | http://dx.doi.org/10.1016/0022-4596(91)90289-T | 41140 | 293 | 88209 | 0.419893306 | 0.3128205 | TRUE | 225 | 192
300 |  | 0.000605 | 62.4 | 0.19308 | 9 |  |  | 0.0006436 | 6.436 | 0.154463207 | 1.25 |  | Cu1.98Se | Cu1.98Se | Cu2-xSe |  | Cu2Se | 1652.9 | 0.19308 | melted, vacuum | polycrystalline | Liu2012NM | http://dx.doi.org/10.1038/nmat3277 |  |  | 184.61 | 4 | 3 | 12 | 15.38416667 | Yamamoto | http://dx.doi.org/10.1016/0022-4596(91)90289-T | 41140 | 293 | 3893.8 | 0.967933884 | 1.209917355 | TRUE | 225 | 192
400 |  | 0.000719 | 64.2 | 0.2293 | 9 |  |  | 0.00057325 | 5.7325 | 0.132542468 | 1.73 |  | Cu1.98Se | Cu1.98Se | Cu2-xSe |  | Cu2Se | 1390.8 | 0.2293 | melted, vacuum | polycrystalline | Liu2012NM | http://dx.doi.org/10.1038/nmat3278 |  |  | 184.61 | 4 | 3 | 12 | 15.38416667 | Yamamoto | http://dx.doi.org/10.1016/0022-4596(91)90289-T | 41140 | 293 | 4121.6 | 0.784647913 | 1.357441 | TRUE | 225 | 192
700 |  | 0.00151 | 129 | 0.77144 | 9 |  |  | 0.0011021 | 11.021 | 0.532025577 | 1.45 |  | Cu1.98Se | Cu1.98Se | Cu2-xSe |  | Cu2Se | 662.25 | 0.77144 | melted, vacuum | polycrystalline | Liu2012NM | http://dx.doi.org/10.1038/nmat3279 |  |  | 184.61 | 4 | 3 | 12 | 15.38416667 | Yamamoto | http://dx.doi.org/10.1016/0022-4596(91)90289-T | 41140 | 293 | 16641 | 0.780086778 | 1.131126 | TRUE | 225 | 192
1000 |  | 0.00325 | 201.5 | 1.2493 | 9 |  |  | 0.0012493 | 12.493 | 1.230837438 | 1.015 |  | Cu1.98Se | Cu1.98Se | Cu2-xSe |  | Cu2Se | 307.69 | 1.2493 | melted, vacuum | polycrystalline | Liu2012NM | http://dx.doi.org/10.1038/nmat3280 |  |  | 184.61 | 4 | 3 | 12 | 15.38416667 | Yamamoto | http://dx.doi.org/10.1016/0022-4596(91)90289-T | 41140 | 293 | 40602 | 0.739674119 | 0.7507692 | TRUE | 225 | 192
300 |  | 0.001971 | 125.5 | 0.23973 | 3 |  |  | 0.0007991 | 7.991 | 0.068299098 | 3.51 |  | Ca3Co4O9 | Ca3Co4O9 | Ca3Co4O9 |  | Ca3Co4O9 | 507.36 | 0.23973 | flux (SrCl2), air | single crystal | Shikano2003APL | http://link.aip.org/link/doi/10.1063/1.1562337 |  |  | 147.11 | 2 | 6.77 | 13.54 | 10.8648449 | Nakatsugawa | http://dx.doi.org/10.1143/JJAP.46.3004 | 160556 | 300 | 15750 | 0.105807716 | 0.3713851 | TRUE | 12 | 8
400 |  | 0.002172 | 152 | 0.42549 | 3 |  |  | 0.0010637 | 10.637 | 0.123544724 | 3.444 |  | Ca3Co4O9 | Ca3Co4O9 | Ca3Co4O9 |  | Ca3Co4O9 | 460.41 | 0.42549 | flux (SrCl2), air | single crystal | Shikano2003APL | http://link.aip.org/link/doi/10.1063/1.1562337 |  |  | 147.11 | 2 | 6.77 | 13.54 | 10.8648449 | Nakatsugawa | http://dx.doi.org/10.1143/JJAP.46.3004 | 160556 | 300 | 23104 | 0.130474864 | 0.4493554 | TRUE | 12 | 8
700 |  | 0.002313 | 197 | 1.1745 | 3 |  |  | 0.0016779 | 16.779 | 0.372858721 | 3.15 |  | Ca3Co4O9 | Ca3Co4O9 | Ca3Co4O9 |  | Ca3Co4O9 | 432.34 | 1.1745 | flux (SrCl2), air | single crystal | Shikano2003APL | http://link.aip.org/link/doi/10.1063/1.1562337 |  |  | 147.11 | 2 | 6.77 | 13.54 | 10.8648449 | Nakatsugawa | http://dx.doi.org/10.1143/JJAP.46.3004 | 160556 | 300 | 38809 | 0.234423788 | 0.7384349322 | TRUE | 12 | 8
1000 |  | 0.002271 | 245 | 2.6431 | 3 |  |  | 0.0026431 | 26.431 | 0.931656243 | 2.837 |  | Ca3Co4O9 | Ca3Co4O9 | Ca3Co4O9 |  | Ca3Co4O9 | 440.33 | 2.6431 | flux (SrCl2), air | single crystal | Shikano2003APL | http://link.aip.org/link/doi/10.1063/1.1562337 |  |  | 147.11 | 2 | 6.77 | 13.54 | 10.8648449 | Nakatsugawa | http://dx.doi.org/10.1143/JJAP.46.3004 | 160556 | 300 | 60025 | 0.378715741 | 1.074417 | TRUE | 12 | 8
300 |  | 0.01067 | 117 | 0.038488 | 3 |  |  | 0.00012829 | 1.2829 | 0.019244142 | 2 | 0 | Ca3Co4O9 | Ca3Co4O9 | Ca3Co4O9 |  | Ca3Co4O9 | 93.721 | 0.038488 | solid state reaction, air | polycrystalline | Xu2002APL | http://dx.doi.org/10.1063/1.1480115 |  |  | 147.11 | 2 | 6.77 | 13.54 | 10.8648449 | Nakatsugawa | http://dx.doi.org/10.1143/JJAP.46.3004 | 160556 | 300 | 13689 | 0.034301781 | 0.068603562 | TRUE | 12 | 8
400 |  | 0.01122 | 121 | 0.052196 | 3 |  |  | 0.00013049 | 1.3049 | 0.02747162 | 1.9 | 0 | Ca3Co4O9 | Ca3Co4O9 | Ca3Co4O9 |  | Ca3Co4O9 | 89.127 | 0.052196 | solid state reaction, air | polycrystalline | Xu2002APL | http://dx.doi.org/10.1063/1.1480115 |  |  | 147.11 | 2 | 6.77 | 13.54 | 10.8648449 | Nakatsugawa | http://dx.doi.org/10.1143/JJAP.46.3004 | 160556 | 300 | 14641 | 0.045782906 | 0.0869875214 | TRUE | 12 | 8
700 |  | 0.009901 | 147 | 0.15278 | 3 |  |  | 0.00021825 | 2.1825 | 0.084875265 | 1.8 | 0 | Ca3Co4O9 | Ca3Co4O9 | Ca3Co4O9 |  | Ca3Co4O9 | 101 | 0.15278 | solid state reaction, air | polycrystalline | Xu2002APL | http://dx.doi.org/10.1063/1.1480115 |  |  | 147.11 | 2 | 6.77 | 13.54 | 10.8648449 | Nakatsugawa | http://dx.doi.org/10.1143/JJAP.46.3004 | 160556 | 300 | 21609 | 0.095837682 | 0.1725078276 | TRUE | 12 | 8
1000 |  | 0.008968 | 177 | 0.34934 | 3 |  |  | 0.00034934 | 3.4934 | 0.19962406 | 1.75 | 0 | Ca3Co4O9 | Ca3Co4O9 | Ca3Co4O9 |  | Ca3Co4O9 | 111.51 | 0.34934 | solid state reaction, air | polycrystalline | Xu2002APL | http://dx.doi.org/10.1063/1.1480115 |  |  | 147.11 | 2 | 6.77 | 13.54 | 10.8648449 | Nakatsugawa | http://dx.doi.org/10.1143/JJAP.46.3004 | 160556 | 300 | 31329 | 0.155473429 | 0.2720785 | TRUE | 12 | 8
300 |  | 0.00813 | 117 | 0.050513 | 3 |  |  | 0.00016838 | 1.6838 | 0.025256458 | 2 | 0.3 | Ca2.7Na0.3Co4O9 | Ca2.7Na0.3Co4O9 | Ca3-xMxCo4O9 |  | Ca3Co4O9 | 123 | 0.050513 | solid state reaction, air | polycrystalline | Xu2002APL | http://dx.doi.org/10.1063/1.1480115 |  | *extrapolated from 323 K, kappa estimated | 147.11 | 2 | 6.77 | 13.54 | 10.8648449 | Nakatsugawa | http://dx.doi.org/10.1143/JJAP.46.3004 | 160556 | 300 | 13689 | 0.04501845 | 0.0900369 | TRUE | 12 | 8
400 |  | 0.005294 | 125.6 | 0.11919 | 3 |  |  | 0.00029799 | 2.9799 | 0.06273382 | 1.9 | 0.3 | Ca2.7Na0.3Co4O9 | Ca2.7Na0.3Co4O9 | Ca3-xMxCo4O9 |  | Ca3Co4O9 | 188.89 | 0.11919 | solid state reaction, air | polycrystalline | Xu2002APL | http://dx.doi.org/10.1063/1.1480115 |  | *kappa estimated | 147.11 | 2 | 6.77 | 13.54 | 10.8648449 | Nakatsugawa | http://dx.doi.org/10.1143/JJAP.46.3004 | 160556 | 300 | 15775 | 0.097031396 | 0.1843596524 | TRUE | 12 | 8
700 |  | 0.008006 | 153.6 | 0.20628 | 3 |  |  | 0.00029469 | 2.9469 | 0.103141844 | 2 | 0.3 | Ca2.7Na0.3Co4O9 | Ca2.7Na0.3Co4O9 | Ca3-xMxCo4O9 |  | Ca3Co4O9 | 124.91 | 0.20628 | solid state reaction, air | polycrystalline | Xu2002APL | http://dx.doi.org/10.1063/1.1480115 |  | *kappa estimated | 147.11 | 2 | 6.77 | 13.54 | 10.8648449 | Nakatsugawa | http://dx.doi.org/10.1143/JJAP.46.3004 | 160556 | 300 | 23593 | 0.106669998 | 0.213339996 | TRUE | 12 | 8
1000 |  | 0.007283 | 184 | 0.46486 | 3 |  |  | 0.00046486 | 4.6486 | 0.226762625 | 2.05 | 0.3 | Ca2.7Na0.3Co4O9 | Ca2.7Na0.3Co4O9 | Ca3-xMxCo4O9 |  | Ca3Co4O9 | 137.31 | 0.46486 | solid state reaction, air | polycrystalline | Xu2002APL | http://dx.doi.org/10.1063/1.1480115 |  | *kappa estimated | 147.11 | 2 | 6.77 | 13.54 | 10.8648449 | Nakatsugawa | http://dx.doi.org/10.1143/JJAP.46.3004 | 160556 | 300 | 33856 | 0.163427695 | 0.3350268 | TRUE | 12 | 8
300 |  | 0.01035 | 135.4 | 0.05314 | 3 |  |  | 0.00017713 | 1.7713 | 0.026569797 | 2 | 0.3 | Ca2.7Bi0.3Co4O9 | Ca2.7Bi0.3Co4O9 | Ca3-xMxCo4O9 |  | Ca3Co4O9 | 96.618 | 0.05314 | solid state reaction, air | polycrystalline | Xu2002APL | http://dx.doi.org/10.1063/1.1480115 |  |  | 147.11 | 2 | 6.77 | 13.54 | 10.8648449 | Nakatsugawa | http://dx.doi.org/10.1143/JJAP.46.3004 | 160556 | 300 | 18333 | 0.035362319 | 0.070724638 | TRUE | 12 | 8
400 |  | 0.010156 | 140.8 | 0.078081 | 3 |  |  | 0.0001952 | 1.952 | 0.041095002 | 1.9 | 0.3 | Ca2.7Bi0.3Co4O9 | Ca2.7Bi0.3Co4O9 | Ca3-xMxCo4O9 |  | Ca3Co4O9 | 98.464 | 0.078081 | solid state reaction, air | polycrystalline | Xu2002APL | http://dx.doi.org/10.1063/1.1480115 |  |  | 147.11 | 2 | 6.77 | 13.54 | 10.8648449 | Nakatsugawa | http://dx.doi.org/10.1143/JJAP.46.3004 | 160556 | 300 | 19825 | 0.050579383 | 0.0961008277 | TRUE | 12 | 8
700 |  | 0.009095 | 169 | 0.21982 | 3 |  |  | 0.00031403 | 3.1403 | 0.10991039 | 2 | 0.3 | Ca2.7Bi0.3Co4O9 | Ca2.7Bi0.3Co4O9 | Ca3-xMxCo4O9 |  | Ca3Co4O9 | 109.95 | 0.21982 | solid state reaction, air | polycrystalline | Xu2002APL | http://dx.doi.org/10.1063/1.1480115 |  |  | 147.11 | 2 | 6.77 | 13.54 | 10.8648449 | Nakatsugawa | http://dx.doi.org/10.1143/JJAP.46.3004 | 160556 | 300 | 28561 | 0.093897746 | 0.187795492 | TRUE | 12 | 8
1000 |  | 0.007831 | 196.8 | 0.49458 | 3 |  |  | 0.00049458 | 4.9458 | 0.241256545 | 2.05 | 0.3 | Ca2.7Bi0.3Co4O9 | Ca2.7Bi0.3Co4O9 | Ca3-xMxCo4O9 |  | Ca3Co4O9 | 127.7 | 0.49458 | solid state reaction, air | polycrystalline | Xu2002APL | http://dx.doi.org/10.1063/1.1480115 |  |  | 147.11 | 2 | 6.77 | 13.54 | 10.8648449 | Nakatsugawa | http://dx.doi.org/10.1143/JJAP.46.3004 | 160556 | 300 | 38730 | 0.151991304 | 0.3115821732 | TRUE | 12 | 8
300 |  | 0.009357 | 132 | 0.055864 | 3 |  |  | 0.00018621 | 1.8621 | 0.027932029 | 2 | 0.6 | Ca2.4Na0.3Bi0.3Co4O9 | Ca2.4Na0.3Bi0.3Co4O9 | Ca3-xMxCo4O9 |  | Ca3Co4O9 | 106.87 | 0.055864 | solid state reaction, air | polycrystalline | Xu2002APL | http://dx.doi.org/10.1063/1.1480115 |  |  | 147.11 | 2 | 6.77 | 13.54 | 10.8648449 | Nakatsugawa | http://dx.doi.org/10.1143/JJAP.46.3004 | 160556 | 300 | 17424 | 0.039115101 | 0.078230202 | TRUE | 12 | 8
400 |  | 0.009225 | 144.6 | 0.090663 | 3 |  |  | 0.00022666 | 2.2666 | 0.047717381 | 1.9 | 0.6 | Ca2.4Na0.3Bi0.3Co4O9 | Ca2.4Na0.3Bi0.3Co4O9 | Ca3-xMxCo4O9 |  | Ca3Co4O9 | 108.4 | 0.090663 | solid state reaction, air | polycrystalline | Xu2002APL | http://dx.doi.org/10.1063/1.1480115 |  |  | 147.11 | 2 | 6.77 | 13.54 | 10.8648449 | Nakatsugawa | http://dx.doi.org/10.1143/JJAP.46.3004 | 160556 | 300 | 20909 | 0.055683925 | 0.1057994575 | TRUE | 12 | 8
700 |  | 0.008503 | 173 | 0.24639 | 3 |  |  | 0.00035198 | 3.5198 | 0.136881754 | 1.8 | 0.6 | Ca2.4Na0.3Bi0.3Co4O9 | Ca2.4Na0.3Bi0.3Co4O9 | Ca3-xMxCo4O9 |  | Ca3Co4O9 | 117.61 | 0.24639 | solid state reaction, air | polycrystalline | Xu2002APL | http://dx.doi.org/10.1063/1.1480115 |  |  | 147.11 | 2 | 6.77 | 13.54 | 10.8648449 | Nakatsugawa | http://dx.doi.org/10.1143/JJAP.46.3004 | 160556 | 300 | 29929 | 0.111594601 | 0.2008702818 | TRUE | 12 | 8
1000 |  | 0.007622 | 205 | 0.55136 | 3 |  |  | 0.00055136 | 5.5136 | 0.315065412 | 1.75 | 0.6 | Ca2.4Na0.3Bi0.3Co4O9 | Ca2.4Na0.3Bi0.3Co4O9 | Ca3-xMxCo4O9 |  | Ca3Co4O9 | 131.2 | 0.55136 | solid state reaction, air | polycrystalline | Xu2002APL | http://dx.doi.org/10.1063/1.1480115 |  |  | 147.11 | 2 | 6.77 | 13.54 | 10.8648449 | Nakatsugawa | http://dx.doi.org/10.1143/JJAP.46.3004 | 160556 | 300 | 42025 | 0.182929115 | 0.320126 | TRUE | 12 | 8
300 |  | 0.000878 | -92.5 | 0.29235 | 2 |  |  | 0.00097452 | 9.7452 | 0.041764969 | 7 | 0.1 | Sr0.9Y0.1TiO3 | Sr0.9Y0.1TiO3 | Sr1-xMxTiO3 |  | SrTiO3 | 1139 | 0.29235 | solid state reaction, air | polycrystalline | Obara2004JJAPP2 | http://jjap.jsap.jp/link?JJAP/43/L540/ |  | Unit Cell = (Sr0.905 Y0.07) (Ti0.995 O3) | 59.36 | 1 | 5 | 5 | 11.872 | Ma Qian | http://dx.doi.org/10.1016/j.ssi.2010.03.027 | 181231 | 300 | 8556.3 | 0.119101855 | 0.833712985 | TRUE | 221 | 48
400 |  | 0.001259 | -119.5 | 0.4537 | 2 |  |  | 0.0011343 | 11.343 | 0.075616892 | 6 | 0.1 | Sr0.9Y0.1TiO3 | Sr0.9Y0.1TiO3 | Sr1-xMxTiO3 |  | SrTiO3 | 794.28 | 0.4537 | solid state reaction, air | polycrystalline | Obara2004JJAPP2 | http://jjap.jsap.jp/link?JJAP/43/L540/ |  | *kappa estimated from 300K | 59.36 | 1 | 5 | 5 | 11.872 | Ma Qian | http://dx.doi.org/10.1016/j.ssi.2010.03.027 | 181231 | 300 | 14280 | 0.129203071 | 0.775218426 | TRUE | 221 | 48
700 |  | 0.00344 | -185.3 | 0.6987 | 2 |  |  | 0.00099814 | 9.9814 | 0.139739901 | 5 | 0.1 | Sr0.9Y0.1TiO3 | Sr0.9Y0.1TiO3 | Sr1-xMxTiO3 |  | SrTiO3 | 290.7 | 0.6987 | solid state reaction, air | polycrystalline | Obara2004JJAPP2 | http://jjap.jsap.jp/link?JJAP/43/L540/ |  | *kappa estimated from 300K | 59.36 | 1 | 5 | 5 | 11.872 | Ma Qian | http://dx.doi.org/10.1016/j.ssi.2010.03.027 | 181231 | 300 | 34336 | 0.099302326 | 0.49651163 | TRUE | 221 | 48
1000 |  | 0.006614 | -228 | 0.78597 | 2 |  |  | 0.00078597 | 7.8597 | 0.174659813 | 4.5 | 0.1 | Sr0.9Y0.1TiO3 | Sr0.9Y0.1TiO3 | Sr1-xMxTiO3 |  | SrTiO3 | 151.19 | 0.78597 | solid state reaction, air | polycrystalline | Obara2004JJAPP2 | http://jjap.jsap.jp/link?JJAP/43/L540/ |  | *extrapolated from 937 K, kappa estimated | 59.36 | 1 | 5 | 5 | 11.872 | Ma Qian | http://dx.doi.org/10.1016/j.ssi.2010.03.027 | 181231 | 300 | 51984 | 0.081980983 | 0.3689144235 | TRUE | 221 | 48
300 |  | 0.0004937 | -82.2 | 0.41058 | 2 |  |  | 0.0013686 | 13.686 | 0.10088053 | 4.07 | 0.1 | Ba0.3Sr0.6La0.1TiO3 | Ba0.3Sr0.6La0.1TiO3 | BaxSr1-x-yLayTiO3 |  | SrTiO3 | 2025.5 | 0.41058 | solid state reaction , Ar | polycrystalline | Muta2004JAC | http://dx.doi.org/10.1016/j.jallcom.2003.07.016 |  | *extrapolated from 330 K | 59.36 | 1 | 5 | 5 | 11.872 | Ma Qian | http://dx.doi.org/10.1016/j.ssi.2010.03.027 | 181231 | 300 | 6756.8 | 0.36429528 | 1.482682 | TRUE | 221 | 48
400 |  | 0.0007634 | -101.4 | 0.53875 | 2 |  |  | 0.0013469 | 13.469 | 0.160340956 | 3.36 | 0.1 | Ba0.3Sr0.6La0.1TiO3 | Ba0.3Sr0.6La0.1TiO3 | BaxSr1-x-yLayTiO3 |  | SrTiO3 | 1309.9 | 0.53875 | solid state reaction , Ar | polycrystalline | Muta2004JAC | http://dx.doi.org/10.1016/j.jallcom.2003.07.016 |  |  | 59.36 | 1 | 5 | 5 | 11.872 | Ma Qian | http://dx.doi.org/10.1016/j.ssi.2010.03.027 | 181231 | 300 | 10282 | 0.380503262 | 1.278491 | TRUE | 221 | 48
700 |  | 0.00273 | -163 | 0.68126 | 2 |  |  | 0.00097322 | 9.7322 | 0.356678749 | 1.91 | 0.1 | Ba0.3Sr0.6La0.1TiO3 | Ba0.3Sr0.6La0.1TiO3 | BaxSr1-x-yLayTiO3 |  | SrTiO3 | 366.3 | 0.68126 | solid state reaction , Ar | polycrystalline | Muta2004JAC | http://dx.doi.org/10.1016/j.jallcom.2003.07.016 |  |  | 59.36 | 1 | 5 | 5 | 11.872 | Ma Qian | http://dx.doi.org/10.1016/j.ssi.2010.03.027 | 181231 | 300 | 26569 | 0.327560746 | 0.625641 | TRUE | 221 | 48
300 |  | 0.5868 | 294.8 | 0.0044431 | 4 |  |  | 1.481e-05 | 0.1481 |  |  | 0 | CuRhO2 | CuRhO2 | CuRh1-xMgxO2 |  | CuRhO2 | 1.7042 | 0.0044431 | solid state reaction , air | polycrystalline | Maignan2009PRB | http://dx.doi.org/10.1103/PhysRevB.80.115103 | no kappa reported |  | 140.56 | 3 | 4 | 12 | 11.71333333 | Bertaut | http://dx.doi.org/10.1016/0022-3697(61)90220-7 | 29214 | 300 | 86907 |  |  | TRUE | 166 | 12
400 |  | 0.2193 | 275.3 | 0.013824 | 4 |  |  | 3.456e-05 | 0.3456 |  |  | 0 | CuRhO2 | CuRhO2 | CuRh1-xMgxO2 |  | CuRhO2 | 4.56 | 0.013824 | solid state reaction , air | polycrystalline | Maignan2009PRB | http://dx.doi.org/10.1103/PhysRevB.80.115103 |  |  | 140.56 | 3 | 4 | 12 | 11.71333333 | Bertaut | http://dx.doi.org/10.1016/0022-3697(61)90220-7 | 29214 | 300 | 75790 |  |  | TRUE | 166 | 12
700 |  | 0.1023 | 292.4 | 0.058503 | 4 |  |  | 8.3576e-05 | 0.83576 |  |  | 0 | CuRhO2 | CuRhO2 | CuRh1-xMgxO2 |  | CuRhO2 | 9.7752 | 0.058503 | solid state reaction , air | polycrystalline | Maignan2009PRB | http://dx.doi.org/10.1103/PhysRevB.80.115103 |  |  | 140.56 | 3 | 4 | 12 | 11.71333333 | Bertaut | http://dx.doi.org/10.1016/0022-3697(61)90220-7 | 29214 | 300 | 85498 |  |  | TRUE | 166 | 12
1000 |  | 0.1066 | 317 | 0.094267 | 4 |  |  | 9.4267e-05 | 0.94267 |  |  | 0 | CuRhO2 | CuRhO2 | CuRh1-xMgxO2 |  | CuRhO2 | 9.3809 | 0.094267 | solid state reaction , air | polycrystalline | Maignan2009PRB | http://dx.doi.org/10.1103/PhysRevB.80.115103 |  |  | 140.56 | 3 | 4 | 12 | 11.71333333 | Bertaut | http://dx.doi.org/10.1016/0022-3697(61)90220-7 | 29214 | 300 | 100490 |  |  | TRUE | 166 | 12
300 |  | 0.1314 | 261 | 0.015553 | 4 |  |  | 5.1842e-05 | 0.51842 |  |  | 0.01 | CuRh0.99Mg0.01O2 | CuRh0.99Mg0.01O2 | CuRh1-xMgxO2 |  | CuRhO2 | 7.6104 | 0.015553 | solid state reaction , air | polycrystalline | Maignan2009PRB | http://dx.doi.org/10.1103/PhysRevB.80.115103 |  |  | 140.56 | 3 | 4 | 12 | 11.71333333 | Bertaut | http://dx.doi.org/10.1016/0022-3697(61)90220-7 | 29214 | 300 | 68121 |  |  | TRUE | 166 | 12
400 |  | 0.0656 | 259 | 0.040903 | 4 |  |  | 0.00010226 | 1.0226 |  |  | 0.01 | CuRh0.99Mg0.01O2 | CuRh0.99Mg0.01O2 | CuRh1-xMgxO2 |  | CuRhO2 | 15.244 | 0.040903 | solid state reaction , air | polycrystalline | Maignan2009PRB | http://dx.doi.org/10.1103/PhysRevB.80.115103 |  |  | 140.56 | 3 | 4 | 12 | 11.71333333 | Bertaut | http://dx.doi.org/10.1016/0022-3697(61)90220-7 | 29214 | 300 | 67081 |  |  | TRUE | 166 | 12
700 |  | 0.0458 | 283 | 0.12241 | 4 |  |  | 0.00017487 | 1.7487 |  |  | 0.01 | CuRh0.99Mg0.01O2 | CuRh0.99Mg0.01O2 | CuRh1-xMgxO2 |  | CuRhO2 | 21.834 | 0.12241 | solid state reaction , air | polycrystalline | Maignan2009PRB | http://dx.doi.org/10.1103/PhysRevB.80.115103 |  |  | 140.56 | 3 | 4 | 12 | 11.71333333 | Bertaut | http://dx.doi.org/10.1016/0022-3697(61)90220-7 | 29214 | 300 | 80089 |  |  | TRUE | 166 | 12
1000 |  | 0.0488 | 315 | 0.20333 | 4 |  |  | 0.00020333 | 2.0333 |  |  | 0.01 | CuRh0.99Mg0.01O2 | CuRh0.99Mg0.01O2 | CuRh1-xMgxO2 |  | CuRhO2 | 20.492 | 0.20333 | solid state reaction , air | polycrystalline | Maignan2009PRB | http://dx.doi.org/10.1103/PhysRevB.80.115103 |  |  | 140.56 | 3 | 4 | 12 | 11.71333333 | Bertaut | http://dx.doi.org/10.1016/0022-3697(61)90220-7 | 29214 | 300 | 99225 |  |  | TRUE | 166 | 12
300 |  | 0.011 | 174.4 | 0.082951 | 4 |  |  | 0.0002765 | 2.765 |  |  | 0.04 | CuRh0.96Mg0.04O2 | CuRh0.96Mg0.04O2 | CuRh1-xMgxO2 |  | CuRhO2 | 90.909 | 0.082951 | solid state reaction , air | polycrystalline | Maignan2009PRB | http://dx.doi.org/10.1103/PhysRevB.80.115103 |  |  | 140.56 | 3 | 4 | 12 | 11.71333333 | Bertaut | http://dx.doi.org/10.1016/0022-3697(61)90220-7 | 29214 | 300 | 30415 |  |  | TRUE | 166 | 12
400 |  | 0.0112 | 187.8 | 0.12596 | 4 |  |  | 0.0003149 | 3.149 |  |  | 0.04 | CuRh0.96Mg0.04O2 | CuRh0.96Mg0.04O2 | CuRh1-xMgxO2 |  | CuRhO2 | 89.286 | 0.12596 | solid state reaction , air | polycrystalline | Maignan2009PRB | http://dx.doi.org/10.1103/PhysRevB.80.115103 |  |  | 140.56 | 3 | 4 | 12 | 11.71333333 | Bertaut | http://dx.doi.org/10.1016/0022-3697(61)90220-7 | 29214 | 300 | 35269 |  |  | TRUE | 166 | 12
700 |  | 0.0137 | 232 | 0.27501 | 4 |  |  | 0.00039288 | 3.9288 |  |  | 0.04 | CuRh0.96Mg0.04O2 | CuRh0.96Mg0.04O2 | CuRh1-xMgxO2 |  | CuRhO2 | 72.993 | 0.27501 | solid state reaction , air | polycrystalline | Maignan2009PRB | http://dx.doi.org/10.1103/PhysRevB.80.115103 |  |  | 140.56 | 3 | 4 | 12 | 11.71333333 | Bertaut | http://dx.doi.org/10.1016/0022-3697(61)90220-7 | 29214 | 300 | 53824 |  |  | TRUE | 166 | 12
1000 |  | 0.0171 | 271 | 0.42948 | 4 |  |  | 0.00042948 | 4.2948 |  |  | 0.04 | CuRh0.96Mg0.04O2 | CuRh0.96Mg0.04O2 | CuRh1-xMgxO2 |  | CuRhO2 | 58.48 | 0.42948 | solid state reaction , air | polycrystalline | Maignan2009PRB | http://dx.doi.org/10.1103/PhysRevB.80.115103 |  |  | 140.56 | 3 | 4 | 12 | 11.71333333 | Bertaut | http://dx.doi.org/10.1016/0022-3697(61)90220-7 | 29214 | 300 | 73441 |  |  | TRUE | 166 | 12
300 |  | 0.00164 | 99.7 | 0.18183 | 4 |  |  | 0.0006061 | 6.061 |  |  | 0.1 | CuRh0.9Mg0.1O2 | CuRh0.9Mg0.1O2 | CuRh1-xMgxO2 |  | CuRhO2 | 609.76 | 0.18183 | solid state reaction , air | polycrystalline | Maignan2009PRB | http://dx.doi.org/10.1103/PhysRevB.80.115103 |  |  | 140.56 | 3 | 4 | 12 | 11.71333333 | Bertaut | http://dx.doi.org/10.1016/0022-3697(61)90220-7 | 29214 | 300 | 9940.1 |  |  | TRUE | 166 | 12
400 |  | 0.00196 | 115 | 0.2699 | 4 |  |  | 0.00067474 | 6.7474 |  |  | 0.1 | CuRh0.9Mg0.1O2 | CuRh0.9Mg0.1O2 | CuRh1-xMgxO2 |  | CuRhO2 | 510.2 | 0.2699 | solid state reaction , air | polycrystalline | Maignan2009PRB | http://dx.doi.org/10.1103/PhysRevB.80.115103 |  |  | 140.56 | 3 | 4 | 12 | 11.71333333 | Bertaut | http://dx.doi.org/10.1016/0022-3697(61)90220-7 | 29214 | 300 | 13225 |  |  | TRUE | 166 | 12
700 |  | 0.00299 | 144.9 | 0.49155 | 4 |  |  | 0.00070221 | 7.0221 |  |  | 0.1 | CuRh0.9Mg0.1O2 | CuRh0.9Mg0.1O2 | CuRh1-xMgxO2 |  | CuRhO2 | 334.45 | 0.49155 | solid state reaction , air | polycrystalline | Maignan2009PRB | http://dx.doi.org/10.1103/PhysRevB.80.115103 |  |  | 140.56 | 3 | 4 | 12 | 11.71333333 | Bertaut | http://dx.doi.org/10.1016/0022-3697(61)90220-7 | 29214 | 300 | 20996 |  |  | TRUE | 166 | 12
1000 |  | 0.00408 | 168.2 | 0.69341 | 4 |  |  | 0.00069341 | 6.9341 |  |  | 0.1 | CuRh0.6Mg0.4O2 | CuRh0.6Mg0.4O2 | CuRh1-xMgxO2 |  | CuRhO2 | 245.1 | 0.69341 | solid state reaction , air | polycrystalline | Maignan2009PRB | http://dx.doi.org/10.1103/PhysRevB.80.115103 |  |  | 140.56 | 3 | 4 | 12 | 11.71333333 | Bertaut | http://dx.doi.org/10.1016/0022-3697(61)90220-7 | 29214 | 300 | 28291 |  |  | TRUE | 166 | 12
300 |  | 1.199 | 165 | 0.00068119 | 8 |  |  | 2.2706e-06 | 0.022706 | 0.000469788 | 1.45 | 0 | Ca3AlSb3 | Ca3AlSb3 | Ca3-xNaxAlSb3 |  | Ca3AlSb3 | 0.83403 | 0.00068119 | solid state reaction, Ar | polycrystalline | Zevalkink2011EES | http://dx.doi.org/10.1039/c0ee00517g |  | *seebeck extrapolated from 333 K | 822.88 | 4 | 7 | 28 | 29.38857143 | Cordier | http://dx.doi.org/10.1039/C0EE00517G | 36363 | 300 | 27225 | 0.000421041 | 0.00061050945 | TRUE | 62 | 8
400 |  | 0.5376 | 315.9 | 0.0074251 | 8 |  |  | 1.8563e-05 | 0.18563 | 0.006750055 | 1.1 | 0 | Ca3AlSb3 | Ca3AlSb3 | Ca3-xNaxAlSb3 |  | Ca3AlSb3 | 1.8601 | 0.0074251 | solid state reaction, Ar | polycrystalline | Zevalkink2011EES | http://dx.doi.org/10.1039/c0ee00517g |  |  | 822.88 | 4 | 7 | 28 | 29.38857143 | Cordier | http://dx.doi.org/10.1039/C0EE00517G | 36363 | 300 | 99793 | 0.001650433 | 0.0018154763 | TRUE | 62 | 8
700 |  | 0.2486 | 411.8 | 0.04775 | 8 |  |  | 6.8214e-05 | 0.68214 | 0.064093403 | 0.745 | 0 | Ca3AlSb3 | Ca3AlSb3 | Ca3-xNaxAlSb3 |  | Ca3AlSb3 | 4.0225 | 0.04775 | solid state reaction, Ar | polycrystalline | Zevalkink2011EES | http://dx.doi.org/10.1039/c0ee00517g |  |  | 822.88 | 4 | 7 | 28 | 29.38857143 | Cordier | http://dx.doi.org/10.1039/C0EE00517G | 36363 | 300 | 169580 | 0.009222114 | 0.00687047493 | TRUE | 62 | 8
1000 |  | 0.1127 | 265.4 | 0.0625 | 8 |  |  | 6.25e-05 | 0.625 | 0.090317483 | 0.692 | 0 | Ca3AlSb3 | Ca3AlSb3 | Ca3-xNaxAlSb3 |  | Ca3AlSb3 | 8.8731 | 0.0625 | solid state reaction, Ar | polycrystalline | Zevalkink2011EES | http://dx.doi.org/10.1039/c0ee00517g |  |  | 822.88 | 4 | 7 | 28 | 29.38857143 | Cordier | http://dx.doi.org/10.1039/C0EE00517G | 36363 | 300 | 70437 | 0.031286704 | 0.0216504 | TRUE | 62 | 8
300 |  | 0.0981 | 90 | 0.0024771 | 8 |  |  | 8.2569e-06 | 0.082569 | 0.001483272 | 1.67 | 0.03 | Ca2.97Na0.03AlSb3 | Ca2.97Na0.03AlSb3 | Ca3-xNaxAlSb3 |  | Ca3AlSb3 | 10.194 | 0.0024771 | solid state reaction, Ar | polycrystalline | Zevalkink2011EES | http://dx.doi.org/10.1039/c0ee00517g |  | *seebeck extrapolated from 333 K | 822.88 | 4 | 7 | 28 | 29.38857143 | Cordier | http://dx.doi.org/10.1039/C0EE00517G | 36363 | 300 | 8100 | 0.004468128 | 0.00746177376 | TRUE | 62 | 8
400 |  | 0.0461 | 164.8 | 0.023565 | 8 |  |  | 5.8913e-05 | 0.58913 | 0.019004296 | 1.24 | 0.03 | Ca2.97Na0.03AlSb3 | Ca2.97Na0.03AlSb3 | Ca3-xNaxAlSb3 |  | Ca3AlSb3 | 21.692 | 0.023565 | solid state reaction, Ar | polycrystalline | Zevalkink2011EES | http://dx.doi.org/10.1039/c0ee00517g |  |  | 822.88 | 4 | 7 | 28 | 29.38857143 | Cordier | http://dx.doi.org/10.1039/C0EE00517G | 36363 | 300 | 27159 | 0.017073683 | 0.02117136692 | TRUE | 62 | 8
700 |  | 0.0172 | 248 | 0.25031 | 8 |  |  | 0.00035758 | 3.5758 | 0.297984496 | 0.84 | 0.03 | Ca2.97Na0.03AlSb3 | Ca2.97Na0.03AlSb3 | Ca3-xNaxAlSb3 |  | Ca3AlSb3 | 58.14 | 0.25031 | solid state reaction, Ar | polycrystalline | Zevalkink2011EES | http://dx.doi.org/10.1039/c0ee00517g |  |  | 822.88 | 4 | 7 | 28 | 29.38857143 | Cordier | http://dx.doi.org/10.1039/C0EE00517G | 36363 | 300 | 61504 | 0.118217054 | 0.09930232536 | TRUE | 62 | 8
1000 |  | 0.0172 | 287.5 | 0.48056 | 8 |  |  | 0.00048056 | 4.8056 | 0.717253124 | 0.67 | 0.03 | Ca2.97Na0.03AlSb3 | Ca2.97Na0.03AlSb3 | Ca3-xNaxAlSb3 |  | Ca3AlSb3 | 58.14 | 0.48056 | solid state reaction, Ar | polycrystalline | Zevalkink2011EES | http://dx.doi.org/10.1039/c0ee00517g |  |  | 822.88 | 4 | 7 | 28 | 29.38857143 | Cordier | http://dx.doi.org/10.1039/C0EE00517G | 36363 | 300 | 82656 | 0.211732037 | 0.1418605 | TRUE | 62 | 8
300 |  | 0.0589 | 81.5 | 0.0033831 | 8 |  |  | 1.1277e-05 | 0.11277 | 0.002050394 | 1.65 | 0.06 | Ca2.94Na0.06AlSb3 | Ca2.94Na0.06AlSb3 | Ca3-xNaxAlSb3 |  | Ca3AlSb3 | 16.978 | 0.0033831 | solid state reaction, Ar | polycrystalline | Zevalkink2011EES | http://dx.doi.org/10.1039/c0ee00517g |  | *seebeck extrapolated from 333 K | 822.88 | 4 | 7 | 28 | 29.38857143 | Cordier | http://dx.doi.org/10.1039/C0EE00517G | 36363 | 300 | 6642.3 | 0.007532027 | 0.01242784455 | TRUE | 62 | 8
400 |  | 0.0337 | 150 | 0.026706 | 8 |  |  | 6.6766e-05 | 0.66766 | 0.021028529 | 1.27 | 0.06 | Ca2.94Na0.06AlSb3 | Ca2.94Na0.06AlSb3 | Ca3-xNaxAlSb3 |  | Ca3AlSb3 | 29.674 | 0.026706 | solid state reaction, Ar | polycrystalline | Zevalkink2011EES | http://dx.doi.org/10.1039/c0ee00517g |  |  | 822.88 | 4 | 7 | 28 | 29.38857143 | Cordier | http://dx.doi.org/10.1039/C0EE00517G | 36363 | 300 | 22500 | 0.022804271 | 0.02896142417 | TRUE | 62 | 8
700 |  | 0.0138 | 233 | 0.27538 | 8 |  |  | 0.0003934 | 3.934 | 0.320208123 | 0.86 | 0.06 | Ca2.94Na0.06AlSb3 | Ca2.94Na0.06AlSb3 | Ca3-xNaxAlSb3 |  | Ca3AlSb3 | 72.464 | 0.27538 | solid state reaction, Ar | polycrystalline | Zevalkink2011EES | http://dx.doi.org/10.1039/c0ee00517g |  |  | 822.88 | 4 | 7 | 28 | 29.38857143 | Cordier | http://dx.doi.org/10.1039/C0EE00517G | 36363 | 300 | 54289 | 0.143916414 | 0.1237681 | TRUE | 62 | 8
1000 |  | 0.0134 | 262 | 0.51227 | 8 |  |  | 0.00051227 | 5.1227 | 0.73390925 | 0.698 | 0.06 | Ca2.94Na0.06AlSb3 | Ca2.94Na0.06AlSb3 | Ca3-xNaxAlSb3 |  | Ca3AlSb3 | 74.627 | 0.51227 | solid state reaction, Ar | polycrystalline | Zevalkink2011EES | http://dx.doi.org/10.1039/c0ee00517g |  |  | 822.88 | 4 | 7 | 28 | 29.38857143 | Cordier | http://dx.doi.org/10.1039/C0EE00517G | 36363 | 300 | 68644 | 0.260873284 | 0.1820896 | TRUE | 62 | 8
300 |  | 0.0275 | 112.6 | 0.013831 | 8 |  |  | 4.6105e-05 | 0.46105 | 0.008698978 | 1.59 | 0.15 | Ca2.85Na0.15AlSb3 | Ca2.85Na0.15AlSb3 | Ca3-xNaxAlSb3 |  | Ca3AlSb3 | 36.364 | 0.013831 | solid state reaction, Ar | polycrystalline | Zevalkink2011EES | http://dx.doi.org/10.1039/c0ee00517g |  | *seebeck extrapolated from 333 K | 822.88 | 4 | 7 | 28 | 29.38857143 | Cordier | http://dx.doi.org/10.1039/C0EE00517G | 36363 | 300 | 12679 | 0.016740995 | 0.02661818205 | TRUE | 62 | 8
400 |  | 0.0187 | 152 | 0.04942 | 8 |  |  | 0.00012355 | 1.2355 | 0.039855097 | 1.24 | 0.15 | Ca2.85Na0.15AlSb3 | Ca2.85Na0.15AlSb3 | Ca3-xNaxAlSb3 |  | Ca3AlSb3 | 53.476 | 0.04942 | solid state reaction, Ar | polycrystalline | Zevalkink2011EES | http://dx.doi.org/10.1039/c0ee00517g |  |  | 822.88 | 4 | 7 | 28 | 29.38857143 | Cordier | http://dx.doi.org/10.1039/C0EE00517G | 36363 | 300 | 23104 | 0.042090737 | 0.05219251388 | TRUE | 62 | 8
700 |  | 0.0122 | 215 | 0.26523 | 8 |  |  | 0.00037889 | 3.7889 | 0.315744536 | 0.84 | 0.15 | Ca2.85Na0.15AlSb3 | Ca2.85Na0.15AlSb3 | Ca3-xNaxAlSb3 |  | Ca3AlSb3 | 81.967 | 0.26523 | solid state reaction, Ar | polycrystalline | Zevalkink2011EES | http://dx.doi.org/10.1039/c0ee00517g |  |  | 822.88 | 4 | 7 | 28 | 29.38857143 | Cordier | http://dx.doi.org/10.1039/C0EE00517G | 36363 | 300 | 46225 | 0.166666667 | 0.14 | TRUE | 62 | 8
1000 |  | 0.0125 | 243 | 0.47239 | 8 |  |  | 0.00047239 | 4.7239 | 0.694694118 | 0.68 | 0.15 | Ca2.85Na0.15AlSb3 | Ca2.85Na0.15AlSb3 | Ca3-xNaxAlSb3 |  | Ca3AlSb3 | 80 | 0.47239 | solid state reaction, Ar | polycrystalline | Zevalkink2011EES | http://dx.doi.org/10.1039/c0ee00517g |  | *seebeck, kappa extrapolated from800K | 822.88 | 4 | 7 | 28 | 29.38857143 | Cordier | http://dx.doi.org/10.1039/C0EE00517G | 36363 | 300 | 59049 | 0.287058824 | 0.1952 | TRUE | 62 | 8
300 |  | 0.0475 | -191 | 0.023041 | 11 |  |  | 7.6802e-05 | 0.76802 | 0.00404932 | 5.69 | 0 | Fe0.998Co0.002Si2 | Fe0.998Co0.002Si2 | (Fe0.998Co0.002Si2)1-x(Y2O3)x |  | FeSi2 | 21.053 | 0.023041 | arc-melted, Ar | polycrystalline | Ito2006JAC | http://dx.doi.org/10.1016/j.jallcom.2005.04.060 |  | *extrapolated from 315 K | 601.91 | 16 | 3 | 48 | 12.53979167 | Dusausoy | http://dx.doi.org/10.1107/S0567740871003765 | 9119 | 300 | 36481 | 0.002708353 | 0.01541052857 | TRUE | 64 | 16
400 |  | 0.026 | -183 | 0.051522 | 11 |  |  | 0.0001288 | 1.288 | 0.009648228 | 5.34 | 0 | Fe0.998Co0.002Si2 | Fe0.998Co0.002Si2 | (Fe0.998Co0.002Si2)1-x(Y2O3)x |  | FeSi2 | 38.462 | 0.051522 | arc-melted, Ar | polycrystalline | Ito2006JAC | http://dx.doi.org/10.1016/j.jallcom.2005.04.060 |  |  | 601.91 | 16 | 3 | 48 | 12.53979167 | Dusausoy | http://dx.doi.org/10.1107/S0567740871003765 | 9119 | 300 | 33489 | 0.007029674 | 0.03753845916 | TRUE | 64 | 16
700 |  | 0.0123 | -180.6 | 0.18562 | 11 |  |  | 0.00026517 | 2.6517 | 0.037881951 | 4.9 | 0 | Fe0.998Co0.002Si2 | Fe0.998Co0.002Si2 | (Fe0.998Co0.002Si2)1-x(Y2O3)x |  | FeSi2 | 81.301 | 0.18562 | arc-melted, Ar | polycrystalline | Ito2006JAC | http://dx.doi.org/10.1016/j.jallcom.2005.04.060 |  |  | 601.91 | 16 | 3 | 48 | 12.53979167 | Dusausoy | http://dx.doi.org/10.1107/S0567740871003765 | 9119 | 300 | 32616 | 0.028339141 | 0.1388617909 | TRUE | 64 | 16
1000 |  | 0.00605 | -87.3 | 0.12597 | 11 |  |  | 0.00012597 | 1.2597 | 0.025093971 | 5.02 | 0 | Fe0.998Co0.002Si2 | Fe0.998Co0.002Si2 | (Fe0.998Co0.002Si2)1-x(Y2O3)x |  | FeSi2 | 165.29 | 0.12597 | arc-melted, Ar | polycrystalline | Ito2006JAC | http://dx.doi.org/10.1016/j.jallcom.2005.04.060 |  |  | 601.91 | 16 | 3 | 48 | 12.53979167 | Dusausoy | http://dx.doi.org/10.1107/S0567740871003765 | 9119 | 300 | 7621.3 | 0.080339798 | 0.4033058 | TRUE | 64 | 16
300 |  | 0.1275 | -318 | 0.023794 | 11 |  |  | 7.9313e-05 | 0.79313 | 0.005183852 | 4.59 | 2 | Fe0.978Co0.00196Si1.96Y0.04O0.06 | Fe0.978Co0.00196Si1.96Y0.04O0.06 | (Fe0.998Co0.002Si2)1-x(Y2O3)x |  | FeSi2 | 7.8431 | 0.023794 | arc-melted, Ar | polycrystalline | Ito2006JAC | http://dx.doi.org/10.1016/j.jallcom.2005.04.060 |  | *extrapolated from 315 K | 601.91 | 16 | 3 | 48 | 12.53979167 | Dusausoy | http://dx.doi.org/10.1107/S0567740871003765 | 9119 | 300 | 101120 | 0.001250801 | 0.00574117659 | TRUE | 64 | 16
400 |  | 0.0563 | -327 | 0.075971 | 11 |  |  | 0.00018993 | 1.8993 | 0.018574785 | 4.09 | 2 | Fe0.978Co0.00196Si1.96Y0.04O0.06 | Fe0.978Co0.00196Si1.96Y0.04O0.06 | (Fe0.998Co0.002Si2)1-x(Y2O3)x |  | FeSi2 | 17.762 | 0.075971 | arc-melted, Ar | polycrystalline | Ito2006JAC | http://dx.doi.org/10.1016/j.jallcom.2005.04.060 |  |  | 601.91 | 16 | 3 | 48 | 12.53979167 | Dusausoy | http://dx.doi.org/10.1107/S0567740871003765 | 9119 | 300 | 106930 | 0.004238558 | 0.01733570222 | TRUE | 64 | 16
700 |  | 0.024 | -287 | 0.24024 | 11 |  |  | 0.0003432 | 3.432 | 0.060820992 | 3.95 | 2 | Fe0.978Co0.00196Si1.96Y0.04O0.06 | Fe0.978Co0.00196Si1.96Y0.04O0.06 | (Fe0.998Co0.002Si2)1-x(Y2O3)x |  | FeSi2 | 41.667 | 0.24024 | arc-melted, Ar | polycrystalline | Ito2006JAC | http://dx.doi.org/10.1016/j.jallcom.2005.04.060 |  |  | 601.91 | 16 | 3 | 48 | 12.53979167 | Dusausoy | http://dx.doi.org/10.1107/S0567740871003765 | 9119 | 300 | 82369 | 0.018016878 | 0.0711666681 | TRUE | 64 | 16
1000 |  | 0.0122 | -100.8 | 0.083284 | 11 |  |  | 8.3284e-05 | 0.83284 | 0.019782407 | 4.21 | 2 | Fe0.978Co0.00196Si1.96Y0.04O0.06 | Fe0.978Co0.00196Si1.96Y0.04O0.06 | (Fe0.998Co0.002Si2)1-x(Y2O3)x |  | FeSi2 | 81.967 | 0.083284 | arc-melted, Ar | polycrystalline | Ito2006JAC | http://dx.doi.org/10.1016/j.jallcom.2005.04.060 |  |  | 601.91 | 16 | 3 | 48 | 12.53979167 | Dusausoy | http://dx.doi.org/10.1107/S0567740871003765 | 9119 | 300 | 10161 | 0.047505938 | 0.2 | TRUE | 64 | 16
300 |  | 0.27 | -226 | 0.0056751 | 11 |  |  | 1.8917e-05 | 0.18917 | 0.001984305 | 2.86 | 6 | Fe0.978Co0.00196Si1.96Y0.12O0.18 | Fe0.978Co0.00196Si1.96Y0.12O0.18 | (Fe0.998Co0.002Si2)1-x(Y2O3)x |  | FeSi2 | 3.7037 | 0.0056751 | arc-melted, Ar | polycrystalline | Ito2006JAC | http://dx.doi.org/10.1016/j.jallcom.2005.04.060 |  | *extrapolated from 315 K | 601.91 | 16 | 3 | 48 | 12.53979167 | Dusausoy | http://dx.doi.org/10.1107/S0567740871003765 | 9119 | 300 | 51076 | 0.000947941 | 0.00271111126 | TRUE | 64 | 16
400 |  | 0.1495 | -227 | 0.013787 | 11 |  |  | 3.4468e-05 | 0.34468 | 0.005222357 | 2.64 | 6 | Fe0.978Co0.00196Si1.96Y0.12O0.18 | Fe0.978Co0.00196Si1.96Y0.12O0.18 | (Fe0.998Co0.002Si2)1-x(Y2O3)x |  | FeSi2 | 6.689 | 0.013787 | arc-melted, Ar | polycrystalline | Ito2006JAC | http://dx.doi.org/10.1016/j.jallcom.2005.04.060 |  |  | 601.91 | 16 | 3 | 48 | 12.53979167 | Dusausoy | http://dx.doi.org/10.1107/S0567740871003765 | 9119 | 300 | 51529 | 0.002472889 | 0.00652842696 | TRUE | 64 | 16
700 |  | 0.0518 | -222 | 0.0666 | 11 |  |  | 9.5143e-05 | 0.95143 | 0.0225 | 2.96 | 6 | Fe0.978Co0.00196Si1.96Y0.12O0.18 | Fe0.978Co0.00196Si1.96Y0.12O0.18 | (Fe0.998Co0.002Si2)1-x(Y2O3)x |  | FeSi2 | 19.305 | 0.0666 | arc-melted, Ar | polycrystalline | Ito2006JAC | http://dx.doi.org/10.1016/j.jallcom.2005.04.060 |  |  | 601.91 | 16 | 3 | 48 | 12.53979167 | Dusausoy | http://dx.doi.org/10.1107/S0567740871003765 | 9119 | 300 | 49284 | 0.011139518 | 0.03297297328 | TRUE | 64 | 16
1000 |  | 0.0214 | -68 | 0.021607 | 11 |  |  | 2.1607e-05 | 0.21607 | 0.006710396 | 3.22 | 6 | Fe0.978Co0.00196Si1.96Y0.12O0.18 | Fe0.978Co0.00196Si1.96Y0.12O0.18 | (Fe0.998Co0.002Si2)1-x(Y2O3)x |  | FeSi2 | 46.729 | 0.021607 | arc-melted, Ar | polycrystalline | Ito2006JAC | http://dx.doi.org/10.1016/j.jallcom.2005.04.060 |  |  | 601.91 | 16 | 3 | 48 | 12.53979167 | Dusausoy | http://dx.doi.org/10.1107/S0567740871003765 | 9119 | 300 | 4624 | 0.035409532 | 0.1140187 | TRUE | 64 | 16
300 |  | 0.4571 | 470 | 0.014498 | 8 |  |  | 4.8326e-05 | 0.48326 | 0.009414235 | 1.54 | 0 | Ca5Al2Sb6 | Ca5Al2Sb6 | Ca5-xNaxAl2Sb6 |  | Ca3AlSb3 | 2.1877 | 0.014498 | solid state reaction, Ar | polycrystalline | Toberer2010AFM | http://dx.doi.org/10.1002/adfm.201000970 |  |  | 770.68 | 2 | 13 | 26 | 29.64153846 | Yan | http://dx.doi.org/10.1039/C1JM11463H | 183853 | 300 | 220900 | 0.00103987 | 0.0016013998 | TRUE | 55 | 8
400 |  | 0.409 | 463 | 0.020965 | 8 |  |  | 5.2413e-05 | 0.52413 | 0.017044865 | 1.23 | 0 | Ca5Al2Sb6 | Ca5Al2Sb6 | Ca5-xNaxAl2Sb6 |  | Ca3AlSb3 | 2.445 | 0.020965 | solid state reaction, Ar | polycrystalline | Toberer2010AFM | http://dx.doi.org/10.1002/adfm.201000970 |  |  | 770.68 | 2 | 13 | 26 | 29.64153846 | Yan | http://dx.doi.org/10.1039/C1JM11463H | 183853 | 300 | 214370 | 0.001940088 | 0.00238630824 | TRUE | 55 | 8
700 |  | 0.2349 | 390 | 0.045326 | 8 |  |  | 6.4751e-05 | 0.64751 | 0.059326794 | 0.764 | 0 | Ca5Al2Sb6 | Ca5Al2Sb6 | Ca5-xNaxAl2Sb6 |  | Ca3AlSb3 | 4.2571 | 0.045326 | solid state reaction, Ar | polycrystalline | Toberer2010AFM | http://dx.doi.org/10.1002/adfm.201000970 |  |  | 770.68 | 2 | 13 | 26 | 29.64153846 | Yan | http://dx.doi.org/10.1039/C1JM11463H | 183853 | 300 | 152100 | 0.00951725 | 0.007271179 | TRUE | 55 | 8
300 |  | 0.0332 | 193 | 0.033659 | 8 |  |  | 0.0001122 | 1.122 | 0.022589755 | 1.49 | 0.05 | Ca4.95Na0.05Al2Sb6 | Ca4.95Na0.05Al2Sb6 | Ca5-xNaxAl2Sb6 |  | Ca3AlSb3 | 30.12 | 0.033659 | solid state reaction, Ar | polycrystalline | Toberer2010AFM | http://dx.doi.org/10.1002/adfm.201000970 |  |  | 770.68 | 2 | 13 | 26 | 29.64153846 | Yan | http://dx.doi.org/10.1039/C1JM11463H | 183853 | 300 | 37249 | 0.014797445 | 0.02204819305 | TRUE | 55 | 8
400 |  | 0.0224 | 219.9 | 0.08635 | 8 |  |  | 0.00021588 | 2.1588 | 0.071958348 | 1.2 | 0.05 | Ca4.95Na0.05Al2Sb6 | Ca4.95Na0.05Al2Sb6 | Ca5-xNaxAl2Sb6 |  | Ca3AlSb3 | 44.643 | 0.08635 | solid state reaction, Ar | polycrystalline | Toberer2010AFM | http://dx.doi.org/10.1002/adfm.201000970 |  |  | 770.68 | 2 | 13 | 26 | 29.64153846 | Yan | http://dx.doi.org/10.1039/C1JM11463H | 183853 | 300 | 48356 | 0.036309524 | 0.0435714288 | TRUE | 55 | 8
700 |  | 0.0181 | 261.7 | 0.26487 | 8 |  |  | 0.00037838 | 3.7838 | 0.317966897 | 0.833 | 0.05 | Ca4.95Na0.05Al2Sb6 | Ca4.95Na0.05Al2Sb6 | Ca5-xNaxAl2Sb6 |  | Ca3AlSb3 | 55.249 | 0.26487 | solid state reaction, Ar | polycrystalline | Toberer2010AFM | http://dx.doi.org/10.1002/adfm.201000970 |  |  | 770.68 | 2 | 13 | 26 | 29.64153846 | Yan | http://dx.doi.org/10.1039/C1JM11463H | 183853 | 300 | 68487 | 0.113282882 | 0.09436464 | TRUE | 55 | 8
300 |  | 0.00506 | 142.7 | 0.12073 | 8 |  |  | 0.00040244 | 4.0244 | 0.083262737 | 1.45 | 0.25 | Ca4.75Na0.25Al2Sb6 | Ca4.75Na0.25Al2Sb6 | Ca5-xNaxAl2Sb6 |  | Ca3AlSb3 | 197.63 | 0.12073 | solid state reaction, Ar | polycrystalline | Toberer2010AFM | http://dx.doi.org/10.1002/adfm.201000970 |  |  | 770.68 | 2 | 13 | 26 | 29.64153846 | Yan | http://dx.doi.org/10.1039/C1JM11463H | 183853 | 300 | 20363 | 0.099768298 | 0.1446640321 | TRUE | 55 | 8
400 |  | 0.00544 | 161 | 0.1906 | 8 |  |  | 0.00047649 | 4.7649 | 0.164306542 | 1.16 | 0.25 | Ca4.75Na0.25Al2Sb6 | Ca4.75Na0.25Al2Sb6 | Ca5-xNaxAl2Sb6 |  | Ca3AlSb3 | 183.82 | 0.1906 | solid state reaction, Ar | polycrystalline | Toberer2010AFM | http://dx.doi.org/10.1002/adfm.201000970 |  |  | 770.68 | 2 | 13 | 26 | 29.64153846 | Yan | http://dx.doi.org/10.1039/C1JM11463H | 183853 | 300 | 25921 | 0.154665314 | 0.1794118 | TRUE | 55 | 8
700 |  | 0.00733 | 200.8 | 0.38505 | 8 |  |  | 0.00055008 | 5.5008 | 0.469577879 | 0.82 | 0.25 | Ca4.75Na0.25Al2Sb6 | Ca4.75Na0.25Al2Sb6 | Ca5-xNaxAl2Sb6 |  | Ca3AlSb3 | 136.43 | 0.38505 | solid state reaction, Ar | polycrystalline | Toberer2010AFM | http://dx.doi.org/10.1002/adfm.201000970 |  |  | 770.68 | 2 | 13 | 26 | 29.64153846 | Yan | http://dx.doi.org/10.1039/C1JM11463H | 183853 | 300 | 40321 | 0.284164642 | 0.233015 | TRUE | 55 | 8
1000 |  | 0.00939 | 207 | 0.45633 | 8 |  |  | 0.00045633 | 4.5633 | 0.649112203 | 0.703 | 0.25 | Ca4.75Na0.25Al2Sb6 | Ca4.75Na0.25Al2Sb6 | Ca5-xNaxAl2Sb6 |  | Ca3AlSb3 | 106.5 | 0.45633 | solid state reaction, Ar | polycrystalline | Toberer2010AFM | http://dx.doi.org/10.1002/adfm.201000970 |  |  | 770.68 | 2 | 13 | 26 | 29.64153846 | Yan | http://dx.doi.org/10.1039/C1JM11463H | 183853 | 300 | 42849 | 0.369631444 | 0.2598509 | TRUE | 55 | 8
300 |  | 0.887847148 | -413.39 | 0.0057744 | 4 |  |  | 1.9248e-05 | 0.19248 |  |  | 0.01 | Fe1.98Ti0.02O3 | Fe1.98Ti0.02O3 | (Fe1-xMx)2O3 |  | Fe2TiO3 | 11263 | 0.0057744 | solid state reaction, air | polycrystalline | Muta2002JAC | http://dx.doi.org/10.1016/S0925-8388(01)01804-7 |  | Unit Cell = (Fe1.831 Ti0.169) O3 | 101.11 | 2 | 5 | 10 | 10.111 | Harrison | http://dx.doi.org/10.2138/â€‹am.2010.3402 | 168009 | 293 | 170890 |  |  | TRUE | 2 | 2
400 |  | 0.491905692 | -402.83 | 0.013195 | 4 |  |  | 3.2988e-05 | 0.32988 |  |  | 0.01 | Fe1.98Ti0.02O3 | Fe1.98Ti0.02O3 | (Fe1-xMx)2O3 |  | Fe2TiO3 | 20329 | 0.013195 | solid state reaction, air | polycrystalline | Muta2002JAC | http://dx.doi.org/10.1016/S0925-8388(01)01804-7 |  |  | 101.11 | 2 | 5 | 10 | 10.111 | Harrison | http://dx.doi.org/10.2138/â€‹am.2010.3402 | 168009 | 293 | 162270 |  |  | TRUE | 2 | 2
700 |  | 0.179726815 | -370.39 | 0.053433 | 4 |  |  | 7.6333e-05 | 0.76333 |  |  | 0.01 | Fe1.98Ti0.02O3 | Fe1.98Ti0.02O3 | (Fe1-xMx)2O3 |  | Fe2TiO3 | 55640 | 0.053433 | solid state reaction, air | polycrystalline | Muta2002JAC | http://dx.doi.org/10.1016/S0925-8388(01)01804-7 |  |  | 101.11 | 2 | 5 | 10 | 10.111 | Harrison | http://dx.doi.org/10.2138/â€‹am.2010.3402 | 168009 | 293 | 137190 |  |  | TRUE | 2 | 2
1000 |  | 0.138108766 | -371.87 | 0.10013 | 4 |  |  | 0.00010013 | 1.0013 |  |  | 0.01 | Fe1.98Ti0.02O3 | Fe1.98Ti0.02O3 | (Fe1-xMx)2O3 |  | Fe2TiO3 | 72407 | 0.10013 | solid state reaction, air | polycrystalline | Muta2002JAC | http://dx.doi.org/10.1016/S0925-8388(01)01804-7 |  |  | 101.11 | 2 | 5 | 10 | 10.111 | Harrison | http://dx.doi.org/10.2138/â€‹am.2010.3402 | 168009 | 293 | 138290 |  |  | TRUE | 2 | 2
300 |  | 0.376396903 | -366.46 | 0.010704 | 4 |  |  | 3.5679e-05 | 0.35679 | 0.001368757 | 7.82 | 0.02 | Fe1.96Ti0.04O3 | Fe1.96Ti0.04O3 | (Fe1-xMx)2O3 |  | Fe2TiO3 | 26568 | 0.010704 | solid state reaction, air | polycrystalline | Muta2002JAC | http://dx.doi.org/10.1016/S0925-8388(01)01804-7 |  |  | 101.11 | 2 | 5 | 10 | 10.111 | Harrison | http://dx.doi.org/10.2138/â€‹am.2010.3402 | 168009 | 293 | 134290 | 2.486899795 | 19.44756 | TRUE | 2 | 2
400 |  | 0.21392342 | -343.86 | 0.022108 | 4 |  |  | 5.5271e-05 | 0.55271 | 0.003218108 | 6.87 | 0.02 | Fe1.96Ti0.04O3 | Fe1.96Ti0.04O3 | (Fe1-xMx)2O3 |  | Fe2TiO3 | 46746 | 0.022108 | solid state reaction, air | polycrystalline | Muta2002JAC | http://dx.doi.org/10.1016/S0925-8388(01)01804-7 |  |  | 101.11 | 2 | 5 | 10 | 10.111 | Harrison | http://dx.doi.org/10.2138/â€‹am.2010.3402 | 168009 | 293 | 118240 | 6.641019389 | 45.6238 | TRUE | 2 | 2
700 |  | 0.09422584 | -322.97 | 0.077493 | 4 |  |  | 0.0001107 | 1.107 | 0.016487796 | 4.7 | 0.02 | Fe1.96Ti0.04O3 | Fe1.96Ti0.04O3 | (Fe1-xMx)2O3 |  | Fe2TiO3 | 106130 | 0.077493 | solid state reaction, air | polycrystalline | Muta2002JAC | http://dx.doi.org/10.1016/S0925-8388(01)01804-7 |  |  | 101.11 | 2 | 5 | 10 | 10.111 | Harrison | http://dx.doi.org/10.2138/â€‹am.2010.3402 | 168009 | 293 | 104310 | 38.56736681 | 181.2666 | TRUE | 2 | 2
1000 |  | 0.072099613 | -328.38 | 0.14956 | 4 |  |  | 0.00014956 | 1.4956 | 0.04224856 | 3.54 | 0.02 | Fe1.96Ti0.04O3 | Fe1.96Ti0.04O3 | (Fe1-xMx)2O3 |  | Fe2TiO3 | 138700 | 0.14956 | solid state reaction, air | polycrystalline | Muta2002JAC | http://dx.doi.org/10.1016/S0925-8388(01)01804-7 |  |  | 101.11 | 2 | 5 | 10 | 10.111 | Harrison | http://dx.doi.org/10.2138/â€‹am.2010.3402 | 168009 | 293 | 107830 | 95.59906215 | 338.4207 | TRUE | 2 | 2
300 |  | 0.41152094 | -335.01 | 0.0081818 | 4 |  |  | 2.7273e-05 | 0.27273 | 0.00128041 | 6.39 | 0.03 | Fe1.94Ti0.06O3 | Fe1.94Ti0.06O3 | (Fe1-xMx)2O3 |  | Fe2TiO3 | 24300 | 0.0081818 | solid state reaction, air | polycrystalline | Muta2002JAC | http://dx.doi.org/10.1016/S0925-8388(01)01804-7 |  |  | 101.11 | 2 | 5 | 10 | 10.111 | Harrison | http://dx.doi.org/10.2138/â€‹am.2010.3402 | 168009 | 293 | 112230 | 2.783673427 | 17.78767 | TRUE | 2 | 2
400 |  | 0.205898583 | -308.72 | 0.018516 | 4 |  |  | 4.6289e-05 | 0.46289 | 0.00312239 | 5.93 | 0.03 | Fe1.94Ti0.06O3 | Fe1.94Ti0.06O3 | (Fe1-xMx)2O3 |  | Fe2TiO3 | 48568 | 0.018516 | solid state reaction, air | polycrystalline | Muta2002JAC | http://dx.doi.org/10.1016/S0925-8388(01)01804-7 |  |  | 101.11 | 2 | 5 | 10 | 10.111 | Harrison | http://dx.doi.org/10.2138/â€‹am.2010.3402 | 168009 | 293 | 95309 | 7.993588128 | 47.40198 | TRUE | 2 | 2
700 |  | 0.075870807 | -292.02 | 0.078674 | 4 |  |  | 0.00011239 | 1.1239 | 0.018127751 | 4.34 | 0.03 | Fe1.94Ti0.06O3 | Fe1.94Ti0.06O3 | (Fe1-xMx)2O3 |  | Fe2TiO3 | 131800 | 0.078674 | solid state reaction, air | polycrystalline | Muta2002JAC | http://dx.doi.org/10.1016/S0925-8388(01)01804-7 |  |  | 101.11 | 2 | 5 | 10 | 10.111 | Harrison | http://dx.doi.org/10.2138/â€‹am.2010.3402 | 168009 | 293 | 85273 | 51.87085806 | 225.1195 | TRUE | 2 | 2
1000 |  | 0.057563565 | -294.72 | 0.15089 | 4 |  |  | 0.00015089 | 1.5089 | 0.045042023 | 3.35 | 0.03 | Fe1.94Ti0.06O3 | Fe1.94Ti0.06O3 | (Fe1-xMx)2O3 |  | Fe2TiO3 | 173720 | 0.15089 | solid state reaction, air | polycrystalline | Muta2002JAC | http://dx.doi.org/10.1016/S0925-8388(01)01804-7 |  |  | 101.11 | 2 | 5 | 10 | 10.111 | Harrison | http://dx.doi.org/10.2138/â€‹am.2010.3402 | 168009 | 293 | 86858 | 126.5311164 | 423.8792 | TRUE | 2 | 2
300 |  | 1 | -427.64 | 0.0054863 | 4 |  |  | 1.8288e-05 | 0.18288 |  |  | 0.01 | Fe1.98Sn0.02O3 | Fe1.98Sn0.02O3 | (Fe1-xMx)2O3 |  | Fe2TiO3 | 10000 | 0.0054863 | solid state reaction, air | polycrystalline | Muta2002JAC | http://dx.doi.org/10.1016/S0925-8388(01)01804-7 |  | Unit Cell = Fe1.874 Sn0.096 O3 | 303.23 | 6 | 5 | 30 | 10.10766667 | Berry | http://dx.doi.org/10.1006/jssc.1997.7363 | 84729 | 300 | 182880 |  |  | TRUE | 167 | 12
400 |  | 0.515440005 | -413.39 | 0.013262 | 4 |  |  | 3.3155e-05 | 0.33155 |  |  | 0.01 | Fe1.98Sn0.02O3 | Fe1.98Sn0.02O3 | (Fe1-xMx)2O3 |  | Fe2TiO3 | 19401 | 0.013262 | solid state reaction, air | polycrystalline | Muta2002JAC | http://dx.doi.org/10.1016/S0925-8388(01)01804-7 |  |  | 303.23 | 6 | 5 | 30 | 10.10766667 | Berry | http://dx.doi.org/10.1006/jssc.1997.7363 | 84729 | 300 | 170890 |  |  | TRUE | 167 | 12
700 |  | 0.213016592 | -373.83 | 0.045924 | 4 |  |  | 6.5606e-05 | 0.65606 |  |  | 0.01 | Fe1.98Sn0.02O3 | Fe1.98Sn0.02O3 | (Fe1-xMx)2O3 |  | Fe2TiO3 | 46945 | 0.045924 | solid state reaction, air | polycrystalline | Muta2002JAC | http://dx.doi.org/10.1016/S0925-8388(01)01804-7 |  |  | 303.23 | 6 | 5 | 30 | 10.10766667 | Berry | http://dx.doi.org/10.1006/jssc.1997.7363 | 84729 | 300 | 139750 |  |  | TRUE | 167 | 12
1000 |  | 0.162304991 | -374.57 | 0.086444 | 4 |  |  | 8.6444e-05 | 0.86444 |  |  | 0.01 | Fe1.98Sn0.02O3 | Fe1.98Sn0.02O3 | (Fe1-xMx)2O3 |  | Fe2TiO3 | 61612 | 0.086444 | solid state reaction, air | polycrystalline | Muta2002JAC | http://dx.doi.org/10.1016/S0925-8388(01)01804-7 |  |  | 303.23 | 6 | 5 | 30 | 10.10766667 | Berry | http://dx.doi.org/10.1006/jssc.1997.7363 | 84729 | 300 | 140300 |  |  | TRUE | 167 | 12
300 |  | 0.467457917 | -364.5 | 0.0085264 | 4 |  |  | 2.8421e-05 | 0.28421 | 0.001246546 | 6.84 | 0.02 | Fe1.96Sn0.04O3 | Fe1.96Sn0.04O3 | (Fe1-xMx)2O3 |  | Fe2TiO3 | 21392 | 0.0085264 | solid state reaction, air | polycrystalline | Muta2002JAC | http://dx.doi.org/10.1016/S0925-8388(01)01804-7 |  |  | 303.23 | 6 | 5 | 30 | 10.10766667 | Berry | http://dx.doi.org/10.1006/jssc.1997.7363 | 84729 | 300 | 132860 | 2.289351404 | 15.65916 | TRUE | 167 | 12
400 |  | 0.263429643 | -335.5 | 0.017092 | 4 |  |  | 4.273e-05 | 0.4273 | 0.002770165 | 6.17 | 0.02 | Fe1.96Sn0.04O3 | Fe1.96Sn0.04O3 | (Fe1-xMx)2O3 |  | Fe2TiO3 | 37961 | 0.017092 | solid state reaction, air | polycrystalline | Muta2002JAC | http://dx.doi.org/10.1016/S0925-8388(01)01804-7 |  |  | 303.23 | 6 | 5 | 30 | 10.10766667 | Berry | http://dx.doi.org/10.1006/jssc.1997.7363 | 84729 | 300 | 112560 | 6.004820227 | 37.04974 | TRUE | 167 | 12
700 |  | 0.107489318 | -317.81 | 0.065777 | 4 |  |  | 9.3968e-05 | 0.93968 | 0.015587038 | 4.22 | 0.02 | Fe1.96Sn0.04O3 | Fe1.96Sn0.04O3 | (Fe1-xMx)2O3 |  | Fe2TiO3 | 93033 | 0.065777 | solid state reaction, air | polycrystalline | Muta2002JAC | http://dx.doi.org/10.1016/S0925-8388(01)01804-7 |  |  | 303.23 | 6 | 5 | 30 | 10.10766667 | Berry | http://dx.doi.org/10.1006/jssc.1997.7363 | 84729 | 300 | 101010 | 37.65391232 | 158.8995 | TRUE | 167 | 12
1000 |  | 0.087288979 | -323.46 | 0.11987 | 4 |  |  | 0.00011987 | 1.1987 | 0.038917217 | 3.08 | 0.02 | Fe1.96Sn0.04O3 | Fe1.96Sn0.04O3 | (Fe1-xMx)2O3 |  | Fe2TiO3 | 114560 | 0.11987 | solid state reaction, air | polycrystalline | Muta2002JAC | http://dx.doi.org/10.1016/S0925-8388(01)01804-7 |  |  | 303.23 | 6 | 5 | 30 | 10.10766667 | Berry | http://dx.doi.org/10.1006/jssc.1997.7363 | 84729 | 300 | 104630 | 90.75690909 | 279.5313 | TRUE | 167 | 12
300 |  | 0.000588239 | -26.52 | 0.035874 | 5 |  |  | 0.00011958 | 1.1958 | 0.015529759 | 2.31 |  | Ba7SrAl16Si30 | Ba7SrAl16Si30 | Ba8-ySryAl14Si32 |  |  | 1700 | 0.035874 | flux (Al), dynamic vacuum | polycrystalline | Roudebush2011JSSC | http://dx.doi.org/10.1016/j.jssc.2011.02.027 |  |  | 1193 | 1 | 55 | 55 | 21.69090909 | Roudebush | http://dx.doi.org/10.1016/j.jssc.2011.02.027 | 380509 | 90 | 703.41 | 0.538697905 | 1.244392 | TRUE | 223 | 48
400 |  | 0.000660331 | -33.75 | 0.068987 | 5 |  |  | 0.00017247 | 1.7247 | 0.029608249 | 2.33 |  | Ba7SrAl16Si30 | Ba7SrAl16Si30 | Ba8-ySryAl14Si32 |  |  | 1514.4 | 0.068987 | flux (Al), dynamic vacuum | polycrystalline | Roudebush2011JSSC | http://dx.doi.org/10.1016/j.jssc.2011.02.027 |  |  | 1193 | 1 | 55 | 55 | 21.69090909 | Roudebush | http://dx.doi.org/10.1016/j.jssc.2011.02.027 | 380509 | 90 | 1138.9 | 0.634354771 | 1.478047 | TRUE | 223 | 48
700 |  | 0.00087797 | -53.15 | 0.22525 | 5 |  |  | 0.00032179 | 3.2179 | 0.091565242 | 2.46 |  | Ba7SrAl16Si30 | Ba7SrAl16Si30 | Ba8-ySryAl14Si32 |  |  | 1139 | 0.22525 | flux (Al), dynamic vacuum | polycrystalline | Roudebush2011JSSC | http://dx.doi.org/10.1016/j.jssc.2011.02.027 |  |  | 1193 | 1 | 55 | 55 | 21.69090909 | Roudebush | http://dx.doi.org/10.1016/j.jssc.2011.02.027 | 380509 | 90 | 2825.2 | 0.790811694 | 1.945397 | TRUE | 223 | 48
1000 |  | 0.0011173 | -79.05 | 0.55922 | 5 |  |  | 0.00055922 | 5.5922 | 0.217595686 | 2.57 |  | Ba7SrAl16Si30 | Ba7SrAl16Si30 | Ba8-ySryAl14Si32 |  |  | 895.01 | 0.55922 | flux (Al), dynamic vacuum | polycrystalline | Roudebush2011JSSC | http://dx.doi.org/10.1016/j.jssc.2011.02.027 |  |  | 1193 | 1 | 55 | 55 | 21.69090909 | Roudebush | http://dx.doi.org/10.1016/j.jssc.2011.02.027 | 380509 | 90 | 6248.2 | 0.849741647 | 2.183836 | TRUE | 223 | 48
300 |  | 2.91889 | -752.2 | 0.0058152 | 4 |  |  | 1.9384e-05 | 0.19384 | 0.00019646 | 29.6 |  | Nd2CuO4 | Nd2CuO4 | Nd2(Cu0.98M0.02)O4 |  | Nd2CuO4 | 0.3426 | 0.0058152 | solid state reaction, air | polycrystalline | Kurosaki2003JAC | http://dx.doi.org/10.1002/chin.200318015 |  | *Seebeck extrapolated from 700K, kappa extrapolated from 850 K | 189.28 | 2 | 7 | 14 | 13.52 | Kaluzhskikh | http://dx.doi.org/10.1016/j.jssc.2011.01.035 | 261375 | 298 | 565800 | 8.47231e-06 | 0.000250780376 | TRUE | 139 | 32
400 |  | 2.16164 | -618.43 | 0.007077 | 4 |  |  | 1.7693e-05 | 0.17693 | 0.000516571 | 13.7 |  | Nd2CuO4 | Nd2CuO4 | Nd2(Cu0.98M0.02)O4 |  | Nd2CuO4 | 0.46261 | 0.007077 | solid state reaction, air | polycrystalline | Kurosaki2003JAC | http://dx.doi.org/10.1002/chin.200318015 |  |  | 189.28 | 2 | 7 | 14 | 13.52 | Kaluzhskikh | http://dx.doi.org/10.1016/j.jssc.2011.01.035 | 261375 | 298 | 382450 | 3.29569e-05 | 0.00045150953 | TRUE | 139 | 32
700 |  | 0.0243757 | -99.7 | 0.028547 | 4 |  |  | 4.0782e-05 | 0.40782 | 0.006813229 | 4.19 |  | Nd2CuO4 | Nd2CuO4 | Nd2(Cu0.98M0.02)O4 |  | Nd2CuO4 | 41.024 | 0.028547 | solid state reaction, air | polycrystalline | Kurosaki2003JAC | http://dx.doi.org/10.1002/chin.200318015 |  |  | 189.28 | 2 | 7 | 14 | 13.52 | Kaluzhskikh | http://dx.doi.org/10.1016/j.jssc.2011.01.035 | 261375 | 298 | 9940.9 | 0.016723098 | 0.07006978062 | TRUE | 139 | 32
1000 |  | 0.00158489 | 26.27 | 0.043537 | 4 |  |  | 4.3537e-05 | 0.43537 | 0.011049908 | 3.94 |  | Nd2CuO4 | Nd2CuO4 | Nd2(Cu0.98M0.02)O4 |  | Nd2CuO4 | 630.96 | 0.043537 | solid state reaction, air | polycrystalline | Kurosaki2003JAC | http://dx.doi.org/10.1002/chin.200318015 |  | *Seebeck extrapolated from 700K, kappa extrapolated from 850 K | 189.28 | 2 | 7 | 14 | 13.52 | Kaluzhskikh | http://dx.doi.org/10.1016/j.jssc.2011.01.035 | 261375 | 298 | 690.01 | 0.390745945 | 1.539539 | TRUE | 139 | 32
300 |  | 0.0594173 | -249.39 | 0.031403 | 4 |  |  | 0.00010468 | 1.0468 | 0.003200812 | 9.811 |  | Nd2Cu0.98Ni0.02O4 | Nd2Cu0.98Ni0.02O4 | Nd2(Cu0.98M0.02)O4 |  | Nd2CuO4 | 16.83 | 0.031403 | solid state reaction, air | polycrystalline | Kurosaki2003JAC | http://dx.doi.org/10.1002/chin.200318015 |  |  | 189.28 | 2 | 7 | 14 | 13.52 | Kaluzhskikh | http://dx.doi.org/10.1016/j.jssc.2011.01.035 | 261375 | 298 | 62196 | 0.001255697 | 0.01231964 | TRUE | 139 | 32
400 |  | 0.038248 | -182.68 | 0.034899 | 4 |  |  | 8.7248e-05 | 0.87248 | 0.00434609 | 8.03 |  | Nd2Cu0.98Ni0.02O4 | Nd2Cu0.98Ni0.02O4 | Nd2(Cu0.98M0.02)O4 |  | Nd2CuO4 | 26.145 | 0.034899 | solid state reaction, air | polycrystalline | Kurosaki2003JAC | http://dx.doi.org/10.1002/chin.200318015 |  | *kappa extrapolated from 325 K | 189.28 | 2 | 7 | 14 | 13.52 | Kaluzhskikh | http://dx.doi.org/10.1016/j.jssc.2011.01.035 | 261375 | 298 | 33371 | 0.003177793 | 0.02551767779 | TRUE | 139 | 32
700 |  | 0.0216164 | -98.5 | 0.031421 | 4 |  |  | 4.4887e-05 | 0.44887 | 0.005984998 | 5.25 |  | Nd2Cu0.98Ni0.02O4 | Nd2Cu0.98Ni0.02O4 | Nd2(Cu0.98M0.02)O4 |  | Nd2CuO4 | 46.261 | 0.031421 | solid state reaction, air | polycrystalline | Kurosaki2003JAC | http://dx.doi.org/10.1002/chin.200318015 |  |  | 189.28 | 2 | 7 | 14 | 13.52 | Kaluzhskikh | http://dx.doi.org/10.1016/j.jssc.2011.01.035 | 261375 | 298 | 9703.1 | 0.015050301 | 0.07901408025 | TRUE | 139 | 32
1000 |  | 0.0229546 | -82.67 | 0.029774 | 4 |  |  | 2.9774e-05 | 0.29774 | 0.007630344 | 3.902 |  | Nd2Cu0.98Ni0.02O4 | Nd2Cu0.98Ni0.02O4 | Nd2(Cu0.98M0.02)O4 |  | Nd2CuO4 | 43.564 | 0.029774 | solid state reaction, air | polycrystalline | Kurosaki2003JAC | http://dx.doi.org/10.1002/chin.200318015 |  | *Seebeck extrapolated from 700K | 189.28 | 2 | 7 | 14 | 13.52 | Kaluzhskikh | http://dx.doi.org/10.1016/j.jssc.2011.01.035 | 261375 | 298 | 6834.4 | 0.027241614 | 0.1062968 | TRUE | 139 | 32
300 |  | 0.189785 | -343.22 | 0.018621 | 4 |  |  | 6.207e-05 | 0.6207 | 0.001088945 | 17.1 |  | Nd2Cu0.98Zn0.02O4 | Nd2Cu0.98Zn0.02O4 | Nd2(Cu0.98M0.02)O4 |  | Nd2CuO4 | 5.2691 | 0.018621 | solid state reaction, air | polycrystalline | Kurosaki2003JAC | http://dx.doi.org/10.1002/chin.200318015 |  | *Seebeck extrapolated from 700K, kappa extrapolated from 850 K | 189.28 | 2 | 7 | 14 | 13.52 | Kaluzhskikh | http://dx.doi.org/10.1016/j.jssc.2011.01.035 | 261375 | 298 | 117800 | 0.000225555 | 0.0038569905 | TRUE | 139 | 32
400 |  | 0.140548 | -294.38 | 0.024663 | 4 |  |  | 6.1658e-05 | 0.61658 | 0.002221923 | 11.1 |  | Nd2Cu0.98Zn0.02O4 | Nd2Cu0.98Zn0.02O4 | Nd2(Cu0.98M0.02)O4 |  | Nd2CuO4 | 7.115 | 0.024663 | solid state reaction, air | polycrystalline | Kurosaki2003JAC | http://dx.doi.org/10.1002/chin.200318015 |  |  | 189.28 | 2 | 7 | 14 | 13.52 | Kaluzhskikh | http://dx.doi.org/10.1016/j.jssc.2011.01.035 | 261375 | 298 | 86660 | 0.000625608 | 0.0069442488 | TRUE | 139 | 32
700 |  | 0.0763148 | -175.63 | 0.028294 | 4 |  |  | 4.042e-05 | 0.4042 | 0.005420334 | 5.22 |  | Nd2Cu0.98Zn0.02O4 | Nd2Cu0.98Zn0.02O4 | Nd2(Cu0.98M0.02)O4 |  | Nd2CuO4 | 13.104 | 0.028294 | solid state reaction, air | polycrystalline | Kurosaki2003JAC | http://dx.doi.org/10.1002/chin.200318015 |  |  | 189.28 | 2 | 7 | 14 | 13.52 | Kaluzhskikh | http://dx.doi.org/10.1016/j.jssc.2011.01.035 | 261375 | 298 | 30847 | 0.004287544 | 0.02238097968 | TRUE | 139 | 32
1000 |  | 0.0371163 | -63.68 | 0.010926 | 4 |  |  | 1.0926e-05 | 0.10926 | 0.003009932 | 3.63 |  | Nd2Cu0.98Zn0.02O4 | Nd2Cu0.98Zn0.02O4 | Nd2(Cu0.98M0.02)O4 |  | Nd2CuO4 | 26.942 | 0.010926 | solid state reaction, air | polycrystalline | Kurosaki2003JAC | http://dx.doi.org/10.1002/chin.200318015 |  | *Seebeck extrapolated from 700K | 189.28 | 2 | 7 | 14 | 13.52 | Kaluzhskikh | http://dx.doi.org/10.1016/j.jssc.2011.01.035 | 261375 | 298 | 4055.3 | 0.018110003 | 0.06573931089 | TRUE | 139 | 32
300 |  | 0.00053 | -45 | 0.11462 | 9 |  |  | 0.00038208 | 3.8208 | 0.047719668 | 2.402 | Sb1 | La3Te3.8Sb0.2 | La3Te3.8Sb0.2 | La3Te4-xMx |  | La3Te4 | 1886.8 | 0.11462 | solid state reaction, Ar | polycrystalline | May2010PRB | http://dx.doi.org/10.1103/PhysRevB.81.125205 |  |  | 893.06 | 4 | 7 | 28 | 31.895 | Bucher | http://dx.doi.org/10.1103/PhysRevB.11.500 | 642048 | 300 | 2025 | 0.574992538 | 1.381132 | TRUE | 220 | 48
400 |  | 0.000589 | -46.6 | 0.14747 | 9 |  |  | 0.00036869 | 3.6869 | 0.057160606 | 2.58 | Sb1 | La3Te3.8Sb0.2 | La3Te3.8Sb0.2 | La3Te4-xMx |  | La3Te4 | 1697.8 | 0.14747 | solid state reaction, Ar | polycrystalline | May2010PRB | http://dx.doi.org/10.1103/PhysRevB.81.125205 |  |  | 893.06 | 4 | 7 | 28 | 31.895 | Bucher | http://dx.doi.org/10.1103/PhysRevB.11.500 | 642048 | 300 | 2171.6 | 0.64226583 | 1.657046 | TRUE | 220 | 48
700 |  | 0.000802 | -67.6 | 0.39886 | 9 |  |  | 0.0005698 | 5.698 | 0.146638551 | 2.72 | Sb1 | La3Te3.8Sb0.2 | La3Te3.8Sb0.2 | La3Te4-xMx |  | La3Te4 | 1246.9 | 0.39886 | solid state reaction, Ar | polycrystalline | May2010PRB | http://dx.doi.org/10.1103/PhysRevB.81.125205 |  |  | 893.06 | 4 | 7 | 28 | 31.895 | Bucher | http://dx.doi.org/10.1103/PhysRevB.11.500 | 642048 | 300 | 4569.8 | 0.782969048 | 2.129676 | TRUE | 220 | 48
1000 |  | 0.00103 | -87.8 | 0.74843 | 9 |  |  | 0.00074843 | 7.4843 | 0.281365063 | 2.66 | Sb1 | La3Te3.8Sb0.2 | La3Te3.8Sb0.2 | La3Te4-xMx |  | La3Te4 | 970.87 | 0.74843 | solid state reaction, Ar | polycrystalline | May2010PRB | http://dx.doi.org/10.1103/PhysRevB.81.125205 |  |  | 893.06 | 4 | 7 | 28 | 31.895 | Bucher | http://dx.doi.org/10.1103/PhysRevB.11.500 | 642048 | 300 | 7708.8 | 0.890575954 | 2.368932 | TRUE | 220 | 48
300 |  | 0.0011 | -53 | 0.076609 | 9 |  |  | 0.00025536 | 2.5536 | 0.037370288 | 2.05 | Sb2 | La3Te3.65Sb0.35 | La3Te3.65Sb0.35 | La3Te4-xMx |  | La3Te4 | 909.09 | 0.076609 | solid state reaction, Ar | polycrystalline | May2010PRB | http://dx.doi.org/10.1103/PhysRevB.81.125205 |  |  | 893.06 | 4 | 7 | 28 | 31.895 | Bucher | http://dx.doi.org/10.1103/PhysRevB.11.500 | 642048 | 300 | 2809 | 0.324611973 | 0.6654545 | TRUE | 220 | 48
400 |  | 0.00137 | -58 | 0.098219 | 9 |  |  | 0.00024555 | 2.4555 | 0.047679116 | 2.06 | Sb2 | La3Te3.65Sb0.35 | La3Te3.65Sb0.35 | La3Te4-xMx |  | La3Te4 | 729.93 | 0.098219 | solid state reaction, Ar | polycrystalline | May2010PRB | http://dx.doi.org/10.1103/PhysRevB.81.125205 |  |  | 893.06 | 4 | 7 | 28 | 31.895 | Bucher | http://dx.doi.org/10.1103/PhysRevB.11.500 | 642048 | 300 | 3364 | 0.345829495 | 0.7124087597 | TRUE | 220 | 48
700 |  | 0.00187 | -87.2 | 0.28464 | 9 |  |  | 0.00040662 | 4.0662 | 0.143755415 | 1.98 | Sb2 | La3Te3.65Sb0.35 | La3Te3.65Sb0.35 | La3Te4-xMx |  | La3Te4 | 534.76 | 0.28464 | solid state reaction, Ar | polycrystalline | May2010PRB | http://dx.doi.org/10.1103/PhysRevB.81.125205 |  |  | 893.06 | 4 | 7 | 28 | 31.895 | Bucher | http://dx.doi.org/10.1103/PhysRevB.11.500 | 642048 | 300 | 7603.8 | 0.461297467 | 0.913369 | TRUE | 220 | 48
1000 |  | 0.00225 | -117.3 | 0.61152 | 9 |  |  | 0.00061152 | 6.1152 | 0.330553514 | 1.85 | Sb2 | La3Te3.65Sb0.35 | La3Te3.65Sb0.35 | La3Te4-xMx |  | La3Te4 | 444.44 | 0.61152 | solid state reaction, Ar | polycrystalline | May2010PRB | http://dx.doi.org/10.1103/PhysRevB.81.125205 |  |  | 893.06 | 4 | 7 | 28 | 31.895 | Bucher | http://dx.doi.org/10.1103/PhysRevB.11.500 | 642048 | 300 | 13759 | 0.586186186 | 1.084444 | TRUE | 220 | 48
300 |  | 0.018 | -91 | 0.013802 | 9 |  |  | 4.6006e-05 | 0.46006 | 0.009388889 | 1.47 | Sb4 | La3Te3.35Sb0.65 | La3Te3.35Sb0.65 | La3Te4-xMx |  | La3Te4 | 55.556 | 0.013802 | solid state reaction, Ar | polycrystalline | May2010PRB | http://dx.doi.org/10.1103/PhysRevB.81.125205 |  |  | 893.06 | 4 | 7 | 28 | 31.895 | Bucher | http://dx.doi.org/10.1103/PhysRevB.11.500 | 642048 | 300 | 8281 | 0.027664399 | 0.04066666653 | TRUE | 220 | 48
400 |  | 0.00135 | -89.9 | 0.23947 | 9 |  |  | 0.00059867 | 5.9867 | 0.176078649 | 1.36 | Sb4 | La3Te3.35Sb0.65 | La3Te3.35Sb0.65 | La3Te4-xMx |  | La3Te4 | 740.74 | 0.23947 | solid state reaction, Ar | polycrystalline | May2010PRB | http://dx.doi.org/10.1103/PhysRevB.81.125205 |  |  | 893.06 | 4 | 7 | 28 | 31.895 | Bucher | http://dx.doi.org/10.1103/PhysRevB.11.500 | 642048 | 300 | 8082 | 0.531590414 | 0.722963 | TRUE | 220 | 48
700 |  | 0.00721 | -159.3 | 0.24637 | 9 |  |  | 0.00035196 | 3.5196 | 0.210575803 | 1.17 | Sb4 | La3Te3.35Sb0.65 | La3Te3.35Sb0.65 | La3Te4-xMx |  | La3Te4 | 138.7 | 0.24637 | solid state reaction, Ar | polycrystalline | May2010PRB | http://dx.doi.org/10.1103/PhysRevB.81.125205 |  |  | 893.06 | 4 | 7 | 28 | 31.895 | Bucher | http://dx.doi.org/10.1103/PhysRevB.11.500 | 642048 | 300 | 25376 | 0.202472824 | 0.2368932 | TRUE | 220 | 48
1000 |  | 0.00687 | -221.2 | 0.71222 | 9 |  |  | 0.00071222 | 7.1222 | 0.721599719 | 0.987 | Sb4 | La3Te3.35Sb0.65 | La3Te3.35Sb0.65 | La3Te4-xMx |  | La3Te4 | 145.56 | 0.71222 | solid state reaction, Ar | polycrystalline | May2010PRB | http://dx.doi.org/10.1103/PhysRevB.81.125205 |  |  | 893.06 | 4 | 7 | 28 | 31.895 | Bucher | http://dx.doi.org/10.1103/PhysRevB.11.500 | 642048 | 300 | 48929 | 0.359845384 | 0.3551674 | TRUE | 220 | 48
300 |  | 0.0071 | -71 | 0.0213 | 9 |  |  | 7.1e-05 | 0.71 | 0.010828673 | 1.967 | Bi1 | La3Te3.35Bi0.65 | La3Te3.35Bi0.65 | La3Te4-xMx |  | La3Te4 | 140.85 | 0.0213 | solid state reaction, Ar | polycrystalline | May2010PRB | http://dx.doi.org/10.1103/PhysRevB.81.125205 |  |  | 893.06 | 4 | 7 | 28 | 31.895 | Bucher | http://dx.doi.org/10.1103/PhysRevB.11.500 | 642048 | 300 | 5041 | 0.052414129 | 0.1030986 | TRUE | 220 | 48
400 |  | 0.00535 | -69.5 | 0.036114 | 9 |  |  | 9.0285e-05 | 0.90285 | 0.019734436 | 1.83 | Bi1 | La3Te3.35Bi0.65 | La3Te3.35Bi0.65 | La3Te4-xMx |  | La3Te4 | 186.92 | 0.036114 | solid state reaction, Ar | polycrystalline | May2010PRB | http://dx.doi.org/10.1103/PhysRevB.81.125205 |  |  | 893.06 | 4 | 7 | 28 | 31.895 | Bucher | http://dx.doi.org/10.1103/PhysRevB.11.500 | 642048 | 300 | 4830.3 | 0.099688474 | 0.1824299 | TRUE | 220 | 48
700 |  | 0.00437 | -130.6 | 0.27321 | 9 |  |  | 0.00039031 | 3.9031 | 0.175137182 | 1.56 | Bi1 | La3Te3.35Bi0.65 | La3Te3.35Bi0.65 | La3Te4-xMx |  | La3Te4 | 228.83 | 0.27321 | solid state reaction, Ar | polycrystalline | May2010PRB | http://dx.doi.org/10.1103/PhysRevB.81.125205 |  |  | 893.06 | 4 | 7 | 28 | 31.895 | Bucher | http://dx.doi.org/10.1103/PhysRevB.11.500 | 642048 | 300 | 17056 | 0.250542745 | 0.3908466822 | TRUE | 220 | 48
1000 |  | 0.00527 | -185.2 | 0.65084 | 9 |  |  | 0.00065084 | 6.5084 | 0.475062535 | 1.37 | Bi1 | La3Te3.35Bi0.65 | La3Te3.35Bi0.65 | La3Te4-xMx |  | La3Te4 | 189.75 | 0.65084 | solid state reaction, Ar | polycrystalline | May2010PRB | http://dx.doi.org/10.1103/PhysRevB.81.125205 |  |  | 893.06 | 4 | 7 | 28 | 31.895 | Bucher | http://dx.doi.org/10.1103/PhysRevB.11.500 | 642048 | 300 | 34299 | 0.337954819 | 0.4629981 | TRUE | 220 | 48
300 |  | 0.00061 | -40.87 | 0.082149 | 9 |  |  | 0.00027383 | 2.7383 | 0.03339378 | 2.46 | La1 | La2.99Te4 | La2.99Te4 | La3Te4-xMx |  | La3Te4 | 1639.3 | 0.082149 | solid state reaction, Ar | polycrystalline | May2010PRB | http://dx.doi.org/10.1103/PhysRevB.81.125205 |  | *kappa extrapolated from 375 K | 893.06 | 4 | 7 | 28 | 31.895 | Bucher | http://dx.doi.org/10.1103/PhysRevB.11.500 | 642048 | 300 | 1670.4 | 0.487804878 | 1.2 | TRUE | 220 | 48
400 |  | 0.00061 | -41.6 | 0.11348 | 9 |  |  | 0.0002837 | 2.837 | 0.043562128 | 2.605 | La1 | La2.99Te4 | La2.99Te4 | La3Te4-xMx |  | La3Te4 | 1639.3 | 0.11348 | solid state reaction, Ar | polycrystalline | May2010PRB | http://dx.doi.org/10.1103/PhysRevB.81.125205 |  |  | 893.06 | 4 | 7 | 28 | 31.895 | Bucher | http://dx.doi.org/10.1103/PhysRevB.11.500 | 642048 | 300 | 1730.6 | 0.614203455 | 1.6 | TRUE | 220 | 48
700 |  | 0.000802 | -57.6 | 0.28958 | 9 |  |  | 0.00041369 | 4.1369 | 0.101964806 | 2.84 | La1 | La2.99Te4 | La2.99Te4 | La3Te4-xMx |  | La3Te4 | 1246.9 | 0.28958 | solid state reaction, Ar | polycrystalline | May2010PRB | http://dx.doi.org/10.1103/PhysRevB.81.125205 |  |  | 893.06 | 4 | 7 | 28 | 31.895 | Bucher | http://dx.doi.org/10.1103/PhysRevB.11.500 | 642048 | 300 | 3317.8 | 0.749885849 | 2.129676 | TRUE | 220 | 48
1000 |  | 0.000974 | -74.7 | 0.5729 | 9 |  |  | 0.0005729 | 5.729 | 0.199618299 | 2.87 | La1 | La2.99Te4 | La2.99Te4 | La3Te4-xMx |  | La3Te4 | 1026.7 | 0.5729 | solid state reaction, Ar | polycrystalline | May2010PRB | http://dx.doi.org/10.1103/PhysRevB.81.125205 |  |  | 893.06 | 4 | 7 | 28 | 31.895 | Bucher | http://dx.doi.org/10.1103/PhysRevB.11.500 | 642048 | 300 | 5580.1 | 0.872868805 | 2.505133 | TRUE | 220 | 48
300 |  | 0.0027 | -41 | 0.018678 | 9 |  |  | 6.2259e-05 | 0.62259 | 0.015062724 | 1.24 | La2 | La2.74Te4 | La2.74Te4 | La3Te4-xMx |  | La3Te4 | 370.37 | 0.018678 | solid state reaction, Ar | polycrystalline | May2010PRB | http://dx.doi.org/10.1103/PhysRevB.81.125205 |  | *kappa extrapolated from 375 K | 893.06 | 4 | 7 | 28 | 31.895 | Bucher | http://dx.doi.org/10.1103/PhysRevB.11.500 | 642048 | 300 | 1681 | 0.218637993 | 0.2711111 | TRUE | 220 | 48
400 |  | 0.00268 | -89 | 0.11822 | 9 |  |  | 0.00029556 | 2.9556 | 0.101046052 | 1.17 | La2 | La2.74Te4 | La2.74Te4 | La3Te4-xMx |  | La3Te4 | 373.13 | 0.11822 | solid state reaction, Ar | polycrystalline | May2010PRB | http://dx.doi.org/10.1103/PhysRevB.81.125205 |  |  | 893.06 | 4 | 7 | 28 | 31.895 | Bucher | http://dx.doi.org/10.1103/PhysRevB.11.500 | 642048 | 300 | 7921 | 0.311264192 | 0.3641791 | TRUE | 220 | 48
700 |  | 0.00425 | -159 | 0.41639 | 9 |  |  | 0.00059485 | 5.9485 | 0.416392941 | 1 | La2 | La2.74Te4 | La2.74Te4 | La3Te4-xMx |  | La3Te4 | 235.29 | 0.41639 | solid state reaction, Ar | polycrystalline | May2010PRB | http://dx.doi.org/10.1103/PhysRevB.81.125205 |  |  | 893.06 | 4 | 7 | 28 | 31.895 | Bucher | http://dx.doi.org/10.1103/PhysRevB.11.500 | 642048 | 300 | 25281 | 0.401882353 | 0.401882353 | TRUE | 220 | 48
1000 |  | 0.00639 | -215 | 0.7234 | 9 |  |  | 0.0007234 | 7.234 | 0.810073831 | 0.893 | La2 | La2.74Te4 | La2.74Te4 | La3Te4-xMx |  | La3Te4 | 156.49 | 0.7234 | solid state reaction, Ar | polycrystalline | May2010PRB | http://dx.doi.org/10.1103/PhysRevB.81.125205 |  |  | 893.06 | 4 | 7 | 28 | 31.895 | Bucher | http://dx.doi.org/10.1103/PhysRevB.11.500 | 642048 | 300 | 46225 | 0.427599816 | 0.3818466 | TRUE | 220 | 48
300 |  | 0.296735905 | -210 | 0.0044585 | 2 |  |  | 1.4862e-05 | 0.14862 | 0.001603781 | 2.78 | 0.0025 | Zn0.9975Al0.0025O | Zn0.9975Al0.0025O | Zn1-xAlxO |  | ZnO | 3.37 | 0.0044585 | microwave solvothermal, air | polycrystalline | Jood2011NL | http://dx.doi.org/10.1021/nl202439h |  |  | 47.62 | 2 | 2 | 4 | 11.905 | Abrahams | http://dx.doi.org/10.1107/S0567740869003876 | 26170 | 295 | 44100 | 0.000887353 | 0.00246684134 | TRUE | 186 | 12
400 |  | 0.194552529 | -220 | 0.009951 | 2 |  |  | 2.4878e-05 | 0.24878 | 0.003703402 | 2.687 | 0.0025 | Zn0.9975Al0.0025O | Zn0.9975Al0.0025O | Zn1-xAlxO |  | ZnO | 5.14 | 0.009951 | microwave solvothermal, air | polycrystalline | Jood2011NL | http://dx.doi.org/10.1021/nl202439h |  |  | 47.62 | 2 | 2 | 4 | 11.905 | Abrahams | http://dx.doi.org/10.1107/S0567740869003876 | 26170 | 295 | 48400 | 0.001867004 | 0.005016639748 | TRUE | 186 | 12
700 |  | 0.065316786 | -268 | 0.076974 | 2 |  |  | 0.00010996 | 1.0996 | 0.033716067 | 2.283 | 0.0025 | Zn0.9975Al0.0025O | Zn0.9975Al0.0025O | Zn1-xAlxO |  | ZnO | 15.31 | 0.076974 | microwave solvothermal, air | polycrystalline | Jood2011NL | http://dx.doi.org/10.1021/nl202439h |  |  | 47.62 | 2 | 2 | 4 | 11.905 | Abrahams | http://dx.doi.org/10.1107/S0567740869003876 | 26170 | 295 | 71824 | 0.011453999 | 0.02614948 | TRUE | 186 | 12
1000 |  | 0.012271444 | -316 | 0.81373 | 2 |  |  | 0.00081373 | 8.1373 | 0.426280342 | 1.9089 | 0.0025 | Zn0.9975Al0.0025O | Zn0.9975Al0.0025O | Zn1-xAlxO |  | ZnO | 81.49 | 0.81373 | microwave solvothermal, air | polycrystalline | Jood2011NL | http://dx.doi.org/10.1021/nl202439h |  |  | 47.62 | 2 | 2 | 4 | 11.905 | Abrahams | http://dx.doi.org/10.1107/S0567740869003876 | 26170 | 295 | 99856 | 0.104162397 | 0.1988356 | TRUE | 186 | 12
300 |  | 0.00282598 | -92.4 | 0.090635 | 4 |  |  | 0.00030212 | 3.0212 | 0.054370144 | 1.667 |  | Sr0.61Ba0.39Nb2O6 | Sr0.61Ba0.39Nb2O6 | Sr0.6Ba0.4Nb2O6 |  | Sr0.6Ba0.4Nb2O6 | 353.86 | 0.090635 | Czochralski method, anneal PO<sub>2</sub> 10<sup>-14</sup> | single crystal | Lee2010APL | http://dx.doi.org/10.1063/1.3291563 |  | *kappa from Choy 1992 polycrystalline samples used, values parallel to c axis | 610.4 | 5 | 9 | 45 | 13.56444444 | Carrio | http://dx.doi.org/10.1590/S1516-14392002000100010 | 96013 | 300 | 8537.8 | 0.155384025 | 0.2590252 | TRUE | 100 | 8
300 |  | 0.10502047 | -186 | 0.0098826 | 4 |  |  | 3.2942e-05 | 0.32942 | 0.005928401 | 1.667 |  | Sr0.61Ba0.39Nb2O6 | Sr0.61Ba0.39Nb2O6 | Sr0.6Ba0.4Nb2O6 |  | Sr0.6Ba0.4Nb2O6 | 9.522 | 0.0098826 | Czochralski method, anneal PO<sub>2</sub> 10<sup>-14</sup> | single crystal | Lee2010APL | http://dx.doi.org/10.1063/1.3291563 |  | *kappa from Choy 1992 polycrystalline samples used, values parallel to c axis | 610.4 | 5 | 9 | 45 | 13.56444444 | Carrio | http://dx.doi.org/10.1590/S1516-14392002000100010 | 96013 | 300 | 34596 | 0.004181206 | 0.006970070402 | TRUE | 100 | 8
400 |  | 0.014613639 | -194 | 0.10302 | 4 |  |  | 0.00025754 | 2.5754 | 0.050985445 | 2.0205 |  | Sr0.61Ba0.39Nb2O6 | Sr0.61Ba0.39Nb2O6 | Sr0.6Ba0.4Nb2O6 |  | Sr0.6Ba0.4Nb2O6 | 68.429 | 0.10302 | Czochralski method, anneal PO<sub>2</sub> 10<sup>-14</sup> | single crystal | Lee2010APL | http://dx.doi.org/10.1063/1.3291563 |  | *kappa from Choy 1992 polycrystalline samples used, values parallel to c axis | 610.4 | 5 | 9 | 45 | 13.56444444 | Carrio | http://dx.doi.org/10.1590/S1516-14392002000100010 | 96013 | 300 | 37636 | 0.033054652 | 0.06678692 | TRUE | 100 | 8
700 |  | 0.0014 | -201 | 2.0201 | 4 |  |  | 0.0028858 | 28.858 | 0.930169913 | 2.1717 |  | Sr0.61Ba0.39Nb2O6 | Sr0.61Ba0.39Nb2O6 | Sr0.6Ba0.4Nb2O6 |  | Sr0.6Ba0.4Nb2O6 | 714.29 | 2.0201 | Czochralski method, anneal PO<sub>2</sub> 10<sup>-14</sup> | single crystal | Lee2010APL | http://dx.doi.org/10.1063/1.3291563 |  | *values at 550 K, extrapolated from 516 K, values parallel to c axis | 610.4 | 5 | 9 | 45 | 13.56444444 | Carrio | http://dx.doi.org/10.1590/S1516-14392002000100010 | 96013 | 300 | 40401 | 0.561771884 | 1.22 | TRUE | 100 | 8
300 |  | 0.061881188 | -220 | 0.023464 | 4 |  |  | 7.8214e-05 | 0.78214 | 0.014075777 | 1.667 |  | Sr0.61Ba0.39Nb2O6 | Sr0.61Ba0.39Nb2O6 | Sr0.6Ba0.4Nb2O6 |  | Sr0.6Ba0.4Nb2O6 | 16.16 | 0.023464 | templated grain growth, air, anneal PO<sub>2</sub> 10<sup>-14</sup> | polycrystalline | Lee2011JMR | http://dx.doi.org/10.1557/jmr.2010.78 |  | *kappa from Choy 1992 polycrystalline samples used, values parallel to c axis | 610.4 | 5 | 9 | 45 | 13.56444444 | Carrio | http://dx.doi.org/10.1590/S1516-14392002000100010 | 96013 | 300 | 48400 | 0.007096053 | 0.01182912 | TRUE | 100 | 8
400 |  | 0.016225864 | -220 | 0.11932 | 4 |  |  | 0.00029829 | 2.9829 | 0.059052551 | 2.0205 |  | Sr0.61Ba0.39Nb2O6 | Sr0.61Ba0.39Nb2O6 | Sr0.6Ba0.4Nb2O6 |  | Sr0.6Ba0.4Nb2O6 | 61.63 | 0.11932 | templated grain growth, air, anneal PO<sub>2</sub> 10<sup>-14</sup> | polycrystalline | Lee2011JMR | http://dx.doi.org/10.1557/jmr.2010.78 |  | *kappa from Choy 1992 polycrystalline samples used, values parallel to c axis | 610.4 | 5 | 9 | 45 | 13.56444444 | Carrio | http://dx.doi.org/10.1590/S1516-14392002000100010 | 96013 | 300 | 48400 | 0.029770294 | 0.06015088 | TRUE | 100 | 8
700 |  | 0.008 | -216 | 0.40824 | 4 |  |  | 0.0005832 | 5.832 | 0.187981765 | 2.1717 |  | Sr0.61Ba0.39Nb2O6 | Sr0.61Ba0.39Nb2O6 | Sr0.6Ba0.4Nb2O6 |  | Sr0.6Ba0.4Nb2O6 | 125 | 0.40824 | templated grain growth, air, anneal PO<sub>2</sub> 10<sup>-14</sup> | polycrystalline | Lee2011JMR | http://dx.doi.org/10.1557/jmr.2010.78 |  | *values at 550 K, extrapolated from 516 K, values parallel to c axis | 610.4 | 5 | 9 | 45 | 13.56444444 | Carrio | http://dx.doi.org/10.1590/S1516-14392002000100010 | 96013 | 300 | 46656 | 0.09831008 | 0.2135 | TRUE | 100 | 8
300 |  | 0.00114 | -19 | 0.0095 | 4 |  |  | 3.1667e-05 | 0.31667 | 0.003877551 | 2.45 |  | Sr4.5Nb4.5O15.5 | Sr4.5Nb4.5O15.5 | SrnNbnO3n+2 |  | SrnNbnO3n+2 | 877.19 | 0.0095 | floating zone method, Ar | single crystal | Sakai2012JACS | http://dx.doi.org/10.1111/j.1551-2916.2012.05169.x |  |  | 735.99 | 2 | 26 | 52 | 14.15365385 | Schuekel | http://dx.doi.org/10.1002/zaac.19855280909 | 48207 | 300 | 361 | 0.262083781 | 0.6421053 | TRUE | 31 | 4
300 |  | 0.005 | -107 | 0.068694 | 4 |  |  | 0.00022898 | 2.2898 | 0.038163333 | 1.8 |  | Sr1.6La0.4Nb2O7 | Sr1.6La0.4Nb2O7 | Sr2-xLaxNb2O7 |  | Sr2Nb2O7 | 200 | 0.068694 | floating zone method, Ar | single | Sakai2012JACS | http://dx.doi.org/10.1111/j.1551-2916.2012.05169.x |  |  | 597.36 | 4 | 11 | 44 | 13.57636364 | Ishizawa | http://dx.doi.org/10.1107/S0567740875006462 | 187 | 300 | 11449 | 0.081333333 | 0.1463999994 | TRUE | 36 | 8
300 |  | 0.001178241 | 120.75 | 0.37122 | 10 |  |  | 0.0012374 | 12.374 | 0.151567098 | 2.44922 |  | Si0.8Ge0.2 | Si0.8Ge0.2 | Si(1-x)Gex |  | Si | 848.72 | 0.37122 | ball milling, hot-pressed nanopowders | polycrystalline | Joshi2008NL | http://dx.doi.org/10.1021/nl8026795 |  |  | 169.78 | 4 | 2 | 8 | 21.2225 | Dismukes | http://dx.doi.org/10.1021/j100792a049 | 53910 | 300 | 14580 | 0.253658404 | 0.6212652 | TRUE | 227 | 192
400 |  | 0.001291918 | 138.43 | 0.59333 | 10 |  |  | 0.0014833 | 14.833 | 0.235493287 | 2.51953 |  | Si0.8Ge0.2 | Si0.8Ge0.2 | Si(1-x)Gex |  | Si | 774.04 | 0.59333 | ball milling, hot-pressed nanopowders | polycrystalline | Joshi2008NL | http://dx.doi.org/10.1021/nl8026795 |  |  | 169.78 | 4 | 2 | 8 | 21.2225 | Dismukes | http://dx.doi.org/10.1021/j100792a049 | 53910 | 300 | 19163 | 0.299844006 | 0.755466 | TRUE | 227 | 192
700 |  | 0.001787074 | 191.49 | 1.4363 | 10 |  |  | 0.0020519 | 20.519 | 0.55966257 | 2.56641 |  | Si0.8Ge0.2 | Si0.8Ge0.2 | Si(1-x)Gex |  | Si | 559.57 | 1.4363 | ball milling, hot-pressed nanopowders | polycrystalline | Joshi2008NL | http://dx.doi.org/10.1021/nl8026795 |  |  | 169.78 | 4 | 2 | 8 | 21.2225 | Dismukes | http://dx.doi.org/10.1021/j100792a049 | 53910 | 300 | 36669 | 0.372408303 | 0.9557524 | TRUE | 227 | 192
1000 |  | 0.002484145 | 231.64 | 2.1601 | 10 |  |  | 0.0021601 | 21.601 | 0.845526008 | 2.55469 |  | Si0.8Ge0.2 | Si0.8Ge0.2 | Si(1-x)Gex |  | Si | 402.55 | 2.1601 | ball milling, hot-pressed nanopowders | polycrystalline | Joshi2008NL | http://dx.doi.org/10.1021/nl8026795 |  |  | 169.78 | 4 | 2 | 8 | 21.2225 | Dismukes | http://dx.doi.org/10.1021/j100792a049 | 53910 | 300 | 53659 | 0.384480825 | 0.9822293 | TRUE | 227 | 192
300 |  | 0.000678887 | 81 | 0.28993 | 9 |  |  | 0.00096644 | 9.6644 | 0.10173 | 2.85 |  | Pb0.96Sr0.4TeNa0.2 | Pb0.96Sr0.4TeNa0.2 | PbTe (4mol% SrTe, 2mol% Na) |  | PbTe | 1473 | 0.28993 | sparks plasma sintering | polycrystalline | Biswas2012N | http://dx.doi.org/10.1038/nature11439 |  |  | 269.84 | 4 | 2 | 8 | 33.73 | Noda | http://dx.doi.org/10.1107/S0108270187091509 | 63099 | 298 | 6561 | 0.378328421 | 1.078236 | TRUE | 225 | 192
400 |  | 0.000844595 | 128 | 0.77595 | 9 |  |  | 0.0019399 | 19.399 | 0.364979 | 2.126 |  | Pb0.96Sr0.4TeNa0.2 | Pb0.96Sr0.4TeNa0.2 | PbTe (4mol% SrTe, 2mol% Na) |  | PbTe | 1184 | 0.77595 | sparks plasma sintering | polycrystalline | Biswas2012N | http://dx.doi.org/10.1038/nature11439 |  |  | 269.84 | 4 | 2 | 8 | 33.73 | Noda | http://dx.doi.org/10.1107/S0108270187091509 | 63099 | 298 | 16384 | 0.543548448 | 1.155584 | TRUE | 225 | 192
700 |  | 0.002123142 | 239 | 1.8833 | 9 |  |  | 0.0026904 | 26.904 | 1.596 | 1.18 |  | Pb0.96Sr0.4TeNa0.2 | Pb0.96Sr0.4TeNa0.2 | PbTe (4mol% SrTe, 2mol% Na) |  | PbTe | 471 | 1.8833 | sparks plasma sintering | polycrystalline | Biswas2012N | http://dx.doi.org/10.1038/nature11439 |  |  | 269.84 | 4 | 2 | 8 | 33.73 | Noda | http://dx.doi.org/10.1107/S0108270187091509 | 63099 | 298 | 57121 | 0.681752542 | 0.804468 | TRUE | 225 | 192
1000 |  | 0.003154574 | 265 | 2.2261 | 9 |  |  | 0.0022261 | 22.261 | 2.27156 | 0.98 |  | Pb0.96Sr0.4TeNa0.2 | Pb0.96Sr0.4TeNa0.2 | PbTe (4mol% SrTe, 2mol% Na) |  | PbTe | 317 | 2.2261 | sparks plasma sintering | polycrystalline | Biswas2012N | http://dx.doi.org/10.1038/nature11439 |  | *data from 900K | 269.84 | 4 | 2 | 8 | 33.73 | Noda | http://dx.doi.org/10.1107/S0108270187091509 | 63099 | 298 | 70225 | 0.789265306 | 0.77348 | TRUE | 225 | 192
300 |  | 0.0004095 | 68 | 0.33875 | 9 |  |  | 0.0011292 | 11.292 | 0.110523 | 3.065 |  | Pb0.98Sr0.2TeNa0.1 | Pb0.98Sr0.2TeNa0.1 | PbTe (2 mol% SrTe, 1 mol% Na) |  | PbTe | 2442 | 0.33875 | melting | polycrystalline | Biswas2012N | http://dx.doi.org/10.1038/nature11439 |  |  | 269.84 | 4 | 2 | 8 | 33.73 | Noda | http://dx.doi.org/10.1107/S0108270187091509 | 63099 | 298 | 4624 | 0.583211746 | 1.787544 | TRUE | 225 | 192
400 |  | 0.000706714 | 117 | 0.7748 | 9 |  |  | 0.001937 | 19.37 | 0.347443 | 2.23 |  | Pb0.98Sr0.2TeNa0.1 | Pb0.98Sr0.2TeNa0.1 | PbTe (2 mol% SrTe, 1 mol% Na) |  | PbTe | 1415 | 0.7748 | melting | polycrystalline | Biswas2012N | http://dx.doi.org/10.1038/nature11439 |  |  | 269.84 | 4 | 2 | 8 | 33.73 | Noda | http://dx.doi.org/10.1107/S0108270187091509 | 63099 | 298 | 13689 | 0.619300448 | 1.38104 | TRUE | 225 | 192
700 |  | 0.003012048 | 263 | 1.6075 | 9 |  |  | 0.0022964 | 22.964 | 1.56067 | 1.03 |  | Pb0.98Sr0.2TeNa0.1 | Pb0.98Sr0.2TeNa0.1 | PbTe (2 mol% SrTe, 1 mol% Na) |  | PbTe | 332 | 1.6075 | melting | polycrystalline | Biswas2012N | http://dx.doi.org/10.1038/nature11439 |  |  | 269.84 | 4 | 2 | 8 | 33.73 | Noda | http://dx.doi.org/10.1107/S0108270187091509 | 63099 | 298 | 69169 | 0.550539806 | 0.567056 | TRUE | 225 | 192
300 |  | 0.00041684 | 64 | 0.29479 | 9 |  |  | 0.00098263 | 9.8263 | 0.0687154 | 4.29 |  | Pb0.98TeNa0.2 | Pb0.98TeNa0.2 | PbTe (2 mol% Na) |  | PbTe | 2399 | 0.29479 | melting | polycrystalline | Biswas2012N | http://dx.doi.org/10.1038/nature11439 |  |  | 269.84 | 4 | 2 | 8 | 33.73 | Noda | http://dx.doi.org/10.1107/S0108270187091509 | 63099 | 298 | 4096 | 0.40933986 | 1.756068 | TRUE | 225 | 192
400 |  | 0.000576037 | 105 | 0.76558 | 9 |  |  | 0.0019139 | 19.139 | 0.240747 | 3.18 |  | Pb0.98TeNa0.2 | Pb0.98TeNa0.2 | PbTe (2 mol% Na) |  | PbTe | 1736 | 0.76558 | melting | polycrystalline | Biswas2012N | http://dx.doi.org/10.1038/nature11439 |  |  | 269.84 | 4 | 2 | 8 | 33.73 | Noda | http://dx.doi.org/10.1107/S0108270187091509 | 63099 | 298 | 11025 | 0.532810063 | 1.694336 | TRUE | 225 | 192
700 |  | 0.002252252 | 236 | 1.731 | 9 |  |  | 0.0024729 | 24.729 | 1.20211 | 1.44 |  | Pb0.98TeNa0.2 | Pb0.98TeNa0.2 | PbTe (2 mol% Na) |  | PbTe | 444 | 1.731 | melting | polycrystalline | Biswas2012N | http://dx.doi.org/10.1038/nature11439 |  |  | 269.84 | 4 | 2 | 8 | 33.73 | Noda | http://dx.doi.org/10.1107/S0108270187091509 | 63099 | 298 | 55696 | 0.526633333 | 0.758352 | TRUE | 225 | 192
300 |  | 0.003901983 | -43.647359 | 0.014647 |  |  |  | 4.8824e-05 | 0.48824 | 0.0060512 | 2.42053025 |  | W08 | W08 | WO3-Nb2O5 |  | WO3-Nb2O5 | 256.28 | 0.014647 | SPS | polycrystalline | [13 empty] | 1905.1 | 0.077502406 | 0.1875969 | TRUE
400 |  | 0.004308941 | -58.451946 | 0.031717 |  |  |  | 7.9292e-05 | 0.79292 | 0.0131869 | 2.4051656 |  | W08 | W08 | WO3-Nb2O5 |  | WO3-Nb2O5 | 232.08 | 0.031717 | SPS | polycrystalline | [13 empty] | 3416.6 | 0.094174699 | 0.2265057 | TRUE
700 |  | 0.005641709 | -98.148999 | 0.11953 |  |  |  | 0.00017075 | 1.7075 | 0.0501844 | 2.38171745 |  | W08 | W08 | WO3-Nb2O5 |  | WO3-Nb2O5 | 177.25 | 0.11953 | SPS | polycrystalline | [13 empty] | 9633.2 | 0.127112123 | 0.3027452 | TRUE
1000 |  | 0.007142314 | -130.77099 | 0.23943 |  |  |  | 0.00023943 | 2.3943 | 0.100087 | 2.392238 |  | W08 | W08 | WO3-Nb2O5 |  | WO3-Nb2O5 | 140.01 | 0.23943 | SPS | polycrystalline | [13 empty] | 17101 | 0.142806016 | 0.341626 | TRUE
300 |  | 0.000727338 | -135.71 | 0.75969 |  |  |  | 0.0025323 | 25.323 | 0.543877 | 1.3968 |  | Mg.305(Sb.03Bi.07).1999Te.001 | Mg.305(Sb.03Bi.07).1999Te.001 |  |  | MgSb | 1374.9 | 0.75969 |  |  |  | https://doi.org/10.1039/C8EE03374A | [11 empty] | 18418 | 0.720509512 | 1.006408 | TRUE
400 |  | 0.000970525 | -175 | 1.2622 |  |  |  | 0.0031555 | 31.555 | 1.03751 | 1.21657 |  | Mg.305(Sb.03Bi.07).1999Te.001 | Mg.305(Sb.03Bi.07).1999Te.001 |  |  |  | 1030.4 | 1.2622 |  |  |  | https://doi.org/10.1039/C8EE03374A | [11 empty] | 30625 | 0.826620053 | 1.005641 | TRUE
700 |  | 0.001876031 | -199.55 | 1.4859 |  |  |  | 0.0021227 | 21.227 | 1.20979 | 1.2282 |  | Mg.305(Sb.03Bi.07).1999Te.001 | Mg.305(Sb.03Bi.07).1999Te.001 |  |  |  | 533.04 | 1.4859 |  |  |  | https://doi.org/10.1039/C8EE03374A |  | *Data From 600K | [9 empty] | 39822 | 0.741275556 | 0.9104346 | TRUE
300 |  | 0.001997 | -205.05 | 0.63163 |  |  |  | 0.0021054 | 21.054 | 0.679007 | 0.930233 |  | Mg.305(Sb.03Bi.07)0.19975Te.00025 | Mg.305(Sb.03Bi.07)0.19975Te.00025 |  |  |  | 500.75 | 0.63163 |  |  |  | https://doi.org/10.1039/C8EE03374A | [11 empty] | 42046 | 0.394036364 | 0.3665456 | TRUE
400 |  | 0.002615984 | -232.24 | 0.82473 |  |  |  | 0.0020618 | 20.618 | 0.903528 | 0.912791 |  | Mg.305(Sb.03Bi.07)0.19975Te.00025 | Mg.305(Sb.03Bi.07)0.19975Te.00025 |  |  |  | 382.27 | 0.82473 |  |  |  | https://doi.org/10.1039/C8EE03374A | [14 empty] | TRUE
700 |  | 0.003550265 | -192.12 | 0.72779 |  |  |  | 0.0010397 | 10.397 | 0.562604 | 1.2936 |  | Mg.305(Sb.03Bi.07)0.19975Te.00025 | Mg.305(Sb.03Bi.07)0.19975Te.00025 |  |  |  | 281.67 | 0.72779 |  |  |  | https://doi.org/10.1039/C8EE03374A |  | *Data From 600K | [12 empty] | TRUE
300 |  | 0.002857143 | 350 | 1.2863 |  |  |  | 0.0042875 | 42.875 | 678.347 | 0.00189615 |  | BiCuSeO | BiCuSeO |  |  |  | 4.89331238 | 1.2863 |  |  | Liu2016 | https://doi.org/10.1002/aenm.201502423 |  | *'data From 320K | [12 empty] | TRUE
400 |  | 0.002852018 | 350.63 | 1.7243 |  |  |  | 0.0043107 | 43.107 | 572.993 | 0.00300922 |  | BiCuSeO | BiCuSeO |  |  |  | 4.334555614 | 1.7243 |  |  | Liu2016 | https://doi.org/10.1002/aenm.201502423 | [14 empty] | TRUE
700 |  | 0.002717949 | 367.92 | 3.4864 |  |  |  | 0.0049805 | 49.805 | 380.643 | 0.00915916 |  | BiCuSeO | BiCuSeO |  |  |  | 5.380827658 | 3.4864 |  |  | Liu2016 | https://doi.org/10.1002/aenm.201502423 | [14 empty] | TRUE
1000 |  | 0.002585366 | 386.79 | 5.7867 |  |  |  | 0.0057867 | 57.867 | 330.525 | 0.0175077 |  | BiCuSeO | BiCuSeO |  |  |  | 8.509865549 | 5.7867 |  |  | Liu2016 | https://doi.org/10.1002/aenm.201502423 |  | *'data From 850K | [12 empty] | TRUE
300 |  | 0.005873384 | 170.2595937 | 0.14807 |  |  |  | 0.00049355 | 4.9355 | 2.30323 | 0.064286312 |  | Bi.98Ca.01Pb.01CuSeO | Bi.98Ca.01Pb.01CuSeO |  |  |  | 121.7628776 | 0.14807 |  |  | Liu2016 | https://doi.org/10.1002/aenm.201502423 |  | *'data From 320K | [12 empty] | TRUE
400 |  | 0.005480977 | 182.4492099 | 0.24293 |  |  |  | 0.00060733 | 6.0733 | 3.7146 | 0.0653994 |  | Bi.98Ca.01Pb.01CuSeO | Bi.98Ca.01Pb.01CuSeO |  |  |  | 98.24759909 | 0.24293 |  |  | Liu2016 | https://doi.org/10.1002/aenm.201502423 | [14 empty] | TRUE
700 |  | 0.004452261 | 224.6049661 | 0.79315 |  |  |  | 0.0011331 | 11.331 | 12.2932 | 0.0645194 |  | Bi.98Ca.01Pb.01CuSeO | Bi.98Ca.01Pb.01CuSeO |  |  |  | 55.46219661 | 0.79315 |  |  | Liu2016 | https://doi.org/10.1002/aenm.201502423 | [14 empty] | TRUE
1000 |  | 0.004151828 | 240.8577878 | 1.3973 |  |  |  | 0.0013973 | 13.973 | 16.4057 | 0.0851703 |  | Bi.98Ca.01Pb.01CuSeO | Bi.98Ca.01Pb.01CuSeO |  |  |  | 58.59682207 | 1.3973 |  |  | Liu2016 | https://doi.org/10.1002/aenm.201502423 |  | *'data From 850K | [12 empty] | TRUE
300 |  | 0.006187151 | 161.6252822 | 0.12666 |  |  |  | 0.00042221 | 4.2221 | 1.17039 | 0.108223 |  | Bi.94Ca.02Pb.02CuSeO | Bi.94Ca.02Pb.02CuSeO |  |  |  | 200.0237472 | 0.12666 |  |  | Liu2016 | https://doi.org/10.1002/aenm.201502423 |  | *'data From 320K | [12 empty] | TRUE
400 |  | 0.005719819 | 174.8306998 | 0.21375 |  |  |  | 0.00053438 | 5.3438 | 1.98695 | 0.107579 |  | Bi.94Ca.02Pb.02CuSeO | Bi.94Ca.02Pb.02CuSeO |  |  |  | 159.8128165 | 0.21375 |  |  | Liu2016 | https://doi.org/10.1002/aenm.201502423 | [14 empty] | TRUE
700 |  | 0.004674228 | 213.9390519 | 0.68544 |  |  |  | 0.0009792 | 9.792 | 7.064 | 0.0970326 |  | Bi.94Ca.02Pb.02CuSeO | Bi.94Ca.02Pb.02CuSeO |  |  |  | 83.63610966 | 0.68544 |  |  | Liu2016 | https://doi.org/10.1002/aenm.201502423 | [14 empty] | TRUE
1000 |  | 0.004382884 | 228.1602709 | 1.1877 |  |  |  | 0.0011877 | 11.877 | 9.79993 | 0.121198 |  | Bi.94Ca.02Pb.02CuSeO | Bi.94Ca.02Pb.02CuSeO |  |  |  | 84.68377859 | 1.1877 |  |  | Liu2016 | https://doi.org/10.1002/aenm.201502423 |  | *'data From 850K | [12 empty] | TRUE
300 |  | 0.007179903 | 139.2776524 | 0.081052 |  |  |  | 0.00027017 | 2.7017 | 0.393912 | 0.205763 |  | Bi.92Ca.04Pb.04CuSeO | Bi.92Ca.04Pb.04CuSeO |  |  |  | 366.9802689 | 0.081052 |  |  | Liu2016 | https://doi.org/10.1002/aenm.201502423 |  | *'data From 320K | [12 empty] | TRUE
400 |  | 0.006646662 | 150.4514673 | 0.13622 |  |  |  | 0.00034056 | 3.4056 | 0.664118 | 0.205118 |  | Bi.92Ca.04Pb.04CuSeO | Bi.92Ca.04Pb.04CuSeO |  |  |  | 296.5084687 | 0.13622 |  |  | Liu2016 | https://doi.org/10.1002/aenm.201502423 | [14 empty] | TRUE
700 |  | 0.005420618 | 184.4808126 | 0.43949 |  |  |  | 0.00062785 | 6.2785 | 2.57244 | 0.170846 |  | Bi.92Ca.04Pb.04CuSeO | Bi.92Ca.04Pb.04CuSeO |  |  |  | 144.1634364 | 0.43949 |  |  | Liu2016 | https://doi.org/10.1002/aenm.201502423 | [14 empty] | TRUE
1000 |  | 0.005097814 | 196.1625282 | 0.75483 |  |  |  | 0.00075483 | 7.5483 | 3.99674 | 0.188861 |  | Bi.92Ca.04Pb.04CuSeO | Bi.92Ca.04Pb.04CuSeO |  |  |  | 130.5968221 | 0.75483 |  |  | Liu2016 | https://doi.org/10.1002/aenm.201502423 |  | *'data From 850K | [12 empty] | TRUE
300 |  | 0.006760778 | 147.9119639 | 0.09708 |  |  |  | 0.0003236 | 3.236 | 0.383392 | 0.253214 |  | Bi.88Ca.06Pb.06CuSeO | Bi.88Ca.06Pb.06CuSeO |  |  |  | 456.7193993 | 0.09708 |  |  | Liu2016 | https://doi.org/10.1002/aenm.201502423 |  | *'data From 320K | [12 empty] | TRUE
400 |  | 0.006206655 | 161.1173815 | 0.1673 |  |  |  | 0.00041824 | 4.1824 | 0.655535 | 0.255206 |  | Bi.88Ca.06Pb.06CuSeO | Bi.88Ca.06Pb.06CuSeO |  |  |  | 373.72586 | 0.1673 |  |  | Liu2016 | https://doi.org/10.1002/aenm.201502423 | [14 empty] | TRUE
700 |  | 0.004834925 | 206.8284424 | 0.61934 |  |  |  | 0.00088477 | 8.8477 | 2.90735 | 0.213026 |  | Bi.88Ca.06Pb.06CuSeO | Bi.88Ca.06Pb.06CuSeO |  |  |  | 184.8590885 | 0.61934 |  |  | Liu2016 | https://doi.org/10.1002/aenm.201502423 | [14 empty] | TRUE
1000 |  | 0.004442216 | 225.1128668 | 1.1408 |  |  |  | 0.0011408 | 11.408 | 5.11258 | 0.223132 |  | Bi.88Ca.06Pb.06CuSeO | Bi.88Ca.06Pb.06CuSeO |  |  |  | 159.8142134 | 1.1408 |  |  | Liu2016 | https://doi.org/10.1002/aenm.201502423 |  | *'data From 850K | [12 empty] | TRUE
300 |  | 0.00870334 | 114.8984199 | 0.045505 |  |  |  | 0.00015168 | 1.5168 | 0.138036 | 0.329664 |  | Bi.84Ca.08Pb.08CuSeO | Bi.84Ca.08Pb.08CuSeO |  |  |  | 557.9367906 | 0.045505 |  |  | Liu2016 | https://doi.org/10.1002/aenm.201502423 |  | *'data From 320K | [12 empty] | TRUE
400 |  | 0.007744755 | 129.1196388 | 0.086107 |  |  |  | 0.00021527 | 2.1527 | 0.261707 | 0.32902 |  | Bi.84Ca.08Pb.08CuSeO | Bi.84Ca.08Pb.08CuSeO |  |  |  | 453.0302078 | 0.086107 |  |  | Liu2016 | https://doi.org/10.1002/aenm.201502423 | [14 empty] | TRUE
700 |  | 0.005890957 | 169.751693 | 0.34241 |  |  |  | 0.00048915 | 4.8915 | 1.19007 | 0.287718 |  | Bi.84Ca.08Pb.08CuSeO | Bi.84Ca.08Pb.08CuSeO |  |  |  | 241.2069146 | 0.34241 |  |  | Liu2016 | https://doi.org/10.1002/aenm.201502423 | [14 empty] | TRUE
1000 |  | 0.005511664 | 181.4334086 | 0.59724 |  |  |  | 0.00059724 | 5.9724 | 1.84229 | 0.324186 |  | Bi.84Ca.08Pb.08CuSeO | Bi.84Ca.08Pb.08CuSeO |  |  |  | 224.5098655 | 0.59724 |  |  | Liu2016 | https://doi.org/10.1002/aenm.201502423 |  | *'data From 850K | [12 empty] | TRUE
300 |  | 0.009983099 | 100.1693002 | 0.030153 |  |  |  | 0.00010051 | 1.0051 | 0.0836597 | 0.36042 |  | Bi.80Ca.10Pb.10CuSeO | Bi.80Ca.10Pb.10CuSeO |  |  |  | 580.8933124 | 0.030153 |  |  | Liu2016 | https://doi.org/10.1002/aenm.201502423 |  | *'data From 320K | [12 empty] | TRUE
400 |  | 0.008981247 | 111.3431151 | 0.055214 |  |  |  | 0.00013804 | 1.3804 | 0.151252 | 0.365048 |  | Bi.80Ca.10Pb.10CuSeO | Bi.80Ca.10Pb.10CuSeO |  |  |  | 485.3780339 | 0.055214 |  |  | Liu2016 | https://doi.org/10.1002/aenm.201502423 | [14 empty] | TRUE
700 |  | 0.006737643 | 148.4198646 | 0.22886 |  |  |  | 0.00032695 | 3.2695 | 0.690062 | 0.331655 |  | Bi.80Ca.10Pb.10CuSeO | Bi.80Ca.10Pb.10CuSeO |  |  |  | 268.3373494 | 0.22886 |  |  | Liu2016 | https://doi.org/10.1002/aenm.201502423 | [14 empty] | TRUE
1000 |  | 0.006206655 | 161.1173815 | 0.41824 |  |  |  | 0.00041824 | 4.1824 | 1.16678 | 0.358457 |  | Bi.80Ca.10Pb.10CuSeO | Bi.80Ca.10Pb.10CuSeO |  |  |  | 242.248996 | 0.41824 |  |  | Liu2016 | https://doi.org/10.1002/aenm.201502423 |  | *'data From 320K | [12 empty] | TRUE
300 |  | 3.994858612 | -57.35099338 | 2.47e-05 |  |  |  | 8.2334e-08 | 0.00082334 |  |  |  | LaOBiS2 | LaOBiS2 |  |  |  | 0.25032 | 2.47e-05 |  |  | Nishida2016 | http://doi.org/10.7566/JPSJ.85.074702 | [14 empty] | TRUE
400 |  | 4.300771208 | -93.77483444 | 8.1787e-05 |  |  |  | 2.0447e-07 | 0.0020447 |  |  |  | LaOBiS2 | LaOBiS2 |  |  |  | 0.23252 | 8.1787e-05 |  |  | Nishida2016 | http://doi.org/10.7566/JPSJ.85.074702 | [14 empty] | TRUE
700 |  | 5.290488432 | -130.5298013 | 0.00022544 |  |  |  | 3.2205e-07 | 0.0032205 |  |  |  | LaOBiS2 | LaOBiS2 |  |  |  | 0.18902 | 0.00022544 |  |  | Nishida2016 | http://doi.org/10.7566/JPSJ.85.074702 |  | *'data From 650k | [12 empty] | TRUE
300 |  | 3.221079692 | -67.28476821 | 4.2165e-05 |  |  |  | 1.4055e-07 | 0.0014055 |  |  |  | LaOBiS.16Se.04 | LaOBiS.16Se.04 |  |  |  | 0.31045 | 4.2165e-05 |  |  | Nishida2016 | http://doi.org/10.7566/JPSJ.85.074702 | [14 empty] | TRUE
400 |  | 4.53470437 | -98.0794702 | 8.4853e-05 |  |  |  | 2.1213e-07 | 0.0021213 |  |  |  | LaOBiS.16Se.04 | LaOBiS.16Se.04 |  |  |  | 0.22052 | 8.4853e-05 |  |  | Nishida2016 | http://doi.org/10.7566/JPSJ.85.074702 | [14 empty] | TRUE
700 |  | 6.784061697 | -143.4437086 | 0.00021231 |  |  |  | 3.033e-07 | 0.003033 |  |  |  | LaOBiS.16Se.04 | LaOBiS.16Se.04 |  |  |  | 0.1474 | 0.00021231 |  |  | Nishida2016 | http://doi.org/10.7566/JPSJ.85.074702 |  | *'data From 650k | [12 empty] | TRUE
300 |  | 2.98714653 | -72.58278146 | 5.2909e-05 |  |  |  | 1.7636e-07 | 0.0017636 |  |  |  | LaOBiS.14Se.06 | LaOBiS.14Se.06 |  |  |  | 0.33477 | 5.2909e-05 |  |  | Nishida2016 | http://doi.org/10.7566/JPSJ.85.074702 | [14 empty] | TRUE
400 |  | 3.922879177 | -102.7152318 | 0.00010758 |  |  |  | 2.6895e-07 | 0.0026895 |  |  |  | LaOBiS.14Se.06 | LaOBiS.14Se.06 |  |  |  | 0.25491 | 0.00010758 |  |  | Nishida2016 | http://doi.org/10.7566/JPSJ.85.074702 | [14 empty] | TRUE
700 |  | 6.22622108 | -146.4238411 | 0.00024104 |  |  |  | 3.4435e-07 | 0.0034435 |  |  |  | LaOBiS.14Se.06 | LaOBiS.14Se.06 |  |  |  | 0.16061 | 0.00024104 |  |  | Nishida2016 | http://doi.org/10.7566/JPSJ.85.074702 |  | *'data From 650k | [12 empty] | TRUE
300 |  | 1.997429306 | -82.18543046 | 0.00010145 |  |  |  | 3.3816e-07 | 0.0033816 |  |  |  | LaOBiS.12Se.08 | LaOBiS.12Se.08 |  |  |  | 0.50064 | 0.00010145 |  |  | Nishida2016 | http://doi.org/10.7566/JPSJ.85.074702 | [14 empty] | TRUE
400 |  | 2.483290488 | -104.7019868 | 0.00017658 |  |  |  | 4.4145e-07 | 0.0044145 |  |  |  | LaOBiS.12Se.08 | LaOBiS.12Se.08 |  |  |  | 0.40269 | 0.00017658 |  |  | Nishida2016 | http://doi.org/10.7566/JPSJ.85.074702 | [14 empty] | TRUE
700 |  | 4.984575835 | -158.3443709 | 0.00035211 |  |  |  | 5.0301e-07 | 0.0050301 |  |  |  | LaOBiS.12Se.08 | LaOBiS.12Se.08 |  |  |  | 0.20062 | 0.00035211 |  |  | Nishida2016 | http://doi.org/10.7566/JPSJ.85.074702 |  | *'data From 650k | [12 empty] | TRUE
300 |  | 1.547557841 | -79.53642384 | 0.00012263 |  |  |  | 4.0878e-07 | 0.0040878 |  |  |  | LaOBiS.10Se.10 | LaOBiS.10Se.10 |  |  |  | 0.64618 | 0.00012263 |  |  | Nishida2016 | http://doi.org/10.7566/JPSJ.85.074702 | [14 empty] | TRUE
400 |  | 1.961439589 | -100.7284768 | 0.00020691 |  |  |  | 5.1728e-07 | 0.0051728 |  |  |  | LaOBiS.10Se.10 | LaOBiS.10Se.10 |  |  |  | 0.50983 | 0.00020691 |  |  | Nishida2016 | http://doi.org/10.7566/JPSJ.85.074702 | [14 empty] | TRUE
700 |  | 4.030848329 | -150.0662252 | 0.00039108 |  |  |  | 5.5869e-07 | 0.0055869 |  |  |  | LaOBiS.10Se.10 | LaOBiS.10Se.10 |  |  |  | 0.24809 | 0.00039108 |  |  | Nishida2016 | http://doi.org/10.7566/JPSJ.85.074702 |  | *'data From 650k | [12 empty] | TRUE
300 |  | 0.007137978 | -73.87022016 | 0.022934 |  |  |  | 7.6448e-05 | 0.76448 |  |  |  | La.95F.05OBiS2 | La.95F.05OBiS2 |  |  |  | 140.1 | 0.022934 |  |  | Omachi2014 | http://dx.doi.org/10.1063/1.4867186 | [14 empty] | TRUE
400 |  | 0.006523224 | -82.27114716 | 0.041504 |  |  |  | 0.00010376 | 1.0376 |  |  |  | La.95F.05OBiS2 | La.95F.05OBiS2 |  |  |  | 153.3 | 0.041504 |  |  | Omachi2014 | http://dx.doi.org/10.1063/1.4867186 | [14 empty] | TRUE
300 |  | 0.003995902 | -33.89339513 | 0.0086246 |  |  |  | 2.8749e-05 | 0.28749 |  |  |  | La.75F.25OBiS2 | La.75F.25OBiS2 |  |  |  | 250.26 | 0.0086246 |  |  | Omachi2014 | http://dx.doi.org/10.1063/1.4867186 | [14 empty] | TRUE
400 |  | 0.003586066 | -37.36964079 | 0.015577 |  |  |  | 3.8942e-05 | 0.38942 |  |  |  | La.75F.25OBiS2 | La.75F.25OBiS2 |  |  |  | 278.86 | 0.015577 |  |  | Omachi2014 | http://dx.doi.org/10.1063/1.4867186 | [14 empty] | TRUE
300 |  | 0.002629781 | -27.5202781 | 0.0086399 |  |  |  | 2.88e-05 | 0.288 |  |  |  | La.50F.50OBiS2 | La.50F.50OBiS2 |  |  |  | 380.26 | 0.0086399 |  |  | Omachi2014 | http://dx.doi.org/10.1063/1.4867186 | [14 empty] | TRUE
400 |  | 0.003210383 | -33.02433372 | 0.013588 |  |  |  | 3.3971e-05 | 0.33971 |  |  |  | La.50F.50OBiS2 | La.50F.50OBiS2 |  |  |  | 311.49 | 0.013588 |  |  | Omachi2014 | http://dx.doi.org/10.1063/1.4867186 | [14 empty] | TRUE
300 |  | #DIV/0! | -369.7876448 | [7 empty] | 1.64378 |  | Bi2O2Se | Bi2O2Se |  |  |  | 0 |  |  |  | Tan2019 | http://dx.doi.org/10.1002/aenm.201900354 | [14 empty] | TRUE
400 |  | #DIV/0! | -392.3745174 | [7 empty] | 1.32028 |  | Bi2O2Se | Bi2O2Se |  |  |  | 0 |  |  |  | Tan2019 | http://dx.doi.org/10.1002/aenm.201900354 | [14 empty] | TRUE
700 |  | 0.294285714 | -404.9227799 | 0.039001 |  |  |  | 5.5715e-05 | 0.55715 | 0.0409145 | 0.953226 |  | Bi2O2Se | Bi2O2Se |  |  |  | 3.398058252 | 0.039001 |  |  | Tan2019 | http://dx.doi.org/10.1002/aenm.201900354 | [14 empty] | TRUE
300 |  | 0.02 | -158.976834 | 0.03791 |  |  |  | 0.00012637 | 1.2637 | 0.0235078 | 1.61267 |  | Bi1.94Ta0.06O2 | Bi1.94Ta0.06O2 |  |  |  | 50 | 0.03791 |  |  | Tan2019 | http://dx.doi.org/10.1002/aenm.201900354 | [14 empty] | TRUE
400 |  | 0.017024793 | -189.0926641 | 0.084009 |  |  |  | 0.00021002 | 2.1002 | 0.0629381 | 1.33479 |  | Bi1.94Ta0.06O2 | Bi1.94Ta0.06O2 |  |  |  | 58.73786408 | 0.084009 |  |  | Tan2019 | http://dx.doi.org/10.1002/aenm.201900354 | [14 empty] | TRUE
700 |  | 0.01648 | -255.5984556 | 0.2775 |  |  |  | 0.00039642 | 3.9642 | 0.291113 | 0.953226 |  | Bi1.94Ta0.06O2 | Bi1.94Ta0.06O2 |  |  |  | 60.67961165 | 0.2775 |  |  | Tan2019 | http://dx.doi.org/10.1002/aenm.201900354 | [14 empty] | TRUE
300 |  | 0.009951691 | -126.3513514 | 0.048126 |  |  |  | 0.00016042 | 1.6042 | 0.02969 | 1.62097 |  | Bi1.92Ta0.08O2 | Bi1.92Ta0.08O2 |  |  |  | 100.4854369 | 0.048126 |  |  | Tan2019 | http://dx.doi.org/10.1002/aenm.201900354 | [14 empty] | TRUE
400 |  | 0.008917749 | -153.957529 | 0.10632 |  |  |  | 0.00026579 | 2.6579 | 0.0804008 | 1.32235 |  | Bi1.92Ta0.08O2 | Bi1.92Ta0.08O2 |  |  |  | 112.1359223 | 0.10632 |  |  | Tan2019 | http://dx.doi.org/10.1002/aenm.201900354 | [14 empty] | TRUE
700 |  | 0.010842105 | -212.9343629 | 0.29274 |  |  |  | 0.00041819 | 4.1819 | 0.310477 | 0.942857 |  | Bi1.92Ta0.08O2 | Bi1.92Ta0.08O2 |  |  |  | 92.23300971 | 0.29274 |  |  | Tan2019 | http://dx.doi.org/10.1002/aenm.201900354 | [14 empty] | TRUE
300 |  | 0.006710098 | -116.3127413 | 0.060485 |  |  |  | 0.00020162 | 2.0162 | 0.0384453 | 1.57327 |  | Bi1.90Ta0.10O2 | Bi1.90Ta0.10O2 |  |  |  | 149.0291262 | 0.060485 |  |  | Tan2019 | http://dx.doi.org/10.1002/aenm.201900354 | [14 empty] | TRUE
400 |  | 0.006602564 | -141.4092664 | 0.12114 |  |  |  | 0.00030286 | 3.0286 | 0.0927768 | 1.30576 |  | Bi1.90Ta0.10O2 | Bi1.90Ta0.10O2 |  |  |  | 151.4563107 | 0.12114 |  |  | Tan2019 | http://dx.doi.org/10.1002/aenm.201900354 | [14 empty] | TRUE
700 |  | 0.009155556 | -199.1312741 | 0.30317 |  |  |  | 0.00043311 | 4.3311 | 0.338681 | 0.895161 |  | Bi1.90Ta0.10O2 | Bi1.90Ta0.10O2 |  |  |  | 109.223301 | 0.30317 |  |  | Tan2019 | http://dx.doi.org/10.1002/aenm.201900354 | [14 empty] | TRUE
300 |  | 0.0071777 | -116.3127413 | 0.056545 |  |  |  | 0.00018848 | 1.8848 | 0.0354271 | 1.59608 |  | Bi1.88Ta0.12O2 | Bi1.88Ta0.12O2 |  |  |  | 139.3203883 | 0.056545 |  |  | Tan2019 | http://dx.doi.org/10.1002/aenm.201900354 | [14 empty] | TRUE
400 |  | 0.006843854 | -142.6640927 | 0.11896 |  |  |  | 0.00029739 | 2.9739 | 0.0919779 | 1.29332 |  | Bi1.88Ta0.12O2 | Bi1.88Ta0.12O2 |  |  |  | 146.1165049 | 0.11896 |  |  | Tan2019 | http://dx.doi.org/10.1002/aenm.201900354 | [14 empty] | TRUE
700 |  | 0.009363636 | -195.3667954 | 0.28533 |  |  |  | 0.00040762 | 4.0762 | 0.317283 | 0.899309 |  | Bi1.88Ta0.12O2 | Bi1.88Ta0.12O2 |  |  |  | 106.7961165 | 0.28533 |  |  | Tan2019 | http://dx.doi.org/10.1002/aenm.201900354 | [14 empty] | TRUE
300 |  | 0.001136221 | 19.58333333 | 0.010126 |  |  |  | 3.3753e-05 | 0.33753 | 0.00553941 | 1.827966102 |  | Bi2YO4Cu2Se2 | Bi2YO4Cu2Se2 |  |  |  | 880.1104972 | 0.010126 |  |  | Xiao2016 | http://dx.doi.org/10.1016/j.jssc.2016.03.032 | [14 empty] | TRUE
400 |  | 0.001512114 | 23.54166667 | 0.014661 |  |  |  | 3.6651e-05 | 0.36651 | 0.00872387 | 1.680508475 |  | Bi2YO4Cu2Se2 | Bi2YO4Cu2Se2 |  |  |  | 661.3259669 | 0.014661 |  |  | Xiao2016 | http://dx.doi.org/10.1016/j.jssc.2016.03.032 | [14 empty] | TRUE
700 |  | 0.004469136 | 45.625 | 0.032605 |  |  |  | 4.6578e-05 | 0.46578 | 0.0301753 | 1.080508475 |  | Bi2YO4Cu2Se2 | Bi2YO4Cu2Se2 |  |  |  | 223.7569061 | 0.032605 |  |  | Xiao2016 | http://dx.doi.org/10.1016/j.jssc.2016.03.032 | [14 empty] | TRUE
1000 |  | 0.006188034 | 61.875 | 0.06187 |  |  |  | 6.187e-05 | 0.6187 | 0.0647218 | 0.955932203 |  | Bi2YO4Cu2Se2 | Bi2YO4Cu2Se2 |  |  |  | 161.6022099 | 0.06187 |  |  | Xiao2016 | http://dx.doi.org/10.1016/j.jssc.2016.03.032 |  | *'data From 880k | [12 empty] | TRUE
300 |  | 0.001431396 | 16.66666667 | 0.0058218 |  |  |  | 1.9406e-05 | 0.19406 | 0.00408185 | 1.426271186 |  | Bi2YO4Cu2Se1.95I.05 | Bi2YO4Cu2Se1.95I.05 |  |  |  | 698.6187845 | 0.0058218 |  |  | Xiao2016 | http://dx.doi.org/10.1016/j.jssc.2016.03.032 | [14 empty] | TRUE
400 |  | 0.001828283 | 20.20833333 | 0.0089347 |  |  |  | 2.2337e-05 | 0.22337 | 0.00749317 | 1.192372881 |  | Bi2YO4Cu2Se1.95I.05 | Bi2YO4Cu2Se1.95I.05 |  |  |  | 546.961326 | 0.0089347 |  |  | Xiao2016 | http://dx.doi.org/10.1016/j.jssc.2016.03.032 | [14 empty] | TRUE
700 |  | 0.007589099 | 50 | 0.023059 |  |  |  | 3.2942e-05 | 0.32942 | 0.0287937 | 0.800847458 |  | Bi2YO4Cu2Se1.95I.05 | Bi2YO4Cu2Se1.95I.05 |  |  |  | 131.7679558 | 0.023059 |  |  | Xiao2016 | http://dx.doi.org/10.1016/j.jssc.2016.03.032 | [14 empty] | TRUE
300 |  | 0.005746032 | 39.79166667 | 0.0082668 |  |  |  | 2.7556e-05 | 0.27556 | 0.00453502 | 1.822881356 |  | Bi2YO4Cu2Se1.9I.10 | Bi2YO4Cu2Se1.9I.10 |  |  |  | 174.0331492 | 0.0082668 |  |  | Xiao2016 | http://dx.doi.org/10.1016/j.jssc.2016.03.032 | [14 empty] | TRUE
400 |  | 0.004905149 | 36.45833333 | 0.010839 |  |  |  | 2.7098e-05 | 0.27098 | 0.00711763 | 1.522881356 |  | Bi2YO4Cu2Se1.9I.10 | Bi2YO4Cu2Se1.9I.10 |  |  |  | 203.8674033 | 0.010839 |  |  | Xiao2016 | http://dx.doi.org/10.1016/j.jssc.2016.03.032 | [14 empty] | TRUE
700 |  | 0.008743961 | 52.5 | 0.022065 |  |  |  | 3.1522e-05 | 0.31522 | 0.0219721 | 1.004237288 |  | Bi2YO4Cu2Se1.9I.10 | Bi2YO4Cu2Se1.9I.10 |  |  |  | 114.3646409 | 0.022065 |  |  | Xiao2016 | http://dx.doi.org/10.1016/j.jssc.2016.03.032 | [14 empty] | TRUE
1000 |  | 0.011492063 | 63.125 | 0.034674 |  |  |  | 3.4674e-05 | 0.34674 | 0.0404702 | 0.856779661 |  | Bi2YO4Cu2Se1.9I.10 | Bi2YO4Cu2Se1.9I.10 |  |  |  | 87.01657459 | 0.034674 |  |  | Xiao2016 | http://dx.doi.org/10.1016/j.jssc.2016.03.032 |  | *'data From 880k | [12 empty] | TRUE
300 |  | 0.005665102 | 26.04166667 | 0.0035913 |  |  |  | 1.1971e-05 | 0.11971 | 0.00360351 | 0.996610169 |  | Bi2YO4Cu2Se1.85I.15 | Bi2YO4Cu2Se1.85I.15 |  |  |  | 176.519337 | 0.0035913 |  |  | Xiao2016 | http://dx.doi.org/10.1016/j.jssc.2016.03.032 | [14 empty] | TRUE
400 |  | 0.006934866 | 30.20833333 | 0.0052635 |  |  |  | 1.3159e-05 | 0.13159 | 0.00543389 | 0.968644068 |  | Bi2YO4Cu2Se1.85I.15 | Bi2YO4Cu2Se1.85I.15 |  |  |  | 144.198895 | 0.0052635 |  |  | Xiao2016 | http://dx.doi.org/10.1016/j.jssc.2016.03.032 | [14 empty] | TRUE
700 |  | 0.028730159 | 68.125 | 0.011308 |  |  |  | 1.6154e-05 | 0.16154 | 0.0144876 | 0.780508475 |  | Bi2YO4Cu2Se1.85I.15 | Bi2YO4Cu2Se1.85I.15 |  |  |  | 34.80662983 | 0.011308 |  |  | Xiao2016 | http://dx.doi.org/10.1016/j.jssc.2016.03.032 | [14 empty] | TRUE
300 |  | 0.001795635 | 18.125 | 0.0054886 |  |  |  | 1.8295e-05 | 0.18295 | 0.00289001 | 1.899152542 |  | Bi2YO4Cu2Se1.80I.20 | Bi2YO4Cu2Se1.80I.20 |  |  |  | 556.9060773 | 0.0054886 |  |  | Xiao2016 | http://dx.doi.org/10.1016/j.jssc.2016.03.032 | [14 empty] | TRUE
400 |  | 0.002298413 | 21.66666667 | 0.0081699 |  |  |  | 2.0425e-05 | 0.20425 | 0.00505266 | 1.616949153 |  | Bi2YO4Cu2Se1.80I.20 | Bi2YO4Cu2Se1.80I.20 |  |  |  | 435.0828729 | 0.0081699 |  |  | Xiao2016 | http://dx.doi.org/10.1016/j.jssc.2016.03.032 | [14 empty] | TRUE
700 |  | 0.012569444 | 47.08333333 | 0.012346 |  |  |  | 1.7637e-05 | 0.17637 | 0.0126129 | 0.978813559 |  | Bi2YO4Cu2Se1.80I.20 | Bi2YO4Cu2Se1.80I.20 |  |  |  | 79.55801105 | 0.012346 |  |  | Xiao2016 | http://dx.doi.org/10.1016/j.jssc.2016.03.032 | [14 empty] | TRUE
1000 |  | 0.011492063 | 66.66666667 | 0.038674 |  |  |  | 3.8674e-05 | 0.38674 | 0.0454083 | 0.851694915 |  | Bi2YO4Cu2Se1.80I.20 | Bi2YO4Cu2Se1.80I.20 |  |  |  | 87.01657459 | 0.038674 |  |  | Xiao2016 | http://dx.doi.org/10.1016/j.jssc.2016.03.032 |  | *'data From 880k | [12 empty] | TRUE
300 |  | 0.009054393 | -275.7476636 | 0.25193 |  |  |  | 0.00083978 | 8.3978 | 0.315569 | 0.798347107 |  | Mg3.07Sb1.5Bi0.48Se.02 | Mg3.07Sb1.5Bi0.48Se.02 |  |  |  | 110.44 | 0.25193 |  |  | Zhang2017 | http://dx.doi.org/10.1021/acs.chemmater.7b01746 | [14 empty] | TRUE
400 |  | 0.009322176 | -285.1401869 | 0.34887 |  |  |  | 0.00087217 | 8.7217 | 0.465926 | 0.748760331 |  | Mg3.07Sb1.5Bi0.48Se.02 | Mg3.07Sb1.5Bi0.48Se.02 |  |  |  | 107.27 | 0.34887 |  |  | Zhang2017 | http://dx.doi.org/10.1021/acs.chemmater.7b01746 | [14 empty] | TRUE
700 |  | 0.00865272 | -301.8224299 | 0.73697 |  |  |  | 0.0010528 | 10.528 | 1.16414 | 0.633057851 |  | Mg3.07Sb1.5Bi0.48Se.02 | Mg3.07Sb1.5Bi0.48Se.02 |  |  |  | 115.57 | 0.73697 |  |  | Zhang2017 | http://dx.doi.org/10.1021/acs.chemmater.7b01746 | [14 empty] | TRUE
300 |  | 0.013221757 | -280.6542056 | 0.17872 |  |  |  | 0.00059574 | 5.9574 | 0.229892 | 0.777410468 |  | Mg3.07Sb1.5Bi0.47Se.03 | Mg3.07Sb1.5Bi0.47Se.03 |  |  |  | 75.633 | 0.17872 |  |  | Zhang2017 | http://dx.doi.org/10.1021/acs.chemmater.7b01746 | [14 empty] | TRUE
400 |  | 0.011598326 | -293.271028 | 0.29662 |  |  |  | 0.00074155 | 7.4155 | 0.403272 | 0.73553719 |  | Mg3.07Sb1.5Bi0.47Se.03 | Mg3.07Sb1.5Bi0.47Se.03 |  |  |  | 86.219 | 0.29662 |  |  | Zhang2017 | http://dx.doi.org/10.1021/acs.chemmater.7b01746 | [14 empty] | TRUE
700 |  | 0.008736402 | -301.2616822 | 0.7272 |  |  |  | 0.0010389 | 10.389 | 1.09897 | 0.661707989 |  | Mg3.07Sb1.5Bi0.47Se.03 | Mg3.07Sb1.5Bi0.47Se.03 |  |  |  | 114.46 | 0.7272 |  |  | Zhang2017 | http://dx.doi.org/10.1021/acs.chemmater.7b01746 | [14 empty] | TRUE
300 |  | 0.013623431 | -281.3551402 | 0.17432 |  |  |  | 0.00058106 | 5.8106 | 0.234884 | 0.74214876 |  | Mg3.07Sb1.5Bi0.46Se.04 | Mg3.07Sb1.5Bi0.46Se.04 |  |  |  | 73.403 | 0.17432 |  |  | Zhang2017 | http://dx.doi.org/10.1021/acs.chemmater.7b01746 | [14 empty] | TRUE
400 |  | 0.01223431 | -297.8971963 | 0.29014 |  |  |  | 0.00072536 | 7.2536 | 0.411094 | 0.705785124 |  | Mg3.07Sb1.5Bi0.46Se.04 | Mg3.07Sb1.5Bi0.46Se.04 |  |  |  | 81.737 | 0.29014 |  |  | Zhang2017 | http://dx.doi.org/10.1021/acs.chemmater.7b01746 | [14 empty] | TRUE
700 |  | 0.009221757 | -304.4859813 | 0.70375 |  |  |  | 0.0010054 | 10.054 | 1.12143 | 0.627548209 |  | Mg3.07Sb1.5Bi0.46Se.04 | Mg3.07Sb1.5Bi0.46Se.04 |  |  |  | 108.44 | 0.70375 |  |  | Zhang2017 | http://dx.doi.org/10.1021/acs.chemmater.7b01746 | [14 empty] | TRUE
300 |  | 0.012669456 | -278.9719626 | 0.18428 |  |  |  | 0.00061428 | 6.1428 | 0.210493 | 0.875482094 |  | Mg3.07Sb1.5Bi0.45Se.05 | Mg3.07Sb1.5Bi0.45Se.05 |  |  |  | 78.93 | 0.18428 |  |  | Zhang2017 | http://dx.doi.org/10.1021/acs.chemmater.7b01746 | [14 empty] | TRUE
400 |  | 0.01176569 | -293.8317757 | 0.29352 |  |  |  | 0.0007338 | 7.338 | 0.36817 | 0.797245179 |  | Mg3.07Sb1.5Bi0.45Se.05 | Mg3.07Sb1.5Bi0.45Se.05 |  |  |  | 84.993 | 0.29352 |  |  | Zhang2017 | http://dx.doi.org/10.1021/acs.chemmater.7b01746 | [14 empty] | TRUE
700 |  | 0.009389121 | -306.1682243 | 0.69887 |  |  |  | 0.00099838 | 9.9838 | 1.0457 | 0.668319559 |  | Mg3.07Sb1.5Bi0.45Se.05 | Mg3.07Sb1.5Bi0.45Se.05 |  |  |  | 106.51 | 0.69887 |  |  | Zhang2017 | http://dx.doi.org/10.1021/acs.chemmater.7b01746 | [14 empty] | TRUE
300 |  | 0.014811715 | -296.0747664 | 0.17755 |  |  |  | 0.00059183 | 5.9183 | 0.214121 | 0.829201102 |  | Mg3.07Sb1.5Bi0.44Se.06 | Mg3.07Sb1.5Bi0.44Se.06 |  |  |  | 67.514 | 0.17755 |  |  | Zhang2017 | http://dx.doi.org/10.1021/acs.chemmater.7b01746 | [14 empty] | TRUE
400 |  | 0.013405858 | -304.2056075 | 0.27612 |  |  |  | 0.0006903 | 6.903 | 0.34924 | 0.790633609 |  | Mg3.07Sb1.5Bi0.44Se.06 | Mg3.07Sb1.5Bi0.44Se.06 |  |  |  | 74.594 | 0.27612 |  |  | Zhang2017 | http://dx.doi.org/10.1021/acs.chemmater.7b01746 | [14 empty] | TRUE
700 |  | 0.009874477 | -314.1588785 | 0.69965 |  |  |  | 0.0009995 | 9.995 | 1.0299 | 0.679338843 |  | Mg3.07Sb1.5Bi0.44Se.06 | Mg3.07Sb1.5Bi0.44Se.06 |  |  |  | 101.27 | 0.69965 |  |  | Zhang2017 | http://dx.doi.org/10.1021/acs.chemmater.7b01746 | [14 empty] | TRUE
300 |  | 0.00065839 | 160.74 | 1.1773 |  |  |  | 0.0039243 | 39.243 | 0.711302 | 1.65512 |  | Sn.985Na.015Se (hole doped) B axis | Sn.985Na.015Se |  |  |  | 1518.9 | 1.1773 |  |  | Zhao2015 | http://dx.doi.org/10.1126/science.aad3749 |  | B AXIS | [12 empty] | TRUE
400 |  | 0.0011379 | 199.47 | 1.3987 |  |  |  | 0.0034967 | 34.967 | 1.11006 | 1.26 |  | Sn.985Na.015Se (hole doped) B axis | Sn.985Na.015Se |  |  |  | 878.81 | 1.3987 |  |  | Zhao2015 | http://dx.doi.org/10.1126/science.aad3749 |  | B AXIS | [12 empty] | TRUE
700 |  | 0.0056987 | 319.19 | 1.2515 |  |  |  | 0.0017878 | 17.878 | 2.03613 | 0.614634 |  | Sn.985Na.015Se (hole doped) B axis | Sn.985Na.015Se |  |  |  | 175.48 | 1.2515 |  |  | Zhao2015 | http://dx.doi.org/10.1126/science.aad3749 |  | B AXIS | [12 empty] | TRUE
300 |  | 0.0027475 | 150.18 | 0.24625 |  |  |  | 0.00082084 | 8.2084 | 0.357265 | 0.689268 |  | Sn.985Na.015Se (hole doped) A axis | Sn.985Na.015Se |  |  |  | 363.96 | 0.24625 |  |  | Zhao2015 | http://dx.doi.org/10.1126/science.aad3749 |  | A AXIS | [12 empty] | TRUE
400 |  | 0.0054447 | 183.63 | 0.24772 |  |  |  | 0.0006193 | 6.193 | 0.464401 | 0.533415 |  | Sn.985Na.015Se (hole doped) A axis | Sn.985Na.015Se |  |  |  | 183.66 | 0.24772 |  |  | Zhao2015 | http://dx.doi.org/10.1126/science.aad3749 |  | A AXIS | [12 empty] | TRUE
700 |  | 0.023781 | 305.11 | 0.27401 |  |  |  | 0.00039144 | 3.9144 | 0.960194 | 0.285366 |  | Sn.985Na.015Se (hole doped) A axis | Sn.985Na.015Se |  |  |  | 42.05 | 0.27401 |  |  | Zhao2015 | http://dx.doi.org/10.1126/science.aad3749 |  | A AXIS | [12 empty] | TRUE
300 |  | 0.00096272 | 158.98 | 0.78759 |  |  |  | 0.0026253 | 26.253 | 0.575911 | 1.36756 |  | Sn.985Na.015Se (hole doped) C axis | Sn.985Na.015Se |  |  |  | 1038.7 | 0.78759 |  |  | Zhao2015 | http://dx.doi.org/10.1126/science.aad3749 |  | C AXIS | [12 empty] | TRUE
400 |  | 0.0015421 | 194.19 | 0.97813 |  |  |  | 0.0024453 | 24.453 | 0.903837 | 1.0822 |  | Sn.985Na.015Se (hole doped) C axis | Sn.985Na.015Se |  |  |  | 648.46 | 0.97813 |  |  | Zhao2015 | http://dx.doi.org/10.1126/science.aad3749 |  | C AXIS | [12 empty] | TRUE
700 |  | 0.0094102 | 323.59 | 0.77892 |  |  |  | 0.0011127 | 11.127 | 1.67379 | 0.465366 |  | Sn.985Na.015Se (hole doped) C axis | Sn.985Na.015Se |  |  |  | 106.27 | 0.77892 |  |  | Zhao2015 | http://dx.doi.org/10.1126/science.aad3749 |  | C AXIS | [12 empty] | TRUE
300 |  | 0.00084559 | 185.72 | 1.2238 |  |  |  | 0.0040792 | 40.792 | 0.885017 | 1.38276 |  | Bi.38Sb1.62Te3 | Bi.38Sb1.62Te3 |  |  |  | 1182.6 | 1.2238 |  |  | Duan2019 | http://dx.doi.org/10.1039/C9TA01962F | [14 empty] | TRUE
400 |  | 0.0014024 | 207.81 | 1.2317 |  |  |  | 0.0030793 | 30.793 | 0.925392 | 1.33103 |  | Bi.38Sb1.62Te3 | Bi.38Sb1.62Te3 |  |  |  | 713.04 | 1.2317 |  |  | Duan2019 | http://dx.doi.org/10.1039/C9TA01962F | [14 empty] | TRUE
700 |  | 0.0020058 | 197.04 | 1.3549 |  |  |  | 0.0019356 | 19.356 | 0.837777 | 1.61724 |  | Bi.38Sb1.62Te3 | Bi.38Sb1.62Te3 |  |  |  | 498.55 | 1.3549 |  |  | Duan2019 | http://dx.doi.org/10.1039/C9TA01962F |  | *Data taken from 490 | [12 empty] | TRUE
300 |  | 0.00066092 | 161.75 | 1.1876 |  |  |  | 0.0039586 | 39.586 | 0.773934 | 1.53448 |  | Bi.38Sb1.62Te3+.5%(Ge.5Mn.5Te) | Og |  |  |  | 1513 | 1.1876 |  |  | Duan2019 | http://dx.doi.org/10.1039/C9TA01962F | [14 empty] | TRUE
400 |  | 0.0010849 | 187.07 | 1.2903 |  |  |  | 0.0032257 | 32.257 | 0.908198 | 1.42069 |  | Bi.38Sb1.62Te3+.5%(Ge.5Mn.5Te) | Og |  |  |  | 921.74 | 1.2903 |  |  | Duan2019 | http://dx.doi.org/10.1039/C9TA01962F | [14 empty] | TRUE
700 |  | 0.0015541 | 188.69 | 1.6037 |  |  |  | 0.002291 | 22.91 | 1.00663 | 1.5931 |  | Bi.38Sb1.62Te3+.5%(Ge.5Mn.5Te) | Og |  |  |  | 643.48 | 1.6037 |  |  | Duan2019 | http://dx.doi.org/10.1039/C9TA01962F |  | *Data taken from 490 | [12 empty] | TRUE
300 |  | 0.00050292 | 135.35 | 1.0929 |  |  |  | 0.0036429 | 36.429 | 0.648119 | 1.68621 |  | Bi.38Sb1.62Te3+1%(Ge.5Mn.5Te) | Og |  |  |  | 1988.4 | 1.0929 |  |  | Duan2019 | http://dx.doi.org/10.1039/C9TA01962F | [14 empty] | TRUE
400 |  | 0.00080986 | 159.87 | 1.2623 |  |  |  | 0.0031557 | 31.557 | 0.837675 | 1.5069 |  | Bi.38Sb1.62Te3+1%(Ge.5Mn.5Te) | Og |  |  |  | 1234.8 | 1.2623 |  |  | Duan2019 | http://dx.doi.org/10.1039/C9TA01962F | [14 empty] | TRUE
700 |  | 0.0011815 | 169.83 | 1.7088 |  |  |  | 0.0024412 | 24.412 | 1.09395 | 1.56207 |  | Bi.38Sb1.62Te3+1%(Ge.5Mn.5Te) | Og |  |  |  | 846.38 | 1.7088 |  |  | Duan2019 | http://dx.doi.org/10.1039/C9TA01962F |  | *Data taken from 490 | [12 empty] | TRUE
300 |  | 0.00047784 | 125.66 | 0.99131 |  |  |  | 0.0033044 | 33.044 | 0.522691 | 1.89655 |  | Bi.38Sb1.62Te3+1.5%(Ge.5Mn.5Te) | Og |  |  |  | 2092.8 | 0.99131 |  |  | Duan2019 | http://dx.doi.org/10.1039/C9TA01962F | [14 empty] | TRUE
400 |  | 0.00075991 | 153.94 | 1.2474 |  |  |  | 0.0031184 | 31.184 | 0.750494 | 1.66207 |  | Bi.38Sb1.62Te3+1.5%(Ge.5Mn.5Te) | Og |  |  |  | 1315.9 | 1.2474 |  |  | Duan2019 | http://dx.doi.org/10.1039/C9TA01962F | [14 empty] | TRUE
700 |  | 0.0011129 | 162.02 | 1.6511 |  |  |  | 0.0023587 | 23.587 | 0.989308 | 1.66897 |  | Bi.38Sb1.62Te3+1.5%(Ge.5Mn.5Te) | Og |  |  |  | 898.55 | 1.6511 |  |  | Duan2019 | http://dx.doi.org/10.1039/C9TA01962F |  | *Data taken from 490 | [12 empty] | TRUE
300 |  | 77.173 | 146.1009174 | 8.2977e-06 |  |  |  | 2.7659e-08 | 0.00027659 | 1.28198e-05 | 0.647258 |  | BiSbTe1.5Se1.5 | BiSbTe1.5Se1.5 |  |  |  | 0.012958 | 8.2977e-06 |  |  | Fan2015 | http://dx.doi.org/10.1039/c5ra28088e | [14 empty] | TRUE
400 |  | 75.249 | 135.4357798 | 9.7504e-06 |  |  |  | 2.4376e-08 | 0.00024376 | 1.61593e-05 | 0.603394 |  | BiSbTe1.5Se1.5 | BiSbTe1.5Se1.5 |  |  |  | 0.013289 | 9.7504e-06 |  |  | Fan2015 | http://dx.doi.org/10.1039/c5ra28088e | [14 empty] | TRUE
700 |  | 76.994 | 140.940367 | 1.806e-05 |  |  |  | 2.58e-08 | 0.000258 | 2.42102e-05 | 0.745953 |  | BiSbTe1.5Se1.5 | BiSbTe1.5Se1.5 |  |  |  | 0.012988 | 1.806e-05 |  |  | Fan2015 | http://dx.doi.org/10.1039/c5ra28088e |  | *Data taken from 500k | [12 empty] | TRUE
300 |  | 83.375 | 200.8027523 | 1.4509e-05 |  |  |  | 4.8362e-08 | 0.00048362 | 2.46038e-05 | 0.589687 |  | (BiSbTe1.5Se1.5).997Ag.003 | (BiSbTe1.5Se1.5).997Ag.003 |  |  |  | 0.011994 | 1.4509e-05 |  |  | Fan2015 | http://dx.doi.org/10.1039/c5ra28088e | [14 empty] | TRUE
400 |  | 83.166 | 235.5504587 | 2.6686e-05 |  |  |  | 6.6715e-08 | 0.00066715 | 4.93037e-05 | 0.541253 |  | (BiSbTe1.5Se1.5).997Ag.003 | (BiSbTe1.5Se1.5).997Ag.003 |  |  |  | 0.012024 | 2.6686e-05 |  |  | Fan2015 | http://dx.doi.org/10.1039/c5ra28088e | [14 empty] | TRUE
700 |  | 98.751 | 220.412844 | 3.4437e-05 |  |  |  | 4.9196e-08 | 0.00049196 | 4.94361e-05 | 0.696606 |  | (BiSbTe1.5Se1.5).997Ag.003 | (BiSbTe1.5Se1.5).997Ag.003 |  |  |  | 0.010127 | 3.4437e-05 |  |  | Fan2015 | http://dx.doi.org/10.1039/c5ra28088e |  | *Data taken from 500k | [12 empty] | TRUE
300 |  | 83.166 | 185.3211009 | 1.2389e-05 |  |  |  | 4.1295e-08 | 0.00041295 | 2.01351e-05 | 0.615274 |  | (BiSbTe1.5Se1.5).994Ag.006 | (BiSbTe1.5Se1.5).994Ag.006 |  |  |  | 0.012024 | 1.2389e-05 |  |  | Fan2015 | http://dx.doi.org/10.1039/c5ra28088e | [14 empty] | TRUE
400 |  | 76.287 | 220.7568807 | 2.5553e-05 |  |  |  | 6.3882e-08 | 0.00063882 | 4.49345e-05 | 0.568668 |  | (BiSbTe1.5Se1.5).994Ag.006 | (BiSbTe1.5Se1.5).994Ag.006 |  |  |  | 0.013108 | 2.5553e-05 |  |  | Fan2015 | http://dx.doi.org/10.1039/c5ra28088e | [14 empty] | TRUE
700 |  | 88.486 | 215.940367 | 3.6888e-05 |  |  |  | 5.2698e-08 | 0.00052698 | 5.30939e-05 | 0.694778 |  | (BiSbTe1.5Se1.5).994Ag.006 | (BiSbTe1.5Se1.5).994Ag.006 |  |  |  | 0.011301 | 3.6888e-05 |  |  | Fan2015 | http://dx.doi.org/10.1039/c5ra28088e |  | *Data taken from 500k | [12 empty] | TRUE
300 |  | 79.578 | 176.0321101 | 1.1682e-05 |  |  |  | 3.8939e-08 | 0.00038939 | 2.28564e-05 | 0.511097 |  | (BiSbTe1.5Se1.5).991Ag.009 | (BiSbTe1.5Se1.5).991Ag.009 |  |  |  | 0.012566 | 1.1682e-05 |  |  | Fan2015 | http://dx.doi.org/10.1039/c5ra28088e | [14 empty] | TRUE
400 |  | 70.161 | 211.4678899 | 2.5495e-05 |  |  |  | 6.3738e-08 | 0.00063738 | 5.78471e-05 | 0.440731 |  | (BiSbTe1.5Se1.5).991Ag.009 | (BiSbTe1.5Se1.5).991Ag.009 |  |  |  | 0.014253 | 2.5495e-05 |  |  | Fan2015 | http://dx.doi.org/10.1039/c5ra28088e | [14 empty] | TRUE
700 |  | 82.959 | 218.3486239 | 4.0229e-05 |  |  |  | 5.747e-08 | 0.0005747 | 7.47038e-05 | 0.538512 |  | (BiSbTe1.5Se1.5).991Ag.009 | (BiSbTe1.5Se1.5).991Ag.009 |  |  |  | 0.012054 | 4.0229e-05 |  |  | Fan2015 | http://dx.doi.org/10.1039/c5ra28088e |  | *Data taken from 500k | [12 empty] | TRUE
300 |  | 159.46 | 219.0366972 | 9.026e-06 |  |  |  | 3.0087e-08 | 0.00030087 | 1.58214e-05 | 0.570496 |  | (BiSbTe1.5Se1.5).988Ag.012 | (BiSbTe1.5Se1.5).988Ag.012 |  |  |  | 0.0062711 | 9.026e-06 |  |  | Fan2015 | http://dx.doi.org/10.1039/c5ra28088e | [14 empty] | TRUE
400 |  | 129.59 | 241.0550459 | 1.7936e-05 |  |  |  | 4.4841e-08 | 0.00044841 | 3.1848e-05 | 0.563185 |  | (BiSbTe1.5Se1.5).988Ag.012 | (BiSbTe1.5Se1.5).988Ag.012 |  |  |  | 0.0077169 | 1.7936e-05 |  |  | Fan2015 | http://dx.doi.org/10.1039/c5ra28088e | [14 empty] | TRUE
700 |  | 124.72 | 198.7385321 | 2.2168e-05 |  |  |  | 3.1669e-08 | 0.00031669 | 2.74328e-05 | 0.808094 |  | (BiSbTe1.5Se1.5).988Ag.012 | (BiSbTe1.5Se1.5).988Ag.012 |  |  |  | 0.0080181 | 2.2168e-05 |  |  | Fan2015 | http://dx.doi.org/10.1039/c5ra28088e |  | *Data taken from 500k | [12 empty] | TRUE
300 |  | 0.000752 | 106.67 | 0.4539 |  |  |  | 0.001513 | 15.13 | 0.472641 | 0.96035 |  | Bi0.5Sb1.5Te2.7Se.3 | Bi0.5Sb1.5Te2.7Se.3 |  |  |  | 1329.8 | 0.4539 |  |  | Guo2017 | http://dx.doi.org/10.1016/j.jallcom.2017.02.182 | [14 empty] | TRUE
400 |  | 0.001088 | 131 | 0.63095 |  |  |  | 0.0015774 | 15.774 | 0.783545 | 0.805248 |  | Bi0.5Sb1.5Te2.7Se.3 | Bi0.5Sb1.5Te2.7Se.3 |  |  |  | 919.12 | 0.63095 |  |  | Guo2017 | http://dx.doi.org/10.1016/j.jallcom.2017.02.182 | [14 empty] | TRUE
700 |  | 0.0024 | 154.69 | 0.69793 |  |  |  | 0.00099704 | 9.9704 | 0.804944 | 0.867055 |  | Bi0.5Sb1.5Te2.7Se.3 | Bi0.5Sb1.5Te2.7Se.3 |  |  |  | 416.67 | 0.69793 |  |  | Guo2017 | http://dx.doi.org/10.1016/j.jallcom.2017.02.182 |  | *Data taken from 650k | [12 empty] | TRUE
300 |  | 0.000624 | 87.85 | 0.37101 |  |  |  | 0.0012367 | 12.367 | 0.381694 | 0.972012 |  | Bi0.5Sb1.5Te2.5Se.5 | Bi0.5Sb1.5Te2.5Se.5 |  |  |  | 1602.6 | 0.37101 |  |  | Guo2017 | http://dx.doi.org/10.1016/j.jallcom.2017.02.182 | [14 empty] | TRUE
400 |  | 0.00088 | 110.88 | 0.55889 |  |  |  | 0.0013972 | 13.972 | 0.64719 | 0.863557 |  | Bi0.5Sb1.5Te2.5Se.5 | Bi0.5Sb1.5Te2.5Se.5 |  |  |  | 1136.4 | 0.55889 |  |  | Guo2017 | http://dx.doi.org/10.1016/j.jallcom.2017.02.182 | [14 empty] | TRUE
700 |  | 0.001984 | 147.23 | 0.76477 |  |  |  | 0.0010925 | 10.925 | 0.809121 | 0.94519 |  | Bi0.5Sb1.5Te2.5Se.5 | Bi0.5Sb1.5Te2.5Se.5 |  |  |  | 504.03 | 0.76477 |  |  | Guo2017 | http://dx.doi.org/10.1016/j.jallcom.2017.02.182 |  | *Data taken from 650k | [12 empty] | TRUE
300 |  | 0.002864 | 160.21 | 0.26885 |  |  |  | 0.00089616 | 8.9616 | 0.338777 | 0.793586 |  | Bi0.5Sb1.5Te2.25Se.75 | Bi0.5Sb1.5Te2.25Se.75 |  |  |  | 349.16 | 0.26885 |  |  | Guo2017 | http://dx.doi.org/10.1016/j.jallcom.2017.02.182 | [14 empty] | TRUE
400 |  | 0.003648 | 179.03 | 0.35143 |  |  |  | 0.00087858 | 8.7858 | 0.5052 | 0.695627 |  | Bi0.5Sb1.5Te2.25Se.75 | Bi0.5Sb1.5Te2.25Se.75 |  |  |  | 274.12 | 0.35143 |  |  | Guo2017 | http://dx.doi.org/10.1016/j.jallcom.2017.02.182 | [14 empty] | TRUE
700 |  | 0.00584 | 137.49 | 0.22659 |  |  |  | 0.0003237 | 3.237 | 0.219427 | 1.03265 |  | Bi0.5Sb1.5Te2.25Se.75 | Bi0.5Sb1.5Te2.25Se.75 |  |  |  | 171.23 | 0.22659 |  |  | Guo2017 | http://dx.doi.org/10.1016/j.jallcom.2017.02.182 |  | *Data taken from 650k | [12 empty] | TRUE
300 |  | 0.00106 | 213.25 | 1.2871 |  |  |  | 0.0042904 | 42.904 | 1.10419 | 1.16567 |  | BI.4Sb1.6Te3 | BI.4Sb1.6Te3 |  |  |  | 943.44 | 1.2871 |  |  | Hao2017 | http://dx.doi.org/10.3390/ma10030251 | [14 empty] | TRUE
400 |  | 0.0017358 | 228.5 | 1.2031 |  |  |  | 0.0030078 | 30.078 | 1.1227 | 1.07164 |  | BI.4Sb1.6Te3 | BI.4Sb1.6Te3 |  |  |  | 576.09 | 1.2031 |  |  | Hao2017 | http://dx.doi.org/10.3390/ma10030251 | [14 empty] | TRUE
700 |  | 0.0022745 | 174.6 | 0.93821 |  |  |  | 0.0013403 | 13.403 | 0.66589 | 1.40896 |  | BI.4Sb1.6Te3 | BI.4Sb1.6Te3 |  |  |  | 439.65 | 0.93821 |  |  | Hao2017 | http://dx.doi.org/10.3390/ma10030251 |  | *Data taken from 520k | [12 empty] | TRUE
300 |  | 0.00091711 | 209.6 | 1.4371 |  |  |  | 0.0047903 | 47.903 | 1.39342 | 1.03134 |  | BI.4Sb1.590Ge.010Te3 | BI.4Sb1.590Ge.010Te3 |  |  |  | 1090.4 | 1.4371 |  |  | Hao2017 | http://dx.doi.org/10.3390/ma10030251 | [14 empty] | TRUE
400 |  | 0.001509 | 222.7 | 1.3146 |  |  |  | 0.0032866 | 32.866 | 1.353 | 0.971642 |  | BI.4Sb1.590Ge.010Te3 | BI.4Sb1.590Ge.010Te3 |  |  |  | 662.68 | 1.3146 |  |  | Hao2017 | http://dx.doi.org/10.3390/ma10030251 | [14 empty] | TRUE
700 |  | 0.0019896 | 172.67 | 1.049 |  |  |  | 0.0014985 | 14.985 | 0.84575 | 1.2403 |  | BI.4Sb1.590Ge.010Te3 | BI.4Sb1.590Ge.010Te3 |  |  |  | 502.62 | 1.049 |  |  | Hao2017 | http://dx.doi.org/10.3390/ma10030251 |  | *Data taken from 520k | [12 empty] | TRUE
300 |  | 0.00082215 | 198.65 | 1.44 |  |  |  | 0.0047999 | 47.999 | 1.29848 | 1.10896 |  | BI.4Sb1.585Ge.015Te3 | BI.4Sb1.585Ge.015Te3 |  |  |  | 1216.3 | 1.44 |  |  | Hao2017 | http://dx.doi.org/10.3390/ma10030251 | [14 empty] | TRUE
400 |  | 0.0014086 | 210.67 | 1.2603 |  |  |  | 0.0031509 | 31.509 | 1.22382 | 1.02985 |  | BI.4Sb1.585Ge.015Te3 | BI.4Sb1.585Ge.015Te3 |  |  |  | 709.91 | 1.2603 |  |  | Hao2017 | http://dx.doi.org/10.3390/ma10030251 | [14 empty] | TRUE
700 |  | 0.0018908 | 166.66 | 1.0282 |  |  |  | 0.0014689 | 14.689 | 0.839106 | 1.22537 |  | BI.4Sb1.585Ge.015Te3 | BI.4Sb1.585Ge.015Te3 |  |  |  | 528.86 | 1.0282 |  |  | Hao2017 | http://dx.doi.org/10.3390/ma10030251 |  | *Data taken from 520k | [12 empty] | TRUE
300 |  | 0.0006668 | 152.7 | 1.0491 |  |  |  | 0.0034969 | 34.969 | 0.811633 | 1.29254 |  | BI.4Sb1.580Ge.020Te3 | BI.4Sb1.580Ge.020Te3 |  |  |  | 1499.7 | 1.0491 |  |  | Hao2017 | http://dx.doi.org/10.3390/ma10030251 | [14 empty] | TRUE
400 |  | 0.0010659 | 170.31 | 1.0885 |  |  |  | 0.0027212 | 27.212 | 0.927829 | 1.17313 |  | BI.4Sb1.580Ge.020Te3 | BI.4Sb1.580Ge.020Te3 |  |  |  | 938.19 | 1.0885 |  |  | Hao2017 | http://dx.doi.org/10.3390/ma10030251 | [14 empty] | TRUE
700 |  | 0.001509 | 152.7 | 1.0816 |  |  |  | 0.0015452 | 15.452 | 0.839734 | 1.28806 |  | BI.4Sb1.580Ge.020Te3 | BI.4Sb1.580Ge.020Te3 |  |  |  | 662.68 | 1.0816 |  |  | Hao2017 | http://dx.doi.org/10.3390/ma10030251 |  | *Data taken from 520k | [12 empty] | TRUE
300 |  | 0.0039464 | -287.49 | 0.62828 |  |  |  | 0.0020943 | 20.943 | 0.612555 | 1.025668449 |  | Bi2Te2.4Se0.6 | Bi2Te2.4Se0.6 |  |  |  | 253.39 | 0.62828 |  |  | Hao2018 | http://dx.doi.org/10.1021/acsami.8b06533 | [14 empty] | TRUE
400 |  | 0.004933 | -267.17 | 0.57877 |  |  |  | 0.0014469 | 14.469 | 0.496014 | 1.16684492 |  | Bi2Te2.4Se0.6 | Bi2Te2.4Se0.6 |  |  |  | 202.71 | 0.57877 |  |  | Hao2018 | http://dx.doi.org/10.1021/acsami.8b06533 | [14 empty] | TRUE
700 |  | 0.0027217 | -128.13 | 0.42223 |  |  |  | 0.00060319 | 6.0319 | 0.191366 | 2.206417112 |  | Bi2Te2.4Se0.6 | Bi2Te2.4Se0.6 |  |  |  | 367.42 | 0.42223 |  |  | Hao2018 | http://dx.doi.org/10.1021/acsami.8b06533 |  | *Data taken from 600k | [12 empty] | TRUE
300 |  | 0.00054433 | -114.22 | 0.71908 |  |  |  | 0.0023969 | 23.969 | 0.381359 | 1.885561497 |  | Bi2Te2.3I.1Se0.6 | Bi2Te2.3I.1Se0.6 |  |  |  | 1837.1 | 0.71908 |  |  | Hao2018 | http://dx.doi.org/10.1021/acsami.8b06533 | [14 empty] | TRUE
400 |  | 0.00078147 | -133.48 | 0.91191 |  |  |  | 0.0022798 | 22.798 | 0.566537 | 1.609625668 |  | Bi2Te2.3I.1Se0.6 | Bi2Te2.3I.1Se0.6 |  |  |  | 1279.6 | 0.91191 |  |  | Hao2018 | http://dx.doi.org/10.1021/acsami.8b06533 | [14 empty] | TRUE
700 |  | 0.0013608 | -153.8 | 1.2167 |  |  |  | 0.0017382 | 17.382 | 0.694943 | 1.750802139 |  | Bi2Te2.3I.1Se0.6 | Bi2Te2.3I.1Se0.6 |  |  |  | 734.84 | 1.2167 |  |  | Hao2018 | http://dx.doi.org/10.1021/acsami.8b06533 |  | *Data taken from 600k | [12 empty] | TRUE
300 |  | 0.00038502 | -77.86 | 0.47237 |  |  |  | 0.0015746 | 15.746 | 0.21102 | 2.238502674 |  | Bi2Te2.2I.2Se0.6 | Bi2Te2.2I.2Se0.6 |  |  |  | 2597.3 | 0.47237 |  |  | Hao2018 | http://dx.doi.org/10.1021/acsami.8b06533 | [14 empty] | TRUE
400 |  | 0.00055195 | -98.18 | 0.69859 |  |  |  | 0.0017465 | 17.465 | 0.36552 | 1.911229947 |  | Bi2Te2.2I.2Se0.6 | Bi2Te2.2I.2Se0.6 |  |  |  | 1811.8 | 0.69859 |  |  | Hao2018 | http://dx.doi.org/10.1021/acsami.8b06533 | [14 empty] | TRUE
700 |  | 0.0009991 | -125.99 | 1.1121 |  |  |  | 0.0015888 | 15.888 | 0.666997 | 1.667379679 |  | Bi2Te2.2I.2Se0.6 | Bi2Te2.2I.2Se0.6 |  |  |  | 1000.9 | 1.1121 |  |  | Hao2018 | http://dx.doi.org/10.1021/acsami.8b06533 |  | *Data taken from 600k | [12 empty] | TRUE
300 |  | 0.00088684 | -165.56 | 0.92725 |  |  |  | 0.0030908 | 30.908 | 0.708893 | 1.30802139 |  | Bi2Te2.5Se0.6 | Bi2Te2.5Se0.6 |  |  |  | 1127.6 | 0.92725 |  |  | Hao2018 | http://dx.doi.org/10.1021/acsami.8b06533 | [14 empty] | TRUE
400 |  | 0.0012939 | -188.02 | 1.0929 |  |  |  | 0.0027322 | 27.322 | 0.624213 | 1.160427807 |  | Bi2Te2.5Se0.6 | Bi2Te2.5Se0.6 |  |  |  | 772.85 | 1.0929 |  |  | Hao2018 | http://dx.doi.org/10.1021/acsami.8b06533 | [14 empty] | TRUE
700 |  | 0.0019732 | -161.28 | 0.92279 |  |  |  | 0.0013183 | 13.183 | 0.705486 | 1.737967914 |  | Bi2Te2.5Se0.6 | Bi2Te2.5Se0.6 |  |  |  | 506.79 | 0.92279 |  |  | Hao2018 | http://dx.doi.org/10.1021/acsami.8b06533 |  | *Data taken from 600k | [12 empty] | TRUE
300 |  | 0.00063143 | -127.06 | 0.76702 |  |  |  | 0.0025567 | 25.567 | 0.401323 | 1.577540107 |  | Bi2Te2.6Se0.6 | Bi2Te2.6Se0.6 |  |  |  | 1583.7 | 0.76702 |  |  | Hao2018 | http://dx.doi.org/10.1021/acsami.8b06533 | [14 empty] | TRUE
400 |  | 0.00093963 | -147.38 | 0.92466 |  |  |  | 0.0023116 | 23.116 | 0.554556 | 1.33368984 |  | Bi2Te2.6Se0.6 | Bi2Te2.6Se0.6 |  |  |  | 1064.3 | 0.92466 |  |  | Hao2018 | http://dx.doi.org/10.1021/acsami.8b06533 | [14 empty] | TRUE
700 |  | 0.0016443 | -158.07 | 1.0637 |  |  |  | 0.0015196 | 15.196 | 0.674296 | 1.596791444 |  | Bi2Te2.6Se0.6 | Bi2Te2.6Se0.6 |  |  |  | 608.14 | 1.0637 |  |  | Hao2018 | http://dx.doi.org/10.1021/acsami.8b06533 |  | *Data taken from 600k | [12 empty] | TRUE
300 |  | 0.00077936 | 196.2219959 | 1.4821 |  |  |  | 0.0049404 | 49.404 | 1.1331 | 1.685622318 |  | Bi.048SB.152Te.3///Bi.048SB.152Te.3+Xwt% | Og |  |  |  | 1283.1 | 1.4821 |  |  | Liang2018 | https://doi.org/10.1007/s10854-018-8765-1 | [14 empty] | TRUE
400 |  | 0.0013523 | 215.1527495 | 1.3692 |  |  |  | 0.0034231 | 34.231 | 1.17993 | 1.645922747 |  | Bi.048SB.152Te.3///Bi.048SB.152Te.3+Xwt% | Og |  |  |  | 739.47 | 1.3692 |  |  | Liang2018 | https://doi.org/10.1007/s10854-018-8765-1 | [14 empty] | TRUE
700 |  | 0.001922 | 169.5621181 | 1.0472 |  |  |  | 0.0014959 | 14.959 | 0.62123 | 2.381974249 |  | Bi.048SB.152Te.3///Bi.048SB.152Te.3+Xwt% | Og |  |  |  | 520.3 | 1.0472 |  |  | Liang2018 | https://doi.org/10.1007/s10854-018-8765-1 |  | *Data taken from 500k | [12 empty] | TRUE
300 |  | 0.00055874 | 176.7311609 | 1.677 |  |  |  | 0.0055901 | 55.901 | 1.0189 | 1.846566524 |  | Bi.048SB.152Te.3+.005wt%PbTe | Og |  |  |  | 1789.8 |  |  |  | Liang2018 | https://doi.org/10.1007/s10854-018-8765-1 | [14 empty] | TRUE
400 |  | 0.00098193 | 202.3828921 | 1.6685 |  |  |  | 0.0041713 | 41.713 | 1.25105 | 1.780042918 |  | Bi.048SB.152Te.3+.005wt%PbTe | Og |  |  |  | 1018.4 | 1.6685 |  |  | Liang2018 | https://doi.org/10.1007/s10854-018-8765-1 | [14 empty] | TRUE
700 |  | 0.0014651 | 179.4195519 | 1.538 |  |  |  | 0.0021972 | 21.972 | 0.963206 | 2.44527897 |  | Bi.048SB.152Te.3+.005wt%PbTe | Og |  |  |  | 682.54 | 1.538 |  |  | Liang2018 | https://doi.org/10.1007/s10854-018-8765-1 |  | *Data taken from 500k | [12 empty] | TRUE
300 |  | 0.00047235 | 159.8167006 | 1.6222 |  |  |  | 0.0054073 | 54.073 | 0.911322 | 1.930257511 |  | Bi.048SB.152Te.3+.01wt%PbTe | Og |  |  |  | 2117.1 | 1.6222 |  |  | Liang2018 | https://doi.org/10.1007/s10854-018-8765-1 | [14 empty] | TRUE
400 |  | 0.00085733 | 184.4602851 | 1.5875 |  |  |  | 0.0039688 | 39.688 | 0.649217 | 1.755364807 |  | Bi.048SB.152Te.3+.01wt%PbTe | Og |  |  |  | 1166.4 | 1.5875 |  |  | Liang2018 | https://doi.org/10.1007/s10854-018-8765-1 | [14 empty] | TRUE
700 |  | 0.0014963 | 180.98778 | 1.5324 |  |  |  | 0.0021892 | 21.892 | 0.793889 | 2.136266094 |  | Bi.048SB.152Te.3+.01wt%PbTe | Og |  |  |  | 668.31 | 1.5324 |  |  | Liang2018 | https://doi.org/10.1007/s10854-018-8765-1 |  | *Data taken from 500k | [12 empty] | TRUE
300 |  | 0.00048141 | 155.7841141 | 1.5123 |  |  |  | 0.0050412 | 50.412 | 0.861558 | 1.846566524 |  | Bi.048SB.152Te.3+.015wt%PbTe | Og |  |  |  | 2077.2 | 1.5123 |  |  | Liang2018 | https://doi.org/10.1007/s10854-018-8765-1 | [14 empty] | TRUE
400 |  | 0.00083691 | 182.2199593 | 1.587 |  |  |  | 0.0039675 | 39.675 | 0.742882 | 1.78111588 |  | Bi.048SB.152Te.3+.015wt%PbTe | Og |  |  |  | 1194.9 | 1.587 |  |  | Liang2018 | https://doi.org/10.1007/s10854-018-8765-1 | [14 empty] | TRUE
700 |  | 0.0013268 | 186.700611 | 1.839 |  |  |  | 0.0026272 | 26.272 | 0.995917 | 2.408798283 |  | Bi.048SB.152Te.3+.015wt%PbTe | Og |  |  |  | 753.7 | 1.839 |  |  | Liang2018 | https://doi.org/10.1007/s10854-018-8765-1 |  | *Data taken from 500k | [12 empty] | TRUE
300 |  | 2744749.242 | 283.99 | 8.8148e-10 |  |  |  | 2.9383e-12 | 2.9383e-08 | 4.94902e-10 | 0.925134 |  | Bi.035Sb1.65Te3 | Bi.035Sb1.65Te3 |  |  |  | 3.6433e-07 | 8.8148e-10 |  |  | Serrano-SÃ¡nchez2017 | http://doi.org/10.1038/s41598-017-05428-4 | [14 empty] | TRUE
400 |  | 1897032.915 | 374.38 | 2.9553e-09 |  |  |  | 7.3883e-12 | 7.3883e-08 | 1.22688e-09 | 1.04813 |  | Bi.035Sb1.65Te3 | Bi.035Sb1.65Te3 |  |  |  | 5.2714e-07 | 2.9553e-09 |  |  | Serrano-SÃ¡nchez2017 | http://doi.org/10.1038/s41598-017-05428-4 | [14 empty] | TRUE
300 |  | 3511191.734 | 173.67 | 2.5769e-10 |  |  |  | 8.5896e-13 | 8.5896e-09 | 2.78541e-10 | 0.839572 |  | Bi.05Sb1.5Te3 | Bi.05Sb1.5Te3 |  |  |  | 2.848e-07 | 2.5769e-10 |  |  | Serrano-SÃ¡nchez2017 | http://doi.org/10.1038/s41598-017-05428-4 | [14 empty] | TRUE
400 |  | 2487264.235 | 209.25 | 7.0417e-10 |  |  |  | 1.7604e-12 | 1.7604e-08 | 6.7184e-10 | 1.05348 |  | Bi.05Sb1.5Te3 | Bi.05Sb1.5Te3 |  |  |  | 4.0205e-07 | 7.0417e-10 |  |  | Serrano-SÃ¡nchez2017 | http://doi.org/10.1038/s41598-017-05428-4 | [14 empty] | TRUE
300 |  | 1232846.739 | 160.14 | 6.2406e-10 |  |  |  | 2.0802e-12 | 2.0802e-08 | 7.43304e-10 | 0.566845 |  | BiSbTe3 | BiSbTe3 |  |  |  | 8.1113e-07 | 6.2406e-10 |  |  | Serrano-SÃ¡nchez2017 | http://doi.org/10.1038/s41598-017-05428-4 | [14 empty] | TRUE
300 |  | 17837619.61 | 52.67 | 4.6655e-12 |  |  |  | 1.5552e-14 | 1.5552e-10 | 4.42864e-12 | 2.62032 |  | Bi2Te3 | Bi2Te3 |  |  |  | 5.6061e-08 | 4.6655e-12 |  |  | Serrano-SÃ¡nchez2017 | http://doi.org/10.1038/s41598-017-05428-4 | [14 empty] | TRUE
300 |  | 3.5141e-06 | 340.57 | 990.16 |  |  |  | 3.3005 | 33005 | 578.582 | 1.711363636 |  | Cu3Sb1Se4 | Cu3Sb1Se4 |  |  |  | 284570 | 990.16 |  |  | Liu 2016-2 | https://doi.org/10.1039/C6TA08467B | [14 empty] | TRUE
400 |  | 3.3875e-06 | 366.51 | 1586.2 |  |  |  | 3.9654 | 39654 | 1237.44 | 1.281818182 |  | Cu3Sb1Se4 | Cu3Sb1Se4 |  |  |  | 295200 | 1586.2 |  |  | Liu 2016-2 | https://doi.org/10.1039/C6TA08467B | [14 empty] | TRUE
700 |  | 1.6187e-06 | 300 | 3892 |  |  |  | 5.5601 | 55601 | 4796.91 | 0.811363636 |  | Cu3Sb1Se4 | Cu3Sb1Se4 |  |  |  | 617780 | 3892 |  |  | Liu 2016-2 | https://doi.org/10.1039/C6TA08467B |  | *Data taken from 650k | [12 empty] | TRUE
300 |  | 3.7644e-06 | 439.15 | 1536.9 |  |  |  | 5.1231 | 51231 | 1218.46 | 1.261363636 |  | Cu3Sb.99Bi.01Se4 | Cu3Sb.99Bi.01Se4 |  |  |  | 265650 | 1536.9 |  |  | Liu 2016-2 | https://doi.org/10.1039/C6TA08467B | [14 empty] | TRUE
400 |  | 4.0697e-06 | 475.94 | 2226.4 |  |  |  | 5.5661 | 55661 | 2236.6 | 0.995454545 |  | Cu3Sb.99Bi.01Se4 | Cu3Sb.99Bi.01Se4 |  |  |  | 245720 | 2226.4 |  |  | Liu 2016-2 | https://doi.org/10.1039/C6TA08467B | [14 empty] | TRUE
700 |  | 2.2112e-06 | 403.77 | 5161.2 |  |  |  | 7.3732 | 73732 | 7209.32 | 0.715909091 |  | Cu3Sb.99Bi.01Se4 | Cu3Sb.99Bi.01Se4 |  |  |  | 452250 | 5161.2 |  |  | Liu 2016-2 | https://doi.org/10.1039/C6TA08467B |  | *Data taken from 650k | [12 empty] | TRUE
300 |  | 3.5465e-06 | 431.6 | 1575.8 |  |  |  | 5.2525 | 52525 | 1551.09 | 1.015909091 |  | Cu3Sb.98Bi.02Se4 | Cu3Sb.98Bi.02Se4 |  |  |  | 281970 | 1575.8 |  |  | Liu 2016-2 | https://doi.org/10.1039/C6TA08467B | [14 empty] | TRUE
400 |  | 3.7644e-06 | 433.49 | 1996.7 |  |  |  | 4.9919 | 49919 | 2410.33 | 0.828409091 |  | Cu3Sb.98Bi.02Se4 | Cu3Sb.98Bi.02Se4 |  |  |  | 265650 | 1996.7 |  |  | Liu 2016-2 | https://doi.org/10.1039/C6TA08467B | [14 empty] | TRUE
700 |  | 1.8071e-06 | 368.87 | 5270.7 |  |  |  | 7.5296 | 75296 | 8834.69 | 0.596590909 |  | Cu3Sb.98Bi.02Se4 | Cu3Sb.98Bi.02Se4 |  |  |  | 553390 | 5270.7 |  |  | Liu 2016-2 | https://doi.org/10.1039/C6TA08467B |  | *Data taken from 650k | [12 empty] | TRUE
300 |  | 5.1423e-06 | 418.4 | 1021.3 |  |  |  | 3.4042 | 34042 | 942.054 | 1.084090909 |  | Cu3Sb.96Bi.04Se4 | Cu3Sb.96Bi.04Se4 |  |  |  | 194470 | 1021.3 |  |  | Liu 2016-2 | https://doi.org/10.1039/C6TA08467B | [14 empty] | TRUE
400 |  | 5.359e-06 | 464.62 | 1611.3 |  |  |  | 4.0283 | 40283 | 1839.1 | 0.876136364 |  | Cu3Sb.96Bi.04Se4 | Cu3Sb.96Bi.04Se4 |  |  |  | 186600 | 1611.3 |  |  | Liu 2016-2 | https://doi.org/10.1039/C6TA08467B | [14 empty] | TRUE
700 |  | 3.0205e-06 | 375.47 | 3267.2 |  |  |  | 4.6674 | 46674 | 4940.06 | 0.661363636 |  | Cu3Sb.96Bi.04Se4 | Cu3Sb.96Bi.04Se4 |  |  |  | 331070 | 3267.2 |  |  | Liu 2016-2 | https://doi.org/10.1039/C6TA08467B |  | *Data taken from 650k | [12 empty] | TRUE
300 |  | 4.7565e-06 | 402.36 | 1021.1 |  |  |  | 3.4036 | 34036 | 691.72 | 1.476136364 |  | Cu3Sb.8Bi.1Se4 | Cu3Sb.8Bi.1Se4 |  |  |  | 210240 | 1021.1 |  |  | Liu 2016-2 | https://doi.org/10.1039/C6TA08467B | [14 empty] | TRUE
400 |  | 5.928e-06 | 443.87 | 1329.4 |  |  |  | 3.3235 | 33235 | 1188.9 | 1.118181818 |  | Cu3Sb.8Bi.1Se4 | Cu3Sb.8Bi.1Se4 |  |  |  | 168690 | 1329.4 |  |  | Liu 2016-2 | https://doi.org/10.1039/C6TA08467B | [14 empty] | TRUE
700 |  | 3.3259e-06 | 392.92 | 3249.4 |  |  |  | 4.642 | 46420 | 4604.63 | 0.705681818 |  | Cu3Sb.8Bi.1Se4 | Cu3Sb.8Bi.1Se4 |  |  |  | 300670 | 3249.4 |  |  | Liu 2016-2 | https://doi.org/10.1039/C6TA08467B |  | *Data taken from 650k | [12 empty] | TRUE
300 |  | 0.00200813 | 245.1724138 | 0.89799 |  |  |  | 0.0029933 | 29.933 | 1.14064 | 0.787273 |  | Bi.48SB1.52Te3 | Bi.48SB1.52Te3 |  |  |  | 497.98 | 0.89799 |  |  | cao2017 | http://dx.doi.org/10.1088/1674-1056/26/1/017202 | [14 empty] | TRUE
400 |  | 0.003089431 | 248.6206897 | 0.80031 |  |  |  | 0.0020008 | 20.008 | 0.849746 | 0.941818 |  | Bi.48SB1.52Te3 | Bi.48SB1.52Te3 |  |  |  | 323.68 | 0.80031 |  |  | cao2017 | http://dx.doi.org/10.1088/1674-1056/26/1/017202 | [14 empty] | TRUE
700 |  | 0.003268293 | 139.137931 | 0.41464 |  |  |  | 0.00059234 | 5.9234 | 0.261826 | 1.58364 |  | Bi.48SB1.52Te3 | Bi.48SB1.52Te3 |  |  |  | 305.97 | 0.41464 |  |  | cao2017 | http://dx.doi.org/10.1088/1674-1056/26/1/017202 |  | *Data taken from 525k | [12 empty] | TRUE
300 |  | 0.00101626 | 185.2586207 | 1.0131 |  |  |  | 0.0033772 | 33.772 | 1.03768 | 0.976364 |  | Bi.48SB1.52Te3+1%(MnSb2Se4) | Og |  |  |  | 984 | 1.0131 |  |  | cao2017 | http://dx.doi.org/10.1088/1674-1056/26/1/017202 | [14 empty] | TRUE
400 |  | 0.001560976 | 210.0431034 | 1.1305 |  |  |  | 0.0028263 | 28.263 | 1.17987 | 0.958182 |  | Bi.48SB1.52Te3+1%(MnSb2Se4) | Og |  |  |  | 640.62 | 1.1305 |  |  | cao2017 | http://dx.doi.org/10.1088/1674-1056/26/1/017202 | [14 empty] | TRUE
700 |  | 0.002317073 | 189.3534483 | 1.0832 |  |  |  | 0.0015474 | 15.474 | 0.801823 | 1.35091 |  | Bi.48SB1.52Te3+1%(MnSb2Se4) | Og |  |  |  | 431.58 | 1.0832 |  |  | cao2017 | http://dx.doi.org/10.1088/1674-1056/26/1/017202 |  | *Data taken from 525k | [12 empty] | TRUE
300 |  | 0.001195122 | 194.9568966 | 0.95408 |  |  |  | 0.0031803 | 31.803 | 1.0422 | 0.915455 |  | Bi.48SB1.52Te3+2%(MnSb2Se4) | Og |  |  |  | 836.73 | 0.95408 |  |  | cao2017 | http://dx.doi.org/10.1088/1674-1056/26/1/017202 | [14 empty] | TRUE
400 |  | 0.001707317 | 217.8017241 | 1.1114 |  |  |  | 0.0027785 | 27.785 | 1.18348 | 0.939091 |  | Bi.48SB1.52Te3+2%(MnSb2Se4) | Og |  |  |  | 585.71 | 1.1114 |  |  | cao2017 | http://dx.doi.org/10.1088/1674-1056/26/1/017202 | [14 empty] | TRUE
700 |  | 0.002471545 | 185.4741379 | 0.97431 |  |  |  | 0.0013919 | 13.919 | 0.687894 | 1.41636 |  | Bi.48SB1.52Te3+2%(MnSb2Se4) | Og |  |  |  | 404.61 | 0.97431 |  |  | cao2017 | http://dx.doi.org/10.1088/1674-1056/26/1/017202 |  | *Data taken from 525k | [12 empty] | TRUE
300 |  | 0.001674797 | 214.7844828 | 0.82635 |  |  |  | 0.0027545 | 27.545 | 0.989104 | 0.835455 |  | Bi.48SB1.52Te3+3%(MnSb2Se4) | Og |  |  |  | 597.09 | 0.82635 |  |  | cao2017 | http://dx.doi.org/10.1088/1674-1056/26/1/017202 | [14 empty] | TRUE
400 |  | 0.002479675 | 235.0431034 | 0.89117 |  |  |  | 0.0022279 | 22.279 | 1.00749 | 0.884545 |  | Bi.48SB1.52Te3+3%(MnSb2Se4) | Og |  |  |  | 403.28 | 0.89117 |  |  | cao2017 | http://dx.doi.org/10.1088/1674-1056/26/1/017202 | [14 empty] | TRUE
700 |  | 0.003195122 | 183.9655172 | 0.74145 |  |  |  | 0.0010592 | 10.592 | 0.544095 | 1.36273 |  | Bi.48SB1.52Te3+3%(MnSb2Se4) | Og |  |  |  | 312.98 | 0.74145 |  |  | cao2017 | http://dx.doi.org/10.1088/1674-1056/26/1/017202 |  | *Data taken from 525k | [12 empty] | TRUE
300 |  | 0.001813008 | 222.112069 | 0.81633 |  |  |  | 0.0027211 | 27.211 | 1.00107 | 0.815455 |  | Bi.48SB1.52Te3+4%(MnSb2Se4) | Og |  |  |  | 551.57 | 0.81633 |  |  | cao2017 | http://dx.doi.org/10.1088/1674-1056/26/1/017202 | [14 empty] | TRUE
400 |  | 0.002642276 | 236.9827586 | 0.85019 |  |  |  | 0.0021255 | 21.255 | 0.967123 | 0.879091 |  | Bi.48SB1.52Te3+4%(MnSb2Se4) | Og |  |  |  | 378.46 | 0.85019 |  |  | cao2017 | http://dx.doi.org/10.1088/1674-1056/26/1/017202 | [14 empty] | TRUE
700 |  | 0.003341463 | 180.3017241 | 0.68102 |  |  |  | 0.00097289 | 9.7289 | 0.496109 | 1.37273 |  | Bi.48SB1.52Te3+4%(MnSb2Se4) | Og |  |  |  | 299.27 | 0.68102 |  |  | cao2017 | http://dx.doi.org/10.1088/1674-1056/26/1/017202 |  | *Data taken from 525k | [12 empty] | TRUE
300 |  | 0.001097561 | 195.8189655 | 1.0481 |  |  |  | 0.0034937 | 34.937 | 1.19596 | 0.876364 |  | Bi.48SB1.52Te3+2%(Mn.8Cu.2Sb2Se4) | Og |  |  |  | 911.11 | 1.0481 |  |  | cao2017 | http://dx.doi.org/10.1088/1674-1056/26/1/017202 | [14 empty] | TRUE
400 |  | 0.001504065 | 215.6465517 | 1.2367 |  |  |  | 0.0030919 | 30.919 | 1.41415 | 0.874545 |  | Bi.48SB1.52Te3+2%(Mn.8Cu.2Sb2Se4) | Og |  |  |  | 664.86 | 1.2367 |  |  | cao2017 | http://dx.doi.org/10.1088/1674-1056/26/1/017202 | [14 empty] | TRUE
700 |  | 0.002170732 | 194.5258621 | 1.2202 |  |  |  | 0.0017432 | 17.432 | 0.96566 | 1.26364 |  | Bi.48SB1.52Te3+2%(Mn.8Cu.2Sb2Se4) | Og |  |  |  | 460.67 | 1.2202 |  |  | cao2017 | http://dx.doi.org/10.1088/1674-1056/26/1/017202 |  | *Data taken from 525k | [12 empty] | TRUE
300 |  | 0.0011272 | 66.35 | 0.11715 |  |  |  | 0.00039051 | 3.9051 | 0.0924636 | 1.26702 |  | Cu2Se | Cu2Se |  |  |  | 887.16 | 0.11715 |  |  | Ballikaya2013 | https://doi.org/10.1039/c3ta12508d | [14 empty] | TRUE
400 |  | 0.00302 | 86.06 | 0.098093 |  |  |  | 0.00024523 | 2.4523 | 0.0436732 | 2.24607 |  | Cu2Se | Cu2Se |  |  |  | 331.13 | 0.098093 |  |  | Ballikaya2013 | https://doi.org/10.1039/c3ta12508d | [14 empty] | TRUE
700 |  | 0.0047424 | 192.31 | 0.54587 |  |  |  | 0.00077982 | 7.7982 | 0.516147 | 1.05759 |  | Cu2Se | Cu2Se |  |  |  | 210.86 | 0.54587 |  |  | Ballikaya2013 | https://doi.org/10.1039/c3ta12508d | [14 empty] | TRUE
1000 |  | 0.0074473 | 260.1 | 0.90838 |  |  |  | 0.00090838 | 9.0838 | 1.30452 | 0.696335 |  | Cu2Se | Cu2Se |  |  |  | 134.28 | 0.90838 |  |  | Ballikaya2013 | https://doi.org/10.1039/c3ta12508d |  | *Data taken from 900k | [12 empty] | TRUE
300 |  | 0.0022699 | 50 | 0.033042 |  |  |  | 0.00011014 | 1.1014 | 0.0404548 | 0.816754 |  | Cu1.98Ag.02Se | Cu1.98Ag.02Se |  |  |  | 440.55 | 0.033042 |  |  | Ballikaya2013 | https://doi.org/10.1039/c3ta12508d | [14 empty] | TRUE
400 |  | 0.011169 | 198.08 | 0.14052 |  |  |  | 0.00035129 | 3.5129 | 0.0601764 | 2.33508 |  | Cu1.98Ag.02Se | Cu1.98Ag.02Se |  |  |  | 89.536 | 0.14052 |  |  | Ballikaya2013 | https://doi.org/10.1039/c3ta12508d | [14 empty] | TRUE
700 |  | 0.030761 | 323.56 | 0.23823 |  |  |  | 0.00034033 | 3.4033 | 0.529098 | 0.450262 |  | Cu1.98Ag.02Se | Cu1.98Ag.02Se |  |  |  | 32.509 | 0.23823 |  |  | Ballikaya2013 | https://doi.org/10.1039/c3ta12508d | [14 empty] | TRUE
1000 |  | 0.041687 | 264.9 | 0.16834 |  |  |  | 0.00016834 | 1.6834 | 0.459316 | 0.366492 |  | Cu1.98Ag.02Se | Cu1.98Ag.02Se |  |  |  | 23.988 | 0.16834 |  |  | Ballikaya2013 | https://doi.org/10.1039/c3ta12508d |  | *Data taken from 900k | [12 empty] | TRUE
300 |  | 0.0001803 | 18.27 | 0.055534 |  |  |  | 0.00018511 | 1.8511 | 0.0136689 | 4.06283 |  | Cu2Te | Cu2Te |  |  |  | 5546.3 | 0.055534 |  |  | Ballikaya2013 | https://doi.org/10.1039/c3ta12508d | [14 empty] | TRUE
400 |  | 0.0002208 | 28.85 | 0.15074 |  |  |  | 0.00037686 | 3.7686 | 0.0353708 | 4.26178 |  | Cu2Te | Cu2Te |  |  |  | 4529 | 0.15074 |  |  | Ballikaya2013 | https://doi.org/10.1039/c3ta12508d | [14 empty] | TRUE
700 |  | 0.00047424 | 46.63 | 0.32101 |  |  |  | 0.00045858 | 4.5858 | 0.0861129 | 3.72775 |  | Cu2Te | Cu2Te |  |  |  | 2108.6 | 0.32101 |  |  | Ballikaya2013 | https://doi.org/10.1039/c3ta12508d | [14 empty] | TRUE
1000 |  | 0.00061944 | 76.92 | 0.95524 |  |  |  | 0.00095524 | 9.5524 | 0.33294 | 2.86911 |  | Cu2Te | Cu2Te |  |  |  | 1614.4 | 0.95524 |  |  | Ballikaya2013 | https://doi.org/10.1039/c3ta12508d |  | *Data taken from 900k | [12 empty] | TRUE
300 |  | 0.00042462 | 48.08 | 0.1633 |  |  |  | 0.00054434 | 5.4434 | 0.0842997 | 1.93717 |  | Cu1.98Ag.02Te | Cu1.98Ag.02Te |  |  |  | 2355 | 0.1633 |  |  | Ballikaya2013 | https://doi.org/10.1039/c3ta12508d | [14 empty] | TRUE
400 |  | 0.00046559 | 58.17 | 0.29074 |  |  |  | 0.00072685 | 7.2685 | 0.162372 | 1.79058 |  | Cu1.98Ag.02Te | Cu1.98Ag.02Te |  |  |  | 2147.8 | 0.29074 |  |  | Ballikaya2013 | https://doi.org/10.1039/c3ta12508d | [14 empty] | TRUE
700 |  | 0.0013428 | 111.06 | 0.64298 |  |  |  | 0.00091854 | 9.1854 | 0.465184 | 1.3822 |  | Cu1.98Ag.02Te | Cu1.98Ag.02Te |  |  |  | 744.73 | 0.64298 |  |  | Ballikaya2013 | https://doi.org/10.1039/c3ta12508d | [14 empty] | TRUE
1000 |  | 0.0017061 | 160.1 | 1.5023 |  |  |  | 0.0015023 | 15.023 | 1.17599 | 1.27749 |  | Cu1.98Ag.02Te | Cu1.98Ag.02Te |  |  |  | 586.14 | 1.5023 |  |  | Ballikaya2013 | https://doi.org/10.1039/c3ta12508d |  | *Data taken from 900k | [12 empty] | TRUE
300 |  | 0.086136 | 295.83 | 0.030481 |  |  |  | 0.0001016 | 1.016 | 0.0855224 | 0.35641 |  | Cu2S | Cu2S |  |  |  | 11.61 | 0.030481 |  |  | He2014 | Â https://doi.org/10.1038/am.2015.91 | [14 empty] | TRUE
400 |  | 0.17408 | 356.94 | 0.029277 |  |  |  | 7.3191e-05 | 0.73191 | 0.0892021 | 0.328205 |  | Cu2S | Cu2S |  |  |  | 5.7446 | 0.029277 |  |  | He2014 | Â https://doi.org/10.1038/am.2015.91 | [14 empty] | TRUE
700 |  | 0.6256 | 337.5 | 0.012745 |  |  |  | 1.8208e-05 | 0.18208 | 0.0368197 | 0.346154 |  | Cu2S | Cu2S |  |  |  | 1.5985 | 0.012745 |  |  | He2014 | Â https://doi.org/10.1038/am.2015.91 | [14 empty] | TRUE
1000 |  | 0.087992 | 444.44 | 0.22449 |  |  |  | 0.00022449 | 2.2449 | 0.648517 | 0.346154 |  | Cu2S | Cu2S |  |  |  | 11.365 | 0.22449 |  |  | He2014 | Â https://doi.org/10.1038/am.2015.91 | [14 empty] | TRUE
300 |  | 0.025551 | 152.78 | 0.027405 |  |  |  | 9.1351e-05 | 0.91351 | 0.0614256 | 0.446154 |  | Cu1.98S | Cu1.98S |  |  |  | 39.137 | 0.027405 |  |  | He2014 | Â https://doi.org/10.1038/am.2015.91 | [14 empty] | TRUE
400 |  | 0.015317 | 191.67 | 0.095933 |  |  |  | 0.00023983 | 2.3983 | 0.261635 | 0.394872 |  | Cu1.98S | Cu1.98S |  |  |  | 65.285 | 0.095933 |  |  | He2014 | Â https://doi.org/10.1038/am.2015.91 | [14 empty] | TRUE
700 |  | 0.017783 | 277.78 | 0.30373 |  |  |  | 0.00043391 | 4.3391 | 0.789708 | 0.366667 |  | Cu1.98S | Cu1.98S |  |  |  | 56.234 | 0.30373 |  |  | He2014 | Â https://doi.org/10.1038/am.2015.91 | [14 empty] | TRUE
1000 |  | 0.022009 | 344.44 | 0.53907 |  |  |  | 0.00053907 | 5.3907 | 0.938561 | 0.384615 |  | Cu1.98S | Cu1.98S |  |  |  | 45.437 | 0.53907 |  |  | He2014 | Â https://doi.org/10.1038/am.2015.91 | [14 empty] | TRUE
300 |  | 0.012643 | 101.39 | 0.024392 |  |  |  | 8.1307e-05 | 0.81307 | 0.0480451 | 0.574359 |  | Cu1.97S | Cu1.97S |  |  |  | 79.095 | 0.024392 |  |  | He2014 | Â https://doi.org/10.1038/am.2015.91 | [14 empty] | TRUE
400 |  | 0.0072629 | 148.61 | 0.12163 |  |  |  | 0.00030408 | 3.0408 | 0.194413 | 0.507692 |  | Cu1.97S | Cu1.97S |  |  |  | 137.69 | 0.12163 |  |  | He2014 | Â https://doi.org/10.1038/am.2015.91 | [14 empty] | TRUE
700 |  | 0.0072629 | 227.78 | 0.50005 |  |  |  | 0.00071435 | 7.1435 | 1.03184 | 0.625641 |  | Cu1.97S | Cu1.97S |  |  |  | 137.69 | 0.50005 |  |  | He2014 | Â https://doi.org/10.1038/am.2015.91 | [14 empty] | TRUE
1000 |  | 0.011365 | 305.56 | 0.82153 |  |  |  | 0.00082153 | 8.2153 | 0.413721 | 0.484615 |  | Cu1.97S | Cu1.97S |  |  |  | 87.992 | 0.82153 |  |  | He2014 | Â https://doi.org/10.1038/am.2015.91 | [14 empty] | TRUE
300 |  | 0.0029764 | 56.52 | 0.032201 |  |  |  | 0.00010734 | 1.0734 | 0.051175 | 0.521538 |  | Cu2S.5Te.5 | Cu2S.5Te.5 |  |  |  | 335.98 | 0.032201 |  |  | He2015 | Â https://doi.org/10.1038/am.2015.91 | [14 empty] | TRUE
400 |  | 0.0029764 | 73.91 | 0.073421 |  |  |  | 0.00018355 | 1.8355 | 0.114445 | 0.629231 |  | Cu2S.5Te.5 | Cu2S.5Te.5 |  |  |  | 335.98 | 0.073421 |  |  | He2015 | Â https://doi.org/10.1038/am.2015.91 | [14 empty] | TRUE
700 |  | 0.005073 | 166.67 | 0.38329 |  |  |  | 0.00054756 | 5.4756 | 1.06928 | 0.641538 |  | Cu2S.5Te.5 | Cu2S.5Te.5 |  |  |  | 197.12 | 0.38329 |  |  | He2015 | Â https://doi.org/10.1038/am.2015.91 | [14 empty] | TRUE
1000 |  | 0.011018 | 273.91 | 0.68096 |  |  |  | 0.00068096 | 6.8096 | 1.38753 | 0.358462 |  | Cu2S.5Te.5 | Cu2S.5Te.5 |  |  |  | 90.76 | 0.68096 |  |  | He2015 | Â https://doi.org/10.1038/am.2015.91 | [14 empty] | TRUE
300 |  | 0.0035267 | 62.32 | 0.033036 |  |  |  | 0.00011012 | 1.1012 | 0.0569592 | 0.490769 |  | Cu2S.52Te.48 | Cu2S.52Te.48 |  |  |  | 283.55 | 0.033036 |  |  | He2015 | Â https://doi.org/10.1038/am.2015.91 | [14 empty] | TRUE
400 |  | 0.0033598 | 76.81 | 0.070242 |  |  |  | 0.00017561 | 1.7561 | 0.130823 | 0.58 |  | Cu2S.52Te.48 | Cu2S.52Te.48 |  |  |  | 297.64 | 0.070242 |  |  | He2015 | Â https://doi.org/10.1038/am.2015.91 | [14 empty] | TRUE
700 |  | 0.0037019 | 143.48 | 0.38927 |  |  |  | 0.0005561 | 5.561 | 1.01616 | 0.536923 |  | Cu2S.52Te.48 | Cu2S.52Te.48 |  |  |  | 270.13 | 0.38927 |  |  | He2015 | Â https://doi.org/10.1038/am.2015.91 | [14 empty] | TRUE
1000 |  | 0.0054556 | 218.84 | 0.87784 |  |  |  | 0.00087784 | 8.7784 | 2.10551 | 0.383077 |  | Cu2S.52Te.48 | Cu2S.52Te.48 |  |  |  | 183.3 | 0.87784 |  |  | He2015 | Â https://doi.org/10.1038/am.2015.91 | [14 empty] | TRUE
300 |  | 0.0051974 | 71.01 | 0.029109 |  |  |  | 9.703e-05 | 0.9703 | 0.0548429 | 0.416923 |  | Cu2S.54Te.46 | Cu2S.54Te.46 |  |  |  | 192.4 | 0.029109 |  |  | He2015 | Â https://doi.org/10.1038/am.2015.91 | [14 empty] | TRUE
400 |  | 0.0047172 | 88.41 | 0.066273 |  |  |  | 0.00016568 | 1.6568 | 0.115489 | 0.530769 |  | Cu2S.54Te.46 | Cu2S.54Te.46 |  |  |  | 211.99 | 0.066273 |  |  | He2015 | Â https://doi.org/10.1038/am.2015.91 | [14 empty] | TRUE
700 |  | 0.0055894 | 159.42 | 0.31829 |  |  |  | 0.00045469 | 4.5469 | 0.741525 | 0.573846 |  | Cu2S.54Te.46 | Cu2S.54Te.46 |  |  |  | 178.91 | 0.31829 |  |  | He2015 | Â https://doi.org/10.1038/am.2015.91 | [14 empty] | TRUE
1000 |  | 0.0084395 | 243.48 | 0.70243 |  |  |  | 0.00070243 | 7.0243 | 1.97654 | 0.429231 |  | Cu2S.54Te.46 | Cu2S.54Te.46 |  |  |  | 118.49 | 0.70243 |  |  | He2015 | Â https://doi.org/10.1038/am.2015.91 | [14 empty] | TRUE
300 |  | 0.078476 | 294.2 | 0.033089 |  |  |  | 0.0001103 | 1.103 | 0.102907 | 0.355385 |  | Cu2S | Cu2S |  |  |  | 12.743 | 0.033089 |  |  | He2015 | Â https://doi.org/10.1038/am.2015.91 | [14 empty] | TRUE
400 |  | 0.1214 | 344.93 | 0.039202 |  |  |  | 9.8004e-05 | 0.98004 | 0.114265 | 0.321538 |  | Cu2S | Cu2S |  |  |  | 8.2374 | 0.039202 |  |  | He2015 | Â https://doi.org/10.1038/am.2015.91 | [14 empty] | TRUE
700 |  | 0.6011 | 336.23 | 0.013165 |  |  |  | 1.8807e-05 | 0.18807 | 0.038374 | 0.343077 |  | Cu2S | Cu2S |  |  |  | 1.6636 | 0.013165 |  |  | He2015 | Â https://doi.org/10.1038/am.2015.91 | [14 empty] | TRUE
1000 |  | 0.088587 | 440.58 | 0.21912 |  |  |  | 0.00021912 | 2.1912 | 0.227157 | 0.343077 |  | Cu2S | Cu2S |  |  |  | 11.288 | 0.21912 |  |  | He2015 | Â https://doi.org/10.1038/am.2015.91 | [14 empty] | TRUE
300 |  | 0.00097605 | 88.41 | 0.24022 |  |  |  | 0.00080073 | 8.0073 | 0.23064 | 0.964615 |  | Cu2Se | Cu2Se |  |  |  | 1024.5 | 0.24022 |  |  | He2015 | Â https://doi.org/10.1038/am.2015.91 | [14 empty] | TRUE
400 |  | 0.0017462 | 105.8 | 0.25639 |  |  |  | 0.00064098 | 6.4098 | 0.280091 | 1.04154 |  | Cu2Se | Cu2Se |  |  |  | 572.66 | 0.25639 |  |  | He2015 | Â https://doi.org/10.1038/am.2015.91 |  | Thermal Conductivity data taken from 410K | [12 empty] | TRUE
700 |  | 0.0039811 | 198.55 | 0.69317 |  |  |  | 0.00099025 | 9.9025 | 0.936719 | 0.915385 |  | Cu2Se | Cu2Se |  |  |  | 251.19 | 0.69317 |  |  | He2015 | Â https://doi.org/10.1038/am.2015.91 | [14 empty] | TRUE
1000 |  | 0.0076597 | 297.1 | 1.1524 |  |  |  | 0.0011524 | 11.524 | 0.571298 | 0.74 |  | Cu2Se | Cu2Se |  |  |  | 130.55 | 1.1524 |  |  | He2015 | Â https://doi.org/10.1038/am.2015.91 | [14 empty] | TRUE
300 |  | 0.012743 | 101.45 | 0.02423 |  |  |  | 8.0767e-05 | 0.80767 | 0.0472961 | 0.567692 |  | Cu1.97Se | Cu1.97Se |  |  |  | 78.476 | 0.02423 |  |  | He2015 | Â https://doi.org/10.1038/am.2015.91 | [14 empty] | TRUE
400 |  | 0.010497 | 140.58 | 0.07531 |  |  |  | 0.00018827 | 1.8827 | 0.127147 | 0.512308 |  | Cu1.97Se | Cu1.97Se |  |  |  | 95.268 | 0.07531 |  |  | He2015 | Â https://doi.org/10.1038/am.2015.91 | [14 empty] | TRUE
700 |  | 0.0074763 | 223.19 | 0.4664 |  |  |  | 0.00066628 | 6.6628 | 0.968559 | 0.592308 |  | Cu1.97Se | Cu1.97Se |  |  |  | 133.76 | 0.4664 |  |  | He2015 | Â https://doi.org/10.1038/am.2015.91 | [14 empty] | TRUE
1000 |  | 0.011288 | 302.9 | 0.81276 |  |  |  | 0.00081276 | 8.1276 | 0.402927 | 0.481538 |  | Cu1.97Se | Cu1.97Se |  |  |  | 88.587 | 0.81276 |  |  | He2015 | Â https://doi.org/10.1038/am.2015.91 | [14 empty] | TRUE
300 |  | 0.00030494 | 23.19 | 0.0529 |  |  |  | 0.00017633 | 1.7633 | 0.0260773 | 2.01714 |  | Cu2Te | Cu2Te |  |  |  | 3279.4 | 0.0529 |  |  | He2015 | Â https://doi.org/10.1038/am.2015.91 | [14 empty] | TRUE
400 |  | 0.00034422 | 27.54 | 0.08811 |  |  |  | 0.00022028 | 2.2028 | 0.0438049 | 2.02857 |  | Cu2Te | Cu2Te |  |  |  | 2905.1 | 0.08811 |  |  | He2015 | Â https://doi.org/10.1038/am.2015.91 | [14 empty] | TRUE
700 |  | 0.00069519 | 52.17 | 0.27409 |  |  |  | 0.00039156 | 3.9156 | 0.138033 | 2.01143 |  | Cu2Te | Cu2Te |  |  |  | 1438.4 | 0.27409 |  |  | He2015 | Â https://doi.org/10.1038/am.2015.91 |  | Â https://doi.org/10.1038/am.2015.91 | [12 empty] | TRUE
1000 |  | 0.00084395 | 89.86 | 0.95669 |  |  |  | 0.00095669 | 9.5669 |  | 1.98571 |  | Cu2Te | Cu2Te |  |  |  | 1184.9 | 0.95669 |  |  | He2015 | Â https://doi.org/10.1038/am.2015.91 | [14 empty] | TRUE
300 |  | 0.033838552 | 356.48 | [6 empty] | 0.0889449 | 1.60952 |  | Cu3Sb1Se4 | Cu3Sb1Se4 |  |  |  | 29.55209235 | 0.066273 |  |  | Liu2016 | https://doi.org/10.1016/j.nanoen.2016.11.010 |  | data taken from 320K | [12 empty] | TRUE
400 |  | 0.033083225 | 370.37 | [6 empty] | 0.204878 | 1.26667 |  | Cu3Sb1Se4 | Cu3Sb1Se4 |  |  |  | 30.22679891 | 0 |  |  | Liu2016 | https://doi.org/10.1016/j.nanoen.2016.11.010 | [14 empty] | TRUE
700 |  | 0.01588475 | 301.85 | [6 empty] | 0.32937 | 0.809524 |  | Cu3Sb1Se4 | Cu3Sb1Se4 |  |  |  | 62.95346049 | 0 |  |  | Liu2016 | https://doi.org/10.1016/j.nanoen.2016.11.010 |  | data taken from 650K | [12 empty] | TRUE
300 |  | 0.003126785 | 150 | [6 empty] | 0.188892 | 1.21905 |  | Cu3Sb.96Sn.02Bi.02Se4 | Cu3Sb.96Sn.02Bi.02Se4 |  |  |  | 319.8173061 | 0 |  |  | Liu2016 | https://doi.org/10.1016/j.nanoen.2016.11.010 |  | data taken from 320K | [12 empty] | TRUE
400 |  | 0.003580318 | 184.26 | [6 empty] | 0.445003 | 1.14286 |  | Cu3Sb.96Sn.02Bi.02Se4 | Cu3Sb.96Sn.02Bi.02Se4 |  |  |  | 279.3048206 | 0 |  |  | Liu2016 | https://doi.org/10.1016/j.nanoen.2016.11.010 | [14 empty] | TRUE
700 |  | 0.006295346 | 281.48 | [6 empty] | 0.651447 | 0.852381 |  | Cu3Sb.96Sn.02Bi.02Se4 | Cu3Sb.96Sn.02Bi.02Se4 |  |  |  | 158.8475029 | 0 |  |  | Liu2016 | https://doi.org/10.1016/j.nanoen.2016.11.010 |  | data taken from 650K | [12 empty] | TRUE
300 |  | 0.001132196 | 85.19 | [6 empty] | 0.157727 | 1.35238 |  | Cu3Sb.93Sn.05Bi.02Se4 | Cu3Sb.93Sn.05Bi.02Se4 |  |  |  | 883.2393946 | 0 |  |  | Liu2016 | https://doi.org/10.1016/j.nanoen.2016.11.010 |  | data taken from 320K | [12 empty] | TRUE
400 |  | 0.001326017 | 108.33 | [6 empty] | 0.395455 | 1.21905 |  | Cu3Sb.93Sn.05Bi.02Se4 | Cu3Sb.93Sn.05Bi.02Se4 |  |  |  | 754.1382701 | 0 |  |  | Liu2016 | https://doi.org/10.1016/j.nanoen.2016.11.010 | [14 empty] | TRUE
700 |  | 0.002154435 | 178.7 | [6 empty] | 0.672521 | 0.895238 |  | Cu3Sb.93Sn.05Bi.02Se4 | Cu3Sb.93Sn.05Bi.02Se4 |  |  |  | 464.1588834 | 0 |  |  | Liu2016 | https://doi.org/10.1016/j.nanoen.2016.11.010 |  | data taken from 650K | [12 empty] | TRUE
300 |  | 0.000771356 | 75 | [6 empty] | 0.164078 | 1.54286 |  | Cu3Sb.88Sn.1Bi.02Se4 | Cu3Sb.88Sn.1Bi.02Se4 |  |  |  | 1296.418136 | 0 |  |  | Liu2016 | https://doi.org/10.1016/j.nanoen.2016.11.010 |  | data taken from 320K | [12 empty] | TRUE
400 |  | 0.000883239 | 91.67 | [6 empty] | 0.384203 | 1.33333 |  | Cu3Sb.88Sn.1Bi.02Se4 | Cu3Sb.88Sn.1Bi.02Se4 |  |  |  | 1132.195876 | 0 |  |  | Liu2016 | https://doi.org/10.1016/j.nanoen.2016.11.010 | [14 empty] | TRUE
700 |  | 0.001403004 | 157.41 | [6 empty] | 0.600932 | 0.990476 |  | Cu3Sb.88Sn.1Bi.02Se4 | Cu3Sb.88Sn.1Bi.02Se4 |  |  |  | 712.7564834 | 0 |  |  | Liu2016 | https://doi.org/10.1016/j.nanoen.2016.11.010 |  | data taken from 650K | [12 empty] | TRUE
300 |  | 0.001119488 | 62.96 | [6 empty] | 0.0614589 | 2.05714 |  | Cu3Sb.9Sn.1Se4 | Cu3Sb.9Sn.1Se4 |  |  |  | 893.265153 | 0 |  |  | Liu2016 | https://doi.org/10.1016/j.nanoen.2016.11.010 |  | data taken from 320K | [12 empty] | TRUE
400 |  | 0.001281868 | 75.93 | [6 empty] | 0.200936 | 1.72857 |  | Cu3Sb.9Sn.1Se4 | Cu3Sb.9Sn.1Se4 |  |  |  | 780.1118281 | 0 |  |  | Liu2016 | https://doi.org/10.1016/j.nanoen.2016.11.010 | [14 empty] | TRUE
700 |  | 0.001990763 | 115.74 | [6 empty] | 0.466589 | 0.895238 |  | Cu3Sb.9Sn.1Se4 | Cu3Sb.9Sn.1Se4 |  |  |  | 502.3199099 | 0 |  |  | Liu2016 | https://doi.org/10.1016/j.nanoen.2016.11.010 |  | data taken from 650K | [12 empty] | TRUE
300 |  | 0.037036288 | 434.26 | [6 empty] | 0.186502 | 1.00952 |  | Cu3Sb.98Bi.02Se4 | Cu3Sb.98Bi.02Se4 |  |  |  | 27.00054616 | 0.0529 |  |  | Liu2016 | https://doi.org/10.1016/j.nanoen.2016.11.010 |  | data taken from 320K | [12 empty] | TRUE
400 |  | 0.037456691 | 439.81 | [6 empty] | 0.344286 | 0.819048 |  | Cu3Sb.98Bi.02Se4 | Cu3Sb.98Bi.02Se4 |  |  |  | 26.69749957 | 0 |  |  | Liu2016 | https://doi.org/10.1016/j.nanoen.2016.11.010 | [14 empty] | TRUE
700 |  | 0.017984649 | 372.22 | [6 empty] | 0.328216 | 0.6 |  | Cu3Sb.98Bi.02Se4 | Cu3Sb.98Bi.02Se4 |  |  |  | 55.60297633 | 0 |  |  | Liu2016 | https://doi.org/10.1016/j.nanoen.2016.11.010 |  | data taken from 650K | [12 empty] | TRUE
300 |  | 0.034648349 | 353.90625 | [6 empty] | 0.0851817 | 1.64301 |  | Cu3Sb1Se4 | Cu3Sb1Se4 |  |  |  | 28.861 | 0 |  |  | Liu2016 | https://doi.org/10.1016/j.nanoen.2016.11.010 |  | data taken from 320K | [12 empty] | TRUE
400 |  | 0.034020918 | 368.75 | [6 empty] | 0.195635 | 1.27312 |  | Cu3Sb1Se4 | Cu3Sb1Se4 |  |  |  | 29.394 | 0 |  |  | Liu2016 | https://doi.org/10.1016/j.nanoen.2016.11.010 | [14 empty] | TRUE
700 |  | 0.016082339 | 300.78125 | [6 empty] | 0.311405 | 0.817204 |  | Cu3Sb1Se4 | Cu3Sb1Se4 |  |  |  | 62.18 | 0 |  |  | Liu2016 | https://doi.org/10.1016/j.nanoen.2016.11.010 |  | data taken from 650K | [12 empty] | TRUE
300 |  | 0.005940316 | 151.5625 | [6 empty] | 0.10661 | 1.26452 |  | Cu3Sb.99Sn.01Se4 | Cu3Sb.99Sn.01Se4 |  |  |  | 168.34 | 0 |  |  | Liu2016 | https://doi.org/10.1016/j.nanoen.2016.11.010 |  | data taken from 320K | [12 empty] | TRUE
400 |  | 0.006689549 | 175.78125 | [6 empty] | 0.27894 | 1.08817 |  | Cu3Sb.99Sn.01Se4 | Cu3Sb.99Sn.01Se4 |  |  |  | 149.49 | 0 |  |  | Liu2016 | https://doi.org/10.1016/j.nanoen.2016.11.010 | [14 empty] | TRUE
700 |  | 0.010091791 | 239.0625 | [6 empty] | 0.233334 | 0.662366 |  | Cu3Sb.99Sn.01Se4 | Cu3Sb.99Sn.01Se4 |  |  |  | 99.09 | 0 |  |  | Liu2016 | https://doi.org/10.1016/j.nanoen.2016.11.010 |  | data taken from 650K | [12 empty] | TRUE
300 |  | 0.002214308 | 119.53125 | [6 empty] | 0.134346 | 1.69892 |  | Cu3Sb.98Sn.02Se4 | Cu3Sb.98Sn.02Se4 |  |  |  | 451.61 | 0 |  |  | Liu2016 | https://doi.org/10.1016/j.nanoen.2016.11.010 |  | data taken from 320K | [12 empty] | TRUE
400 |  | 0.002470911 | 140.625 | [6 empty] | 0.398024 | 1.44086 |  | Cu3Sb.98Sn.02Se4 | Cu3Sb.98Sn.02Se4 |  |  |  | 404.71 | 0 |  |  | Liu2016 | https://doi.org/10.1016/j.nanoen.2016.11.010 | [14 empty] | TRUE
700 |  | 0.003866354 | 210.15625 | [6 empty] | 0.438468 | 0.804301 |  | Cu3Sb.98Sn.02Se4 | Cu3Sb.98Sn.02Se4 |  |  |  | 258.64 | 0 |  |  | Liu2016 | https://doi.org/10.1016/j.nanoen.2016.11.010 |  | data taken from 650K | [12 empty] | TRUE
300 |  | 0.001746077 | 86.71875 | [6 empty] | 0.080754 | 1.82366 |  | Cu3Sb.95Sn.05Se4 | Cu3Sb.95Sn.05Se4 |  |  |  | 572.71 | 0 |  |  | Liu2016 | https://doi.org/10.1016/j.nanoen.2016.11.010 |  | data taken from 320K | [12 empty] | TRUE
400 |  | 0.001984354 | 106.25 | [6 empty] | 0.297236 | 1.6 |  | Cu3Sb.95Sn.05Se4 | Cu3Sb.95Sn.05Se4 |  |  |  | 503.94 | 0 |  |  | Liu2016 | https://doi.org/10.1016/j.nanoen.2016.11.010 | [14 empty] | TRUE
700 |  | 0.003371148 | 169.53125 | [6 empty] | 0.28668 | 0.765591 |  | Cu3Sb.95Sn.05Se4 | Cu3Sb.95Sn.05Se4 |  |  |  | 296.63 | 0 |  |  | Liu2016 | https://doi.org/10.1016/j.nanoen.2016.11.010 |  | data taken from 650K | [12 empty] | TRUE
300 |  | 0.001105734 | 66.40625 | [6 empty] | 0.0688541 | 2.08172 |  | Cu3Sb1-xSnxSe4 | Cu3Sb1-xSnxSe4 |  |  |  | 904.38 |  |  |  | Liu2016 | https://doi.org/10.1016/j.nanoen.2016.11.010 |  | data taken from 320K | [12 empty] | TRUE
400 |  | 0.001279802 | 75.78125 | [6 empty] | 0.196847 | 1.73763 |  | Cu3Sb.9Sn.1Se4 | Cu3Sb.9Sn.1Se4 |  |  |  | 781.37 | 0 |  |  | Liu2016 | https://doi.org/10.1016/j.nanoen.2016.11.010 | [14 empty] | TRUE
700 |  | 0.002002568 | 118.75 | [6 empty] | 0.303008 | 0.911828 |  | Cu3Sb.9Sn.1Se4 | Cu3Sb.9Sn.1Se4 |  |  |  | 499.36 | 0 |  |  | Liu2016 | https://doi.org/10.1016/j.nanoen.2016.11.010 |  | data taken from 650K | [12 empty] | TRUE
300 |  | 0.035039222 | 351.7 | [6 empty] | 0.0824492 | 1.62676 |  | Cu3Sb1Se4 | Cu3Sb1Se4 |  |  |  | 28.539 | 0 |  |  | Liu2016 | https://doi.org/10.1016/j.nanoen.2016.11.010 |  | data taken from 320K | [12 empty] | TRUE
400 |  | 0.033477458 | 366.48 | [6 empty] | 0.195766 | 1.28451 |  | Cu3Sb1Se4 | Cu3Sb1Se4 |  |  |  | 29.871 | 0 |  |  | Liu2016 | https://doi.org/10.1016/j.nanoen.2016.11.010 | [14 empty] | TRUE
700 |  | 0.016140642 | 302.84 | [6 empty] | 0.33619 | 0.819718 |  | Cu3Sb1Se4 | Cu3Sb1Se4 |  |  |  | 61.955 | 0 |  |  | Liu2016 | https://doi.org/10.1016/j.nanoen.2016.11.010 |  | data taken from 650K | [12 empty] | TRUE
300 |  | 0.03972006 | 435.8 | [6 empty] | 0.146327 | 1.1831 |  | Cu3Sb.99Bi.01Se4 | Cu3Sb.99Bi.01Se4 |  |  |  | 25.176 | 0 |  |  | Liu2016 | https://doi.org/10.1016/j.nanoen.2016.11.010 |  | data taken from 320K | [12 empty] | TRUE
400 |  | 0.040868259 | 472.16 | [6 empty] | 0.300234 | 0.980282 |  | Cu3Sb.99Bi.01Se4 | Cu3Sb.99Bi.01Se4 |  |  |  | 24.469 | 0 |  |  | Liu2016 | https://doi.org/10.1016/j.nanoen.2016.11.010 | [14 empty] | TRUE
700 |  | 0.022336231 | 401.7 | [6 empty] | 0.500773 | 0.726761 |  | Cu3Sb.99Bi.01Se4 | Cu3Sb.99Bi.01Se4 |  |  |  | 44.77 | 0 |  |  | Liu2016 | https://doi.org/10.1016/j.nanoen.2016.11.010 |  | data taken from 650K | [12 empty] | TRUE
300 |  | 0.0373063 | 426.7 | [6 empty] | 0.18238 | 1.00986 |  | Cu3Sb.98Bi.02Se4 | Cu3Sb.98Bi.02Se4 |  |  |  | 26.805 | 0 |  |  | Liu2016 | https://doi.org/10.1016/j.nanoen.2016.11.010 |  | data taken from 320K | [12 empty] | TRUE
400 |  | 0.039046684 | 430.11 | [6 empty] | 0.315857 | 0.802817 |  | Cu3Sb.98Bi.02Se4 | Cu3Sb.98Bi.02Se4 |  |  |  | 25.61 | 0 |  |  | Liu2016 | https://doi.org/10.1016/j.nanoen.2016.11.010 | [14 empty] | TRUE
700 |  | 0.018089466 | 368.18 | [6 empty] | 0.494607 | 0.6 |  | Cu3Sb.98Bi.02Se4 | Cu3Sb.98Bi.02Se4 |  |  |  | 55.281 | 0 |  |  | Liu2016 | https://doi.org/10.1016/j.nanoen.2016.11.010 |  | data taken from 650K | [12 empty] | TRUE
300 |  | 0.054034765 | 415.34 | [6 empty] | 0.110571 | 1.06056 |  | Cu3Sb.96Bi.04Se4 | Cu3Sb.96Bi.04Se4 |  |  |  | 18.507 | 0 |  |  | Liu2016 | https://doi.org/10.1016/j.nanoen.2016.11.010 |  | data taken from 320K | [12 empty] | TRUE
400 |  | 0.053422323 | 461.93 | [6 empty] | 0.239317 | 0.866197 |  | Cu3Sb.96Bi.04Se4 | Cu3Sb.96Bi.04Se4 |  |  |  | 18.719 | 0 |  |  | Liu2016 | https://doi.org/10.1016/j.nanoen.2016.11.010 | [14 empty] | TRUE
700 |  | 0.03055966 | 378.98 | [6 empty] | 0.2418 | 0.667606 |  | Cu3Sb.96Bi.04Se4 | Cu3Sb.96Bi.04Se4 |  |  |  | 32.723 | 0 |  |  | Liu2016 | https://doi.org/10.1016/j.nanoen.2016.11.010 |  | data taken from 650K | [12 empty] | TRUE
300 |  | 0.054034765 | 403.98 | [6 empty] | 0.081226 | 1.36056 |  | Cu3Sb.9Bi.1Se4 | Cu3Sb.9Bi.1Se4 |  |  |  | 18.507 | 0 |  |  | Liu2016 | https://doi.org/10.1016/j.nanoen.2016.11.010 |  | data taken from 320K | [12 empty] | TRUE
400 |  | 0.059872546 | 440.34 | [6 empty] | 0.178246 | 1.11549 |  | Cu3Sb.9Bi.1Se4 | Cu3Sb.9Bi.1Se4 |  |  |  | 16.702 | 0 |  |  | Liu2016 | https://doi.org/10.1016/j.nanoen.2016.11.010 | [14 empty] | TRUE
700 |  | 0.034249439 | 389.2 | [7 empty] | 0.726761 |  | Cu3Sb.9Bi.1Se4 | Cu3Sb.9Bi.1Se4 |  |  |  | 29.198 | 0 |  |  | Liu2016 | https://doi.org/10.1016/j.nanoen.2016.11.010 |  | data taken from 650K | [12 empty] | TRUE
300 |  | 0.028972656 | 382.39 | [6 empty] | 0.0451301 | 5.46774 |  | CuInTe2(annealed 1hr) | CuInTe2 |  |  |  | 34.515 | 0 |  |  | Liu2012 | https://doi.org/10.1039/c2cc30318c | [14 empty] | TRUE
400 |  | 0.031410585 | 403.41 | [6 empty] | 0.149406 | 3.35484 |  | CuInTe2(annealed 1hr) | CuInTe2 |  |  |  | 31.836 | 0 |  |  | Liu2012 | https://doi.org/10.1039/c2cc30318c | [14 empty] | TRUE
700 |  | 0.008394148 | 307.39 | [6 empty] | 0.872357 | 1.3871 |  | CuInTe2(annealed 1hr) | CuInTe2 |  |  |  | 119.13 | 0 |  |  | Liu2012 | https://doi.org/10.1039/c2cc30318c | [14 empty] | TRUE
1000 |  | 0.007742637 | 284.09 | [6 empty] | 0.177548 | 0.903226 |  | CuInTe2(annealed 1hr) | CuInTe2 |  |  |  | 129.15 | 0 |  |  | Liu2012 | https://doi.org/10.1039/c2cc30318c |  | data taken from 850K | [12 empty] | TRUE
300 |  | 0.012572314 | 272.16 | [6 empty] | 0.0454702 | 5.87097 |  | CuInTe2(annealed 3 Days) | CuInTe2 |  |  |  | 79.54 | 0 |  |  | Liu2012 | https://doi.org/10.1039/c2cc30318c | [14 empty] | TRUE
400 |  | 0.013268047 | 300 | [6 empty] | 0.178961 | 3.8871 |  | CuInTe2(annealed 3 Days) | CuInTe2 |  |  |  | 75.369 | 0 |  |  | Liu2012 | https://doi.org/10.1039/c2cc30318c | [14 empty] | TRUE
700 |  | 0.007046172 | 290.91 | [6 empty] | 0.777994 | 1.51613 |  | CuInTe2(annealed 3 Days) | CuInTe2 |  |  |  | 141.92 | 0 |  |  | Liu2012 | https://doi.org/10.1039/c2cc30318c | [14 empty] | TRUE
1000 |  | 0.006951928 | 275.57 | [6 empty] | 0.180598 | 1.08065 |  | CuInTe2(annealed 3 Days) | CuInTe2 |  |  |  | 143.84 | 0 |  |  | Liu2012 | https://doi.org/10.1039/c2cc30318c |  | data taken from 850K | [12 empty] | TRUE
300 |  | 0.007046172 | 253.98 | [6 empty] | 0.0692172 | 6.04839 |  | CuInTe2(annealed 7 Days) | CuInTe2 |  |  |  | 141.92 | 0 |  |  | Liu2012 | https://doi.org/10.1039/c2cc30318c | [14 empty] | TRUE
400 |  | 0.007436097 | 284.66 | [6 empty] | 0.284468 | 3.96774 |  | CuInTe2(annealed 7 Days) | CuInTe2 |  |  |  | 134.48 | 0 |  |  | Liu2012 | https://doi.org/10.1039/c2cc30318c | [14 empty] | TRUE
700 |  | 0.005835551 | 276.14 | [6 empty] | 0.872452 | 1.53226 |  | CuInTe2(annealed 7 Days) | CuInTe2 |  |  |  | 171.36 | 0 |  |  | Liu2012 | https://doi.org/10.1039/c2cc30318c | [14 empty] | TRUE
1000 |  | 0.006158482 | 280.68 | [7 empty] | 1.04839 |  | CuInTe2(annealed 7 Days) | CuInTe2 |  |  |  | 162.38 | 0 |  |  | Liu2012 | https://doi.org/10.1039/c2cc30318c |  | data taken from 850K | [12 empty] | TRUE
300 |  | 0.002072848 | 198.99 | [9 empty] | MgAg0.97Sb.985As.005 | MgAg0.97Sb.985As.005 |  |  |  | 482.43 | 0 |  |  | Liu2016 | http://dx.doi.org/10.1016/j.nanoen.2016.11.010 | [14 empty] | TRUE
400 |  | 0.002284768 | 214.32 | [9 empty] | MgAg0.97Sb.985As.005 | MgAg0.97Sb.985As.005 |  |  |  | 437.68 | 0 |  |  | Liu2016 | http://dx.doi.org/10.1016/j.nanoen.2016.11.010 | [14 empty] | TRUE
700 |  | 0.001476821 | 175.13 | [9 empty] | MgAg0.97Sb.985As.005 | MgAg0.97Sb.985As.005 |  |  |  | 677.13 | 0 |  |  | Liu2016 | https://doi.org/10.1016/j.nanoen.2016.11.010 |  | data taken from 550K | [12 empty] | TRUE
300 |  | 0.001701987 | 181.41 | [9 empty] | MgAg0.97Sb.98As.01 | MgAg0.97Sb.98As.01 |  |  |  | 587.55 | 0 |  |  | Liu2016 | https://doi.org/10.1016/j.nanoen.2016.11.010 | [14 empty] | TRUE
400 |  | 0.001900662 | 204.52 | [9 empty] | MgAg0.97Sb.98As.01 | MgAg0.97Sb.98As.01 |  |  |  | 526.13 | 0 |  |  | Liu2016 | https://doi.org/10.1016/j.nanoen.2016.11.010 | [14 empty] | TRUE
700 |  | 0.001304636 | 168.59 | [9 empty] | MgAg0.97Sb.98As.01 | MgAg0.97Sb.98As.01 |  |  |  | 766.5 |  |  |  | Liu2016 | https://doi.org/10.1016/j.nanoen.2016.11.010 |  | data taken from 550K | [12 empty] | TRUE
300 |  | 0.003794702 | 257.04 | [9 empty] | MgAg0.97Sb.985Bi.005 | MgAg0.97Sb.985Bi.005 |  |  |  | 263.53 |  |  |  | Liu2016 | https://doi.org/10.1016/j.nanoen.2016.11.010 | [14 empty] | TRUE
400 |  | 0.003781457 | 261.56 | [9 empty] | MgAg0.97Sb.985Bi.005 | MgAg0.97Sb.985Bi.005 |  |  |  | 264.45 |  |  |  | Liu2016 | https://doi.org/10.1016/j.nanoen.2016.11.010 | [14 empty] | TRUE
700 |  | 0.002152318 | 211.81 | [9 empty] | MgAg0.97Sb.985Bi.005 | MgAg0.97Sb.985Bi.005 |  |  |  | 464.62 |  |  |  | Liu2016 | https://doi.org/10.1016/j.nanoen.2016.11.010 |  | data taken from 550K | [12 empty] | TRUE
300 |  | 0.004066225 | 261.06 | [9 empty] | MgAg0.97Sb.98Bi.01 | MgAg0.97Sb.98Bi.01 |  |  |  | 245.93 |  |  |  | Liu2016 | https://doi.org/10.1016/j.nanoen.2016.11.010 | [14 empty] | TRUE
400 |  | 0.004099338 | 263.82 | [9 empty] | MgAg0.97Sb.98Bi.01 | MgAg0.97Sb.98Bi.01 |  |  |  | 243.94 |  |  |  | Liu2016 | https://doi.org/10.1016/j.nanoen.2016.11.010 | [14 empty] | TRUE
700 |  | 0.002165563 | 214.82 | [9 empty] | MgAg0.97Sb.98Bi.01 | MgAg0.97Sb.98Bi.01 |  |  |  | 461.77 |  |  |  | Liu2016 | https://doi.org/10.1016/j.nanoen.2016.11.010 |  | data taken from 550K | [12 empty] | TRUE
300 |  | 0.002967742 | 235.56 | [9 empty] | MgAg0.97Sb.985Sn.005 | MgAg0.97Sb.985Sn.005 |  |  |  | 336.96 |  |  |  | Liu2016 | https://doi.org/10.1016/j.nanoen.2016.11.010 | [14 empty] | TRUE
400 |  | 0.003064516 | 243.48 | [9 empty] | MgAg0.97Sb.985Sn.005 | MgAg0.97Sb.985Sn.005 |  |  |  | 326.32 |  |  |  | Liu2016 | https://doi.org/10.1016/j.nanoen.2016.11.010 | [14 empty] | TRUE
700 |  | 0.001814516 | 197.36 | [9 empty] | MgAg0.97Sb.985Sn.005 | MgAg0.97Sb.985Sn.005 |  |  |  | 551.11 |  |  |  | Liu2016 | https://doi.org/10.1016/j.nanoen.2016.11.010 |  | data taken from 550K | [12 empty] | TRUE
300 |  | 0.002572581 | 218.17 | [9 empty] | MgAg0.97Sb.98Sn.01 | MgAg0.97Sb.98Sn.01 |  |  |  | 388.71 |  |  |  | Liu2016 | https://doi.org/10.1016/j.nanoen.2016.11.010 | [14 empty] | TRUE
400 |  | 0.002729839 | 229.19 | [9 empty] | MgAg0.97Sb.98Sn.01 | MgAg0.97Sb.98Sn.01 |  |  |  | 366.32 |  |  |  | Liu2016 | https://doi.org/10.1016/j.nanoen.2016.11.010 | [14 empty] | TRUE
700 |  | 0.001612903 | 183.23 | [9 empty] | MgAg0.97Sb.98Sn.01 | MgAg0.97Sb.98Sn.01 |  |  |  | 620 |  |  |  | Liu2016 | https://doi.org/10.1016/j.nanoen.2016.11.010 |  | data taken from 550K | [12 empty] | TRUE
300 |  | 0.003483871 | 251.4 | [9 empty] | MgAg0.97Sb.985Pb.005 | MgAg0.97Sb.985Pb.005 |  |  |  | 287.04 |  |  |  | Liu2016 | https://doi.org/10.1016/j.nanoen.2016.11.010 | [14 empty] | TRUE
400 |  | 0.003572581 | 255.59 | [9 empty] | MgAg0.97Sb.985Pb.005 | MgAg0.97Sb.985Pb.005 |  |  |  | 279.91 |  |  |  | Liu2016 | https://doi.org/10.1016/j.nanoen.2016.11.010 | [14 empty] | TRUE
700 |  | 0.002108871 | 207.14 | [9 empty] | MgAg0.97Sb.985Pb.005 | MgAg0.97Sb.985Pb.005 |  |  |  | 474.19 |  |  |  | Liu2016 | https://doi.org/10.1016/j.nanoen.2016.11.010 |  | data taken from 550K | [12 empty] | TRUE
300 |  | 0.003362903 | 246.12 | [9 empty] | MgAg0.97Sb.98Pb.01 | MgAg0.97Sb.98Pb.01 |  |  |  | 297.36 |  |  |  | Liu2016 | https://doi.org/10.1016/j.nanoen.2016.11.010 | [14 empty] | TRUE
400 |  | 0.003479839 | 252.95 | [9 empty] | MgAg0.97Sb.98Pb.01 | MgAg0.97Sb.98Pb.01 |  |  |  | 287.37 |  |  |  | Liu2016 | https://doi.org/10.1016/j.nanoen.2016.11.010 | [14 empty] | TRUE
700 |  | 0.001899194 | 202.8 | [6 empty] | 1.23441 |  |  | MgAg0.97Sb.98Pb.01 | MgAg0.97Sb.98Pb.01 |  |  |  | 526.54 |  |  |  | Liu2016 | https://doi.org/10.1016/j.nanoen.2016.11.010 |  | data taken from 550K | [12 empty] | TRUE
300 |  | 0.0010405 | 194.79 | [6 empty] | 1.05538 | 1.0086 |  | BiSbTe | BiSbTe |  |  |  | 961.04 | 0 |  |  | Madavali2017 | https://doi.org/10.1016/j.intermet.2016.11.002 | [14 empty] | TRUE
400 |  | 0.0016631 | 218.06 | [6 empty] | 0.934599 | 1.03656 |  | BiSbTe | BiSbTe |  |  |  | 601.3 | 0 |  |  | Madavali2017 | https://doi.org/10.1016/j.intermet.2016.11.002 | [14 empty] | TRUE
700 |  | 0.0022449 | 205.56 | [6 empty] | 1.37984 | 1.22366 |  | BiSbTe | BiSbTe |  |  |  | 445.45 | 0 |  |  | Madavali2017 | https://doi.org/10.1016/j.intermet.2016.11.002 |  | data taken from 500K | [12 empty] | TRUE
300 |  | 0.0019543 | 278.47 | [6 empty] | 1.07691 | 0.954839 |  | BiSbTe+(T2O3)2wt% | Og |  |  |  | 511.69 | 0 |  |  | Madavali2017 | https://doi.org/10.1016/j.intermet.2016.11.002 | [14 empty] | TRUE
400 |  | 0.0029167 | 253.47 | [6 empty] | 0.560492 | 1.10538 |  | BiSbTe+(T2O3)2wt% | Og |  |  |  | 342.86 | 0 |  |  | Madavali2017 | https://doi.org/10.1016/j.intermet.2016.11.002 | [14 empty] | TRUE
700 |  | 0.0033333 | 175.69 | [6 empty] | 0.719406 | 1.57204 |  | BiSbTe+(T2O3)2wt% | Og |  |  |  | 300 | 0 |  |  | Madavali2017 | https://doi.org/10.1016/j.intermet.2016.11.002 |  | data taken from 500K | [12 empty] | TRUE
300 |  | 0.0020104 | 260.42 | [6 empty] | 1.00763 | 0.901075 |  | BiSbTe+(T2O3)4wt% | Og |  |  |  | 497.4 | 0 |  |  | Madavali2017 | https://doi.org/10.1016/j.intermet.2016.11.002 | [14 empty] | TRUE
400 |  | 0.0028625 | 220.83 | [6 empty] | 0.468767 | 1.0043 |  | BiSbTe+(T2O3)4wt% | Og |  |  |  | 349.35 | 0 |  |  | Madavali2017 | https://doi.org/10.1016/j.intermet.2016.11.002 | [14 empty] | TRUE
700 |  | 0.0033772 | 164.58 | [6 empty] | 0.715277 | 1.45376 |  | BiSbTe+(T2O3)4wt% | Og |  |  |  | 296.1 | 0 |  |  | Madavali2017 | https://doi.org/10.1016/j.intermet.2016.11.002 |  | data taken from 500K | [12 empty] | TRUE
300 |  | 0.0020533 | 223.26 | [6 empty] | 0.798704 | 0.784946 |  | BiSbTe+(T2O3)6% | Og |  |  |  | 487.01 | 0 |  |  | Madavali2017 | https://doi.org/10.1016/j.intermet.2016.11.002 | [14 empty] | TRUE
400 |  | 0.0029167 | 227.08 | [6 empty] | 0.575918 | 0.911828 |  | BiSbTe+(T2O3)6wt% | Og |  |  |  | 342.86 | 0 |  |  | Madavali2017 | https://doi.org/10.1016/j.intermet.2016.11.002 | [14 empty] | TRUE
700 |  | 0.0033624 | 161.11 | [6 empty] | 1.17391 | 1.22796 |  | BiSbTe+(T2O3)6wt% | Og |  |  |  | 297.4 | 0 |  |  | Madavali2017 | https://doi.org/10.1016/j.intermet.2016.11.002 |  | data taken from 500K | [12 empty] | TRUE
300 |  | 0.03427 | 108.21 | [6 empty] | 0.0212796 | 0.512698 |  | BaCu5.7Se.6Te6.4 | BaCu5.7Se.6Te6.4 |  |  |  | 29.18 | 0 |  |  | Mayasree2011 | https://doi.org/10.1002/ejic.201100284 |  | data taken from 350k | [12 empty] | TRUE
400 |  | 0.026237 | 121.43 | [6 empty] | 0.0488357 | 0.481746 |  | BaCu5.7Se.6Te6.4 | BaCu5.7Se.6Te6.4 |  |  |  | 38.115 | 0 |  |  | Mayasree2011 | https://doi.org/10.1002/ejic.201100284 | [14 empty] | TRUE
700 |  | 0.016874 | 136.43 | [6 empty] | 0.0575584 | 0.460317 |  | BaCu5.7Se.6Te6.4 | BaCu5.7Se.6Te6.4 |  |  |  | 59.262 | 0 |  |  | Mayasree2011 | https://doi.org/10.1002/ejic.201100284 |  | data taken from 550K | [12 empty] | TRUE
300 |  | 277.1084337 | 0.932515337 | [9 empty] | Cu2ZnSn.90In0.10Se4 | Cu2ZnSn.90In0.10Se4 |  |  |  | 0.0036087 | 0 |  |  | Shi2009 | https://doi.org/10.1063/1.3103604 | [14 empty] | TRUE
400 |  | 246.3855422 | 1.128834356 | [9 empty] | Cu2ZnSn.90In0.10Se4 | Cu2ZnSn.90In0.10Se4 |  |  |  | 0.0040587 | 0 |  |  | Shi2009 | https://doi.org/10.1063/1.3103604 | [14 empty] | TRUE
700 |  | 146.9879518 | 1.889570552 | [9 empty] | Cu2ZnSn.90In0.10Se4 | Cu2ZnSn.90In0.10Se4 |  |  |  | 0.0068033 | 0 |  |  | Shi2009 | https://doi.org/10.1063/1.3103604 | [14 empty] | TRUE
1000 |  | 100 | 2.957055215 | [6 empty] | 2.70915e-09 |  |  | Cu2ZnSn.90In0.10Se4 | Cu2ZnSn.90In0.10Se4 |  |  |  | 0.01 | 0 |  |  | Shi2009 | https://doi.org/10.1063/1.3103604 | [14 empty] | TRUE
300 |  | 418032.7869 | 136.5 | [6 empty] | 5.63216e-10 | 3.22764 |  | Cu2ZnSnSe4 | Cu2ZnSnSe4 |  |  |  | 2.3922e-06 | 0 |  |  | Shi2009 | https://doi.org/10.1063/1.3103604 | [14 empty] | TRUE
400 |  | 409836.0656 | 178.83 | [6 empty] | 2.93072e-09 | 2.37398 |  | Cu2ZnSnSe4 | Cu2ZnSnSe4 |  |  |  | 2.44e-06 | 0 |  |  | Shi2009 | https://doi.org/10.1063/1.3103604 | [14 empty] | TRUE
700 |  | 459016.3934 | 305.11 | [6 empty] | 4.24859e-09 | 1.06504 |  | Cu2ZnSnSe4 | Cu2ZnSnSe4 |  |  |  | 2.1786e-06 | 0 |  |  | Shi2009 | https://doi.org/10.1063/1.3103604 | [14 empty] | TRUE
300 |  | 2114754.098 | 91.97 | [6 empty] | 4.79199e-11 | 3.34146 |  | Cu2ZnSn.95In0.05Se4 | Cu2ZnSn.95In0.05Se4 |  |  |  | 4.7287e-07 | 0 |  |  | Shi2009 | https://doi.org/10.1063/1.3103604 | [14 empty] | TRUE
400 |  | 1827868.852 | 124.82 | [6 empty] | 2.79563e-10 | 2.50407 |  | Cu2ZnSn.95In0.05Se4 | Cu2ZnSn.95In0.05Se4 |  |  |  | 5.4709e-07 | 0 |  |  | Shi2009 | https://doi.org/10.1063/1.3103604 | [14 empty] | TRUE
700 |  | 1106557.377 | 233.58 | [6 empty] | 1.03792e-09 | 1.21951 |  | Cu2ZnSn.95In0.05Se4 | Cu2ZnSn.95In0.05Se4 |  |  |  | 9.037e-07 | 0 |  |  | Shi2009 | https://doi.org/10.1063/1.3103604 | [14 empty] | TRUE
300 |  | 2606557.377 | 93.43 | [6 empty] | 3.93558e-11 | 3.3252 |  | Cu2ZnSn.90In0.10Se4 | Cu2ZnSn.90In0.10Se4 |  |  |  | 3.8365e-07 | 0 |  |  | Shi2009 | https://doi.org/10.1063/1.3103604 | [14 empty] | TRUE
400 |  | 2213114.754 | 119.71 | [6 empty] | 2.08217e-10 | 2.55285 |  | Cu2ZnSn.90In0.10Se4 | Cu2ZnSn.90In0.10Se4 |  |  |  | 4.5185e-07 | 0 |  |  | Shi2009 | https://doi.org/10.1063/1.3103604 | [14 empty] | TRUE
700 |  | 1442622.951 | 213.87 | [6 empty] | 6.39317e-10 | 1.2439 |  | Cu2ZnSn.90In0.10Se4 | Cu2ZnSn.90In0.10Se4 |  |  |  | 6.9318e-07 | 0 |  |  | Shi2009 | https://doi.org/10.1063/1.3103604 | [14 empty] | TRUE
300 |  | 2885245.902 | 78.83 | [6 empty] | 2.43799e-11 | 3.47154 |  | Cu2ZnSn.85In0.15Se4 | Cu2ZnSn.85In0.15Se4 |  |  |  | 3.4659e-07 | 0 |  |  | Shi2009 | https://doi.org/10.1063/1.3103604 | [14 empty] | TRUE
400 |  | 2483606.557 | 92.7 | [6 empty] | 1.03173e-10 | 2.65041 |  | Cu2ZnSn.85In0.15Se4 | Cu2ZnSn.85In0.15Se4 |  |  |  | 4.0264e-07 | 0 |  |  | Shi2009 | https://doi.org/10.1063/1.3103604 | [14 empty] | TRUE
700 |  | 1655737.705 | 197.81 | [7 empty] | 1.34146 |  | Cu2ZnSn.85In0.15Se4 | Cu2ZnSn.85In0.15Se4 |  |  |  | 6.0396e-07 | 0 |  |  | Shi2009 | https://doi.org/10.1063/1.3103604 | [14 empty] | TRUE
300 |  | 150.5617978 | 181.03 | [6 empty] | 1.08124e-05 | 0.655446 |  | BaCu5.9SeTe6 | BaCu5.9SeTe6 |  |  |  | 0.0066418 | 0 |  |  | Oudah2015 | https://doi.org/10.1021/ic502055z | [14 empty] | TRUE
400 |  | 121.7977528 | 215.52 | [6 empty] | 3.36388e-05 | 0.60396 |  | BaCu5.9SeTe6 | BaCu5.9SeTe6 |  |  |  | 0.0082103 | 0 |  |  | Oudah2015 | https://doi.org/10.1021/ic502055z | [14 empty] | TRUE
700 |  | 130.7865169 | 215.8 | [6 empty] | 4.00884e-05 | 0.453465 |  | BaCu5.9SeTe6 | BaCu5.9SeTe6 |  |  |  | 0.007646 | 0 |  |  | Oudah2015 | https://doi.org/10.1021/ic502055z |  | data taken from 600K | [12 empty] | TRUE
300 |  | 80 | 205.75 | [6 empty] | 3.18119e-05 | 0.621782 |  | BaCu5.9STe6 | BaCu5.9STe6 |  |  |  | 0.0125 | 0 |  |  | Oudah2015 | https://doi.org/10.1021/ic502055z | [14 empty] | TRUE
400 |  | 75.50561798 | 216.67 | [6 empty] | 7.05564e-05 | 0.49901 |  | BaCu5.9STe6 | BaCu5.9STe6 |  |  |  | 0.013244 | 0 |  |  | Oudah2015 | https://doi.org/10.1021/ic502055z | [14 empty] | TRUE
700 |  | 84.49438202 | 195.4 | [7 empty] | 0.352475 |  | BaCu5.9STe6 | BaCu5.9STe6 |  |  |  | 0.011835 | 0 |  |  | Oudah2015 | https://doi.org/10.1021/ic502055z |  | data taken from 600K | [12 empty] | TRUE
300 |  | 0.003446085 | -106.79 | [9 empty] | Ba8Ni4Ge42 | Ba8Ni4Ge42 |  |  |  | 290.18 |  |  |  | Shi2010 | https://doi.org/10.1002/adfm.200901817 | [14 empty] | TRUE
400 |  | 0.003696869 | -130.68 | [9 empty] | Ba8Ni4Ge42 | Ba8Ni4Ge42 |  |  |  | 270.5 |  |  |  | Shi2010 | https://doi.org/10.1002/adfm.200901817 | [14 empty] | TRUE
700 |  | 0.002485645 | -84.02 | [9 empty] | Ba8Ni4Ge42 | Ba8Ni4Ge42 |  |  |  | 402.31 | 0 |  |  | Shi2010 | https://doi.org/10.1002/adfm.200901817 | [14 empty] | TRUE
1000 |  | 0.00191816 | -60.82 | [9 empty] | Ba8Ni4Ge42 | Ba8Ni4Ge42 |  |  |  | 521.33 | 0 |  |  | Shi2010 | https://doi.org/10.1002/adfm.200901817 |  | data taken from 800K | [12 empty] | TRUE
300 |  | 0.002537175 | -117.62 | [9 empty] | Ba8Ni2.97Ga3.94Ge39.09 | Ba8Ni2.97Ga3.94Ge39.09 |  |  |  | 394.14 | 0 |  |  | Shi2010 | https://doi.org/10.1002/adfm.200901817 | [14 empty] | TRUE
400 |  | 0.003165023 | -145.26 | [9 empty] | Ba8Ni2.97Ga3.94Ge39.09 | Ba8Ni2.97Ga3.94Ge39.09 |  |  |  | 315.95 | 0 |  |  | Shi2010 | https://doi.org/10.1002/adfm.200901817 | [14 empty] | TRUE
700 |  | 0.00386735 | -153.59 | [9 empty] | Ba8Ni2.97Ga3.94Ge39.09 | Ba8Ni2.97Ga3.94Ge39.09 |  |  |  | 258.57 | 0 |  |  | Shi2010 | https://doi.org/10.1002/adfm.200901817 | [14 empty] | TRUE
1000 |  | 0.002250752 | -90.96 | [9 empty] | Ba8Ni2.97Ga3.94Ge39.09 | Ba8Ni2.97Ga3.94Ge39.09 |  |  |  | 444.3 | 0 |  |  | Shi2010 | https://doi.org/10.1002/adfm.200901817 |  | data taken from 900K | [12 empty] | TRUE
300 |  | 0.001909919 | -102.63 | [9 empty] | Ba8Ni1.90Ga8.04Ge36.06 | Ba8Ni1.90Ga8.04Ge36.06 |  |  |  | 523.58 | 0 |  |  | Shi2010 | https://doi.org/10.1002/adfm.200901817 | [14 empty] | TRUE
400 |  | 0.002297114 | -126.51 | [9 empty] | Ba8Ni1.90Ga8.04Ge36.06 | Ba8Ni1.90Ga8.04Ge36.06 |  |  |  | 435.33 | 0 |  |  | Shi2010 | https://doi.org/10.1002/adfm.200901817 | [14 empty] | TRUE
700 |  | 0.003612773 | -182.34 | [9 empty] | Ba8Ni1.90Ga8.04Ge36.06 | Ba8Ni1.90Ga8.04Ge36.06 |  |  |  | 276.8 | 0 |  |  | Shi2010 | https://doi.org/10.1002/adfm.200901817 | [14 empty] | TRUE
1000 |  | 0.002768899 | -77.77 | [9 empty] | Ba8Ni1.90Ga8.04Ge36.06 | Ba8Ni1.90Ga8.04Ge36.06 |  |  |  | 361.15 | 0 |  |  | Shi2010 | https://doi.org/10.1002/adfm.200901817 | [14 empty] | TRUE
300 |  | 0.00098283 | -62.2 | [9 empty] | Ba8Ni.84Ga12.07Ge33.09 | Ba8Ni.84Ga12.07Ge33.09 |  |  |  | 1017.5 | 0 |  |  | Shi2010 | https://doi.org/10.1002/adfm.200901817 | [14 empty] | TRUE
400 |  | 0.001197255 | -83.6 | [9 empty] | Ba8Ni.84Ga12.07Ge33.09 | Ba8Ni.84Ga12.07Ge33.09 |  |  |  | 835.24 | 0 |  |  | Shi2010 | https://doi.org/10.1002/adfm.200901817 | [14 empty] | TRUE
700 |  | 0.002085825 | -155.67 | [9 empty] | Ba8Ni.84Ga12.07Ge33.09 | Ba8Ni.84Ga12.07Ge33.09 |  |  |  | 479.43 | 0 |  |  | Shi2010 | https://doi.org/10.1002/adfm.200901817 | [14 empty] | TRUE
1000 |  | 0.001892588 | -179.29 | [9 empty] | Ba8Ni.84Ga12.07Ge33.09 | Ba8Ni.84Ga12.07Ge33.09 |  |  |  | 528.38 | 0 |  |  | Shi2010 | https://doi.org/10.1002/adfm.200901817 |  | data taken from 900K | [12 empty] | TRUE
300 |  | 0.00076026 | -45.95 | [9 empty] | Ba8Ni.32Ga13.63Ge32.05 | Ba8Ni.32Ga13.63Ge32.05 |  |  |  | 1315.3 | 0 |  |  | Shi2010 | https://doi.org/10.1002/adfm.200901817 | [14 empty] | TRUE
400 |  | 0.000933588 | -61.51 | [9 empty] | Ba8Ni.32Ga13.63Ge32.05 | Ba8Ni.32Ga13.63Ge32.05 |  |  |  | 1071.1 | 0 |  |  | Shi2010 | https://doi.org/10.1002/adfm.200901817 | [14 empty] | TRUE
700 |  | 0.001700135 | -120.26 | [9 empty] | Ba8Ni.32Ga13.63Ge32.05 | Ba8Ni.32Ga13.63Ge32.05 |  |  |  | 588.19 | 0 |  |  | Shi2010 | https://doi.org/10.1002/adfm.200901817 | [14 empty] | TRUE
1000 |  | 0.002238062 | -169.43 | [9 empty] | Ba8Ni.32Ga13.63Ge32.05 | Ba8Ni.32Ga13.63Ge32.05 |  |  |  | 446.82 | 0 |  |  | Shi2010 | https://doi.org/10.1002/adfm.200901817 | [14 empty] | TRUE
300 |  | 0.000536664 | -137.91 | [7 empty] | 2.95134 |  | Ba0.06La0.05Yb0.02Co4Sb12 | Ba0.06La0.05Yb0.02Co4Sb12 |  |  |  | 1863.4 |  |  |  | Shi2011 | https://doi.org/10.1021/ja111199y | [14 empty] | TRUE
400 |  | 0.000633605 | -165.97 | [7 empty] | 2.9154 |  | Ba0.06La0.05Yb0.02Co4Sb12 | Ba0.06La0.05Yb0.02Co4Sb12 |  |  |  | 1578.3 |  |  |  | Shi2011 | https://doi.org/10.1021/ja111199y | [14 empty] | TRUE
700 |  | 0.000851679 | -208.96 | [7 empty] | 2.76566 |  | Ba0.06La0.05Yb0.02Co4Sb12 | Ba0.06La0.05Yb0.02Co4Sb12 |  |  |  | 1174.2 |  |  |  | Shi2011 | https://doi.org/10.1021/ja111199y | [14 empty] | TRUE
1000 |  | 0.000902062 | -211.04 | [7 empty] | 2.93855 |  | Ba0.06La0.05Yb0.02Co4Sb12 | Ba0.06La0.05Yb0.02Co4Sb12 |  |  |  | 1108.6 |  |  |  | Shi2011 | https://doi.org/10.1021/ja111199y |  | data taken from 850K | [12 empty] | TRUE
300 |  | 0.000408131 | -126.27 | [7 empty] | 2.69423 |  | Ba0.08La0.05Yb0.04Co4Sb12 | Ba0.08La0.05Yb0.04Co4Sb12 |  |  |  | 2450.2 |  |  |  | Shi2011 | https://doi.org/10.1021/ja111199y | [14 empty] | TRUE
400 |  | 0.000472647 | -142.39 | [7 empty] | 2.71284 |  | Ba0.08La0.05Yb0.04Co4Sb12 | Ba0.08La0.05Yb0.04Co4Sb12 |  |  |  | 2115.7 |  |  |  | Shi2011 | https://doi.org/10.1021/ja111199y | [14 empty] | TRUE
700 |  | 0.000634104 | -182.39 | [7 empty] | 2.6005 |  | Ba0.08La0.05Yb0.04Co4Sb12 | Ba0.08La0.05Yb0.04Co4Sb12 |  |  |  | 1577 |  |  |  | Shi2011 | https://doi.org/10.1021/ja111199y | [14 empty] | TRUE
1000 |  | 0.000685733 | -194.03 | [7 empty] | 2.66432 |  | Ba0.08La0.05Yb0.04Co4Sb12 | Ba0.08La0.05Yb0.04Co4Sb12 |  |  |  | 1458.3 |  |  |  | Shi2011 | https://doi.org/10.1021/ja111199y |  | data taken from 850K | [12 empty] | TRUE
300 |  | 0.000323079 | -106.87 | [7 empty] | 3.12421 |  | Ba0.10La0.05Yb0.07Co4Sb12 | Ba0.10La0.05Yb0.07Co4Sb12 |  |  |  | 3095.2 |  |  |  | Shi2011 | https://doi.org/10.1021/ja111199y | [14 empty] | TRUE
400 |  | 0.000382025 | -131.94 | [7 empty] | 3.11642 |  | Ba0.10La0.05Yb0.07Co4Sb12 | Ba0.10La0.05Yb0.07Co4Sb12 |  |  |  | 2617.6 |  |  |  | Shi2011 | https://doi.org/10.1021/ja111199y | [14 empty] | TRUE
700 |  | 0.000508231 | -173.73 | [7 empty] | 3.01651 |  | Ba0.10La0.05Yb0.07Co4Sb12 | Ba0.10La0.05Yb0.07Co4Sb12 |  |  |  | 1967.6 |  |  |  | Shi2011 | https://doi.org/10.1021/ja111199y | [14 empty] | TRUE
1000 |  | 0.000562853 | -185.67 | [7 empty] | 3.04916 |  | Ba0.10La0.05Yb0.07Co4Sb12 | Ba0.10La0.05Yb0.07Co4Sb12 |  |  |  | 1776.7 |  |  |  | Shi2011 | https://doi.org/10.1021/ja111199y |  | data taken from 850K | [12 empty] | TRUE
300 |  | 0.000318923 | -104.18 | [7 empty] | 3.05568 |  | Ba0.09La0.04Yb0.13Co4Sb12 | Ba0.09La0.04Yb0.13Co4Sb12 |  |  |  | 3135.6 |  |  |  | Shi2011 | https://doi.org/10.1021/ja111199y | [14 empty] | TRUE
400 |  | 0.000365148 | -121.19 | [7 empty] | 3.16158 |  | Ba0.09La0.04Yb0.13Co4Sb12 | Ba0.09La0.04Yb0.13Co4Sb12 |  |  |  | 2738.6 |  |  |  | Shi2011 | https://doi.org/10.1021/ja111199y | [14 empty] | TRUE
700 |  | 0.000481211 | -161.79 | [7 empty] | 3.22057 |  | Ba0.09La0.04Yb0.13Co4Sb12 | Ba0.09La0.04Yb0.13Co4Sb12 |  |  |  | 2078.1 |  |  |  | Shi2011 | https://doi.org/10.1021/ja111199y | [14 empty] | TRUE
1000 |  | 0.000531842 | -174.63 | [7 empty] | 3.22516 |  | Ba0.09La0.04Yb0.13Co4Sb12 | Ba0.09La0.04Yb0.13Co4Sb12 |  |  |  | 1880.3 |  |  |  | Shi2011 | https://doi.org/10.1021/ja111199y |  | data taken from 850K | [12 empty] | TRUE
300 |  | 0.000284919 | -93.73 | [7 empty] | 3.05252 |  | Ba0.09La0.04Yb0.14Co4Sb12 | Ba0.09La0.04Yb0.14Co4Sb12 |  |  |  | 3509.8 |  |  |  | Shi2011 | https://doi.org/10.1021/ja111199y | [14 empty] | TRUE
400 |  | 0.000324077 | -109.25 | [7 empty] | 3.19581 |  | Ba0.09La0.04Yb0.14Co4Sb12 | Ba0.09La0.04Yb0.14Co4Sb12 |  |  |  | 3085.7 |  |  |  | Shi2011 | https://doi.org/10.1021/ja111199y | [14 empty] | TRUE
700 |  | 0.000410708 | -148.36 | [7 empty] | 3.34835 |  | Ba0.09La0.04Yb0.14Co4Sb12 | Ba0.09La0.04Yb0.14Co4Sb12 |  |  |  | 2434.8 |  |  |  | Shi2011 | https://doi.org/10.1021/ja111199y | [14 empty] | TRUE
1000 |  | 0.000456768 | -161.49 | 5.7096 |  |  |  | 0.0057096 | 57.096 | 2.17899 | 3.43246 |  | Ba0.09La0.04Yb0.14Co4Sb12 | Ba0.09La0.04Yb0.14Co4Sb12 |  |  |  | 2189.3 |  |  |  | Shi2011 | https://doi.org/10.1021/ja111199y |  | data taken from 850K | [12 empty] | TRUE
300 |  | 0.00044601 | 36.37306 | 0.088989 |  |  |  | 0.00029663 | 2.9663 | 0.0259258 | 2.546053 |  | Cu2HgSnTe4 | Cu2HgSnTe4 |  |  |  | 2242.104 |  |  |  | Navratil 2014 | https://doi.org/10.1007/s11664-014-3075-8 | [14 empty] | TRUE
400 |  | 0.000537733 | 45.69948 | 0.15535 |  |  |  | 0.00038838 | 3.8838 | 0.0610166 | 2.381579 |  | Cu2HgSnTe4 | Cu2HgSnTe4 |  |  |  | 1859.658 |  |  |  | Navratil 2014 | https://doi.org/10.1007/s11664-014-3075-8 | [14 empty] | TRUE
700 |  | 0.000720802 | 61.5544 | 0.36796 |  |  |  | 0.00052566 | 5.2566 | 0.154502 | 2.092105 |  | Cu2HgSnTe4 | Cu2HgSnTe4 |  |  |  | 1387.344 |  |  |  | Navratil 2014 | https://doi.org/10.1007/s11664-014-3075-8 | [14 empty] | TRUE
300 |  | 0.001157657 | 58.75648 | 0.089465 |  |  |  | 0.00029822 | 2.9822 | 0.0427631 | 1.796053 |  | Cu2HgSnSe0.8Te3.2 | Cu2HgSnSe0.8Te3.2 |  |  |  | 863.8134 |  |  |  | Navratil 2014 | https://doi.org/10.1007/s11664-014-3075-8 | [14 empty] | TRUE
400 |  | 0.001327833 | 74.30052 | 0.1663 |  |  |  | 0.00041576 | 4.1576 | 0.0925936 | 1.657895 |  | Cu2HgSnSe0.8Te3.2 | Cu2HgSnSe0.8Te3.2 |  |  |  | 753.1069 |  |  |  | Navratil 2014 | https://doi.org/10.1007/s11664-014-3075-8 | [14 empty] | TRUE
700 |  | 0.001600907 | 97.61658 | 0.41666 |  |  |  | 0.00059522 | 5.9522 | 0.251317 | 1.457237 |  | Cu2HgSnSe0.8Te3.2 | Cu2HgSnSe0.8Te3.2 |  |  |  | 624.6459 |  |  |  | Navratil 2014 | https://doi.org/10.1007/s11664-014-3075-8 | [14 empty] | TRUE
300 |  | 0.002341634 | 78.34197 | 0.078631 |  |  |  | 0.0002621 | 2.621 | 0.0539587 | 1.026316 |  | Cu2HgSnSe2Te2 | Cu2HgSnSe2Te2 |  |  |  | 427.0523 |  |  |  | Navratil 2014 | https://doi.org/10.1007/s11664-014-3075-8 | [14 empty] | TRUE
400 |  | 0.002619706 | 97.61658 | [7 empty] | 0.743421 |  | Cu2HgSnSe2Te2 | Cu2HgSnSe2Te2 |  |  |  | 381.7222 |  |  |  | Navratil 2014 | https://doi.org/10.1007/s11664-014-3075-8 | [14 empty] | TRUE
700 |  | 0.003004802 | 129.6373 | 0.39151 |  |  |  | 0.0005593 | 5.593 | 0.696017 | 0.5625 |  | Cu2HgSnSe2Te2 | Cu2HgSnSe2Te2 |  |  |  | 332.8006 |  |  |  | Navratil 2014 | https://doi.org/10.1007/s11664-014-3075-8 | [14 empty] | TRUE
300 |  | 0.008834867 | 132.1244 | 0.059277 |  |  |  | 0.00019759 | 1.9759 | 0.0690431 | 0.858553 |  | Cu2HgSnSe3.2Te0.8 | Cu2HgSnSe3.2Te0.8 |  |  |  | 113.1879 |  |  |  | Navratil 2014 | https://doi.org/10.1007/s11664-014-3075-8 | [14 empty] | TRUE
400 |  | 0.010133594 | 162.5906736 | 0.10435 |  |  |  | 0.00026087 | 2.6087 | 0.17526 | 0.595395 |  | Cu2HgSnSe3.2Te0.8 | Cu2HgSnSe3.2Te0.8 |  |  |  | 98.68167 |  |  |  | Navratil 2014 | https://doi.org/10.1007/s11664-014-3075-8 | [14 empty] | TRUE
700 |  | 0.013415213 | 214.1968912 | 0.2394 |  |  |  | 0.000342 | 3.42 | 0.601472 | 0.398026 |  | Cu2HgSnSe3.2Te0.8 | Cu2HgSnSe3.2Te0.8 |  |  |  | 74.54224 |  |  |  | Navratil 2014 | https://doi.org/10.1007/s11664-014-3075-8 | [14 empty] | TRUE
300 |  | 0.014547691 | 201.76 | 0.083945 |  |  |  | 0.00027982 | 2.7982 | 0.101268 | 0.828947 |  | Cu2HgSnSe4 | Cu2HgSnSe4 |  |  |  | 68.73943 |  |  |  | Navratil 2014 | https://doi.org/10.1007/s11664-014-3075-8 | [14 empty] | TRUE
400 |  | 0.017001202 | 244.66 | 0.14083 |  |  |  | 0.00035208 | 3.5208 | 0.251843 | 0.559211 |  | Cu2HgSnSe4 | Cu2HgSnSe4 |  |  |  | 58.81937 |  |  |  | Navratil 2014 | https://doi.org/10.1007/s11664-014-3075-8 | [14 empty] | TRUE
700 |  | 0.023805675 | 283.8342 | 0.23689 |  |  |  | 0.00033841 | 3.3841 | 0.673033 | 0.351974 |  | Cu2HgSnSe4 | Cu2HgSnSe4 |  |  |  | 42.00679 |  |  |  | Navratil 2014 | https://doi.org/10.1007/s11664-014-3075-8 | 0.088989 | [13 empty] | TRUE
300 |  | 0.00141965 | 129.8979592 | [7 empty] | 7.185335742 |  | Cu0.98GaTe2 | Cu0.98GaTe2 |  |  |  | 704.3987966 | [6 empty] | Data taken from 650K instead of 700k, (2021-01-22, SGB) data not available at 650K, taking from 550K | [12 empty] | TRUE
400 |  | 0.001701591 | 150.1020408 | [7 empty] | 5.039897621 |  | Cu0.98GaTe2 | Cu0.98GaTe2 |  |  |  | 587.6854445 | [6 empty] | Data taken at 310K instead of 300K | [12 empty] | TRUE
700 |  | 0.002280233 | 192.9591837 | [7 empty] | 2.318369634 |  | Cu0.98GaTe2 | Cu0.98GaTe2 |  |  |  | 438.551717 | [6 empty] | Seeback coeff taken at 310K instead of 300K, Thermal Conductivity (Kappa2) data taken at 298, 425 and 525K. | [12 empty] | TRUE
1000 |  | 0.002482071 | 190.5102041 | [7 empty] | 1.874017197 |  | Cu0.98GaTe2 | Cu0.98GaTe2 |  |  |  | 402.8893039 | [6 empty] | Data taken from 650K instead of 700k, (2021-01-22, SGB) data not available at 650K, taking from 550K | [12 empty] | TRUE
300 |  | 0.002039051 | 155.6122449 | [7 empty] | 7.110057212 |  | Cu0.985GaTe2 | Cu0.985GaTe2 |  |  |  | 490.4243179 | [19 empty] | TRUE
400 |  | 0.00240467 | 178.877551 | [7 empty] | 4.821589883 |  | Cu0.985GaTe2 | Cu0.985GaTe2 |  |  |  | 415.8574541 | [19 empty] | TRUE
700 |  | 0.003160207 | 216.2244898 | [7 empty] | 2.098807254 |  | Cu0.985GaTe2 | Cu0.985GaTe2 |  |  |  | 316.434969 | [19 empty] | TRUE
1000 |  | 0.003055845 | 217.4489796 | [7 empty] | 1.701503898 |  | Cu0.985GaTe2 | Cu0.985GaTe2 |  |  |  | 327.2417609 | [19 empty] | TRUE
300 |  | 0.006135778 | 262.755102 | [7 empty] | 7.606895513 |  | Cu0.99GaTe2 | Cu0.99GaTe2 |  |  |  | 162.9785247 | [19 empty] | TRUE
400 |  | 0.006218242 | 284.1836735 | [7 empty] | 4.942035531 |  | Cu0.99GaTe2 | Cu0.99GaTe2 |  |  |  | 160.8171664 | [19 empty] | TRUE
700 |  | 0.004097866 | 251.7346939 | [7 empty] | 2.051758172 |  | Cu0.99GaTe2 | Cu0.99GaTe2 |  |  |  | 244.0294636 | [19 empty] | TRUE
1000 |  | 0.003547946 | 224.7959184 | [7 empty] | 1.549901301 |  | Cu0.99GaTe2 | Cu0.99GaTe2 |  |  |  | 281.8532351 | [19 empty] | TRUE
300 |  | 0.046708125 | 412.755102 | [7 empty] | 8.276874435 |  | CuGaTe2 | CuGaTe2 |  |  |  | 21.40955147 | [19 empty] | TRUE
400 |  | 0.037295415 | 427.4489796 | [7 empty] | 5.235621801 |  | CuGaTe2 | CuGaTe2 |  |  |  | 26.8129474 | [19 empty] | TRUE
700 |  | 0.00741395 | 282.9591837 | [7 empty] | 2.020392118 |  | CuGaTe2 | CuGaTe2 |  |  |  | 134.8808659 | [19 empty] | TRUE
1000 |  | 0.005547253 | 262.755102 | [7 empty] | 1.696276222 |  | CuGaTe2 | CuGaTe2 |  |  |  | 180.2693917 | [19 empty] | TRUE
300 |  | 0.0003368 | 91.0627 | [7 empty] | 2.9937 |  | Sb2Te3 | Sb2Te3 |  |  |  | 2985.07 | [19 empty] | TRUE
400 |  | 0.0005308 | 105.2744 | [7 empty] | 2.4608 |  | Sb2Te3 | Sb2Te3 |  |  |  | 1884.090738 | [19 empty] | TRUE
700 |  | 0.0012906 | 136.489 | [7 empty] | 1.8665 |  | Sb2Te3 | Sb2Te3 |  |  |  | 774.8454183 | [19 empty] | TRUE
300 |  | 0.0004837 | 90.8395 | [7 empty] | 2.03445 |  | Sb1.95In0.05Te3 | Sb1.95In0.05Te3 |  |  |  | 2067.268931 | [19 empty] | TRUE
400 |  | 0.0007255 | 112.0402 | [7 empty] | 1.7021 |  | Sb1.95In0.05Te3 | Sb1.95In0.05Te3 |  |  |  | 1378.359752 | [19 empty] | TRUE
700 |  | 0.0015516 | 164.112 | [7 empty] | 1.3233 |  | Sb1.95In0.05Te3 | Sb1.95In0.05Te3 |  |  |  | 644.4876967 | [19 empty] | TRUE
300 |  | 0.0008658 | 100.7167 | [7 empty] | 1.4717 |  | Sb1.9In0.10Te3 | Sb1.9In0.10Te3 |  |  |  | 1154.947796 | [19 empty] | TRUE
400 |  | 0.0012107 | 133.5027 | [7 empty] | 1.2554 |  | Sb1.9In0.10Te3 | Sb1.9In0.10Te3 |  |  |  | 825.9820927 | [19 empty] | TRUE
700 |  | 0.0023481 | 188.936 | [7 empty] | 1.083 |  | Sb1.9In0.10Te3 | Sb1.9In0.10Te3 |  |  |  | 425.8816816 | [19 empty] | TRUE
300 |  | 0.0013243 | 120.7189 | [7 empty] | 1.2156 |  | Sb1.85In0.15Te3 | Sb1.85In0.15Te3 |  |  |  | 755.093103 | [19 empty] | TRUE
400 |  | 0.0019613 | 165.1041 | [7 empty] | 1.0086 |  | Sb1.85In0.15Te3 | Sb1.85In0.15Te3 |  |  |  | 509.8607061 | [19 empty] | TRUE
700 |  | 0.0033022 | 209.4892 | [7 empty] | 1.0047 |  | Sb1.85In0.15Te3 | Sb1.85In0.15Te3 |  |  |  | 302.8311686 | [19 empty] | TRUE
300 |  | 0.002803 | 146.8612 | [7 empty] | 0.8986 |  | Sb1.80In0.20Te3 | Sb1.80In0.20Te3 |  |  |  | 356.7631592 | [19 empty] | TRUE
400 |  | 0.0038917 | 196.84323 | [7 empty] | 0.7713 |  | Sb1.80In0.20Te3 | Sb1.80In0.20Te3 |  |  |  | 256.9557933 | [19 empty] | TRUE
700 |  | 0.0047551 | 211.349 | [7 empty] | 0.9148 |  | Sb1.80In0.20Te3 | Sb1.80In0.20Te3 |  |  |  | 210.3005194 | [19 empty] | TRUE
300 |  | 0.00097 | 210.7 | [7 empty] | 1.18 |  | Bi0.4Sb1.6Te3 | Bi0.4Sb1.6Te3 |  |  |  | 1030.927835 | [19 empty] | TRUE
400 |  | 0.00058 | 229.5 | [7 empty] | 1.07 |  | Bi0.4Sb1.6Te3 | Bi0.4Sb1.6Te3 |  |  |  | 1724.137931 | [19 empty] | TRUE
700 |  | 0.00044 | 174.8 | [7 empty] | 1.42 |  | Bi0.4Sb1.6Te3 | Bi0.4Sb1.6Te3 |  |  |  | 2272.727273 | [19 empty] | TRUE
300 |  | 0.00111 | 208.2 | [7 empty] | 1.04 |  | Bi0.4Sb1.590Ge0.01Te3 | Bi0.4Sb1.590Ge0.01Te3 |  |  |  | 900.9009009 | [19 empty] | TRUE
400 |  | 0.00067 | 222.8 | [7 empty] | 0.97 |  | Bi0.4Sb1.590Ge0.01Te3 | Bi0.4Sb1.590Ge0.01Te3 |  |  |  | 1492.537313 | [19 empty] | TRUE
700 |  | 0.00051 | 170.5 | [7 empty] | 1.26 |  | Bi0.4Sb1.590Ge0.01Te3 | Bi0.4Sb1.590Ge0.01Te3 |  |  |  | 1960.784314 | [19 empty] | TRUE
300 |  | 0.00123 | 197.5 | [7 empty] | 1.12 |  | Bi0.4Sb1.585Ge0.015Te3 | Bi0.4Sb1.585Ge0.015Te3 |  |  |  | 813.0081301 | [19 empty] | TRUE
400 |  | 0.00072 | 212.7 | [7 empty] | 1.03 |  | Bi0.4Sb1.585Ge0.015Te3 | Bi0.4Sb1.585Ge0.015Te3 |  |  |  | 1388.888889 | [19 empty] | TRUE
700 |  | 0.00052 | 166.9 | [7 empty] | 1.24 |  | Bi0.4Sb1.585Ge0.015Te3 | Bi0.4Sb1.585Ge0.015Te3 |  |  |  | 1923.076923 | [19 empty] | TRUE
300 |  | 0.00148 | 153.5 | [7 empty] | 1.3 |  | Bi0.4Sb1.580Ge0.02Te3 | Bi0.4Sb1.580Ge0.02Te3 |  |  |  | 675.6756757 | [19 empty] | TRUE
400 |  | 0.00094 | 170.3 | [7 empty] | 1.17 |  | Bi0.4Sb1.580Ge0.02Te3 | Bi0.4Sb1.580Ge0.02Te3 |  |  |  | 1063.829787 | [19 empty] | TRUE
700 |  | 0.00066 | 152.7 | [7 empty] | 1.3 |  | Bi0.4Sb1.580Ge0.02Te3 | Bi0.4Sb1.580Ge0.02Te3 |  |  |  | 1515.151515 | [19 empty] | TRUE
300 |  | 0.001152 | [8 empty] | 1.2257 |  | Bi0.46Sb1.54Te3 | Bi0.46Sb1.54Te3 |  |  |  | 868.03 | [19 empty] | TRUE
400 |  | 0.0019092 | [8 empty] | 1.207 |  | Bi0.46Sb1.54Te3 | Bi0.46Sb1.54Te3 |  |  |  | 523.77 | [19 empty] | TRUE
700 |  | 0.0024207 | [8 empty] | 1.6205 |  | Bi0.46Sb1.54Te3 | Bi0.46Sb1.54Te3 |  |  |  | 413.1 | [19 empty] | TRUE
300 |  | 0.0010535 | [8 empty] | 1.2117 |  | Znx0.005Bi0.46Sb1.54Te3.005 | Znx0.005Bi0.46Sb1.54Te3.005 |  |  |  | 949.18 | [19 empty] | TRUE
400 |  | 0.0017994 | [8 empty] | 1.1868 |  | Znx0.005Bi0.46Sb1.54Te3.005 | Znx0.005Bi0.46Sb1.54Te3.005 |  |  |  | 555.74 | [19 empty] | TRUE
700 |  | 0.0023652 | [8 empty] | 1.61 |  | Znx0.005Bi0.46Sb1.54Te3.005 | Znx0.005Bi0.46Sb1.54Te3.005 |  |  |  | 422.8 | [19 empty] | TRUE
300 |  | 0.0010931 | [8 empty] | 1.1728 |  | Znx0.015Bi0.46Sb1.54Te3.015 | Znx0.015Bi0.46Sb1.54Te3.015 |  |  |  | 914.8 | [19 empty] | TRUE
400 |  | 0.0017994 | [8 empty] | 1.126 |  | Znx0.015Bi0.46Sb1.54Te3.015 | Znx0.015Bi0.46Sb1.54Te3.015 |  |  |  | 555.74 | [19 empty] | TRUE
700 |  | 0.0022717 | [8 empty] | 1.499 |  | Znx0.015Bi0.46Sb1.54Te3.015 | Znx0.015Bi0.46Sb1.54Te3.015 |  |  |  | 440.2 | [19 empty] | TRUE
300 |  | 0.0009637 | [8 empty] | 1.1572 |  | Znx0.03Bi0.46Sb1.54Te3.03 | Znx0.03Bi0.46Sb1.54Te3.03 |  |  |  | 1037.7 | [19 empty] | TRUE
400 |  | 0.0016332 | [8 empty] | 1.1214 |  | Znx0.03Bi0.46Sb1.54Te3.03 | Znx0.03Bi0.46Sb1.54Te3.03 |  |  |  | 612.3 | [19 empty] | TRUE
700 |  | 0.0021368 | [8 empty] | 1.514 |  | Znx0.03Bi0.46Sb1.54Te3.03 | Znx0.03Bi0.46Sb1.54Te3.03 |  |  |  | 468 | [19 empty] | TRUE
300 |  | 0.000782 | [8 empty] | 1.2521 |  | Znx0.06Bi0.46Sb1.54Te3.06 | Znx0.06Bi0.46Sb1.54Te3.06 |  |  |  | 1278.7 | [19 empty] | TRUE
400 |  | 0.0013601 | [8 empty] | 1.137 |  | Znx0.06Bi0.46Sb1.54Te3.06 | Znx0.06Bi0.46Sb1.54Te3.06 |  |  |  | 735.25 | [19 empty] | TRUE
700 |  | 0.0019581 | [8 empty] | 1.443 |  | Znx0.06Bi0.46Sb1.54Te3.06 | Znx0.06Bi0.46Sb1.54Te3.06 |  |  |  | 510.71 | [19 empty] | TRUE
300 |  | 0.0007048 | [8 empty] | 1.459 |  | Znx0.12Bi0.46Sb1.54Te3.12 | Znx0.12Bi0.46Sb1.54Te3.12 |  |  |  | 1418.9 | [19 empty] | TRUE
400 |  | 0.0011787 | [8 empty] | 1.2366 |  | Znx0.12Bi0.46Sb1.54Te3.12 | Znx0.12Bi0.46Sb1.54Te3.12 |  |  |  | 848.36 | [19 empty] | TRUE
700 |  | 0.0017223 | [8 empty] | 1.4231 |  | Znx0.12Bi0.46Sb1.54Te3.12 | Znx0.12Bi0.46Sb1.54Te3.12 |  |  |  | 580.61 | [19 empty] | TRUE
300 |  | 0.005533299 | 151.5671642 | [7 empty] | 0.8 |  | Bi0.5Sb1.5Te2.7Se0.3 | Bi0.5Sb1.5Te2.7Se0.3 |  |  |  | 180.7240249 | [19 empty] | TRUE
400 |  | 0.003519351 | 167.9104478 | [7 empty] | 1.1033 |  | Bi0.5Sb1.5Te2.7Se0.3 | Bi0.5Sb1.5Te2.7Se0.3 |  |  |  | 284.1433252 | [19 empty] | TRUE
300 |  | 0.009256388 | 236.1940299 | [7 empty] | 0.8 |  | Bi0.5Sb1.5Te2.7Se0.3 | Bi0.5Sb1.5Te2.7Se0.3 |  |  |  | 108.033506 | [19 empty] | TRUE
400 |  | 0.00651593 | 241.3432836 | [7 empty] | 1.1033 |  | Bi0.5Sb1.5Te2.7Se0.3 | Bi0.5Sb1.5Te2.7Se0.3 |  |  |  | 153.4700349 | [19 empty] | TRUE
300 |  | 0.002196885 | 116.476 | [7 empty] | 2.053 |  | YbCd2Sb2 | YbCd2Sb2 |  |  |  | 455.19 | [19 empty] | TRUE
400 |  | 0.002449359 | 143.81 | [7 empty] | 1.656 |  | YbCd2Sb2 | YbCd2Sb2 |  |  |  | 408.27 | [19 empty] | TRUE
700 |  | 0.003200041 | 205.25 | [7 empty] | 1.11 |  | YbCd2Sb2 | YbCd2Sb2 |  |  |  | 312.496 | [19 empty] | TRUE
300 |  | 0.002016292 | 142.66 | [7 empty] | 1.58 |  | YbCd1.9Mg0.1Sb2 | YbCd1.9Mg0.1Sb2 |  |  |  | 495.96 | [19 empty] | TRUE
400 |  | 0.002343457 | 171.73 | [7 empty] | 1.39 |  | YbCd1.9Mg0.1Sb2 | YbCd1.9Mg0.1Sb2 |  |  |  | 426.72 | [19 empty] | TRUE
700 |  | 0.003365757 | 229.71 | [7 empty] | 1.02 |  | YbCd1.9Mg0.1Sb2 | YbCd1.9Mg0.1Sb2 |  |  |  | 297.11 | [19 empty] | TRUE
300 |  | 0.003227785 | 134.03 | [7 empty] | 1.37 |  | YbCd1.8Mg0.2Sb2 | YbCd1.8Mg0.2Sb2 |  |  |  | 309.81 | [19 empty] | TRUE
400 |  | 0.003727588 | 161.37 | [7 empty] | 1.16 |  | YbCd1.8Mg0.2Sb2 | YbCd1.8Mg0.2Sb2 |  |  |  | 268.27 | [19 empty] | TRUE
700 |  | 0.005033979 | 199.79 | [7 empty] | 0.9 |  | YbCd1.8Mg0.2Sb2 | YbCd1.8Mg0.2Sb2 |  |  |  | 198.65 | [19 empty] | TRUE
300 |  | 0.006139112 | 179.21 | [7 empty] | 1.19 |  | YbCd1.6Mg0.4Sb2 | YbCd1.6Mg0.4Sb2 |  |  |  | 162.89 | [19 empty] | TRUE
400 |  | 0.007568877 | 203.96 | [7 empty] | 0.99 |  | YbCd1.6Mg0.4Sb2 | YbCd1.6Mg0.4Sb2 |  |  |  | 132.12 | [19 empty] | TRUE
700 |  | 0.008710043 | 246.98 | [7 empty] | 0.79 |  | YbCd1.6Mg0.4Sb2 | YbCd1.6Mg0.4Sb2 |  |  |  | 114.81 | [19 empty] | TRUE
300 |  | 0.014324595 | 194.17 | [7 empty] | 1.2 |  | YbCd1.4Mg0.6Sb2 | YbCd1.4Mg0.6Sb2 |  |  |  | 69.81 | [19 empty] | TRUE
400 |  | 0.017162373 | 217.19 | [7 empty] | 1.04 |  | YbCd1.4Mg0.6Sb2 | YbCd1.4Mg0.6Sb2 |  |  |  | 58.267 | [19 empty] | TRUE
700 |  | 0.014092446 | 240.94 | [7 empty] | 0.84 |  | YbCd1.4Mg0.6Sb2 | YbCd1.4Mg0.6Sb2 |  |  |  | 70.96 | [19 empty] | TRUE
300 |  | 0.006381621 | 130 | [7 empty] | 1.34 |  | YbCd1.2Mg0.8Sb2 | YbCd1.2Mg0.8Sb2 |  |  |  | 156.7 | [19 empty] | TRUE
400 |  | 0.007656968 | 144.101 | [7 empty] | 1.11 |  | YbCd1.2Mg0.8Sb2 | YbCd1.2Mg0.8Sb2 |  |  |  | 130.6 | [19 empty] | TRUE
700 |  | 0.009683354 | 172.158 | [7 empty] | 0.92 |  | YbCd1.2Mg0.8Sb2 | YbCd1.2Mg0.8Sb2 |  |  |  | 103.27 | [19 empty] | TRUE
300 |  | 0.002585549 | 228.33 | [7 empty] | 0.833 |  | Bi0.5Sb1.5Te3 | Bi0.5Sb1.5Te3 |  |  |  | 386.765 | [19 empty] | TRUE
400 |  | 0.003725824 | 228.02 | [7 empty] | 0.858 |  | Bi0.5Sb1.5Te3 | Bi0.5Sb1.5Te3 |  |  |  | 268.397 | [19 empty] | TRUE
600 |  | 0.004099923 | 150.51 | [7 empty] | 1.337 |  | Bi0.5Sb1.5Te3 | Bi0.5Sb1.5Te3 |  |  |  | 243.907 | [19 empty] | TRUE
300 |  | 0.000723232 | 154.86 | [7 empty] | 1.01 |  | Cu0.005Bi0.5Sb1.495Te3 | Cu0.005Bi0.5Sb1.495Te3 |  |  |  | 1382.683 | [19 empty] | TRUE
400 |  | 0.001284355 | 190.66 | [7 empty] | 0.837 |  | Cu0.005Bi0.5Sb1.495Te3 | Cu0.005Bi0.5Sb1.495Te3 |  |  |  | 778.601 | [19 empty] | TRUE
600 |  | 0.002791924 | 191.91 | [7 empty] | 1.122 |  | Cu0.005Bi0.5Sb1.495Te3 | Cu0.005Bi0.5Sb1.495Te3 |  |  |  | 358.176 | [19 empty] | TRUE
300 |  | 0.000619066 | 143.97 | [7 empty] | 1.114 |  | Cu0.01Bi0.5Sb1.48Te3 | Cu0.01Bi0.5Sb1.48Te3 |  |  |  | 1615.336 | [19 empty] | TRUE
400 |  | 0.001066342 | 173.23 | [7 empty] | 0.909 |  | Cu0.01Bi0.5Sb1.48Te3 | Cu0.01Bi0.5Sb1.48Te3 |  |  |  | 937.785 | [19 empty] | TRUE
600 |  | 0.002384256 | 185.68 | [7 empty] | 1.104 |  | Cu0.01Bi0.5Sb1.48Te3 | Cu0.01Bi0.5Sb1.48Te3 |  |  |  | 419.418 | [19 empty] | TRUE
300 |  | 0.000562239 | 125.6 | [7 empty] | 1.25 |  | Cu0.015Bi0.5Sb1.475Te3 | Cu0.015Bi0.5Sb1.475Te3 |  |  |  | 1778.602 | [19 empty] | TRUE
400 |  | 0.000969309 | 160.78 | [7 empty] | 0.99 |  | Cu0.015Bi0.5Sb1.475Te3 | Cu0.015Bi0.5Sb1.475Te3 |  |  |  | 1031.663 | [19 empty] | TRUE
600 |  | 0.002361375 | 187.55 | [7 empty] | 1.071 |  | Cu0.015Bi0.5Sb1.475Te3 | Cu0.015Bi0.5Sb1.475Te3 |  |  |  | 423.482 | [19 empty] | TRUE
300 |  | 0.000809959 | 128.51 | [7 empty] | 1.47 |  | Bi0.5Sb1.5Te3+1.0wt%Pb | Og |  |  |  | 1234.63 | [19 empty] | TRUE
400 |  | 0.001022223 | 145.54 | [7 empty] | 1.37 |  | Bi0.5Sb1.5Te3+1.0wt%Pb | Og |  |  |  | 978.26 | [19 empty] | TRUE
300 |  | 0.001326453 | 167.35 | [7 empty] | 1.18 |  | Bi0.5Sb1.5Te3+.5wt%Pb | Og |  |  |  | 753.89 | [19 empty] | TRUE
400 |  | 0.001780722 | 182.77 | [7 empty] | 1.06 |  | Bi0.5Sb1.5Te3+.5wt%Pb | Og |  |  |  | 561.57 | [19 empty] | TRUE
300 |  | 0.02418 | 90.7545 | [7 empty] | 1.3212 |  | Cu2ZnGeSe4 | Cu2ZnGeSe4 |  |  |  | 41.3565 | [19 empty] | TRUE
400 |  | 0.0187 | 113.1782 | [7 empty] | 1.2802 |  | Cu2ZnGeSe4 | Cu2ZnGeSe4 |  |  |  | 53.4759 | [19 empty] | TRUE
700 |  | 0.01269 | 184.9119 | [7 empty] | 1.0082 |  | Cu2ZnGeSe4 | Cu2ZnGeSe4 |  |  |  | 78.8022 | [19 empty] | TRUE
300 |  | 0.00765 | 64.2377 | [7 empty] | 2.1316 |  | Cu2ZnGe0.975In0.025Se4 | Cu2ZnGe0.975In0.025Se4 |  |  |  | 130.719 | [19 empty] | TRUE
400 |  | 0.00598 | 82.6165 | [7 empty] | 2.0926 |  | Cu2ZnGe0.975In0.025Se4 | Cu2ZnGe0.975In0.025Se4 |  |  |  | 167.2241 | [19 empty] | TRUE
700 |  | 0.00496 | 154.7996 | [7 empty] | 1.513 |  | Cu2ZnGe0.975In0.025Se4 | Cu2ZnGe0.975In0.025Se4 |  |  |  | 201.6129 | [19 empty] | TRUE
300 |  | 0.00686 | 108.9567 | [7 empty] | 2.5506 |  | Cu2ZnGe0.95In0.05Se4 | Cu2ZnGe0.95In0.05Se4 |  |  |  | 145.7726 | [19 empty] | TRUE
400 |  | 0.00571 | 124.1894 | [7 empty] | 2.4701 |  | Cu2ZnGe0.95In0.05Se4 | Cu2ZnGe0.95In0.05Se4 |  |  |  | 175.1313 | [19 empty] | TRUE
700 |  | 0.00618 | 194.5748 | [7 empty] | 1.5566 |  | Cu2ZnGe0.95In0.05Se4 | Cu2ZnGe0.95In0.05Se4 |  |  |  | 161.8123 | [19 empty] | TRUE
300 |  | 0.01318 | 113.2264 | [7 empty] | 2.0693 |  | Cu2ZnGe0.925In0.075Se4 | Cu2ZnGe0.925In0.075Se4 |  |  |  | 75.8725 | [19 empty] | TRUE
400 |  | 0.01033 | 131.3804 | [7 empty] | 2.0056 |  | Cu2ZnGe0.925In0.075Se4 | Cu2ZnGe0.925In0.075Se4 |  |  |  | 96.8054 | [19 empty] | TRUE
700 |  | 0.00818 | 202.8894 | [7 empty] | 1.3078 |  | Cu2ZnGe0.925In0.075Se4 | Cu2ZnGe0.925In0.075Se4 |  |  |  | 122.2494 | [19 empty] | TRUE
300 |  | 0.00621 | 94.5747 | [7 empty] | 1.9426 |  | Cu2ZnGe0.9In0.1Se4 | Cu2ZnGe0.9In0.1Se4 |  |  |  | 161.0306 | [19 empty] | TRUE
400 |  | 0.00529 | 113.8524 | [7 empty] | 1.9026 |  | Cu2ZnGe0.9In0.1Se4 | Cu2ZnGe0.9In0.1Se4 |  |  |  | 189.0359 | [19 empty] | TRUE
700 |  | 0.00575 | 185.8108 | [7 empty] | 1.263 |  | Cu2ZnGe0.9In0.1Se4 | Cu2ZnGe0.9In0.1Se4 |  |  |  | 173.913 | [19 empty] | TRUE
300 |  | 2.8927 | 331 | [7 empty] | 4.7 |  | Cu2ZnSnS4 | Cu2ZnSnS4 |  |  |  | 0.3457 | [19 empty] | TRUE
400 |  | 1.2398 | 344 | [7 empty] | 3.47 |  | Cu2ZnSnS4 | Cu2ZnSnS4 |  |  |  | 0.8066 | [19 empty] | TRUE
700 |  | 0.1935 | 359 | [7 empty] | 1.21 |  | Cu2ZnSnS4 | Cu2ZnSnS4 |  |  |  | 5.1687 | [19 empty] | TRUE
300 |  | 0.042 | 125 | [7 empty] | 2.79 |  | Cu2.1Zn0.9SnS4 | Cu2.1Zn0.9SnS4 |  |  |  | 23.8095 | [19 empty] | TRUE
400 |  | 0.0224 | 145 | [7 empty] | 2.11 |  | Cu2.1Zn0.9SnS4 | Cu2.1Zn0.9SnS4 |  |  |  | 44.6429 | [19 empty] | TRUE
700 |  | 0.007149 | 217 | [7 empty] | 1.01 |  | Cu2.1Zn0.9SnS4 | Cu2.1Zn0.9SnS4 |  |  |  | 139.881 | [19 empty] | TRUE
300 |  | 0.002922 | 81.8 | [7 empty] | 4.23 |  | Cu2ZnSnSe4 | Cu2ZnSnSe4 |  |  |  | 342.2619 | [19 empty] | TRUE
400 |  | 0.00314 | 98 | [7 empty] | 3.32 |  | Cu2ZnSnSe4 | Cu2ZnSnSe4 |  |  |  | 318.4524 | [19 empty] | TRUE
700 |  | 0.004541 | 160 | [7 empty] | 2.06 |  | Cu2ZnSnSe4 | Cu2ZnSnSe4 |  |  |  | 220.2381 | [19 empty] | TRUE
300 |  | 0.001163 | 58 | [7 empty] | 3.67 |  | Cu2.1Zn0.9SnSe4 | Cu2.1Zn0.9SnSe4 |  |  |  | 860.119 | [19 empty] | TRUE
400 |  | 0.001183 | 67 | [7 empty] | 2.72 |  | Cu2.1Zn0.9SnSe4 | Cu2.1Zn0.9SnSe4 |  |  |  | 845.2381 | [19 empty] | TRUE
700 |  | 0.001235 | 116 | [7 empty] | 1.53 |  | Cu2.1Zn0.9SnSe4 | Cu2.1Zn0.9SnSe4 |  |  |  | 809.5238 | [19 empty] | TRUE
300 |  | 0.01186 | 5 | [7 empty] | 1.2 |  | NaCoO2 | NaCoO2 |  |  |  | 84.3 | [19 empty] | TRUE
400 |  | 0.0125 | 51.6 | [7 empty] | 1.08 |  | NaCoO2 | NaCoO2 |  |  |  | 80 | [19 empty] | TRUE
700 |  | 0.01376 | 183.2 | [7 empty] | 0.894 |  | NaCoO2 | NaCoO2 |  |  |  | 72.7 | [19 empty] | TRUE
1000 |  | 0.01466 | 316.8 | [7 empty] | 0.88 |  | NaCoO2 | NaCoO2 |  |  |  | 68.2 | [19 empty] | TRUE
300 |  | 0.01133 | 18.9 | [7 empty] | 1.3 |  | Na.98CoO2 | Na.98CoO2 |  |  |  | 88.3 | [19 empty] | TRUE
400 |  | 0.0119 | 62.1 | [7 empty] | 1.18 |  | Na.98CoO2 | Na.98CoO2 |  |  |  | 84 | [19 empty] | TRUE
700 |  | 0.01305 | 196.8 | [7 empty] | 0.996 |  | Na.98CoO2 | Na.98CoO2 |  |  |  | 76.6 | [19 empty] | TRUE
1000 |  | 0.01387 | 330.5 | [7 empty] | 0.97 |  | Na.98CoO2 | Na.98CoO2 |  |  |  | 72.1 | [19 empty] | TRUE
300 |  | 0.01082 | 32.6 | [7 empty] | 1.38 |  | Na.96CoO2 | Na.96CoO2 |  |  |  | 92.4 | [19 empty] | TRUE
400 |  | 0.01136 | 75 | [7 empty] | 1.28 |  | Na.96CoO2 | Na.96CoO2 |  |  |  | 88 | [19 empty] | TRUE
700 |  | 0.01241 | 212.6 | [7 empty] | 1.08 |  | Na.96CoO2 | Na.96CoO2 |  |  |  | 80.6 | [19 empty] | TRUE
1000 |  | 0.01312 | 349 | [7 empty] | 1.08 |  | Na.96CoO2 | Na.96CoO2 |  |  |  | 76.2 | [19 empty] | TRUE
300 |  | 0.01056 | 32.6 | [7 empty] | 1.48 |  | Na.94CoO2 | Na.94CoO2 |  |  |  | 94.7 | [19 empty] | TRUE
400 |  | 0.01109 | 83.1 | [7 empty] | 1.38 |  | Na.94CoO2 | Na.94CoO2 |  |  |  | 90.2 | [19 empty] | TRUE
700 |  | 0.01206 | 237.9 | [7 empty] | 1.2 |  | Na.94CoO2 | Na.94CoO2 |  |  |  | 82.9 | [19 empty] | TRUE
1000 |  | 0.01274 | 392.6 | [7 empty] | 1.17 |  | Na.94CoO2 | Na.94CoO2 |  |  |  | 78.5 | [19 empty] | TRUE
300 |  | 0.012178785 | 273.66 | [7 empty] | 3.396 |  | CaMg2Bi2 | CaMg2Bi2 |  |  |  | 82.11 | [19 empty] | TRUE
400 |  | 0.016778523 | 307.8 | [7 empty] | 2.405 |  | CaMg2Bi2 | CaMg2Bi2 |  |  |  | 59.6 | [19 empty] | TRUE
700 |  | 0.00594495 | 255.76 | [7 empty] | 1.315 |  | CaMg2Bi2 | CaMg2Bi2 |  |  |  | 168.21 | [19 empty] | TRUE
300 |  | 0.014814815 | 280.35 | [7 empty] | 2.35 |  | CaMg1.95Zn0.05Bi1.98 | CaMg1.95Zn0.05Bi1.98 |  |  |  | 67.5 | [19 empty] | TRUE
400 |  | 0.020408163 | 310.98 | [7 empty] | 1.817 |  | CaMg1.95Zn0.05Bi1.98 | CaMg1.95Zn0.05Bi1.98 |  |  |  | 49 | [19 empty] | TRUE
700 |  | 0.005136107 | 242.39 | [7 empty] | 1.19 |  | CaMg1.95Zn0.05Bi1.98 | CaMg1.95Zn0.05Bi1.98 |  |  |  | 194.7 | [19 empty] | TRUE
300 |  | 0.01540832 | 282.58 | [7 empty] | 1.969 |  | CaMg1.9Zn0.1Bi1.98 | CaMg1.9Zn0.1Bi1.98 |  |  |  | 64.9 | [19 empty] | TRUE
400 |  | 0.019379845 | 303.34 | [7 empty] | 1.55 |  | CaMg1.9Zn0.1Bi1.98 | CaMg1.9Zn0.1Bi1.98 |  |  |  | 51.6 | [19 empty] | TRUE
700 |  | 0.004718762 | 234.42 | [7 empty] | 1.114 |  | CaMg1.9Zn0.1Bi1.98 | CaMg1.9Zn0.1Bi1.98 |  |  |  | 211.92 | [19 empty] | TRUE
300 |  | 0.014803849 | 251.36 | [7 empty] | 1.691 |  | CaMg1.8Zn0.2Bi1.98 | CaMg1.8Zn0.2Bi1.98 |  |  |  | 67.55 | [19 empty] | TRUE
400 |  | 0.015730691 | 262.8 | [7 empty] | 1.354 |  | CaMg1.8Zn0.2Bi1.98 | CaMg1.8Zn0.2Bi1.98 |  |  |  | 63.57 | [19 empty] | TRUE
700 |  | 0.003612456 | 202.8 | [7 empty] | 1.06 |  | CaMg1.8Zn0.2Bi1.98 | CaMg1.8Zn0.2Bi1.98 |  |  |  | 276.82 | [19 empty] | TRUE
300 |  | 0.037993921 | 272.794 | [7 empty] | 2.156 |  | Cu2MgSnSe4 | Cu2MgSnSe4 |  |  |  | 26.32 | [19 empty] | TRUE
400 |  | 0.03968254 | 292.647 | [7 empty] | 1.702 |  | Cu2MgSnSe4 | Cu2MgSnSe4 |  |  |  | 25.2 | [19 empty] | TRUE
700 |  | 0.025348542 | 313.235 | [7 empty] | 1.12 |  | Cu2MgSnSe4 | Cu2MgSnSe4 |  |  |  | 39.45 | [19 empty] | TRUE
300 |  | 0.006862005 | 93.382 | [7 empty] | 2.089 |  | Cu2.05Mg0.95SnSe4 | Cu2.05Mg0.95SnSe4 |  |  |  | 145.73 | [19 empty] | TRUE
400 |  | 0.0072812 | 115.44 | [7 empty] | 1.568 |  | Cu2.05Mg0.95SnSe4 | Cu2.05Mg0.95SnSe4 |  |  |  | 137.34 | [19 empty] | TRUE
700 |  | 0.009937394 | 191.911 | [7 empty] | 0.84 |  | Cu2.05Mg0.95SnSe4 | Cu2.05Mg0.95SnSe4 |  |  |  | 100.63 | [19 empty] | TRUE
300 |  | 0.005320054 | 69.853 | [7 empty] | 2.146 |  | Cu2.075Mg0.925SnSe4 | Cu2.075Mg0.925SnSe4 |  |  |  | 187.968 | [19 empty] | TRUE
400 |  | 0.006007016 | 86.764 | [7 empty] | 1.669 |  | Cu2.075Mg0.925SnSe4 | Cu2.075Mg0.925SnSe4 |  |  |  | 166.472 | [19 empty] | TRUE
700 |  | 0.007975245 | 157.35 | [7 empty] | 0.897 |  | Cu2.075Mg0.925SnSe4 | Cu2.075Mg0.925SnSe4 |  |  |  | 125.388 | [19 empty] | TRUE
300 |  | 0.00204115 | 75 | [7 empty] | 2.419 |  | Cu2.1Mg0.9SnSe4 | Cu2.1Mg0.9SnSe4 |  |  |  | 489.92 | [19 empty] | TRUE
400 |  | 0.002432321 | 94.852 | [7 empty] | 1.793 |  | Cu2.1Mg0.9SnSe4 | Cu2.1Mg0.9SnSe4 |  |  |  | 411.13 | [19 empty] | TRUE
700 |  | 0.006018658 | 169.117 | [7 empty] | 0.94 |  | Cu2.1Mg0.9SnSe4 | Cu2.1Mg0.9SnSe4 |  |  |  | 166.15 | [19 empty] | TRUE
300 |  | 0.00310559 | 166.74 | [7 empty] | 5.385 |  | Ti2FeNiSb1.7Sn0.3 | Ti2FeNiSb1.7Sn0.3 |  |  |  | 322 | [19 empty] | TRUE
400 |  | 0.003233107 | 182.812 | [7 empty] | 4.805 |  | Ti2FeNiSb1.7Sn0.3 | Ti2FeNiSb1.7Sn0.3 |  |  |  | 309.3 | [19 empty] | TRUE
700 |  | 0.003604903 | 235.044 | [7 empty] | 3.962 |  | Ti2FeNiSb1.7Sn0.3 | Ti2FeNiSb1.7Sn0.3 |  |  |  | 277.4 | [19 empty] | TRUE
1000 |  | 0.003554924 | 231.026 | [7 empty] | 3.782 |  | Ti2FeNiSb1.7Sn0.3 | Ti2FeNiSb1.7Sn0.3 |  |  |  | 281.3 | [19 empty] | TRUE
300 |  | 0.003211304 | 155.192 | [7 empty] | 3.294 |  | Ti1.8Hf0.2FeNiSb1.7Sn0.3 | Ti1.8Hf0.2FeNiSb1.7Sn0.3 |  |  |  | 311.4 | [19 empty] | TRUE
400 |  | 0.003347841 | 179.438 | [7 empty] | 2.966 |  | Ti1.8Hf0.2FeNiSb1.7Sn0.3 | Ti1.8Hf0.2FeNiSb1.7Sn0.3 |  |  |  | 298.7 | [19 empty] | TRUE
700 |  | 0.003763643 | 228.186 | [7 empty] | 2.565 |  | Ti1.8Hf0.2FeNiSb1.7Sn0.3 | Ti1.8Hf0.2FeNiSb1.7Sn0.3 |  |  |  | 265.7 | [19 empty] | TRUE
1000 |  | 0.003614022 | 211.186 | [7 empty] | 2.638 |  | Ti1.8Hf0.2FeNiSb1.7Sn0.3 | Ti1.8Hf0.2FeNiSb1.7Sn0.3 |  |  |  | 276.7 | [19 empty] | TRUE
300 |  | 0.003128911 | 153.118 | [7 empty] | 2.583 |  | Ti1.6Hf0.4FeNiSb1.7Sn0.3 | Ti1.6Hf0.4FeNiSb1.7Sn0.3 |  |  |  | 319.6 | [19 empty] | TRUE
400 |  | 0.003260515 | 173.514 | [7 empty] | 2.565 |  | Ti1.6Hf0.4FeNiSb1.7Sn0.3 | Ti1.6Hf0.4FeNiSb1.7Sn0.3 |  |  |  | 306.7 | [19 empty] | TRUE
700 |  | 0.00358038 | 221.67 | [7 empty] | 2.31 |  | Ti1.6Hf0.4FeNiSb1.7Sn0.3 | Ti1.6Hf0.4FeNiSb1.7Sn0.3 |  |  |  | 279.3 | [19 empty] | TRUE
1000 |  | 0.003472222 | 203.188 | [7 empty] | 2.455 |  | Ti1.6Hf0.4FeNiSb1.7Sn0.3 | Ti1.6Hf0.4FeNiSb1.7Sn0.3 |  |  |  | 288 | [19 empty] | TRUE
300 |  | 0.003314551 | 150.748 | [7 empty] | 2.674 |  | Ti1.4Hf0.6FeNiSb1.7Sn0.3 | Ti1.4Hf0.6FeNiSb1.7Sn0.3 |  |  |  | 301.7 | [19 empty] | TRUE
400 |  | 0.003418803 | 172.625 | [7 empty] | 2.383 |  | Ti1.4Hf0.6FeNiSb1.7Sn0.3 | Ti1.4Hf0.6FeNiSb1.7Sn0.3 |  |  |  | 292.5 | [19 empty] | TRUE
700 |  | 0.003731343 | 220.78 | [7 empty] | 2.1823 |  | Ti1.4Hf0.6FeNiSb1.7Sn0.3 | Ti1.4Hf0.6FeNiSb1.7Sn0.3 |  |  |  | 268 | [19 empty] | TRUE
1000 |  | 0.003641661 | 203.48 | [7 empty] | 2.237 |  | Ti1.4Hf0.6FeNiSb1.7Sn0.3 | Ti1.4Hf0.6FeNiSb1.7Sn0.3 |  |  |  | 274.6 | [19 empty] | TRUE
300 |  | 0.003154574 | 138.3 | [7 empty] | 2.492 |  | Ti1.0Hf1.0FeNiSb1.7Sn0.3 | Ti1.0Hf1.0FeNiSb1.7Sn0.3 |  |  |  | 317 | [19 empty] | TRUE
400 |  | 0.00325839 | 160.77 | [7 empty] | 2.419 |  | Ti1.0Hf1.0FeNiSb1.7Sn0.3 | Ti1.0Hf1.0FeNiSb1.7Sn0.3 |  |  |  | 306.9 | [19 empty] | TRUE
700 |  | 0.003457815 | 200.935 | [7 empty] | 2.291 |  | Ti1.0Hf1.0FeNiSb1.7Sn0.3 | Ti1.0Hf1.0FeNiSb1.7Sn0.3 |  |  |  | 289.2 | [19 empty] | TRUE
1000 |  | 0.003284072 | 183.638 | [7 empty] | 2.401 |  | Ti1.0Hf1.0FeNiSb1.7Sn0.3 | Ti1.0Hf1.0FeNiSb1.7Sn0.3 |  |  |  | 304.5 | [19 empty] | TRUE
300 |  | 0.003565098 | 255.9183673 | [7 empty] | 0.78556701 |  | Mg1Ag0.97Sb 0.99 | Mg1Ag0.97Sb 0.99 |  |  |  | 280.4972232 | [19 empty] | TRUE
400 |  | 0.003619623 | 262.8571429 | [7 empty] | 0.756185567 |  | Mg1Ag0.97Sb 0.99 | Mg1Ag0.97Sb 0.99 |  |  |  | 276.2718708 | [19 empty] | TRUE
700 |  | 0.002103793 | 214.6938776 | [7 empty] | 0.92628866 |  | Mg1Ag0.97Sb 0.99 | Mg1Ag0.97Sb 0.99 |  |  |  | 475.3319555 | [19 empty] | TRUE
300 |  | 0.002048647 | 210.6122449 | [7 empty] | 0.852061856 |  | Mg0.9975Li0.0025Ag0.97Sb 0.99 | Mg0.9975Li0.0025Ag0.97Sb 0.99 |  |  |  | 488.1270026 | [19 empty] | TRUE
400 |  | 0.002543324 | 233.877551 | [7 empty] | 0.805670103 |  | Mg0.9975Li0.0025Ag0.97Sb 0.99 | Mg0.9975Li0.0025Ag0.97Sb 0.99 |  |  |  | 393.1862216 | [19 empty] | TRUE
700 |  | 0.001766836 | 199.1836735 | [7 empty] | 0.974226804 |  | Mg0.9975Li0.0025Ag0.97Sb 0.99 | Mg0.9975Li0.0025Ag0.97Sb 0.99 |  |  |  | 565.983585 | [19 empty] | TRUE
300 |  | 0.001746836 | 200 | [7 empty] | 0.9 |  | Mg0.995Li0.005Ag0.97Sb 0.99 | Mg0.995Li0.005Ag0.97Sb 0.99 |  |  |  | 572.463444 | [19 empty] | TRUE
400 |  | 0.002144089 | 226.122449 | [7 empty] | 0.855154639 |  | Mg0.995Li0.005Ag0.97Sb 0.99 | Mg0.995Li0.005Ag0.97Sb 0.99 |  |  |  | 466.3984944 | [19 empty] | TRUE
700 |  | 0.001529583 | 186.5306122 | [7 empty] | 1.022164948 |  | Mg0.995Li0.005Ag0.97Sb 0.99 | Mg0.995Li0.005Ag0.97Sb 0.99 |  |  |  | 653.7728241 | [19 empty] | TRUE
300 |  | 0.001241465 | 173.0612245 | [7 empty] | 0.991237113 |  | Mg0.99Li0.01Ag0.97Sb 0.99 | Mg0.99Li0.01Ag0.97Sb 0.99 |  |  |  | 805.4998383 | [19 empty] | TRUE
400 |  | 0.001707514 | 204.4897959 | [7 empty] | 0.930927835 |  | Mg0.99Li0.01Ag0.97Sb 0.99 | Mg0.99Li0.01Ag0.97Sb 0.99 |  |  |  | 585.646572 | [19 empty] | TRUE
700 |  | 0.001190712 | 170.2040816 | [7 empty] | 1.087113402 |  | Mg0.99Li0.01Ag0.97Sb 0.99 | Mg0.99Li0.01Ag0.97Sb 0.99 |  |  |  | 839.8334654 | [19 empty] | TRUE
300 |  | 0.00107476 | 155.5102041 | [7 empty] | 1.192268041 |  | Mg0.98Li0.02Ag0.97Sb 0.99 | Mg0.98Li0.02Ag0.97Sb 0.99 |  |  |  | 930.4402426 | [19 empty] | TRUE
400 |  | 0.001582723 | 192.244898 | [7 empty] | 1.122680412 |  | Mg0.98Li0.02Ag0.97Sb 0.99 | Mg0.98Li0.02Ag0.97Sb 0.99 |  |  |  | 631.8225094 | [19 empty] | TRUE
700 |  | 0.001190712 | 165.7142857 | [7 empty] | 1.26185567 |  | Mg0.98Li0.02Ag0.97Sb 0.99 | Mg0.98Li0.02Ag0.97Sb 0.99 |  |  |  | 839.8334654 | [19 empty] | TRUE
300 |  | 0.00145596 | 147.3469388 | [7 empty] | 1.258762887 |  | Mg0.96Li0.04Ag0.97Sb 0.99 | Mg0.96Li0.04Ag0.97Sb 0.99 |  |  |  | 686.8320166 | [19 empty] | TRUE
400 |  | 0.002017787 | 178.3673469 | [7 empty] | 1.201546392 |  | Mg0.96Li0.04Ag0.97Sb 0.99 | Mg0.96Li0.04Ag0.97Sb 0.99 |  |  |  | 495.592506 | [19 empty] | TRUE
700 |  | 0.00152379 | 149.7959184 | [7 empty] | 1.292783505 |  | Mg0.96Li0.04Ag0.97Sb 0.99 | Mg0.96Li0.04Ag0.97Sb 0.99 |  |  |  | 656.2583442 | [19 empty] | TRUE
300 |  | 0.003176145 | 53.7192 | [7 empty] | 0.714059 |  | Yb9Mn4.2Sb9 | Yb9Mn4.2Sb9 |  |  |  | 314.4654088 | [19 empty] | TRUE
400 |  | 0.003603402 | 85.4167 | [7 empty] | 0.667037 |  | Yb9Mn4.2Sb9 | Yb9Mn4.2Sb9 |  |  |  | 278.2415136 | [19 empty] | TRUE
700 |  | 0.005534334 | 145.8791 | [7 empty] | 0.59587 |  | Yb9Mn4.2Sb9 | Yb9Mn4.2Sb9 |  |  |  | 180.1477211 | [19 empty] | TRUE
1000 |  | 0.007875781 | 192.8612 | [7 empty] | 0.600318 |  | Yb9Mn4.2Sb9 | Yb9Mn4.2Sb9 |  |  |  | 123.4415504 | [19 empty] | TRUE
300 |  | 0.03946204 | 481.1595172 | [7 empty] | 2.747694024 |  | Cu3SbSe4 | Cu3SbSe4 |  |  |  | 25.34080853 | [19 empty] | TRUE
400 |  | 0.04026891 | 465.4071334 | [7 empty] | 1.735795875 |  | Cu3SbSe4 | Cu3SbSe4 |  |  |  | 24.83305359 | [19 empty] | TRUE
700 |  | 0.01020581 | 327.1994279 | [7 empty] | 0.971201087 |  | Cu3SbSe4 | Cu3SbSe4 |  |  |  | 97.98340357 | [19 empty] | TRUE
300 |  | 0.01479868 | 400.2204998 | [7 empty] | 2.229314406 |  | Cu2.4Ag0.6SbSe4 | Cu2.4Ag0.6SbSe4 |  |  |  | 67.5735944 | [19 empty] | TRUE
400 |  | 0.02040306 | 431.8144867 | [7 empty] | 1.532585735 |  | Cu2.4Ag0.6SbSe4 | Cu2.4Ag0.6SbSe4 |  |  |  | 49.012256 | [19 empty] | TRUE
700 |  | 0.01246484 | 346.1145446 | [7 empty] | 0.902442488 |  | Cu2.4Ag0.6SbSe4 | Cu2.4Ag0.6SbSe4 |  |  |  | 80.22565873 | [19 empty] | TRUE
300 |  | 0.008516959 | 357.1116754 | [7 empty] | 2.100756261 |  | Cu2.1Ag0.9SbSe4 | Cu2.1Ag0.9SbSe4 |  |  |  | 117.4127996 | [19 empty] | TRUE
400 |  | 0.01291064 | 387.528133 | [7 empty] | 1.470412316 |  | Cu2.1Ag0.9SbSe4 | Cu2.1Ag0.9SbSe4 |  |  |  | 77.45549407 | [19 empty] | TRUE
700 |  | 0.011077 | 338.5342923 | [7 empty] | 0.843872097 |  | Cu2.1Ag0.9SbSe4 | Cu2.1Ag0.9SbSe4 |  |  |  | 90.27715085 | [19 empty] | TRUE
300 |  | 0.007520031 | 339.9561228 | [7 empty] | 1.988786263 |  | Cu1.8Ag1.2SbSe4 | Cu1.8Ag1.2SbSe4 |  |  |  | 132.9781752 | [19 empty] | TRUE
400 |  | 0.01129858 | 380.1386293 | [7 empty] | 1.375021606 |  | Cu1.8Ag1.2SbSe4 | Cu1.8Ag1.2SbSe4 |  |  |  | 88.5066973 | [19 empty] | TRUE
700 |  | 0.010437 | 346.5633654 | [7 empty] | 0.802780576 |  | Cu1.8Ag1.2SbSe4 | Cu1.8Ag1.2SbSe4 |  |  |  | 95.81297308 | [19 empty] | TRUE
300 |  | 0.008246054 | 345.6746403 | [7 empty] | 1.880963303 |  | Cu1.5Ag1.5SbSe4 | Cu1.5Ag1.5SbSe4 |  |  |  | 121.2701251 | [19 empty] | TRUE
400 |  | 0.0126255 | 394.7899539 | [7 empty] | 1.267215207 |  | Cu1.5Ag1.5SbSe4 | Cu1.5Ag1.5SbSe4 |  |  |  | 79.20478397 | [19 empty] | TRUE
700 |  | 0.01125395 | 365.0363093 | [7 empty] | 0.742201886 |  | Cu1.5Ag1.5SbSe4 | Cu1.5Ag1.5SbSe4 |  |  |  | 88.85768997 | [19 empty] | TRUE
300 |  | 0.008720099 | 328.0792017 | [7 empty] | 1.739964047 |  | Cu1.2Ag1.8SbSe4 | Cu1.2Ag1.8SbSe4 |  |  |  | 114.6775971 | [19 empty] | TRUE
400 |  | 0.01338174 | 381.5678459 | [7 empty] | 1.139587372 |  | Cu1.2Ag1.8SbSe4 | Cu1.2Ag1.8SbSe4 |  |  |  | 74.72869746 | [19 empty] | TRUE
700 |  | 0.01075385 | 370.248854 | [7 empty] | 0.752927972 |  | Cu1.2Ag1.8SbSe4 | Cu1.2Ag1.8SbSe4 |  |  |  | 92.98995244 | [19 empty] | TRUE
300 |  | 0.621408451 | 467.7886402 | [7 empty] | 1.602498811 |  | Cu3Sb0.98Bi0.02S4 | Cu3Sb0.98Bi0.02S4 |  |  |  | 1.609247506 | [19 empty] | TRUE
400 |  | 0.360694618 | 492.6086984 | [7 empty] | 1.201980972 |  | Cu3Sb0.98Bi0.02S4 | Cu3Sb0.98Bi0.02S4 |  |  |  | 2.772428393 | [19 empty] | TRUE
700 |  | 0.16056338 | 495.4554462 | [7 empty] | 0.741596272 |  | Cu3Sb0.98Bi0.02S4 | Cu3Sb0.98Bi0.02S4 |  |  |  | 6.228070186 | [19 empty] | TRUE
300 |  | 0.033351263 | 352.1549322 | [7 empty] | 2.020501849 |  | Cu3Sb0.94Bi0.06S4 | Cu3Sb0.94Bi0.06S4 |  |  |  | 29.98387198 | [19 empty] | TRUE
400 |  | 0.028508495 | 364.7250876 | [7 empty] | 1.471220762 |  | Cu3Sb0.94Bi0.06S4 | Cu3Sb0.94Bi0.06S4 |  |  |  | 35.07726381 | [19 empty] | TRUE
700 |  | 0.028070402 | 395.0937409 | [7 empty] | 0.888237831 |  | Cu3Sb0.94Bi0.06S4 | Cu3Sb0.94Bi0.06S4 |  |  |  | 35.62471246 | [19 empty] | TRUE
300 |  | 0.037459344 | 313.8468326 | [7 empty] | 1.868178709 |  | Cu3Sb0.9Bi0.1S4 | Cu3Sb0.9Bi0.1S4 |  |  |  | 26.69560898 | [19 empty] | TRUE
400 |  | 0.029829364 | 335.8152087 | [7 empty] | 1.409927189 |  | Cu3Sb0.9Bi0.1S4 | Cu3Sb0.9Bi0.1S4 |  |  |  | 33.52401345 | [19 empty] | TRUE
700 |  | 0.024978683 | 365.7596215 | [7 empty] | 0.840405643 |  | Cu3Sb0.9Bi0.1S4 | Cu3Sb0.9Bi0.1S4 |  |  |  | 40.03413631 | [19 empty] | TRUE
300 |  | 0.030710354 | 246.0988296 | [7 empty] | 1.793788337 |  | Cu3Sb0.86Bi0.14S4 | Cu3Sb0.86Bi0.14S4 |  |  |  | 32.56230781 | [19 empty] | TRUE
400 |  | 0.025562995 | 269.8429748 | [7 empty] | 1.379082834 |  | Cu3Sb0.86Bi0.14S4 | Cu3Sb0.86Bi0.14S4 |  |  |  | 39.11904689 | [19 empty] | TRUE
700 |  | 0.021760606 | 306.6926187 | [7 empty] | 0.910754954 |  | Cu3Sb0.86Bi0.14S4 | Cu3Sb0.86Bi0.14S4 |  |  |  | 45.95460255 | [19 empty] | TRUE
Note on B1: [Threaded comment] Your version of Excel allows you to read this threaded comment; however, any edits to it will get removed if the file is opened in a newer version of Excel. Learn more: https://go.microsoft.com/fwlink/?linkid=870924 Comment: Can be derived from other columns
Note on E1: [Threaded comment] Your version of Excel allows you to read this threaded comment; however, any edits to it will get removed if the file is opened in a newer version of Excel. Learn more: https://go.microsoft.com/fwlink/?linkid=870924 Comment: Derived from calculations
Note on F1: [Threaded comment] Your version of Excel allows you to read this threaded comment; however, any edits to it will get removed if the file is opened in a newer version of Excel. Learn more: https://go.microsoft.com/fwlink/?linkid=870924 Comment: What is this
Note on G1: [Threaded comment] Your version of Excel allows you to read this threaded comment; however, any edits to it will get removed if the file is opened in a newer version of Excel. Learn more: https://go.microsoft.com/fwlink/?linkid=870924 Comment: Not added as it can be derived
Note on H1: [Threaded comment] Your version of Excel allows you to read this threaded comment; however, any edits to it will get removed if the file is opened in a newer version of Excel. Learn more: https://go.microsoft.com/fwlink/?linkid=870924 Comment: Not added as it can be derived
Note on M1: [Threaded comment] Your version of Excel allows you to read this threaded comment; however, any edits to it will get removed if the file is opened in a newer version of Excel. Learn more: https://go.microsoft.com/fwlink/?linkid=870924 Comment: Added as dopant fraction
Note on Q1: [Threaded comment] Your version of Excel allows you to read this threaded comment; however, any edits to it will get removed if the file is opened in a newer version of Excel. Learn more: https://go.microsoft.com/fwlink/?linkid=870924 Comment: What is this
Note on AJ1: [Threaded comment] Your version of Excel allows you to read this threaded comment; however, any edits to it will get removed if the file is opened in a newer version of Excel. Learn more: https://go.microsoft.com/fwlink/?linkid=870924 Comment: Derived from calculations