6170 | https://doi.org/10.1038/s41524-022-00897-2 | https://doi.org/10.1021/acs.chemmater.6b02772 | Ge0.55Pb0.45Te0.8Se0.2 |  |  | Ge0.55Pb0.45Te | Ge0.55Pb0.45Te0.8 | Se0.2 | FALSE |  | Stoichiometric Formula |  | 2016 | 569 | 195.44 | 149.07 | 4.343041 | 0.24 | 1.124 | [8 empty] | starting powders heated at 1273 K for 20 h for complete reaction and homogeneity, slowly cooled to 873 K, and then held for 4 h followed by quenching in liquid nitrogen. The ingot is then ball milled at 200 rpm for 6 h | Not mentioned | spark plasma sintering at 773 K for 5 min under an axial pressure of 50 MPa. | Not mentioned | Not mentioned | Polycrystalline |  | Bulk
6171 | https://doi.org/10.1038/s41524-022-00897-2 | https://doi.org/10.1021/acs.chemmater.6b02772 | Ge0.55Pb0.45Te0.8Se0.2 |  |  | Ge0.55Pb0.45Te | Ge0.55Pb0.45Te0.8 | Se0.2 | FALSE |  | Stoichiometric Formula |  | 2016 | 668 | 298.51 | 129.81 | 5.030083 | 0.3 | 1.028 | [8 empty] | starting powders heated at 1273 K for 20 h for complete reaction and homogeneity, slowly cooled to 873 K, and then held for 4 h followed by quenching in liquid nitrogen. The ingot is then ball milled at 200 rpm for 6 h | Not mentioned | spark plasma sintering at 773 K for 5 min under an axial pressure of 50 MPa. | Not mentioned | Not mentioned | Polycrystalline |  | Bulk
6172 | https://doi.org/10.1038/s41524-022-00897-2 | https://doi.org/10.1021/acs.chemmater.6b02772 | Ge0.55Pb0.45Te0.8Se0.2 |  |  | Ge0.55Pb0.45Te | Ge0.55Pb0.45Te0.8 | Se0.2 | FALSE |  | Stoichiometric Formula |  | 2016 | 721 | 300 | 142.86 | 6.12269388 | 0.383 | 1.175 | [8 empty] | starting powders heated at 1273 K for 20 h for complete reaction and homogeneity, slowly cooled to 873 K, and then held for 4 h followed by quenching in liquid nitrogen. The ingot is then ball milled at 200 rpm for 6 h | Not mentioned | spark plasma sintering at 773 K for 5 min under an axial pressure of 50 MPa. | Not mentioned | Not mentioned | Polycrystalline |  | Bulk
6173 | https://doi.org/10.1038/s41524-022-00897-2 | https://doi.org/10.1021/acs.chemmater.6b04898 | ZrNiPb |  |  | ZrNiPb | ZrNiPb | None | TRUE |  | Stoichiometric Formula |  | 2017 | 303 | 145.9 | -228.2 | 7.597777516 | 0.0300186 | 7.669 | [8 empty] | arc melting of elements and then high energy ball milling for 20 h | Not mentioned | sintered by direct current-induced hot pressing at 1173 K for 2 min | 1073 | 1 week | Polycrystalline |  | Bulk
6174 | https://doi.org/10.1038/s41524-022-00897-2 | https://doi.org/10.1021/acs.chemmater.6b04898 | ZrNiPb |  |  | ZrNiPb | ZrNiPb | None | TRUE |  | Stoichiometric Formula |  | 2017 | 475 | 165.7 | -260.8 | 11.27036 | 0.09281241 | 5.768 | [8 empty] | arc melting of elements and then high energy ball milling for 20 h | Not mentioned | sintered by direct current-induced hot pressing at 1173 K for 2 min | 1073 | 1 week | Polycrystalline |  | Bulk
6175 | https://doi.org/10.1038/s41524-022-00897-2 | https://doi.org/10.1021/acs.chemmater.6b04898 | ZrNiPb |  |  | ZrNiPb | ZrNiPb | None | TRUE |  | Stoichiometric Formula |  | 2017 | 673 | 296.03 | -198.8 | 11.8 | 0.145 | 5.47 | [8 empty] | arc melting of elements and then high energy ball milling for 20 h | Not mentioned | sintered by direct current-induced hot pressing at 1173 K for 2 min | 1073 | 1 week | Polycrystalline |  | Bulk
6176 | https://doi.org/10.1038/s41524-022-00897-2 | https://doi.org/10.1021/acs.chemmater.6b04898 | ZrNiPb |  |  | ZrNiPb | ZrNiPb | None | TRUE |  | Stoichiometric Formula |  | 2017 | 871 | 612.19 | -124.9 | 9.55017 | 0.1212565 | 6.86 | [8 empty] | arc melting of elements and then high energy ball milling for 20 h | Not mentioned | sintered by direct current-induced hot pressing at 1173 K for 2 min | 1073 | 1 week | Polycrystalline |  | Bulk
6177 | https://doi.org/10.1038/s41524-022-00897-2 | https://doi.org/10.1021/acs.chemmater.6b04898 | ZrNiPb0.92Sn0.6Bi0.02 |  |  | ZrNiPb | ZrNiPb0.92Sn0.6 | Bi0.02 | FALSE |  | Stoichiometric Formula |  | 2017 | 303 | 3333.33 | -97 | 31.36330197 | 0.1610692 | 5.9 | [8 empty] | arc melting of elements and then high energy ball milling for 20 h | Not mentioned | sintered by direct current-induced hot pressing at 1173 K for 2 min | 1073 | 1 week | Polycrystalline |  | Bulk
6178 | https://doi.org/10.1038/s41524-022-00897-2 | https://doi.org/10.1021/acs.chemmater.6b04898 | ZrNiPb0.92Sn0.6Bi0.02 |  |  | ZrNiPb | ZrNiPb0.92Sn0.6 | Bi0.02 | FALSE |  | Stoichiometric Formula |  | 2017 | 475 | 2769.64 | -126.9 | 44.6012 | 0.3629282 | 5.8374 | [8 empty] | arc melting of elements and then high energy ball milling for 20 h | Not mentioned | sintered by direct current-induced hot pressing at 1173 K for 2 min | 1073 | 1 week | Polycrystalline |  | Bulk
6179 | https://doi.org/10.1038/s41524-022-00897-2 | https://doi.org/10.1021/acs.chemmater.6b04898 | ZrNiPb0.92Sn0.6Bi0.02 |  |  | ZrNiPb | ZrNiPb0.92Sn0.6 | Bi0.02 | FALSE |  | Stoichiometric Formula |  | 2017 | 673 | 2184.7 | -152.5 | 50.80793 | 0.582 | 5.854 | [8 empty] | arc melting of elements and then high energy ball milling for 20 h | Not mentioned | sintered by direct current-induced hot pressing at 1173 K for 2 min | 1073 | 1 week | Polycrystalline |  | Bulk
6180 | https://doi.org/10.1038/s41524-022-00897-2 | https://doi.org/10.1021/acs.chemmater.6b04898 | ZrNiPb0.92Sn0.6Bi0.02 |  |  | ZrNiPb | ZrNiPb0.92Sn0.6 | Bi0.02 | FALSE |  | Stoichiometric Formula |  | 2017 | 771 | 1967.61 | -161.7 | 51.44688 | 0.6722974 | 5.9 | [8 empty] | arc melting of elements and then high energy ball milling for 20 h | Not mentioned | sintered by direct current-induced hot pressing at 1173 K for 2 min | 1073 | 1 week | Polycrystalline |  | Bulk
6181 | https://doi.org/10.1038/s41524-022-00897-2 | https://doi.org/10.1021/acs.chemmater.6b04898 | ZrNiPb0.92Sn0.6Bi0.02 |  |  | ZrNiPb | ZrNiPb0.92Sn0.6 | Bi0.02 | FALSE |  | Stoichiometric Formula |  | 2017 | 871 | 1784.5 | -168.66 | 50.76224 | 0.7409738 | 5.967 | [8 empty] | arc melting of elements and then high energy ball milling for 20 h | Not mentioned | sintered by direct current-induced hot pressing at 1173 K for 2 min | 1073 | 1 week | Polycrystalline |  | Bulk
6182 | https://doi.org/10.1038/s41524-022-00897-2 | https://doi.org/10.1021/acs.chemmater.6b04898 | ZrNiPb0.94Sn0.4Bi0.02 |  |  | ZrNiPb | ZrNiPb0.94Sn0.4 | Bi0.02 | FALSE |  | Stoichiometric Formula |  | 2017 | 303 | 3764.5 | -85.24 | 27.35232 | 0.1400266 | 5.9187 | [8 empty] | arc melting of elements and then high energy ball milling for 20 h | Not mentioned | sintered by direct current-induced hot pressing at 1173 K for 2 min | 1073 | 1 week | Polycrystalline |  | Bulk
6183 | https://doi.org/10.1038/s41524-022-00897-2 | https://doi.org/10.1021/acs.chemmater.6b04898 | ZrNiPb0.94Sn0.4Bi0.02 |  |  | ZrNiPb | ZrNiPb0.94Sn0.4 | Bi0.02 | FALSE |  | Stoichiometric Formula |  | 2017 | 475 | 2930 | -115.61 | 39.16142 | 0.3335427 | 5.577 | [8 empty] | arc melting of elements and then high energy ball milling for 20 h | Not mentioned | sintered by direct current-induced hot pressing at 1173 K for 2 min | 1073 | 1 week | Polycrystalline |  | Bulk
6184 | https://doi.org/10.1038/s41524-022-00897-2 | https://doi.org/10.1021/acs.chemmater.6b04898 | ZrNiPb0.94Sn0.4Bi0.02 |  |  | ZrNiPb | ZrNiPb0.94Sn0.4 | Bi0.02 | FALSE |  | Stoichiometric Formula |  | 2017 | 673 | 2246.55 | -142.32 | 45.50383 | 0.5768333 | 5.309 | [8 empty] | arc melting of elements and then high energy ball milling for 20 h | Not mentioned | sintered by direct current-induced hot pressing at 1173 K for 2 min | 1073 | 1 week | Polycrystalline |  | Bulk
6185 | https://doi.org/10.1038/s41524-022-00897-2 | https://doi.org/10.1021/acs.chemmater.6b04898 | ZrNiPb0.94Sn0.4Bi0.02 |  |  | ZrNiPb | ZrNiPb0.94Sn0.4 | Bi0.02 | FALSE |  | Stoichiometric Formula |  | 2017 | 771 | 2066.1 | -148.9 | 45.80794 | 0.6622524 | 5.333 | [8 empty] | arc melting of elements and then high energy ball milling for 20 h | Not mentioned | sintered by direct current-induced hot pressing at 1173 K for 2 min | 1073 | 1 week | Polycrystalline |  | Bulk
6186 | https://doi.org/10.1038/s41524-022-00897-2 | https://doi.org/10.1021/acs.chemmater.6b04898 | ZrNiPb0.94Sn0.4Bi0.02 |  |  | ZrNiPb | ZrNiPb0.94Sn0.4 | Bi0.02 | FALSE |  | Stoichiometric Formula |  | 2017 | 871 | 1925 | -152.56 | 44.80351568 | 0.7079544 | 5.5122 | [8 empty] | arc melting of elements and then high energy ball milling for 20 h | Not mentioned | sintered by direct current-induced hot pressing at 1173 K for 2 min | 1073 | 1 week | Polycrystalline |  | Bulk
6187 | https://doi.org/10.1038/s41524-022-00897-2 | https://doi.org/10.1021/acs.chemmater.6b04898 | ZrNiPb0.96Sn0.2Bi0.02 |  |  | ZrNiPb | ZrNiPb0.96Sn0.2 | Bi0.02 | FALSE |  | Stoichiometric Formula |  | 2017 | 303 | 4451.28 | -84.5 | 31.78325202 | 0.145914 | 6.6 | [8 empty] | arc melting of elements and then high energy ball milling for 20 h | Not mentioned | sintered by direct current-induced hot pressing at 1173 K for 2 min | 1073 | 1 week | Polycrystalline |  | Bulk
6188 | https://doi.org/10.1038/s41524-022-00897-2 | https://doi.org/10.1021/acs.chemmater.6b04898 | ZrNiPb0.96Sn0.2Bi0.02 |  |  | ZrNiPb | ZrNiPb0.96Sn0.2 | Bi0.02 | FALSE |  | Stoichiometric Formula |  | 2017 | 475 | 3511.2 | -110.9 | 43.18358 | 0.3234598 | 6.3415 | [8 empty] | arc melting of elements and then high energy ball milling for 20 h | Not mentioned | sintered by direct current-induced hot pressing at 1173 K for 2 min | 1073 | 1 week | Polycrystalline |  | Bulk
6189 | https://doi.org/10.1038/s41524-022-00897-2 | https://doi.org/10.1021/acs.chemmater.6b04898 | ZrNiPb0.96Sn0.2Bi0.02 |  |  | ZrNiPb | ZrNiPb0.96Sn0.2 | Bi0.02 | FALSE |  | Stoichiometric Formula |  | 2017 | 673 | 2582.98 | -141.2 | 51.49801 | 0.5824901 | 5.95 | [8 empty] | arc melting of elements and then high energy ball milling for 20 h | Not mentioned | sintered by direct current-induced hot pressing at 1173 K for 2 min | 1073 | 1 week | Polycrystalline |  | Bulk
6190 | https://doi.org/10.1038/s41524-022-00897-2 | https://doi.org/10.1021/acs.chemmater.6b04898 | ZrNiPb0.96Sn0.2Bi0.02 |  |  | ZrNiPb | ZrNiPb0.96Sn0.2 | Bi0.02 | FALSE |  | Stoichiometric Formula |  | 2017 | 771 | 2310 | -148.9 | 51.2154951 | 0.6526801 | 6.05 | [8 empty] | arc melting of elements and then high energy ball milling for 20 h | Not mentioned | sintered by direct current-induced hot pressing at 1173 K for 2 min | 1073 | 1 week | Polycrystalline |  | Bulk
6191 | https://doi.org/10.1038/s41524-022-00897-2 | https://doi.org/10.1021/acs.chemmater.6b04898 | ZrNiPb0.96Sn0.2Bi0.02 |  |  | ZrNiPb | ZrNiPb0.96Sn0.2 | Bi0.02 | FALSE |  | Stoichiometric Formula |  | 2017 | 871 | 2100 | -152.2 | 48.646164 | 0.67685 | 6.26 | [8 empty] | arc melting of elements and then high energy ball milling for 20 h | Not mentioned | sintered by direct current-induced hot pressing at 1173 K for 2 min | 1073 | 1 week | Polycrystalline |  | Bulk
6192 | https://doi.org/10.1038/s41524-022-00897-2 | https://doi.org/10.1021/acs.chemmater.6b04898 | ZrNiPb0.985Bi0.015 |  |  | ZrNiPb | ZrNiPb0.985 | Bi0.015 | FALSE |  | Stoichiometric Formula |  | 2017 | 303 | 3475.5 | -90.61 | 28.53445 | 0.08003276 | 10.803 | [8 empty] | arc melting of elements and then high energy ball milling for 20 h | Not mentioned | sintered by direct current-induced hot pressing at 1173 K for 2 min | 1073 | 1 week | Polycrystalline |  | Bulk
6193 | https://doi.org/10.1038/s41524-022-00897-2 | https://doi.org/10.1021/acs.chemmater.6b04898 | ZrNiPb0.985Bi0.015 |  |  | ZrNiPb | ZrNiPb0.985 | Bi0.015 | FALSE |  | Stoichiometric Formula |  | 2017 | 475 | 2618.5 | -122.05 | 39.00571 | 0.2215968 | 8.361 | [8 empty] | arc melting of elements and then high energy ball milling for 20 h | Not mentioned | sintered by direct current-induced hot pressing at 1173 K for 2 min | 1073 | 1 week | Polycrystalline |  | Bulk
6194 | https://doi.org/10.1038/s41524-022-00897-2 | https://doi.org/10.1021/acs.chemmater.6b04898 | ZrNiPb0.985Bi0.015 |  |  | ZrNiPb | ZrNiPb0.985 | Bi0.015 | FALSE |  | Stoichiometric Formula |  | 2017 | 673 | 1945.07 | -149.8 | 43.64745 | 0.4057284 | 7.24 | [8 empty] | arc melting of elements and then high energy ball milling for 20 h | Not mentioned | sintered by direct current-induced hot pressing at 1173 K for 2 min | 1073 | 1 week | Polycrystalline |  | Bulk
6195 | https://doi.org/10.1038/s41524-022-00897-2 | https://doi.org/10.1021/acs.chemmater.6b04898 | ZrNiPb0.985Bi0.015 |  |  | ZrNiPb | ZrNiPb0.985 | Bi0.015 | FALSE |  | Stoichiometric Formula |  | 2017 | 771 | 1712.5 | -158 | 42.75085 | 0.4646 | 7.114 | [8 empty] | arc melting of elements and then high energy ball milling for 20 h | Not mentioned | sintered by direct current-induced hot pressing at 1173 K for 2 min | 1073 | 1 week | Polycrystalline |  | Bulk
6196 | https://doi.org/10.1038/s41524-022-00897-2 | https://doi.org/10.1021/acs.chemmater.6b04898 | ZrNiPb0.985Bi0.015 |  |  | ZrNiPb | ZrNiPb0.985 | Bi0.015 | FALSE |  | Stoichiometric Formula |  | 2017 | 871 | 1610.52 | -148.5 | 35.51558967 | 0.4278572 | 7.23 | [8 empty] | arc melting of elements and then high energy ball milling for 20 h | Not mentioned | sintered by direct current-induced hot pressing at 1173 K for 2 min | 1073 | 1 week | Polycrystalline |  | Bulk
6197 | https://doi.org/10.1038/s41524-022-00897-2 | https://doi.org/10.1021/acs.chemmater.6b04898 | ZrNiPb0.98Bi0.02 |  |  | ZrNiPb | ZrNiPb0.98 | Bi0.02 | FALSE |  | Stoichiometric Formula |  | 2017 | 303 | 3947 | -89.8 | 31.82876588 | 0.0890007 | 10.836 | [8 empty] | arc melting of elements and then high energy ball milling for 20 h | Not mentioned | sintered by direct current-induced hot pressing at 1173 K for 2 min | 1073 | 1 week | Polycrystalline |  | Bulk
6198 | https://doi.org/10.1038/s41524-022-00897-2 | https://doi.org/10.1021/acs.chemmater.6b04898 | ZrNiPb0.98Bi0.02 |  |  | ZrNiPb | ZrNiPb0.98 | Bi0.02 | FALSE |  | Stoichiometric Formula |  | 2017 | 475 | 3060 | -121.22 | 44.96452 | 0.2486397 | 8.59 | [8 empty] | arc melting of elements and then high energy ball milling for 20 h | Not mentioned | sintered by direct current-induced hot pressing at 1173 K for 2 min | 1073 | 1 week | Polycrystalline |  | Bulk
6199 | https://doi.org/10.1038/s41524-022-00897-2 | https://doi.org/10.1021/acs.chemmater.6b04898 | ZrNiPb0.98Bi0.02 |  |  | ZrNiPb | ZrNiPb0.98 | Bi0.02 | FALSE |  | Stoichiometric Formula |  | 2017 | 673 | 2305 | -146.94 | 49.76809 | 0.4569431 | 7.33 | [8 empty] | arc melting of elements and then high energy ball milling for 20 h | Not mentioned | sintered by direct current-induced hot pressing at 1173 K for 2 min | 1073 | 1 week | Polycrystalline |  | Bulk
6200 | https://doi.org/10.1038/s41524-022-00897-2 | https://doi.org/10.1021/acs.chemmater.6b04898 | ZrNiPb0.98Bi0.02 |  |  | ZrNiPb | ZrNiPb0.98 | Bi0.02 | FALSE |  | Stoichiometric Formula |  | 2017 | 771 | 2048.69 | -156.33 | 50.06808 | 0.5429323 | 7.11 | [8 empty] | arc melting of elements and then high energy ball milling for 20 h | Not mentioned | sintered by direct current-induced hot pressing at 1173 K for 2 min | 1073 | 1 week | Polycrystalline |  | Bulk
6201 | https://doi.org/10.1038/s41524-022-00897-2 | https://doi.org/10.1021/acs.chemmater.6b04898 | ZrNiPb0.98Bi0.02 |  |  | ZrNiPb | ZrNiPb0.98 | Bi0.02 | FALSE |  | Stoichiometric Formula |  | 2017 | 871 | 1864.2 | -155.1 | 44.84521 | 0.5470614 | 7.14 | [8 empty] | arc melting of elements and then high energy ball milling for 20 h | Not mentioned | sintered by direct current-induced hot pressing at 1173 K for 2 min | 1073 | 1 week | Polycrystalline |  | Bulk
6202 | https://doi.org/10.1038/s41524-022-00897-2 | https://doi.org/10.1021/acs.chemmater.6b04898 | ZrNiPb0.993Bi0.007 |  |  | ZrNiPb | ZrNiPb0.993 | Bi0.007 | FALSE |  | Stoichiometric Formula |  | 2017 | 303 | 1745 | -156.4 | 42.6843752 | 0.1246349 | 10.377 | [8 empty] | arc melting of elements and then high energy ball milling for 20 h | Not mentioned | sintered by direct current-induced hot pressing at 1173 K for 2 min | 1073 | 1 week | Polycrystalline |  | Bulk
6203 | https://doi.org/10.1038/s41524-022-00897-2 | https://doi.org/10.1021/acs.chemmater.6b04898 | ZrNiPb0.993Bi0.007 |  |  | ZrNiPb | ZrNiPb0.993 | Bi0.007 | FALSE |  | Stoichiometric Formula |  | 2017 | 475 | 1370 | -198 | 53.70948 | 0.3392238 | 7.5207 | [8 empty] | arc melting of elements and then high energy ball milling for 20 h | Not mentioned | sintered by direct current-induced hot pressing at 1173 K for 2 min | 1073 | 1 week | Polycrystalline |  | Bulk
6204 | https://doi.org/10.1038/s41524-022-00897-2 | https://doi.org/10.1021/acs.chemmater.6b04898 | ZrNiPb0.993Bi0.007 |  |  | ZrNiPb | ZrNiPb0.993 | Bi0.007 | FALSE |  | Stoichiometric Formula |  | 2017 | 673 | 1028.72 | -213.47 | 46.8782 | 0.505 | 6.215 | [8 empty] | arc melting of elements and then high energy ball milling for 20 h | Not mentioned | sintered by direct current-induced hot pressing at 1173 K for 2 min | 1073 | 1 week | Polycrystalline |  | Bulk
6205 | https://doi.org/10.1038/s41524-022-00897-2 | https://doi.org/10.1021/acs.chemmater.6b04898 | ZrNiPb0.993Bi0.007 |  |  | ZrNiPb | ZrNiPb0.993 | Bi0.007 | FALSE |  | Stoichiometric Formula |  | 2017 | 771 | 962.96 | -210.2 | 42.54746 | 0.5195289 | 6.3142 | [8 empty] | arc melting of elements and then high energy ball milling for 20 h | Not mentioned | sintered by direct current-induced hot pressing at 1173 K for 2 min | 1073 | 1 week | Polycrystalline |  | Bulk
6206 | https://doi.org/10.1038/s41524-022-00897-2 | https://doi.org/10.1021/acs.chemmater.6b04898 | ZrNiPb0.993Bi0.007 |  |  | ZrNiPb | ZrNiPb0.993 | Bi0.007 | FALSE |  | Stoichiometric Formula |  | 2017 | 871 | 1009 | -180.41 | 32.8407 | 0.4190239 | 6.8264 | [8 empty] | arc melting of elements and then high energy ball milling for 20 h | Not mentioned | sintered by direct current-induced hot pressing at 1173 K for 2 min | 1073 | 1 week | Polycrystalline |  | Bulk
6207 | https://doi.org/10.1038/s41524-022-00897-2 | https://doi.org/10.1021/acs.chemmater.6b04898 | ZrNiPb0.995Bi0.005 |  |  | ZrNiPb | ZrNiPb0.995 | Bi0.005 | FALSE |  | Stoichiometric Formula |  | 2017 | 303 | 1302.5 | -169 | 37.3 | 0.1157544 | 9.7377 | [8 empty] | arc melting of elements and then high energy ball milling for 20 h | Not mentioned | sintered by direct current-induced hot pressing at 1173 K for 2 min | 1073 | 1 week | Polycrystalline |  | Bulk
6208 | https://doi.org/10.1038/s41524-022-00897-2 | https://doi.org/10.1021/acs.chemmater.6b04898 | ZrNiPb0.995Bi0.005 |  |  | ZrNiPb | ZrNiPb0.995 | Bi0.005 | FALSE |  | Stoichiometric Formula |  | 2017 | 475 | 1019.1 | -209 | 44.5153071 | 0.2968104 | 7.124 | [8 empty] | arc melting of elements and then high energy ball milling for 20 h | Not mentioned | sintered by direct current-induced hot pressing at 1173 K for 2 min | 1073 | 1 week | Polycrystalline |  | Bulk
6209 | https://doi.org/10.1038/s41524-022-00897-2 | https://doi.org/10.1021/acs.chemmater.6b04898 | ZrNiPb0.995Bi0.005 |  |  | ZrNiPb | ZrNiPb0.995 | Bi0.005 | FALSE |  | Stoichiometric Formula |  | 2017 | 673 | 814.83 | -225 | 41.25076875 | 0.458 | 6.033 | [8 empty] | arc melting of elements and then high energy ball milling for 20 h | Not mentioned | sintered by direct current-induced hot pressing at 1173 K for 2 min | 1073 | 1 week | Polycrystalline |  | Bulk
6210 | https://doi.org/10.1038/s41524-022-00897-2 | https://doi.org/10.1021/acs.chemmater.6b04898 | ZrNiPb0.995Bi0.005 |  |  | ZrNiPb | ZrNiPb0.995 | Bi0.005 | FALSE |  | Stoichiometric Formula |  | 2017 | 771 | 783.9 | -214 | 35.8994844 | 0.4406703 | 6.281 | [8 empty] | arc melting of elements and then high energy ball milling for 20 h | Not mentioned | sintered by direct current-induced hot pressing at 1173 K for 2 min | 1073 | 1 week | Polycrystalline |  | Bulk
6211 | https://doi.org/10.1038/s41524-022-00897-2 | https://doi.org/10.1021/acs.chemmater.6b04898 | ZrNiPb0.995Bi0.005 |  |  | ZrNiPb | ZrNiPb0.995 | Bi0.005 | FALSE |  | Stoichiometric Formula |  | 2017 | 871 | 836 | -180.4 | 27.20691776 | 0.3349905 | 7.074 | [8 empty] | arc melting of elements and then high energy ball milling for 20 h | Not mentioned | sintered by direct current-induced hot pressing at 1173 K for 2 min | 1073 | 1 week | Polycrystalline |  | Bulk
6212 | https://doi.org/10.1038/s41524-022-00897-2 | https://doi.org/10.1021/acs.chemmater.6b04898 | ZrNiPb0.99Bi0.01 |  |  | ZrNiPb | ZrNiPb0.99 | Bi0.01 | FALSE |  | Stoichiometric Formula |  | 2017 | 475 | 1712.4 | -160.3 | 44.00198 | 0.2701951 | 7.7355 | [8 empty] | arc melting of elements and then high energy ball milling for 20 h | Not mentioned | sintered by direct current-induced hot pressing at 1173 K for 2 min | 1073 | 1 week | Polycrystalline |  | Bulk
6213 | https://doi.org/10.1038/s41524-022-00897-2 | https://doi.org/10.1021/acs.chemmater.6b04898 | ZrNiPb0.99Bi0.01 |  |  | ZrNiPb | ZrNiPb0.99 | Bi0.01 | FALSE |  | Stoichiometric Formula |  | 2017 | 673 | 1290.2 | -189.4 | 46.28252 | 0.478466 | 6.51 | [8 empty] | arc melting of elements and then high energy ball milling for 20 h | Not mentioned | sintered by direct current-induced hot pressing at 1173 K for 2 min | 1073 | 1 week | Polycrystalline |  | Bulk
6214 | https://doi.org/10.1038/s41524-022-00897-2 | https://doi.org/10.1021/acs.chemmater.6b04898 | ZrNiPb0.99Bi0.01 |  |  | ZrNiPb | ZrNiPb0.99 | Bi0.01 | FALSE |  | Stoichiometric Formula |  | 2017 | 771 | 1174.01 | -188.57 | 41.7462 | 0.498009 | 6.463 | [8 empty] | arc melting of elements and then high energy ball milling for 20 h | Not mentioned | sintered by direct current-induced hot pressing at 1173 K for 2 min | 1073 | 1 week | Polycrystalline |  | Bulk
6215 | https://doi.org/10.1038/s41524-022-00897-2 | https://doi.org/10.1021/acs.chemmater.6b04898 | ZrNiPb0.9Sn0.8Bi0.02 |  |  | ZrNiPb | ZrNiPb0.9Sn0.8 | Bi0.02 | FALSE |  | Stoichiometric Formula |  | 2017 | 303 | 1900 | -123.5 | 28.979275 | 0.1363678 | 6.439 | [8 empty] | arc melting of elements and then high energy ball milling for 20 h | Not mentioned | sintered by direct current-induced hot pressing at 1173 K for 2 min | 1073 | 1 week | Polycrystalline |  | Bulk
6216 | https://doi.org/10.1038/s41524-022-00897-2 | https://doi.org/10.1021/acs.chemmater.6b04898 | ZrNiPb0.9Sn0.8Bi0.02 |  |  | ZrNiPb | ZrNiPb0.9Sn0.8 | Bi0.02 | FALSE |  | Stoichiometric Formula |  | 2017 | 475 | 1618.42 | -154.3 | 38.53214 | 0.3118018 | 5.87 | [8 empty] | arc melting of elements and then high energy ball milling for 20 h | Not mentioned | sintered by direct current-induced hot pressing at 1173 K for 2 min | 1073 | 1 week | Polycrystalline |  | Bulk
6217 | https://doi.org/10.1038/s41524-022-00897-2 | https://doi.org/10.1021/acs.chemmater.6b04898 | ZrNiPb0.9Sn0.8Bi0.02 |  |  | ZrNiPb | ZrNiPb0.9Sn0.8 | Bi0.02 | FALSE |  | Stoichiometric Formula |  | 2017 | 673 | 1417.47 | -175.24 | 43.52917 | 0.517719 | 5.6585 | [8 empty] | arc melting of elements and then high energy ball milling for 20 h | Not mentioned | sintered by direct current-induced hot pressing at 1173 K for 2 min | 1073 | 1 week | Polycrystalline |  | Bulk
6218 | https://doi.org/10.1038/s41524-022-00897-2 | https://doi.org/10.1021/acs.chemmater.6b04898 | ZrNiPb0.9Sn0.8Bi0.02 |  |  | ZrNiPb | ZrNiPb0.9Sn0.8 | Bi0.02 | FALSE |  | Stoichiometric Formula |  | 2017 | 771 | 1331.2 | -181 | 43.6114432 | 0.5976613 | 5.626 | [8 empty] | arc melting of elements and then high energy ball milling for 20 h | Not mentioned | sintered by direct current-induced hot pressing at 1173 K for 2 min | 1073 | 1 week | Polycrystalline |  | Bulk
6219 | https://doi.org/10.1038/s41524-022-00897-2 | https://doi.org/10.1021/acs.chemmater.6b04898 | ZrNiPb0.9Sn0.8Bi0.02 |  |  | ZrNiPb | ZrNiPb0.9Sn0.8 | Bi0.02 | FALSE |  | Stoichiometric Formula |  | 2017 | 871 | 1288 | -183.6 | 43.41714048 | 0.640629 | 5.903 | [8 empty] | arc melting of elements and then high energy ball milling for 20 h | Not mentioned | sintered by direct current-induced hot pressing at 1173 K for 2 min | 1073 | 1 week | Polycrystalline |  | Bulk
6220 | https://doi.org/10.1038/s41524-022-00897-2 | https://doi.org/10.1021/acs.chemmater.6b04898 | ZrNiSn0.98Bi0.02 |  |  | ZrNiPb | ZrNiSn0.98 | Bi0.02 | FALSE |  | Stoichiometric Formula |  | 2017 | 303 | 426.87 | -136 | 7.89538752 | 0.0246121648 | 9.72 | [8 empty] | arc melting of elements and then high energy ball milling for 20 h | Not mentioned | sintered by direct current-induced hot pressing at 1173 K for 2 min | 1073 | 1 week | Polycrystalline |  | Bulk
6221 | https://doi.org/10.1038/s41524-022-00897-2 | https://doi.org/10.1021/acs.chemmater.6b04898 | ZrNiSn0.98Bi0.02 |  |  | ZrNiPb | ZrNiSn0.98 | Bi0.02 | FALSE |  | Stoichiometric Formula |  | 2017 | 475 | 457 | -178.5 | 14.56104825 | 0.0882499 | 7.8374 | [8 empty] | arc melting of elements and then high energy ball milling for 20 h | Not mentioned | sintered by direct current-induced hot pressing at 1173 K for 2 min | 1073 | 1 week | Polycrystalline |  | Bulk
6222 | https://doi.org/10.1038/s41524-022-00897-2 | https://doi.org/10.1021/acs.chemmater.6b04898 | ZrNiSn0.98Bi0.02 |  |  | ZrNiPb | ZrNiSn0.98 | Bi0.02 | FALSE |  | Stoichiometric Formula |  | 2017 | 673 | 541 | -211 | 24.085861 | 0.2367947 | 6.8455 | [8 empty] | arc melting of elements and then high energy ball milling for 20 h | Not mentioned | sintered by direct current-induced hot pressing at 1173 K for 2 min | 1073 | 1 week | Polycrystalline |  | Bulk
6223 | https://doi.org/10.1038/s41524-022-00897-2 | https://doi.org/10.1021/acs.chemmater.6b04898 | ZrNiSn0.98Bi0.02 |  |  | ZrNiPb | ZrNiSn0.98 | Bi0.02 | FALSE |  | Stoichiometric Formula |  | 2017 | 771 | 605.2 | -210 | 26.68932 | 0.3049417 | 6.748 | [8 empty] | arc melting of elements and then high energy ball milling for 20 h | Not mentioned | sintered by direct current-induced hot pressing at 1173 K for 2 min | 1073 | 1 week | Polycrystalline |  | Bulk
6224 | https://doi.org/10.1038/s41524-022-00897-2 | https://doi.org/10.1021/acs.chemmater.6b04898 | ZrNiSn0.98Bi0.02 |  |  | ZrNiPb | ZrNiSn0.98 | Bi0.02 | FALSE |  | Stoichiometric Formula |  | 2017 | 871 | 695.7 | -197.35 | 27.09544 | 0.3371447 | 7 | [8 empty] | arc melting of elements and then high energy ball milling for 20 h | Not mentioned | sintered by direct current-induced hot pressing at 1173 K for 2 min | 1073 | 1 week | Polycrystalline |  | Bulk
6225 | https://doi.org/10.1038/s41524-022-00897-2 | https://doi.org/10.1021/acs.chemmater.6b04950 | Cu12Sb4S13 |  |  | Cu12Sb4S13 | Cu12Sb4S13 | None | TRUE |  | Stoichiometric Formula |  | 2017 | 322 | 141.11 | 95.52 | 1.287498 | 0.0825 | 0.4921 | [8 empty] | solution mixing, sonification and centrifuge. These steps were repeaed three times before dessication. | Not mentioned | spark plasma sintering, then ball milling and then sintering again | Not mentioned | Not mentioned | Polycrystalline |  | Bulk
6226 | https://doi.org/10.1038/s41524-022-00897-2 | https://doi.org/10.1021/acs.chemmater.6b04950 | Cu12Sb4S13 |  |  | Cu12Sb4S13 | Cu12Sb4S13 | None | TRUE |  | Stoichiometric Formula |  | 2017 | 422 | 268.5 | 107.2 | 3.08555904 | 0.2151174 | 0.6053 | [8 empty] | solution mixing, sonification and centrifuge. These steps were repeaed three times before dessication. | Not mentioned | spark plasma sintering, then ball milling and then sintering again | Not mentioned | Not mentioned | Polycrystalline |  | Bulk
6227 | https://doi.org/10.1038/s41524-022-00897-2 | https://doi.org/10.1021/acs.chemmater.6b04950 | Cu12Sb4S13 |  |  | Cu12Sb4S13 | Cu12Sb4S13 | None | TRUE |  | Stoichiometric Formula |  | 2017 | 522 | 304.4 | 123.2 | 4.620256256 | 0.365 | 0.653 | [8 empty] | solution mixing, sonification and centrifuge. These steps were repeaed three times before dessication. | Not mentioned | spark plasma sintering, then ball milling and then sintering again | Not mentioned | Not mentioned | Polycrystalline |  | Bulk
6228 | https://doi.org/10.1038/s41524-022-00897-2 | https://doi.org/10.1021/acs.chemmater.6b04950 | Cu12Sb4S13 |  |  | Cu12Sb4S13 | Cu12Sb4S13 | None | TRUE |  | Stoichiometric Formula |  | 2017 | 622 | 155 | 173.4 | 4.6604718 | 0.563 | 0.514 | [8 empty] | solution mixing, sonification and centrifuge. These steps were repeaed three times before dessication. | Not mentioned | spark plasma sintering, then ball milling and then sintering again | Not mentioned | Not mentioned | Polycrystalline |  | Bulk
6229 | https://doi.org/10.1038/s41524-022-00897-2 | https://doi.org/10.1021/acs.chemmater.6b04950 | Cu12Sb4S13 |  |  | Cu12Sb4S13 | Cu12Sb4S13 | None | TRUE |  | Stoichiometric Formula |  | 2017 | 720 | 85.7 | 219.52 | 4.1298 | 0.6637178 | 0.448 | [8 empty] | solution mixing, sonification and centrifuge. These steps were repeaed three times before dessication. | Not mentioned | spark plasma sintering, then ball milling and then sintering again | Not mentioned | Not mentioned | Polycrystalline |  | Bulk
6230 | https://doi.org/10.1038/s41524-022-00897-2 | https://doi.org/10.1021/acs.chemmater.6b04950 | Cu11ZnSb4S13 |  |  | Cu12Sb4S13 | Cu11Sb4S13 | Zn | FALSE |  | Stoichiometric Formula |  | 2017 | 322 | 96.22 | 130.6 | 1.641163 | 0.1228964 | 0.43 | [8 empty] | solution mixing, sonification and centrifuge. These steps were repeaed three times before dessication. | Not mentioned | spark plasma sintering, then ball milling and then sintering again | Not mentioned | Not mentioned | Polycrystalline |  | Bulk
6231 | https://doi.org/10.1038/s41524-022-00897-2 | https://doi.org/10.1021/acs.chemmater.6b04950 | Cu11ZnSb4S13 |  |  | Cu12Sb4S13 | Cu11Sb4S13 | Zn | FALSE |  | Stoichiometric Formula |  | 2017 | 422 | 107 | 147.9 | 2.34056187 | 0.2180391 | 0.453 | [8 empty] | solution mixing, sonification and centrifuge. These steps were repeaed three times before dessication. | Not mentioned | spark plasma sintering, then ball milling and then sintering again | Not mentioned | Not mentioned | Polycrystalline |  | Bulk
6232 | https://doi.org/10.1038/s41524-022-00897-2 | https://doi.org/10.1021/acs.chemmater.6b04950 | Cu11ZnSb4S13 |  |  | Cu12Sb4S13 | Cu11Sb4S13 | Zn | FALSE |  | Stoichiometric Formula |  | 2017 | 522 | 126.04 | 162 | 3.30779376 | 0.3686312 | 0.4684 | [8 empty] | solution mixing, sonification and centrifuge. These steps were repeaed three times before dessication. | Not mentioned | spark plasma sintering, then ball milling and then sintering again | Not mentioned | Not mentioned | Polycrystalline |  | Bulk
6233 | https://doi.org/10.1038/s41524-022-00897-2 | https://doi.org/10.1021/acs.chemmater.6b04950 | Cu11ZnSb4S13 |  |  | Cu12Sb4S13 | Cu11Sb4S13 | Zn | FALSE |  | Stoichiometric Formula |  | 2017 | 621 | 108.52 | 185.27 | 3.724946 | 0.5836971 | 0.3963 | [8 empty] | solution mixing, sonification and centrifuge. These steps were repeaed three times before dessication. | Not mentioned | spark plasma sintering, then ball milling and then sintering again | Not mentioned | Not mentioned | Polycrystalline |  | Bulk
6234 | https://doi.org/10.1038/s41524-022-00897-2 | https://doi.org/10.1021/acs.chemmater.6b04950 | Cu11ZnSb4S13 |  |  | Cu12Sb4S13 | Cu11Sb4S13 | Zn | FALSE |  | Stoichiometric Formula |  | 2017 | 720 | 77.1 | 245.6 | 4.650622656 | 1.090699776 | 0.307 | [8 empty] | solution mixing, sonification and centrifuge. These steps were repeaed three times before dessication. | Not mentioned | spark plasma sintering, then ball milling and then sintering again | Not mentioned | Not mentioned | Polycrystalline |  | Bulk
6235 | https://doi.org/10.1038/s41524-022-00897-2 | https://doi.org/10.1021/acs.chemmater.7b01217 | K0.975Ba0.025GaSb4 |  |  | KGaSb4 | K0.975GaSb4 | Ba0.025 | FALSE |  | Stoichiometric Formula |  | 2017 | 324 | 235.42 | -134.7 | 4.271482 | 0.123 | 1.125171 | [8 empty] | ball milling | Not mentioned | hot press | Not mentioned | Not mentioned | Polycrystalline |  | Bulk
6236 | https://doi.org/10.1038/s41524-022-00897-2 | https://doi.org/10.1021/acs.chemmater.7b01217 | K0.975Ba0.025GaSb4 |  |  | KGaSb4 | K0.975GaSb4 | Ba0.025 | FALSE |  | Stoichiometric Formula |  | 2017 | 416 | 243.38 | -176.87 | 7.613656 | 0.3243 | 0.9766515 | [8 empty] | ball milling | Not mentioned | hot press | Not mentioned | Not mentioned | Polycrystalline |  | Bulk
6237 | https://doi.org/10.1038/s41524-022-00897-2 | https://doi.org/10.1021/acs.chemmater.7b01217 | K0.975Ba0.025GaSb4 |  |  | KGaSb4 | K0.975GaSb4 | Ba0.025 | FALSE |  | Stoichiometric Formula |  | 2017 | 509 | 200 | -206.122 | 8.497256 | 0.5435 | 0.7957872 | [8 empty] | ball milling | Not mentioned | hot press | Not mentioned | Not mentioned | Polycrystalline |  | Bulk
6238 | https://doi.org/10.1038/s41524-022-00897-2 | https://doi.org/10.1021/acs.chemmater.7b01217 | K0.985Ba0.015GaSb4 |  |  | KGaSb4 | K0.985GaSb4 | Ba0.015 | FALSE |  | Stoichiometric Formula |  | 2017 | 324 | 245.41 | -145.92 | 5.225428 | 0.1435 | 1.179818 | [8 empty] | ball milling | Not mentioned | hot press | Not mentioned | Not mentioned | Polycrystalline |  | Bulk
6239 | https://doi.org/10.1038/s41524-022-00897-2 | https://doi.org/10.1021/acs.chemmater.7b01217 | K0.985Ba0.015GaSb4 |  |  | KGaSb4 | K0.985GaSb4 | Ba0.015 | FALSE |  | Stoichiometric Formula |  | 2017 | 416 | 243.38 | -184 | 8.23987328 | 0.3582 | 0.9569479 | [8 empty] | ball milling | Not mentioned | hot press | Not mentioned | Not mentioned | Polycrystalline |  | Bulk
6240 | https://doi.org/10.1038/s41524-022-00897-2 | https://doi.org/10.1021/acs.chemmater.7b01217 | K0.985Ba0.015GaSb4 |  |  | KGaSb4 | K0.985GaSb4 | Ba0.015 | FALSE |  | Stoichiometric Formula |  | 2017 | 509 | 200 | -211.9 | 8.980322 | 0.512 | 0.8927703 | [8 empty] | ball milling | Not mentioned | hot press | Not mentioned | Not mentioned | Polycrystalline |  | Bulk
6241 | https://doi.org/10.1038/s41524-022-00897-2 | https://doi.org/10.1021/acs.chemmater.7b01217 | K0.985Ba0.015GaSb4 |  |  | KGaSb4 | K0.985GaSb4 | Ba0.015 | FALSE |  | Stoichiometric Formula |  | 2017 | 602 | 157.96 | -228.9 | 8.276347 | 0.705 | 0.7067179 | [8 empty] | ball milling | Not mentioned | hot press | Not mentioned | Not mentioned | Polycrystalline |  | Bulk
6242 | https://doi.org/10.1038/s41524-022-00897-2 | https://doi.org/10.1021/acs.chemmater.7b01217 | K0.985Ba0.015GaSb4 |  |  | KGaSb4 | K0.985GaSb4 | Ba0.015 | FALSE |  | Stoichiometric Formula |  | 2017 | 649 | 147.8 | -233 | 8.0239142 | 0.8023 | 0.649074 | [8 empty] | ball milling | Not mentioned | hot press | Not mentioned | Not mentioned | Polycrystalline |  | Bulk
6243 | https://doi.org/10.1038/s41524-022-00897-2 | https://doi.org/10.1021/acs.chemmater.7b01217 | K0.98Ba0.02GaSb4 |  |  | KGaSb4 | K0.98GaSb4 | Ba0.02 | FALSE |  | Stoichiometric Formula |  | 2017 | 324 | 273.42 | -123.13 | 4.14532 | 0.1073 | 1.251709 | [8 empty] | ball milling | Not mentioned | hot press | Not mentioned | Not mentioned | Polycrystalline |  | Bulk
6244 | https://doi.org/10.1038/s41524-022-00897-2 | https://doi.org/10.1021/acs.chemmater.7b01217 | K0.98Ba0.02GaSb4 |  |  | KGaSb4 | K0.98GaSb4 | Ba0.02 | FALSE |  | Stoichiometric Formula |  | 2017 | 416 | 266.68 | -161.9 | 6.990112 | 0.3028 | 0.9603324 | [8 empty] | ball milling | Not mentioned | hot press | Not mentioned | Not mentioned | Polycrystalline |  | Bulk
6245 | https://doi.org/10.1038/s41524-022-00897-2 | https://doi.org/10.1021/acs.chemmater.7b01217 | K0.98Ba0.02GaSb4 |  |  | KGaSb4 | K0.98GaSb4 | Ba0.02 | FALSE |  | Stoichiometric Formula |  | 2017 | 509 | 211.3 | -192.86 | 7.859299 | 0.51186 | 0.7815386 | [8 empty] | ball milling | Not mentioned | hot press | Not mentioned | Not mentioned | Polycrystalline |  | Bulk
6246 | https://doi.org/10.1038/s41524-022-00897-2 | https://doi.org/10.1021/acs.chemmater.7b01217 | K0.98Ba0.02GaSb4 |  |  | KGaSb4 | K0.98GaSb4 | Ba0.02 | FALSE |  | Stoichiometric Formula |  | 2017 | 602 | 173.09 | -212.93 | 7.84776 | 0.7051 | 0.6700257 | [8 empty] | ball milling | Not mentioned | hot press | Not mentioned | Not mentioned | Polycrystalline |  | Bulk
6247 | https://doi.org/10.1038/s41524-022-00897-2 | https://doi.org/10.1021/acs.chemmater.7b01217 | K0.98Ba0.02GaSb4 |  |  | KGaSb4 | K0.98GaSb4 | Ba0.02 | FALSE |  | Stoichiometric Formula |  | 2017 | 649 | 163.3 | -221.43 | 8.006802 | 0.8023 | 0.6476897 | [8 empty] | ball milling | Not mentioned | hot press | Not mentioned | Not mentioned | Polycrystalline |  | Bulk
6248 | https://doi.org/10.1038/s41524-022-00897-2 | https://doi.org/10.1021/acs.chemmater.7b01217 | K0.995Ba0.005GaSb4 |  |  | KGaSb4 | K0.995GaSb4 | Ba0.005 | FALSE |  | Stoichiometric Formula |  | 2017 | 324 | 16.33 | -183 | 0.54687537 | 0.0203 | 0.8728454 | [8 empty] | ball milling | Not mentioned | hot press | Not mentioned | Not mentioned | Polycrystalline |  | Bulk
6249 | https://doi.org/10.1038/s41524-022-00897-2 | https://doi.org/10.1021/acs.chemmater.7b01217 | K0.995Ba0.005GaSb4 |  |  | KGaSb4 | K0.995GaSb4 | Ba0.005 | FALSE |  | Stoichiometric Formula |  | 2017 | 416 | 39.42 | -231.6 | 2.114432 | 0.1096 | 0.8025581 | [8 empty] | ball milling | Not mentioned | hot press | Not mentioned | Not mentioned | Polycrystalline |  | Bulk
6250 | https://doi.org/10.1038/s41524-022-00897-2 | https://doi.org/10.1021/acs.chemmater.7b01217 | K0.995Ba0.005GaSb4 |  |  | KGaSb4 | K0.995GaSb4 | Ba0.005 | FALSE |  | Stoichiometric Formula |  | 2017 | 509 | 68.22 | -268.37 | 4.913372 | 0.374 | 0.6686915 | [8 empty] | ball milling | Not mentioned | hot press | Not mentioned | Not mentioned | Polycrystalline |  | Bulk
6251 | https://doi.org/10.1038/s41524-022-00897-2 | https://doi.org/10.1021/acs.chemmater.7b01217 | K0.995Ba0.005GaSb4 |  |  | KGaSb4 | K0.995GaSb4 | Ba0.005 | FALSE |  | Stoichiometric Formula |  | 2017 | 602 | 70.53 | -292.86 | 6.049145 | 0.65537 | 0.5556533 | [8 empty] | ball milling | Not mentioned | hot press | Not mentioned | Not mentioned | Polycrystalline |  | Bulk
6252 | https://doi.org/10.1038/s41524-022-00897-2 | https://doi.org/10.1021/acs.chemmater.7b01217 | K0.995Ba0.005GaSb4 |  |  | KGaSb4 | K0.995GaSb4 | Ba0.005 | FALSE |  | Stoichiometric Formula |  | 2017 | 649 | 64.9 | -303.74 | 5.987543 | 0.7469 | 0.5202725 | [8 empty] | ball milling | Not mentioned | hot press | Not mentioned | Not mentioned | Polycrystalline |  | Bulk
6253 | https://doi.org/10.1038/s41524-022-00897-2 | https://doi.org/10.1021/acs.chemmater.7b01217 | K0.99Ba0.01GaSb4 |  |  | KGaSb4 | K0.99GaSb4 | Ba0.01 | FALSE |  | Stoichiometric Formula |  | 2017 | 324 | 116.14 | -143.2 | 2.381595 | 0.0689 | 1.119937 | [8 empty] | ball milling | Not mentioned | hot press | Not mentioned | Not mentioned | Polycrystalline |  | Bulk
6254 | https://doi.org/10.1038/s41524-022-00897-2 | https://doi.org/10.1021/acs.chemmater.7b01217 | K0.99Ba0.01GaSb4 |  |  | KGaSb4 | K0.99GaSb4 | Ba0.01 | FALSE |  | Stoichiometric Formula |  | 2017 | 416 | 141.78 | -186.4 | 4.92614 | 0.236 | 0.8683366 | [8 empty] | ball milling | Not mentioned | hot press | Not mentioned | Not mentioned | Polycrystalline |  | Bulk
6255 | https://doi.org/10.1038/s41524-022-00897-2 | https://doi.org/10.1021/acs.chemmater.7b01217 | K0.99Ba0.01GaSb4 |  |  | KGaSb4 | K0.99GaSb4 | Ba0.01 | FALSE |  | Stoichiometric Formula |  | 2017 | 509 | 132.66 | -220.4 | 6.444113 | 0.4689 | 0.6995209 | [8 empty] | ball milling | Not mentioned | hot press | Not mentioned | Not mentioned | Polycrystalline |  | Bulk
6256 | https://doi.org/10.1038/s41524-022-00897-2 | https://doi.org/10.1021/acs.chemmater.7b01217 | K0.99Ba0.01GaSb4 |  |  | KGaSb4 | K0.99GaSb4 | Ba0.01 | FALSE |  | Stoichiometric Formula |  | 2017 | 602 | 111.41 | -245.92 | 6.737703 | 0.6633 | 0.6115027 | [8 empty] | ball milling | Not mentioned | hot press | Not mentioned | Not mentioned | Polycrystalline |  | Bulk
6257 | https://doi.org/10.1038/s41524-022-00897-2 | https://doi.org/10.1021/acs.chemmater.7b01217 | K0.99Ba0.01GaSb4 |  |  | KGaSb4 | K0.99GaSb4 | Ba0.01 | FALSE |  | Stoichiometric Formula |  | 2017 | 649 | 104.24 | -250 | 6.515 | 0.757 | 0.5585515 | [8 empty] | ball milling | Not mentioned | hot press | Not mentioned | Not mentioned | Polycrystalline |  | Bulk
6258 | https://doi.org/10.1038/s41524-022-00897-2 | https://doi.org/10.1021/acs.chemmater.7b01612 | Ag0.01Sn0.99Se |  |  | SnSe | Sn0.99Se | Ag0.01 | FALSE |  | Stoichiometric Formula |  | 2017 | 322 | 15.47 | 296.15 | 1.356794 | 0.08219897 | 0.5315 | [8 empty] | melting, quenching, annealing | Not mentioned | hot press under a uniaxial pressure of 50 MPa at 943 K for 30 min | 823 | 3 days | Polycrystalline |  | Bulk
6259 | https://doi.org/10.1038/s41524-022-00897-2 | https://doi.org/10.1021/acs.chemmater.7b01612 | Ag0.01Sn0.99Se |  |  | SnSe | Sn0.99Se | Ag0.01 | FALSE |  | Stoichiometric Formula |  | 2017 | 418 | 11.47 | 336.75 | 1.300704 | 0.1336515 | 0.4068 | [8 empty] | melting, quenching, annealing | Not mentioned | hot press under a uniaxial pressure of 50 MPa at 943 K for 30 min | 823 | 3 days | Polycrystalline |  | Bulk
6260 | https://doi.org/10.1038/s41524-022-00897-2 | https://doi.org/10.1021/acs.chemmater.7b01612 | Ag0.01Sn0.99Se |  |  | SnSe | Sn0.99Se | Ag0.01 | FALSE |  | Stoichiometric Formula |  | 2017 | 518 | 6.98 | 380.77 | 1.012001 | 0.1831004 | 0.2863 | [8 empty] | melting, quenching, annealing | Not mentioned | hot press under a uniaxial pressure of 50 MPa at 943 K for 30 min | 823 | 3 days | Polycrystalline |  | Bulk
6261 | https://doi.org/10.1038/s41524-022-00897-2 | https://doi.org/10.1021/acs.chemmater.7b01612 | Ag0.01Sn0.99Se |  |  | SnSe | Sn0.99Se | Ag0.01 | FALSE |  | Stoichiometric Formula |  | 2017 | 567 | 5.86 | 401.28 | 0.9436102 | 0.185967 | 0.2877 | [8 empty] | melting, quenching, annealing | Not mentioned | hot press under a uniaxial pressure of 50 MPa at 943 K for 30 min | 823 | 3 days | Polycrystalline |  | Bulk
6262 | https://doi.org/10.1038/s41524-022-00897-2 | https://doi.org/10.1021/acs.chemmater.7b01612 | Ag0.01Sn0.99Se |  |  | SnSe | Sn0.99Se | Ag0.01 | FALSE |  | Stoichiometric Formula |  | 2017 | 616 | 6.53 | 416 | 1.13005568 | 0.2397088 | 0.2904 | [8 empty] | melting, quenching, annealing | Not mentioned | hot press under a uniaxial pressure of 50 MPa at 943 K for 30 min | 823 | 3 days | Polycrystalline |  | Bulk
6263 | https://doi.org/10.1038/s41524-022-00897-2 | https://doi.org/10.1021/acs.chemmater.7b01612 | Ag0.01Sn0.99Se |  |  | SnSe | Sn0.99Se | Ag0.01 | FALSE |  | Stoichiometric Formula |  | 2017 | 666 | 8.45 | 405.56 | 1.389847 | 0.3172166 | 0.2918 | [8 empty] | melting, quenching, annealing | Not mentioned | hot press under a uniaxial pressure of 50 MPa at 943 K for 30 min | 823 | 3 days | Polycrystalline |  | Bulk
6264 | https://doi.org/10.1038/s41524-022-00897-2 | https://doi.org/10.1021/acs.chemmater.7b01612 | Ag0.01Sn0.99Se |  |  | SnSe | Sn0.99Se | Ag0.01 | FALSE |  | Stoichiometric Formula |  | 2017 | 763 | 18.02 | 346.58 | 2.164521 | 0.6150948 | 0.2685 | [8 empty] | melting, quenching, annealing | Not mentioned | hot press under a uniaxial pressure of 50 MPa at 943 K for 30 min | 823 | 3 days | Polycrystalline |  | Bulk
6265 | https://doi.org/10.1038/s41524-022-00897-2 | https://doi.org/10.1021/acs.chemmater.7b01612 | Ag0.01Sn0.99Se |  |  | SnSe | Sn0.99Se | Ag0.01 | FALSE |  | Stoichiometric Formula |  | 2017 | 813 | 28.77 | 301.28 | 2.611442 | 0.917107 | 0.2315 | [8 empty] | melting, quenching, annealing | Not mentioned | hot press under a uniaxial pressure of 50 MPa at 943 K for 30 min | 823 | 3 days | Polycrystalline |  | Bulk
6266 | https://doi.org/10.1038/s41524-022-00897-2 | https://doi.org/10.1021/acs.chemmater.7b01612 | Ag0.01Sn0.99Se0.65S0.35 |  |  | SnSe | Sn0.99Se0.65S0.35 | Ag0.01 | FALSE |  | Stoichiometric Formula |  | 2017 | 322 | 5.5 | 304.7 | 0.510631495 | 0.0560789 | 0.2932 | [8 empty] | melting, quenching, annealing | Not mentioned | hot press under a uniaxial pressure of 50 MPa at 943 K for 30 min | 823 | 3 days | Polycrystalline |  | Bulk
6267 | https://doi.org/10.1038/s41524-022-00897-2 | https://doi.org/10.1021/acs.chemmater.7b01612 | Ag0.01Sn0.99Se0.65S0.35 |  |  | SnSe | Sn0.99Se0.65S0.35 | Ag0.01 | FALSE |  | Stoichiometric Formula |  | 2017 | 418 | 4.63 | 359.4 | 0.5980495068 | 0.1073356 | 0.2329 | [8 empty] | melting, quenching, annealing | Not mentioned | hot press under a uniaxial pressure of 50 MPa at 943 K for 30 min | 823 | 3 days | Polycrystalline |  | Bulk
6268 | https://doi.org/10.1038/s41524-022-00897-2 | https://doi.org/10.1021/acs.chemmater.7b01612 | Ag0.01Sn0.99Se0.65S0.35 |  |  | SnSe | Sn0.99Se0.65S0.35 | Ag0.01 | FALSE |  | Stoichiometric Formula |  | 2017 | 518 | 3.26 | 401.7 | 0.5260430214 | 0.147292 | 0.185 | [8 empty] | melting, quenching, annealing | Not mentioned | hot press under a uniaxial pressure of 50 MPa at 943 K for 30 min | 823 | 3 days | Polycrystalline |  | Bulk
6269 | https://doi.org/10.1038/s41524-022-00897-2 | https://doi.org/10.1021/acs.chemmater.7b01612 | Ag0.01Sn0.99Se0.65S0.35 |  |  | SnSe | Sn0.99Se0.65S0.35 | Ag0.01 | FALSE |  | Stoichiometric Formula |  | 2017 | 567 | 2.4963 | 443.16 | 0.4902503 | 0.1573129 | 0.1767 | [8 empty] | melting, quenching, annealing | Not mentioned | hot press under a uniaxial pressure of 50 MPa at 943 K for 30 min | 823 | 3 days | Polycrystalline |  | Bulk
6270 | https://doi.org/10.1038/s41524-022-00897-2 | https://doi.org/10.1021/acs.chemmater.7b01612 | Ag0.01Sn0.99Se0.65S0.35 |  |  | SnSe | Sn0.99Se0.65S0.35 | Ag0.01 | FALSE |  | Stoichiometric Formula |  | 2017 | 616 | 2.62 | 470.94 | 0.5810753 | 0.1949577 | 0.1836 | [8 empty] | melting, quenching, annealing | Not mentioned | hot press under a uniaxial pressure of 50 MPa at 943 K for 30 min | 823 | 3 days | Polycrystalline |  | Bulk
6271 | https://doi.org/10.1038/s41524-022-00897-2 | https://doi.org/10.1021/acs.chemmater.7b01612 | Ag0.01Sn0.99Se0.65S0.35 |  |  | SnSe | Sn0.99Se0.65S0.35 | Ag0.01 | FALSE |  | Stoichiometric Formula |  | 2017 | 666 | 3.64 | 443.16 | 0.7148625 | 0.2505781 | 0.19 | [8 empty] | melting, quenching, annealing | Not mentioned | hot press under a uniaxial pressure of 50 MPa at 943 K for 30 min | 823 | 3 days | Polycrystalline |  | Bulk
6272 | https://doi.org/10.1038/s41524-022-00897-2 | https://doi.org/10.1021/acs.chemmater.7b01612 | Ag0.01Sn0.99Se0.65S0.35 |  |  | SnSe | Sn0.99Se0.65S0.35 | Ag0.01 | FALSE |  | Stoichiometric Formula |  | 2017 | 763 | 8.77 | 392 | 1.34763328 | 0.5015825 | 0.205 | [8 empty] | melting, quenching, annealing | Not mentioned | hot press under a uniaxial pressure of 50 MPa at 943 K for 30 min | 823 | 3 days | Polycrystalline |  | Bulk
6273 | https://doi.org/10.1038/s41524-022-00897-2 | https://doi.org/10.1021/acs.chemmater.7b01612 | Ag0.01Sn0.99Se0.65S0.35 |  |  | SnSe | Sn0.99Se0.65S0.35 | Ag0.01 | FALSE |  | Stoichiometric Formula |  | 2017 | 813 | 9.1 | 385 | 1.3488475 | 0.6018732 | 0.1822 | [8 empty] | melting, quenching, annealing | Not mentioned | hot press under a uniaxial pressure of 50 MPa at 943 K for 30 min | 823 | 3 days | Polycrystalline |  | Bulk
6274 | https://doi.org/10.1038/s41524-022-00897-2 | https://doi.org/10.1021/acs.chemmater.7b01612 | Ag0.01Sn0.99Se0.85S0.15 |  |  | SnSe | Sn0.99Se0.85S0.15 | Ag0.01 | FALSE |  | Stoichiometric Formula |  | 2017 | 322 | 11.16 | 306 | 1.04497776 | 0.1605357 | 0.2096 | [8 empty] | melting, quenching, annealing | Not mentioned | hot press under a uniaxial pressure of 50 MPa at 943 K for 30 min | 823 | 3 days | Polycrystalline |  | Bulk
6275 | https://doi.org/10.1038/s41524-022-00897-2 | https://doi.org/10.1021/acs.chemmater.7b01612 | Ag0.01Sn0.99Se0.85S0.15 |  |  | SnSe | Sn0.99Se0.85S0.15 | Ag0.01 | FALSE |  | Stoichiometric Formula |  | 2017 | 418 | 8.41 | 352.56 | 1.045351 | 0.2278189 | 0.1918 | [8 empty] | melting, quenching, annealing | Not mentioned | hot press under a uniaxial pressure of 50 MPa at 943 K for 30 min | 823 | 3 days | Polycrystalline |  | Bulk
6276 | https://doi.org/10.1038/s41524-022-00897-2 | https://doi.org/10.1021/acs.chemmater.7b01612 | Ag0.01Sn0.99Se0.85S0.15 |  |  | SnSe | Sn0.99Se0.85S0.15 | Ag0.01 | FALSE |  | Stoichiometric Formula |  | 2017 | 518 | 5.71 | 395.3 | 0.8922565339 | 0.286008 | 0.1616 | [8 empty] | melting, quenching, annealing | Not mentioned | hot press under a uniaxial pressure of 50 MPa at 943 K for 30 min | 823 | 3 days | Polycrystalline |  | Bulk
6277 | https://doi.org/10.1038/s41524-022-00897-2 | https://doi.org/10.1021/acs.chemmater.7b01612 | Ag0.01Sn0.99Se0.85S0.15 |  |  | SnSe | Sn0.99Se0.85S0.15 | Ag0.01 | FALSE |  | Stoichiometric Formula |  | 2017 | 567 | 4.58 | 426.07 | 0.8314333 | 0.3343423 | 0.141 | [8 empty] | melting, quenching, annealing | Not mentioned | hot press under a uniaxial pressure of 50 MPa at 943 K for 30 min | 823 | 3 days | Polycrystalline |  | Bulk
6278 | https://doi.org/10.1038/s41524-022-00897-2 | https://doi.org/10.1021/acs.chemmater.7b01612 | Ag0.01Sn0.99Se0.85S0.15 |  |  | SnSe | Sn0.99Se0.85S0.15 | Ag0.01 | FALSE |  | Stoichiometric Formula |  | 2017 | 616 | 4.88 | 430.34 | 0.9037395 | 0.4282335 | 0.13 | [8 empty] | melting, quenching, annealing | Not mentioned | hot press under a uniaxial pressure of 50 MPa at 943 K for 30 min | 823 | 3 days | Polycrystalline |  | Bulk
6279 | https://doi.org/10.1038/s41524-022-00897-2 | https://doi.org/10.1021/acs.chemmater.7b01612 | Ag0.01Sn0.99Se0.85S0.15 |  |  | SnSe | Sn0.99Se0.85S0.15 | Ag0.01 | FALSE |  | Stoichiometric Formula |  | 2017 | 666 | 7.1 | 409.83 | 1.19252 | 0.585707 | 0.1356 | [8 empty] | melting, quenching, annealing | Not mentioned | hot press under a uniaxial pressure of 50 MPa at 943 K for 30 min | 823 | 3 days | Polycrystalline |  | Bulk
6280 | https://doi.org/10.1038/s41524-022-00897-2 | https://doi.org/10.1021/acs.chemmater.7b01612 | Ag0.01Sn0.99Se0.85S0.15 |  |  | SnSe | Sn0.99Se0.85S0.15 | Ag0.01 | FALSE |  | Stoichiometric Formula |  | 2017 | 763 | 14.51 | 362.39 | 1.905548 | 1.11841 | 0.13 | [8 empty] | melting, quenching, annealing | Not mentioned | hot press under a uniaxial pressure of 50 MPa at 943 K for 30 min | 823 | 3 days | Polycrystalline |  | Bulk
6281 | https://doi.org/10.1038/s41524-022-00897-2 | https://doi.org/10.1021/acs.chemmater.7b01612 | Ag0.01Sn0.99Se0.85S0.15 |  |  | SnSe | Sn0.99Se0.85S0.15 | Ag0.01 | FALSE |  | Stoichiometric Formula |  | 2017 | 813 | 22.47 | 314.96 | 2.22902 | 1.556867 | 0.1164 | [8 empty] | melting, quenching, annealing | Not mentioned | hot press under a uniaxial pressure of 50 MPa at 943 K for 30 min | 823 | 3 days | Polycrystalline |  | Bulk
6282 | https://doi.org/10.1038/s41524-022-00897-2 | https://doi.org/10.1021/acs.chemmater.7b01612 | Ag0.01Sn0.99Se0.8S0.2 |  |  | SnSe | Sn0.99Se0.8S0.2 | Ag0.01 | FALSE |  | Stoichiometric Formula |  | 2017 | 322 | 10.31 | 313.68 | 1.014454 | 0.1644784 | 0.1986 | [8 empty] | melting, quenching, annealing | Not mentioned | hot press under a uniaxial pressure of 50 MPa at 943 K for 30 min | 823 | 3 days | Polycrystalline |  | Bulk
6283 | https://doi.org/10.1038/s41524-022-00897-2 | https://doi.org/10.1021/acs.chemmater.7b01612 | Ag0.01Sn0.99Se0.8S0.2 |  |  | SnSe | Sn0.99Se0.8S0.2 | Ag0.01 | FALSE |  | Stoichiometric Formula |  | 2017 | 418 | 8.68 | 362.82 | 1.142621 | 0.2811157 | 0.1699 | [8 empty] | melting, quenching, annealing | Not mentioned | hot press under a uniaxial pressure of 50 MPa at 943 K for 30 min | 823 | 3 days | Polycrystalline |  | Bulk
6284 | https://doi.org/10.1038/s41524-022-00897-2 | https://doi.org/10.1021/acs.chemmater.7b01612 | Ag0.01Sn0.99Se0.8S0.2 |  |  | SnSe | Sn0.99Se0.8S0.2 | Ag0.01 | FALSE |  | Stoichiometric Formula |  | 2017 | 518 | 5.58 | 405.98 | 0.9196943 | 0.3024772 | 0.1575 | [8 empty] | melting, quenching, annealing | Not mentioned | hot press under a uniaxial pressure of 50 MPa at 943 K for 30 min | 823 | 3 days | Polycrystalline |  | Bulk
6285 | https://doi.org/10.1038/s41524-022-00897-2 | https://doi.org/10.1021/acs.chemmater.7b01612 | Ag0.01Sn0.99Se0.8S0.2 |  |  | SnSe | Sn0.99Se0.8S0.2 | Ag0.01 | FALSE |  | Stoichiometric Formula |  | 2017 | 567 | 4.32 | 433.33 | 0.8111875 | 0.2894546 | 0.1589 | [8 empty] | melting, quenching, annealing | Not mentioned | hot press under a uniaxial pressure of 50 MPa at 943 K for 30 min | 823 | 3 days | Polycrystalline |  | Bulk
6286 | https://doi.org/10.1038/s41524-022-00897-2 | https://doi.org/10.1021/acs.chemmater.7b01612 | Ag0.01Sn0.99Se0.8S0.2 |  |  | SnSe | Sn0.99Se0.8S0.2 | Ag0.01 | FALSE |  | Stoichiometric Formula |  | 2017 | 616 | 4.52 | 449.6 | 0.9136735232 | 0.351106 | 0.1603 | [8 empty] | melting, quenching, annealing | Not mentioned | hot press under a uniaxial pressure of 50 MPa at 943 K for 30 min | 823 | 3 days | Polycrystalline |  | Bulk
6287 | https://doi.org/10.1038/s41524-022-00897-2 | https://doi.org/10.1021/acs.chemmater.7b01612 | Ag0.01Sn0.99Se0.8S0.2 |  |  | SnSe | Sn0.99Se0.8S0.2 | Ag0.01 | FALSE |  | Stoichiometric Formula |  | 2017 | 666 | 6.75 | 424.79 | 1.218014 | 0.4452236 | 0.1822 | [8 empty] | melting, quenching, annealing | Not mentioned | hot press under a uniaxial pressure of 50 MPa at 943 K for 30 min | 823 | 3 days | Polycrystalline |  | Bulk
6288 | https://doi.org/10.1038/s41524-022-00897-2 | https://doi.org/10.1021/acs.chemmater.7b01612 | Ag0.01Sn0.99Se0.8S0.2 |  |  | SnSe | Sn0.99Se0.8S0.2 | Ag0.01 | FALSE |  | Stoichiometric Formula |  | 2017 | 763 | 16.08 | 370.94 | 2.212551 | 0.9130215 | 0.1849 | [8 empty] | melting, quenching, annealing | Not mentioned | hot press under a uniaxial pressure of 50 MPa at 943 K for 30 min | 823 | 3 days | Polycrystalline |  | Bulk
6289 | https://doi.org/10.1038/s41524-022-00897-2 | https://doi.org/10.1021/acs.chemmater.7b01612 | Ag0.01Sn0.99Se0.8S0.2 |  |  | SnSe | Sn0.99Se0.8S0.2 | Ag0.01 | FALSE |  | Stoichiometric Formula |  | 2017 | 813 | 24 | 326.92 | 2.56504 | 1.40335 | 0.1486 | [8 empty] | melting, quenching, annealing | Not mentioned | hot press under a uniaxial pressure of 50 MPa at 943 K for 30 min | 823 | 3 days | Polycrystalline |  | Bulk
6290 | https://doi.org/10.1038/s41524-022-00897-2 | https://doi.org/10.1021/acs.chemmater.7b01612 | Ag0.01Sn0.99Se0.9S0.1 |  |  | SnSe | Sn0.99Se0.9S0.1 | Ag0.01 | FALSE |  | Stoichiometric Formula |  | 2017 | 322 | 15.05 | 300.85 | 1.362186 | 0.1323149 | 0.3315 | [8 empty] | melting, quenching, annealing | Not mentioned | hot press under a uniaxial pressure of 50 MPa at 943 K for 30 min | 823 | 3 days | Polycrystalline |  | Bulk
6291 | https://doi.org/10.1038/s41524-022-00897-2 | https://doi.org/10.1021/acs.chemmater.7b01612 | Ag0.01Sn0.99Se0.9S0.1 |  |  | SnSe | Sn0.99Se0.9S0.1 | Ag0.01 | FALSE |  | Stoichiometric Formula |  | 2017 | 418 | 11.08 | 347.44 | 1.337517 | 0.2125788 | 0.263 | [8 empty] | melting, quenching, annealing | Not mentioned | hot press under a uniaxial pressure of 50 MPa at 943 K for 30 min | 823 | 3 days | Polycrystalline |  | Bulk
6292 | https://doi.org/10.1038/s41524-022-00897-2 | https://doi.org/10.1021/acs.chemmater.7b01612 | Ag0.01Sn0.99Se0.9S0.1 |  |  | SnSe | Sn0.99Se0.9S0.1 | Ag0.01 | FALSE |  | Stoichiometric Formula |  | 2017 | 518 | 6.98 | 385.04 | 1.034825 | 0.2721013 | 0.197 | [8 empty] | melting, quenching, annealing | Not mentioned | hot press under a uniaxial pressure of 50 MPa at 943 K for 30 min | 823 | 3 days | Polycrystalline |  | Bulk
6293 | https://doi.org/10.1038/s41524-022-00897-2 | https://doi.org/10.1021/acs.chemmater.7b01612 | Ag0.01Sn0.99Se0.9S0.1 |  |  | SnSe | Sn0.99Se0.9S0.1 | Ag0.01 | FALSE |  | Stoichiometric Formula |  | 2017 | 567 | 5.69 | 415.8 | 0.9837420516 | 0.2905113 | 0.192 | [8 empty] | melting, quenching, annealing | Not mentioned | hot press under a uniaxial pressure of 50 MPa at 943 K for 30 min | 823 | 3 days | Polycrystalline |  | Bulk
6294 | https://doi.org/10.1038/s41524-022-00897-2 | https://doi.org/10.1021/acs.chemmater.7b01612 | Ag0.01Sn0.99Se0.9S0.1 |  |  | SnSe | Sn0.99Se0.9S0.1 | Ag0.01 | FALSE |  | Stoichiometric Formula |  | 2017 | 616 | 5.96 | 432.05 | 1.112537 | 0.3228085 | 0.2123 | [8 empty] | melting, quenching, annealing | Not mentioned | hot press under a uniaxial pressure of 50 MPa at 943 K for 30 min | 823 | 3 days | Polycrystalline |  | Bulk
6295 | https://doi.org/10.1038/s41524-022-00897-2 | https://doi.org/10.1021/acs.chemmater.7b01612 | Ag0.01Sn0.99Se0.9S0.1 |  |  | SnSe | Sn0.99Se0.9S0.1 | Ag0.01 | FALSE |  | Stoichiometric Formula |  | 2017 | 666 | 8.37 | 410.26 | 1.408782 | 0.3958856 | 0.237 | [8 empty] | melting, quenching, annealing | Not mentioned | hot press under a uniaxial pressure of 50 MPa at 943 K for 30 min | 823 | 3 days | Polycrystalline |  | Bulk
6296 | https://doi.org/10.1038/s41524-022-00897-2 | https://doi.org/10.1021/acs.chemmater.7b01612 | Ag0.01Sn0.99Se0.9S0.1 |  |  | SnSe | Sn0.99Se0.9S0.1 | Ag0.01 | FALSE |  | Stoichiometric Formula |  | 2017 | 763 | 17.08 | 362.39 | 2.243057 | 0.7674674 | 0.223 | [8 empty] | melting, quenching, annealing | Not mentioned | hot press under a uniaxial pressure of 50 MPa at 943 K for 30 min | 823 | 3 days | Polycrystalline |  | Bulk
6297 | https://doi.org/10.1038/s41524-022-00897-2 | https://doi.org/10.1021/acs.chemmater.7b01612 | Ag0.01Sn0.99Se0.9S0.1 |  |  | SnSe | Sn0.99Se0.9S0.1 | Ag0.01 | FALSE |  | Stoichiometric Formula |  | 2017 | 813 | 26.89 | 310.68 | 2.595478 | 1.167104 | 0.1808 | [8 empty] | melting, quenching, annealing | Not mentioned | hot press under a uniaxial pressure of 50 MPa at 943 K for 30 min | 823 | 3 days | Polycrystalline |  | Bulk
6298 | https://doi.org/10.1038/s41524-022-00897-2 | https://doi.org/10.1021/acs.chemmater.7b01687 | Cu2Se |  |  | CuSe | Cu2Se | None | TRUE |  | Stoichiometric Formula |  | 2017 | 303 | 1439.66 | 72.7 | 7.609021 | 0.1921278 | 1.2 | [8 empty] | sealed in tube and heated to 1423 K in 10 h, held at this temperature for 12 h, and then cooled to 923 K over 50 h | Not mentioned | spark plasma sintering at ∼753 K for 5 min under a pressure of 65 Mpa | 923 | 8 days | Polycrystalline |  | Bulk
6299 | https://doi.org/10.1038/s41524-022-00897-2 | https://doi.org/10.1021/acs.chemmater.7b01687 | Cu2Se |  |  | CuSe | Cu2Se | None | TRUE |  | Stoichiometric Formula |  | 2017 | 333 | 1225 | 85.1 | 8.87146225 | 0.2776501 | 1.064 | [8 empty] | sealed in tube and heated to 1423 K in 10 h, held at this temperature for 12 h, and then cooled to 923 K over 50 h | Not mentioned | spark plasma sintering at ∼753 K for 5 min under a pressure of 65 Mpa | 923 | 8 days | Polycrystalline |  | Bulk
6300 | https://doi.org/10.1038/s41524-022-00897-2 | https://doi.org/10.1021/acs.chemmater.7b01687 | Cu2Se |  |  | CuSe | Cu2Se | None | TRUE |  | Stoichiometric Formula |  | 2017 | 353 | 1000 | 96.05 | 9.2256025 | 0.3586605 | 0.908 | [8 empty] | sealed in tube and heated to 1423 K in 10 h, held at this temperature for 12 h, and then cooled to 923 K over 50 h | Not mentioned | spark plasma sintering at ∼753 K for 5 min under a pressure of 65 Mpa | 923 | 8 days | Polycrystalline |  | Bulk
6301 | https://doi.org/10.1038/s41524-022-00897-2 | https://doi.org/10.1021/acs.chemmater.7b01687 | Cu2Se |  |  | CuSe | Cu2Se | None | TRUE |  | Stoichiometric Formula |  | 2017 | 372 | 795.24 | 99.84 | 7.926973 | 0.416502 | 0.708 | [8 empty] | sealed in tube and heated to 1423 K in 10 h, held at this temperature for 12 h, and then cooled to 923 K over 50 h | Not mentioned | spark plasma sintering at ∼753 K for 5 min under a pressure of 65 Mpa | 923 | 8 days | Polycrystalline |  | Bulk
6302 | https://doi.org/10.1038/s41524-022-00897-2 | https://doi.org/10.1021/acs.chemmater.7b01687 | Cu2Se |  |  | CuSe | Cu2Se | None | TRUE |  | Stoichiometric Formula |  | 2017 | 450 | 843.43 | 98.4 | 8.166562 | 0.3012256 | 1.22 | [8 empty] | sealed in tube and heated to 1423 K in 10 h, held at this temperature for 12 h, and then cooled to 923 K over 50 h | Not mentioned | spark plasma sintering at ∼753 K for 5 min under a pressure of 65 Mpa | 923 | 8 days | Polycrystalline |  | Bulk
6303 | https://doi.org/10.1038/s41524-022-00897-2 | https://doi.org/10.1021/acs.chemmater.7b01687 | Cu2Se |  |  | CuSe | Cu2Se | None | TRUE |  | Stoichiometric Formula |  | 2017 | 550 | 642.31 | 125.66 | 10.14235 | 0.4936544 | 1.13 | [8 empty] | sealed in tube and heated to 1423 K in 10 h, held at this temperature for 12 h, and then cooled to 923 K over 50 h | Not mentioned | spark plasma sintering at ∼753 K for 5 min under a pressure of 65 Mpa | 923 | 8 days | Polycrystalline |  | Bulk
6304 | https://doi.org/10.1038/s41524-022-00897-2 | https://doi.org/10.1021/acs.chemmater.7b01687 | Cu2Se |  |  | CuSe | Cu2Se | None | TRUE |  | Stoichiometric Formula |  | 2017 | 650 | 491.18 | 152.3 | 11.39306 | 0.6960048 | 1.064 | [8 empty] | sealed in tube and heated to 1423 K in 10 h, held at this temperature for 12 h, and then cooled to 923 K over 50 h | Not mentioned | spark plasma sintering at ∼753 K for 5 min under a pressure of 65 Mpa | 923 | 8 days | Polycrystalline |  | Bulk
6305 | https://doi.org/10.1038/s41524-022-00897-2 | https://doi.org/10.1021/acs.chemmater.7b01687 | Cu2Se |  |  | CuSe | Cu2Se | None | TRUE |  | Stoichiometric Formula |  | 2017 | 750 | 385 | 177.7 | 12.15725665 | 0.9117942 | 1 | [8 empty] | sealed in tube and heated to 1423 K in 10 h, held at this temperature for 12 h, and then cooled to 923 K over 50 h | Not mentioned | spark plasma sintering at ∼753 K for 5 min under a pressure of 65 Mpa | 923 | 8 days | Polycrystalline |  | Bulk
6306 | https://doi.org/10.1038/s41524-022-00897-2 | https://doi.org/10.1021/acs.chemmater.7b01687 | Cu2Se |  |  | CuSe | Cu2Se | None | TRUE |  | Stoichiometric Formula |  | 2017 | 850 | 308.12 | 202.3 | 12.6099 | 1.142688 | 0.938 | [8 empty] | sealed in tube and heated to 1423 K in 10 h, held at this temperature for 12 h, and then cooled to 923 K over 50 h | Not mentioned | spark plasma sintering at ∼753 K for 5 min under a pressure of 65 Mpa | 923 | 8 days | Polycrystalline |  | Bulk
6307 | https://doi.org/10.1038/s41524-022-00897-2 | https://doi.org/10.1021/acs.chemmater.7b01687 | Cu2Se |  |  | CuSe | Cu2Se | None | TRUE |  | Stoichiometric Formula |  | 2017 | 1000 | 218.02 | 236.84 | 12.22944 | 1.408921 | 0.868 | [8 empty] | sealed in tube and heated to 1423 K in 10 h, held at this temperature for 12 h, and then cooled to 923 K over 50 h | Not mentioned | spark plasma sintering at ∼753 K for 5 min under a pressure of 65 Mpa | 923 | 8 days | Polycrystalline |  | Bulk
6308 | https://doi.org/10.1038/s41524-022-00897-2 | https://doi.org/10.1021/acs.chemmater.7b01687 | Cu2Se0.88S0.12 |  |  | CuSe | Cu2Se0.88 | S0.12 | FALSE |  | Stoichiometric Formula |  | 2017 | 303 | 695.83 | 106.58 | 7.904139 | 0.3939069 | 0.608 | [8 empty] | sealed in tube and heated to 1423 K in 10 h, held at this temperature for 12 h, and then cooled to 923 K over 50 h | Not mentioned | spark plasma sintering at ∼753 K for 5 min under a pressure of 65 Mpa | 923 | 8 days | Polycrystalline |  | Bulk
6309 | https://doi.org/10.1038/s41524-022-00897-2 | https://doi.org/10.1021/acs.chemmater.7b01687 | Cu2Se0.88S0.12 |  |  | CuSe | Cu2Se0.88 | S0.12 | FALSE |  | Stoichiometric Formula |  | 2017 | 333 | 623 | 117.3 | 8.57203767 | 0.501 | 0.564 | [8 empty] | sealed in tube and heated to 1423 K in 10 h, held at this temperature for 12 h, and then cooled to 923 K over 50 h | Not mentioned | spark plasma sintering at ∼753 K for 5 min under a pressure of 65 Mpa | 923 | 8 days | Polycrystalline |  | Bulk
6310 | https://doi.org/10.1038/s41524-022-00897-2 | https://doi.org/10.1021/acs.chemmater.7b01687 | Cu2Se0.88S0.12 |  |  | CuSe | Cu2Se0.88 | S0.12 | FALSE |  | Stoichiometric Formula |  | 2017 | 353 | 509 | 127.3 | 8.24849261 | 0.611 | 0.474 | [8 empty] | sealed in tube and heated to 1423 K in 10 h, held at this temperature for 12 h, and then cooled to 923 K over 50 h | Not mentioned | spark plasma sintering at ∼753 K for 5 min under a pressure of 65 Mpa | 923 | 8 days | Polycrystalline |  | Bulk
6311 | https://doi.org/10.1038/s41524-022-00897-2 | https://doi.org/10.1021/acs.chemmater.7b01687 | Cu2Se0.88S0.12 |  |  | CuSe | Cu2Se0.88 | S0.12 | FALSE |  | Stoichiometric Formula |  | 2017 | 372 | 361 | 142.3 | 7.30999369 | 0.9376957 | 0.29 | [8 empty] | sealed in tube and heated to 1423 K in 10 h, held at this temperature for 12 h, and then cooled to 923 K over 50 h | Not mentioned | spark plasma sintering at ∼753 K for 5 min under a pressure of 65 Mpa | 923 | 8 days | Polycrystalline |  | Bulk
6312 | https://doi.org/10.1038/s41524-022-00897-2 | https://doi.org/10.1021/acs.chemmater.7b01687 | Cu2Se0.88S0.12 |  |  | CuSe | Cu2Se0.88 | S0.12 | FALSE |  | Stoichiometric Formula |  | 2017 | 450 | 316.29 | 150.66 | 7.179288 | 0.4655158 | 0.694 | [8 empty] | sealed in tube and heated to 1423 K in 10 h, held at this temperature for 12 h, and then cooled to 923 K over 50 h | Not mentioned | spark plasma sintering at ∼753 K for 5 min under a pressure of 65 Mpa | 923 | 8 days | Polycrystalline |  | Bulk
6313 | https://doi.org/10.1038/s41524-022-00897-2 | https://doi.org/10.1021/acs.chemmater.7b01687 | Cu2Se0.88S0.12 |  |  | CuSe | Cu2Se0.88 | S0.12 | FALSE |  | Stoichiometric Formula |  | 2017 | 550 | 253.03 | 186 | 8.75382588 | 0.7101186 | 0.678 | [8 empty] | sealed in tube and heated to 1423 K in 10 h, held at this temperature for 12 h, and then cooled to 923 K over 50 h | Not mentioned | spark plasma sintering at ∼753 K for 5 min under a pressure of 65 Mpa | 923 | 8 days | Polycrystalline |  | Bulk
6314 | https://doi.org/10.1038/s41524-022-00897-2 | https://doi.org/10.1021/acs.chemmater.7b01687 | Cu2Se0.88S0.12 |  |  | CuSe | Cu2Se0.88 | S0.12 | FALSE |  | Stoichiometric Formula |  | 2017 | 650 | 196.22 | 217.33 | 9.267928 | 0.9354275 | 0.644 | [8 empty] | sealed in tube and heated to 1423 K in 10 h, held at this temperature for 12 h, and then cooled to 923 K over 50 h | Not mentioned | spark plasma sintering at ∼753 K for 5 min under a pressure of 65 Mpa | 923 | 8 days | Polycrystalline |  | Bulk
6315 | https://doi.org/10.1038/s41524-022-00897-2 | https://doi.org/10.1021/acs.chemmater.7b01687 | Cu2Se0.88S0.12 |  |  | CuSe | Cu2Se0.88 | S0.12 | FALSE |  | Stoichiometric Formula |  | 2017 | 750 | 159.31 | 243.05 | 9.410968 | 1.134763 | 0.622 | [8 empty] | sealed in tube and heated to 1423 K in 10 h, held at this temperature for 12 h, and then cooled to 923 K over 50 h | Not mentioned | spark plasma sintering at ∼753 K for 5 min under a pressure of 65 Mpa | 923 | 8 days | Polycrystalline |  | Bulk
6316 | https://doi.org/10.1038/s41524-022-00897-2 | https://doi.org/10.1021/acs.chemmater.7b01687 | Cu2Se0.92S0.08 |  |  | CuSe | Cu2Se0.92 | S0.08 | FALSE |  | Stoichiometric Formula |  | 2017 | 303 | 1030.86 | 97.7 | 9.839858 | 0.4084215 | 0.73 | [8 empty] | sealed in tube and heated to 1423 K in 10 h, held at this temperature for 12 h, and then cooled to 923 K over 50 h | Not mentioned | spark plasma sintering at ∼753 K for 5 min under a pressure of 65 Mpa | 923 | 8 days | Polycrystalline |  | Bulk
6317 | https://doi.org/10.1038/s41524-022-00897-2 | https://doi.org/10.1021/acs.chemmater.7b01687 | Cu2Se0.92S0.08 |  |  | CuSe | Cu2Se0.92 | S0.08 | FALSE |  | Stoichiometric Formula |  | 2017 | 333 | 938.2 | 106.91 | 10.72339 | 0.5220598 | 0.684 | [8 empty] | sealed in tube and heated to 1423 K in 10 h, held at this temperature for 12 h, and then cooled to 923 K over 50 h | Not mentioned | spark plasma sintering at ∼753 K for 5 min under a pressure of 65 Mpa | 923 | 8 days | Polycrystalline |  | Bulk
6318 | https://doi.org/10.1038/s41524-022-00897-2 | https://doi.org/10.1021/acs.chemmater.7b01687 | Cu2Se0.92S0.08 |  |  | CuSe | Cu2Se0.92 | S0.08 | FALSE |  | Stoichiometric Formula |  | 2017 | 353 | 773.15 | 116.12 | 10.42504 | 0.6279931 | 0.586 | [8 empty] | sealed in tube and heated to 1423 K in 10 h, held at this temperature for 12 h, and then cooled to 923 K over 50 h | Not mentioned | spark plasma sintering at ∼753 K for 5 min under a pressure of 65 Mpa | 923 | 8 days | Polycrystalline |  | Bulk
6319 | https://doi.org/10.1038/s41524-022-00897-2 | https://doi.org/10.1021/acs.chemmater.7b01687 | Cu2Se0.92S0.08 |  |  | CuSe | Cu2Se0.92 | S0.08 | FALSE |  | Stoichiometric Formula |  | 2017 | 372 | 592.2 | 125.66 | 9.351096 | 0.8784363 | 0.396 | [8 empty] | sealed in tube and heated to 1423 K in 10 h, held at this temperature for 12 h, and then cooled to 923 K over 50 h | Not mentioned | spark plasma sintering at ∼753 K for 5 min under a pressure of 65 Mpa | 923 | 8 days | Polycrystalline |  | Bulk
6320 | https://doi.org/10.1038/s41524-022-00897-2 | https://doi.org/10.1021/acs.chemmater.7b01687 | Cu2Se0.92S0.08 |  |  | CuSe | Cu2Se0.92 | S0.08 | FALSE |  | Stoichiometric Formula |  | 2017 | 450 | 466.48 | 138.49 | 8.946844 | 0.5070629 | 0.794 | [8 empty] | sealed in tube and heated to 1423 K in 10 h, held at this temperature for 12 h, and then cooled to 923 K over 50 h | Not mentioned | spark plasma sintering at ∼753 K for 5 min under a pressure of 65 Mpa | 923 | 8 days | Polycrystalline |  | Bulk
6321 | https://doi.org/10.1038/s41524-022-00897-2 | https://doi.org/10.1021/acs.chemmater.7b01687 | Cu2Se0.92S0.08 |  |  | CuSe | Cu2Se0.92 | S0.08 | FALSE |  | Stoichiometric Formula |  | 2017 | 550 | 352.32 | 170.33 | 10.22162 | 0.7456086 | 0.754 | [8 empty] | sealed in tube and heated to 1423 K in 10 h, held at this temperature for 12 h, and then cooled to 923 K over 50 h | Not mentioned | spark plasma sintering at ∼753 K for 5 min under a pressure of 65 Mpa | 923 | 8 days | Polycrystalline |  | Bulk
6322 | https://doi.org/10.1038/s41524-022-00897-2 | https://doi.org/10.1021/acs.chemmater.7b01687 | Cu2Se0.92S0.08 |  |  | CuSe | Cu2Se0.92 | S0.08 | FALSE |  | Stoichiometric Formula |  | 2017 | 650 | 270.23 | 201 | 10.91756223 | 0.9801679 | 0.724 | [8 empty] | sealed in tube and heated to 1423 K in 10 h, held at this temperature for 12 h, and then cooled to 923 K over 50 h | Not mentioned | spark plasma sintering at ∼753 K for 5 min under a pressure of 65 Mpa | 923 | 8 days | Polycrystalline |  | Bulk
6323 | https://doi.org/10.1038/s41524-022-00897-2 | https://doi.org/10.1021/acs.chemmater.7b01687 | Cu2Se0.92S0.08 |  |  | CuSe | Cu2Se0.92 | S0.08 | FALSE |  | Stoichiometric Formula |  | 2017 | 750 | 213.37 | 231.13 | 11.39846 | 1.231822 | 0.694 | [8 empty] | sealed in tube and heated to 1423 K in 10 h, held at this temperature for 12 h, and then cooled to 923 K over 50 h | Not mentioned | spark plasma sintering at ∼753 K for 5 min under a pressure of 65 Mpa | 923 | 8 days | Polycrystalline |  | Bulk
6324 | https://doi.org/10.1038/s41524-022-00897-2 | https://doi.org/10.1021/acs.chemmater.7b01687 | Cu2Se0.92S0.08 |  |  | CuSe | Cu2Se0.92 | S0.08 | FALSE |  | Stoichiometric Formula |  | 2017 | 850 | 173.28 | 257.28 | 11.46992 | 1.513887 | 0.644 | [8 empty] | sealed in tube and heated to 1423 K in 10 h, held at this temperature for 12 h, and then cooled to 923 K over 50 h | Not mentioned | spark plasma sintering at ∼753 K for 5 min under a pressure of 65 Mpa | 923 | 8 days | Polycrystalline |  | Bulk
6325 | https://doi.org/10.1038/s41524-022-00897-2 | https://doi.org/10.1021/acs.chemmater.7b01687 | Cu2Se0.92S0.08 |  |  | CuSe | Cu2Se0.92 | S0.08 | FALSE |  | Stoichiometric Formula |  | 2017 | 1000 | 134.96 | 279.47 | 10.54085 | 1.916517 | 0.55 | [8 empty] | sealed in tube and heated to 1423 K in 10 h, held at this temperature for 12 h, and then cooled to 923 K over 50 h | Not mentioned | spark plasma sintering at ∼753 K for 5 min under a pressure of 65 Mpa | 923 | 8 days | Polycrystalline |  | Bulk
6326 | https://doi.org/10.1038/s41524-022-00897-2 | https://doi.org/10.1021/acs.chemmater.7b01687 | Cu2Se0.94S0.06 |  |  | CuSe | Cu2Se0.94 | S0.06 | FALSE |  | Stoichiometric Formula |  | 2017 | 303 | 1176.06 | 92 | 9.95417184 | 0.37 | 0.788 | [8 empty] | sealed in tube and heated to 1423 K in 10 h, held at this temperature for 12 h, and then cooled to 923 K over 50 h | Not mentioned | spark plasma sintering at ∼753 K for 5 min under a pressure of 65 Mpa | 923 | 8 days | Polycrystalline |  | Bulk
6327 | https://doi.org/10.1038/s41524-022-00897-2 | https://doi.org/10.1021/acs.chemmater.7b01687 | Cu2Se0.94S0.06 |  |  | CuSe | Cu2Se0.94 | S0.06 | FALSE |  | Stoichiometric Formula |  | 2017 | 333 | 1024.54 | 102.63 | 10.79139 | 0.49092 | 0.732 | [8 empty] | sealed in tube and heated to 1423 K in 10 h, held at this temperature for 12 h, and then cooled to 923 K over 50 h | Not mentioned | spark plasma sintering at ∼753 K for 5 min under a pressure of 65 Mpa | 923 | 8 days | Polycrystalline |  | Bulk
6328 | https://doi.org/10.1038/s41524-022-00897-2 | https://doi.org/10.1021/acs.chemmater.7b01687 | Cu2Se0.94S0.06 |  |  | CuSe | Cu2Se0.94 | S0.06 | FALSE |  | Stoichiometric Formula |  | 2017 | 353 | 878.95 | 111.84 | 10.99407 | 0.5934108 | 0.654 | [8 empty] | sealed in tube and heated to 1423 K in 10 h, held at this temperature for 12 h, and then cooled to 923 K over 50 h | Not mentioned | spark plasma sintering at ∼753 K for 5 min under a pressure of 65 Mpa | 923 | 8 days | Polycrystalline |  | Bulk
6329 | https://doi.org/10.1038/s41524-022-00897-2 | https://doi.org/10.1021/acs.chemmater.7b01687 | Cu2Se0.94S0.06 |  |  | CuSe | Cu2Se0.94 | S0.06 | FALSE |  | Stoichiometric Formula |  | 2017 | 372 | 637.4 | 125 | 9.959375 | 0.7916426 | 0.468 | [8 empty] | sealed in tube and heated to 1423 K in 10 h, held at this temperature for 12 h, and then cooled to 923 K over 50 h | Not mentioned | spark plasma sintering at ∼753 K for 5 min under a pressure of 65 Mpa | 923 | 8 days | Polycrystalline |  | Bulk
6330 | https://doi.org/10.1038/s41524-022-00897-2 | https://doi.org/10.1021/acs.chemmater.7b01687 | Cu2Se0.94S0.06 |  |  | CuSe | Cu2Se0.94 | S0.06 | FALSE |  | Stoichiometric Formula |  | 2017 | 450 | 521.88 | 131.9 | 9.079465 | 0.4750883 | 0.86 | [8 empty] | sealed in tube and heated to 1423 K in 10 h, held at this temperature for 12 h, and then cooled to 923 K over 50 h | Not mentioned | spark plasma sintering at ∼753 K for 5 min under a pressure of 65 Mpa | 923 | 8 days | Polycrystalline |  | Bulk
6331 | https://doi.org/10.1038/s41524-022-00897-2 | https://doi.org/10.1021/acs.chemmater.7b01687 | Cu2Se0.94S0.06 |  |  | CuSe | Cu2Se0.94 | S0.06 | FALSE |  | Stoichiometric Formula |  | 2017 | 550 | 390.19 | 165.46 | 10.68224 | 0.7235505 | 0.812 | [8 empty] | sealed in tube and heated to 1423 K in 10 h, held at this temperature for 12 h, and then cooled to 923 K over 50 h | Not mentioned | spark plasma sintering at ∼753 K for 5 min under a pressure of 65 Mpa | 923 | 8 days | Polycrystalline |  | Bulk
6332 | https://doi.org/10.1038/s41524-022-00897-2 | https://doi.org/10.1021/acs.chemmater.7b01687 | Cu2Se0.94S0.06 |  |  | CuSe | Cu2Se0.94 | S0.06 | FALSE |  | Stoichiometric Formula |  | 2017 | 650 | 292.98 | 194.08 | 11.03569 | 0.9315843 | 0.77 | [8 empty] | sealed in tube and heated to 1423 K in 10 h, held at this temperature for 12 h, and then cooled to 923 K over 50 h | Not mentioned | spark plasma sintering at ∼753 K for 5 min under a pressure of 65 Mpa | 923 | 8 days | Polycrystalline |  | Bulk
6333 | https://doi.org/10.1038/s41524-022-00897-2 | https://doi.org/10.1021/acs.chemmater.7b01687 | Cu2Se0.94S0.06 |  |  | CuSe | Cu2Se0.94 | S0.06 | FALSE |  | Stoichiometric Formula |  | 2017 | 750 | 226.29 | 223.68 | 11.32191 | 1.141321 | 0.744 | [8 empty] | sealed in tube and heated to 1423 K in 10 h, held at this temperature for 12 h, and then cooled to 923 K over 50 h | Not mentioned | spark plasma sintering at ∼753 K for 5 min under a pressure of 65 Mpa | 923 | 8 days | Polycrystalline |  | Bulk
6334 | https://doi.org/10.1038/s41524-022-00897-2 | https://doi.org/10.1021/acs.chemmater.7b01687 | Cu2Se0.94S0.06 |  |  | CuSe | Cu2Se0.94 | S0.06 | FALSE |  | Stoichiometric Formula |  | 2017 | 850 | 183.52 | 247.7 | 11.25992 | 1.35 | 0.703 | [8 empty] | sealed in tube and heated to 1423 K in 10 h, held at this temperature for 12 h, and then cooled to 923 K over 50 h | Not mentioned | spark plasma sintering at ∼753 K for 5 min under a pressure of 65 Mpa | 923 | 8 days | Polycrystalline |  | Bulk
6335 | https://doi.org/10.1038/s41524-022-00897-2 | https://doi.org/10.1021/acs.chemmater.7b01687 | Cu2Se0.94S0.06 |  |  | CuSe | Cu2Se0.94 | S0.06 | FALSE |  | Stoichiometric Formula |  | 2017 | 1000 | 140.92 | 276.16 | 10.74717 | 1.679246 | 0.64 | [8 empty] | sealed in tube and heated to 1423 K in 10 h, held at this temperature for 12 h, and then cooled to 923 K over 50 h | Not mentioned | spark plasma sintering at ∼753 K for 5 min under a pressure of 65 Mpa | 923 | 8 days | Polycrystalline |  | Bulk
6336 | https://doi.org/10.1038/s41524-022-00897-2 | https://doi.org/10.1021/acs.chemmater.7b01687 | Cu2Se0.96S0.04 |  |  | CuSe | Cu2Se0.96 | S0.04 | FALSE |  | Stoichiometric Formula |  | 2017 | 303 | 1210.14 | 88.82 | 9.546785 | 0.3317289 | 0.872 | [8 empty] | sealed in tube and heated to 1423 K in 10 h, held at this temperature for 12 h, and then cooled to 923 K over 50 h | Not mentioned | spark plasma sintering at ∼753 K for 5 min under a pressure of 65 Mpa | 923 | 8 days | Polycrystalline |  | Bulk
6337 | https://doi.org/10.1038/s41524-022-00897-2 | https://doi.org/10.1021/acs.chemmater.7b01687 | Cu2Se0.96S0.04 |  |  | CuSe | Cu2Se0.96 | S0.04 | FALSE |  | Stoichiometric Formula |  | 2017 | 333 | 1128.38 | 97.04 | 10.62569 | 0.4336217 | 0.816 | [8 empty] | sealed in tube and heated to 1423 K in 10 h, held at this temperature for 12 h, and then cooled to 923 K over 50 h | Not mentioned | spark plasma sintering at ∼753 K for 5 min under a pressure of 65 Mpa | 923 | 8 days | Polycrystalline |  | Bulk
6338 | https://doi.org/10.1038/s41524-022-00897-2 | https://doi.org/10.1021/acs.chemmater.7b01687 | Cu2Se0.96S0.04 |  |  | CuSe | Cu2Se0.96 | S0.04 | FALSE |  | Stoichiometric Formula |  | 2017 | 353 | 917.58 | 104.28 | 9.978057 | 0.4946986 | 0.712 | [8 empty] | sealed in tube and heated to 1423 K in 10 h, held at this temperature for 12 h, and then cooled to 923 K over 50 h | Not mentioned | spark plasma sintering at ∼753 K for 5 min under a pressure of 65 Mpa | 923 | 8 days | Polycrystalline |  | Bulk
6339 | https://doi.org/10.1038/s41524-022-00897-2 | https://doi.org/10.1021/acs.chemmater.7b01687 | Cu2Se0.96S0.04 |  |  | CuSe | Cu2Se0.96 | S0.04 | FALSE |  | Stoichiometric Formula |  | 2017 | 372 | 668 | 117.76 | 9.263435 | 0.6477439 | 0.532 | [8 empty] | sealed in tube and heated to 1423 K in 10 h, held at this temperature for 12 h, and then cooled to 923 K over 50 h | Not mentioned | spark plasma sintering at ∼753 K for 5 min under a pressure of 65 Mpa | 923 | 8 days | Polycrystalline |  | Bulk
6340 | https://doi.org/10.1038/s41524-022-00897-2 | https://doi.org/10.1021/acs.chemmater.7b01687 | Cu2Se0.96S0.04 |  |  | CuSe | Cu2Se0.96 | S0.04 | FALSE |  | Stoichiometric Formula |  | 2017 | 450 | 571.92 | 121.05 | 8.380402 | 0.4003377 | 0.942 | [8 empty] | sealed in tube and heated to 1423 K in 10 h, held at this temperature for 12 h, and then cooled to 923 K over 50 h | Not mentioned | spark plasma sintering at ∼753 K for 5 min under a pressure of 65 Mpa | 923 | 8 days | Polycrystalline |  | Bulk
6341 | https://doi.org/10.1038/s41524-022-00897-2 | https://doi.org/10.1021/acs.chemmater.7b01687 | Cu2Se0.96S0.04 |  |  | CuSe | Cu2Se0.96 | S0.04 | FALSE |  | Stoichiometric Formula |  | 2017 | 550 | 434.9 | 153.29 | 10.2192 | 0.6387002 | 0.88 | [8 empty] | sealed in tube and heated to 1423 K in 10 h, held at this temperature for 12 h, and then cooled to 923 K over 50 h | Not mentioned | spark plasma sintering at ∼753 K for 5 min under a pressure of 65 Mpa | 923 | 8 days | Polycrystalline |  | Bulk
6342 | https://doi.org/10.1038/s41524-022-00897-2 | https://doi.org/10.1021/acs.chemmater.7b01687 | Cu2Se0.96S0.04 |  |  | CuSe | Cu2Se0.96 | S0.04 | FALSE |  | Stoichiometric Formula |  | 2017 | 650 | 327.45 | 182.57 | 10.9145 | 0.8526953 | 0.832 | [8 empty] | sealed in tube and heated to 1423 K in 10 h, held at this temperature for 12 h, and then cooled to 923 K over 50 h | Not mentioned | spark plasma sintering at ∼753 K for 5 min under a pressure of 65 Mpa | 923 | 8 days | Polycrystalline |  | Bulk
6343 | https://doi.org/10.1038/s41524-022-00897-2 | https://doi.org/10.1021/acs.chemmater.7b01687 | Cu2Se0.96S0.04 |  |  | CuSe | Cu2Se0.96 | S0.04 | FALSE |  | Stoichiometric Formula |  | 2017 | 750 | 254.57 | 210.53 | 11.28328 | 1.057807 | 0.8 | [8 empty] | sealed in tube and heated to 1423 K in 10 h, held at this temperature for 12 h, and then cooled to 923 K over 50 h | Not mentioned | spark plasma sintering at ∼753 K for 5 min under a pressure of 65 Mpa | 923 | 8 days | Polycrystalline |  | Bulk
6344 | https://doi.org/10.1038/s41524-022-00897-2 | https://doi.org/10.1021/acs.chemmater.7b01687 | Cu2Se0.98S0.02 |  |  | CuSe | Cu2Se0.98 | S0.02 | FALSE |  | Stoichiometric Formula |  | 2017 | 303 | 1246.27 | 85.86 | 9.187427 | 0.3086242 | 0.902 | [8 empty] | sealed in tube and heated to 1423 K in 10 h, held at this temperature for 12 h, and then cooled to 923 K over 50 h | Not mentioned | spark plasma sintering at ∼753 K for 5 min under a pressure of 65 Mpa | 923 | 8 days | Polycrystalline |  | Bulk
6345 | https://doi.org/10.1038/s41524-022-00897-2 | https://doi.org/10.1021/acs.chemmater.7b01687 | Cu2Se0.98S0.02 |  |  | CuSe | Cu2Se0.98 | S0.02 | FALSE |  | Stoichiometric Formula |  | 2017 | 333 | 1143.84 | 94.41 | 10.19533 | 0.404172 | 0.84 | [8 empty] | sealed in tube and heated to 1423 K in 10 h, held at this temperature for 12 h, and then cooled to 923 K over 50 h | Not mentioned | spark plasma sintering at ∼753 K for 5 min under a pressure of 65 Mpa | 923 | 8 days | Polycrystalline |  | Bulk
6346 | https://doi.org/10.1038/s41524-022-00897-2 | https://doi.org/10.1021/acs.chemmater.7b01687 | Cu2Se0.98S0.02 |  |  | CuSe | Cu2Se0.98 | S0.02 | FALSE |  | Stoichiometric Formula |  | 2017 | 353 | 982.35 | 102.63 | 10.34701 | 0.49225 | 0.742 | [8 empty] | sealed in tube and heated to 1423 K in 10 h, held at this temperature for 12 h, and then cooled to 923 K over 50 h | Not mentioned | spark plasma sintering at ∼753 K for 5 min under a pressure of 65 Mpa | 923 | 8 days | Polycrystalline |  | Bulk
6347 | https://doi.org/10.1038/s41524-022-00897-2 | https://doi.org/10.1021/acs.chemmater.7b01687 | Cu2Se0.98S0.02 |  |  | CuSe | Cu2Se0.98 | S0.02 | FALSE |  | Stoichiometric Formula |  | 2017 | 372 | 720 | 113 | 9.19368 | 0.5958273 | 0.574 | [8 empty] | sealed in tube and heated to 1423 K in 10 h, held at this temperature for 12 h, and then cooled to 923 K over 50 h | Not mentioned | spark plasma sintering at ∼753 K for 5 min under a pressure of 65 Mpa | 923 | 8 days | Polycrystalline |  | Bulk
6348 | https://doi.org/10.1038/s41524-022-00897-2 | https://doi.org/10.1021/acs.chemmater.7b01687 | Cu2Se0.98S0.02 |  |  | CuSe | Cu2Se0.98 | S0.02 | FALSE |  | Stoichiometric Formula |  | 2017 | 450 | 627.82 | 120.39 | 9.099467 | 0.4247677 | 0.964 | [8 empty] | sealed in tube and heated to 1423 K in 10 h, held at this temperature for 12 h, and then cooled to 923 K over 50 h | Not mentioned | spark plasma sintering at ∼753 K for 5 min under a pressure of 65 Mpa | 923 | 8 days | Polycrystalline |  | Bulk
6349 | https://doi.org/10.1038/s41524-022-00897-2 | https://doi.org/10.1021/acs.chemmater.7b01687 | Cu2Se0.98S0.02 |  |  | CuSe | Cu2Se0.98 | S0.02 | FALSE |  | Stoichiometric Formula |  | 2017 | 550 | 474.43 | 150 | 10.674675 | 0.6508948 | 0.902 | [8 empty] | sealed in tube and heated to 1423 K in 10 h, held at this temperature for 12 h, and then cooled to 923 K over 50 h | Not mentioned | spark plasma sintering at ∼753 K for 5 min under a pressure of 65 Mpa | 923 | 8 days | Polycrystalline |  | Bulk
6350 | https://doi.org/10.1038/s41524-022-00897-2 | https://doi.org/10.1021/acs.chemmater.7b01687 | Cu2Se0.98S0.02 |  |  | CuSe | Cu2Se0.98 | S0.02 | FALSE |  | Stoichiometric Formula |  | 2017 | 650 | 356.84 | 179 | 11.43351044 | 0.866175 | 0.858 | [8 empty] | sealed in tube and heated to 1423 K in 10 h, held at this temperature for 12 h, and then cooled to 923 K over 50 h | Not mentioned | spark plasma sintering at ∼753 K for 5 min under a pressure of 65 Mpa | 923 | 8 days | Polycrystalline |  | Bulk
6351 | https://doi.org/10.1038/s41524-022-00897-2 | https://doi.org/10.1021/acs.chemmater.7b01687 | Cu2Se0.98S0.02 |  |  | CuSe | Cu2Se0.98 | S0.02 | FALSE |  | Stoichiometric Formula |  | 2017 | 750 | 279.26 | 205.97 | 11.84723 | 1.080951 | 0.822 | [8 empty] | sealed in tube and heated to 1423 K in 10 h, held at this temperature for 12 h, and then cooled to 923 K over 50 h | Not mentioned | spark plasma sintering at ∼753 K for 5 min under a pressure of 65 Mpa | 923 | 8 days | Polycrystalline |  | Bulk
6352 | https://doi.org/10.1038/s41524-022-00897-2 | https://doi.org/10.1021/acs.chemmater.7b01746 | Mg3.07Sb1.5Bi0.44Se0.06 |  |  | Mg3Sb2 | Mg3.07Sb1.5 | Bi0.44, Se0.06 | FALSE |  | Stoichiometric Formula |  | 2017 | 300 | 67.69 | -296.45 | 5.948773 | 0.216319 | 0.825 | [8 empty] | ball milled, cold pressed and arc melted | Not mentioned | spark plasma sintering at 75 MPa, ramping to 823 K with a 2 min dwell and then heating to 1123 K for another 4 min | Not mentioned | Not mentioned | Polycrystalline |  | Bulk
6353 | https://doi.org/10.1038/s41524-022-00897-2 | https://doi.org/10.1021/acs.chemmater.7b01746 | Mg3.07Sb1.5Bi0.44Se0.06 |  |  | Mg3Sb2 | Mg3.07Sb1.5 | Bi0.44, Se0.06 | FALSE |  | Stoichiometric Formula |  | 2017 | 400 | 74.81 | -304.3 | 6.927293 | 0.349378 | 0.7931 | [8 empty] | ball milled, cold pressed and arc melted | Not mentioned | spark plasma sintering at 75 MPa, ramping to 823 K with a 2 min dwell and then heating to 1123 K for another 4 min | Not mentioned | Not mentioned | Polycrystalline |  | Bulk
6354 | https://doi.org/10.1038/s41524-022-00897-2 | https://doi.org/10.1021/acs.chemmater.7b01746 | Mg3.07Sb1.5Bi0.44Se0.06 |  |  | Mg3Sb2 | Mg3.07Sb1.5 | Bi0.44, Se0.06 | FALSE |  | Stoichiometric Formula |  | 2017 | 500 | 90.22 | -312.69 | 8.821264 | 0.5957898 | 0.7403 | [8 empty] | ball milled, cold pressed and arc melted | Not mentioned | spark plasma sintering at 75 MPa, ramping to 823 K with a 2 min dwell and then heating to 1123 K for another 4 min | Not mentioned | Not mentioned | Polycrystalline |  | Bulk
6355 | https://doi.org/10.1038/s41524-022-00897-2 | https://doi.org/10.1021/acs.chemmater.7b01746 | Mg3.07Sb1.5Bi0.44Se0.06 |  |  | Mg3Sb2 | Mg3.07Sb1.5 | Bi0.44, Se0.06 | FALSE |  | Stoichiometric Formula |  | 2017 | 600 | 99.23 | -311.83 | 9.648922 | 0.8253996 | 0.7014 | [8 empty] | ball milled, cold pressed and arc melted | Not mentioned | spark plasma sintering at 75 MPa, ramping to 823 K with a 2 min dwell and then heating to 1123 K for another 4 min | Not mentioned | Not mentioned | Polycrystalline |  | Bulk
6356 | https://doi.org/10.1038/s41524-022-00897-2 | https://doi.org/10.1021/acs.chemmater.7b01746 | Mg3.07Sb1.5Bi0.44Se0.06 |  |  | Mg3Sb2 | Mg3.07Sb1.5 | Bi0.44, Se0.06 | FALSE |  | Stoichiometric Formula |  | 2017 | 700 | 101.17 | -314.09 | 9.980676 | 1.032891 | 0.6764 | [8 empty] | ball milled, cold pressed and arc melted | Not mentioned | spark plasma sintering at 75 MPa, ramping to 823 K with a 2 min dwell and then heating to 1123 K for another 4 min | Not mentioned | Not mentioned | Polycrystalline |  | Bulk
6357 | https://doi.org/10.1038/s41524-022-00897-2 | https://doi.org/10.1021/acs.chemmater.7b01746 | Mg3.07Sb1.5Bi0.45Se0.05 |  |  | Mg3Sb2 | Mg3.07Sb1.5 | Bi0.45, Se0.05 | FALSE |  | Stoichiometric Formula |  | 2017 | 300 | 79 | -279.24 | 6.160023 | 0.2115393 | 0.8736 | [8 empty] | ball milled, cold pressed and arc melted | Not mentioned | spark plasma sintering at 75 MPa, ramping to 823 K with a 2 min dwell and then heating to 1123 K for another 4 min | Not mentioned | Not mentioned | Polycrystalline |  | Bulk
6358 | https://doi.org/10.1038/s41524-022-00897-2 | https://doi.org/10.1021/acs.chemmater.7b01746 | Mg3.07Sb1.5Bi0.45Se0.05 |  |  | Mg3Sb2 | Mg3.07Sb1.5 | Bi0.45, Se0.05 | FALSE |  | Stoichiometric Formula |  | 2017 | 400 | 85.07 | -293.9 | 7.348109 | 0.3693445 | 0.7958 | [8 empty] | ball milled, cold pressed and arc melted | Not mentioned | spark plasma sintering at 75 MPa, ramping to 823 K with a 2 min dwell and then heating to 1123 K for another 4 min | Not mentioned | Not mentioned | Polycrystalline |  | Bulk
6359 | https://doi.org/10.1038/s41524-022-00897-2 | https://doi.org/10.1021/acs.chemmater.7b01746 | Mg3.07Sb1.5Bi0.45Se0.05 |  |  | Mg3Sb2 | Mg3.07Sb1.5 | Bi0.45, Se0.05 | FALSE |  | Stoichiometric Formula |  | 2017 | 500 | 99.87 | -305.65 | 9.330047 | 0.6325456 | 0.7375 | [8 empty] | ball milled, cold pressed and arc melted | Not mentioned | spark plasma sintering at 75 MPa, ramping to 823 K with a 2 min dwell and then heating to 1123 K for another 4 min | Not mentioned | Not mentioned | Polycrystalline |  | Bulk
6360 | https://doi.org/10.1038/s41524-022-00897-2 | https://doi.org/10.1021/acs.chemmater.7b01746 | Mg3.07Sb1.5Bi0.45Se0.05 |  |  | Mg3Sb2 | Mg3.07Sb1.5 | Bi0.45, Se0.05 | FALSE |  | Stoichiometric Formula |  | 2017 | 600 | 107.04 | -304.57 | 9.929339 | 0.8476954 | 0.7028 | [8 empty] | ball milled, cold pressed and arc melted | Not mentioned | spark plasma sintering at 75 MPa, ramping to 823 K with a 2 min dwell and then heating to 1123 K for another 4 min | Not mentioned | Not mentioned | Polycrystalline |  | Bulk
6361 | https://doi.org/10.1038/s41524-022-00897-2 | https://doi.org/10.1021/acs.chemmater.7b01746 | Mg3.07Sb1.5Bi0.45Se0.05 |  |  | Mg3Sb2 | Mg3.07Sb1.5 | Bi0.45, Se0.05 | FALSE |  | Stoichiometric Formula |  | 2017 | 700 | 106.9 | -306.3 | 10.02932 | 1.052553 | 0.667 | [8 empty] | ball milled, cold pressed and arc melted | Not mentioned | spark plasma sintering at 75 MPa, ramping to 823 K with a 2 min dwell and then heating to 1123 K for another 4 min | Not mentioned | Not mentioned | Polycrystalline |  | Bulk
6362 | https://doi.org/10.1038/s41524-022-00897-2 | https://doi.org/10.1021/acs.chemmater.7b01746 | Mg3.07Sb1.5Bi0.46Se0.04 |  |  | Mg3Sb2 | Mg3.07Sb1.5 | Bi0.46, Se0.04 | FALSE |  | Stoichiometric Formula |  | 2017 | 300 | 73.46 | -281.52 | 5.821963 | 0.2359299 | 0.7403 | [8 empty] | ball milled, cold pressed and arc melted | Not mentioned | spark plasma sintering at 75 MPa, ramping to 823 K with a 2 min dwell and then heating to 1123 K for another 4 min | Not mentioned | Not mentioned | Polycrystalline |  | Bulk
6363 | https://doi.org/10.1038/s41524-022-00897-2 | https://doi.org/10.1021/acs.chemmater.7b01746 | Mg3.07Sb1.5Bi0.46Se0.04 |  |  | Mg3Sb2 | Mg3.07Sb1.5 | Bi0.46, Se0.04 | FALSE |  | Stoichiometric Formula |  | 2017 | 400 | 81.49 | -297.93 | 7.233239 | 0.4092935 | 0.7069 | [8 empty] | ball milled, cold pressed and arc melted | Not mentioned | spark plasma sintering at 75 MPa, ramping to 823 K with a 2 min dwell and then heating to 1123 K for another 4 min | Not mentioned | Not mentioned | Polycrystalline |  | Bulk
6364 | https://doi.org/10.1038/s41524-022-00897-2 | https://doi.org/10.1021/acs.chemmater.7b01746 | Mg3.07Sb1.5Bi0.46Se0.04 |  |  | Mg3Sb2 | Mg3.07Sb1.5 | Bi0.46, Se0.04 | FALSE |  | Stoichiometric Formula |  | 2017 | 500 | 98.23 | -306.24 | 9.212298 | 0.6753884 | 0.682 | [8 empty] | ball milled, cold pressed and arc melted | Not mentioned | spark plasma sintering at 75 MPa, ramping to 823 K with a 2 min dwell and then heating to 1123 K for another 4 min | Not mentioned | Not mentioned | Polycrystalline |  | Bulk
6365 | https://doi.org/10.1038/s41524-022-00897-2 | https://doi.org/10.1021/acs.chemmater.7b01746 | Mg3.07Sb1.5Bi0.46Se0.04 |  |  | Mg3Sb2 | Mg3.07Sb1.5 | Bi0.46, Se0.04 | FALSE |  | Stoichiometric Formula |  | 2017 | 600 | 107.49 | -303.87 | 9.925302 | 0.9064202 | 0.657 | [8 empty] | ball milled, cold pressed and arc melted | Not mentioned | spark plasma sintering at 75 MPa, ramping to 823 K with a 2 min dwell and then heating to 1123 K for another 4 min | Not mentioned | Not mentioned | Polycrystalline |  | Bulk
6366 | https://doi.org/10.1038/s41524-022-00897-2 | https://doi.org/10.1021/acs.chemmater.7b01746 | Mg3.07Sb1.5Bi0.46Se0.04 |  |  | Mg3Sb2 | Mg3.07Sb1.5 | Bi0.46, Se0.04 | FALSE |  | Stoichiometric Formula |  | 2017 | 700 | 108.09 | -304.84 | 10.04453 | 1.122473 | 0.6264 | [8 empty] | ball milled, cold pressed and arc melted | Not mentioned | spark plasma sintering at 75 MPa, ramping to 823 K with a 2 min dwell and then heating to 1123 K for another 4 min | Not mentioned | Not mentioned | Polycrystalline |  | Bulk
6367 | https://doi.org/10.1038/s41524-022-00897-2 | https://doi.org/10.1021/acs.chemmater.7b01746 | Mg3.07Sb1.5Bi0.47Se0.03 |  |  | Mg3Sb2 | Mg3.07Sb1.5 | Bi0.47, Se0.03 | FALSE |  | Stoichiometric Formula |  | 2017 | 300 | 75.61 | -280.98 | 5.969391 | 0.2306565 | 0.7764 | [8 empty] | ball milled, cold pressed and arc melted | Not mentioned | spark plasma sintering at 75 MPa, ramping to 823 K with a 2 min dwell and then heating to 1123 K for another 4 min | Not mentioned | Not mentioned | Polycrystalline |  | Bulk
6368 | https://doi.org/10.1038/s41524-022-00897-2 | https://doi.org/10.1021/acs.chemmater.7b01746 | Mg3.07Sb1.5Bi0.47Se0.03 |  |  | Mg3Sb2 | Mg3.07Sb1.5 | Bi0.47, Se0.03 | FALSE |  | Stoichiometric Formula |  | 2017 | 400 | 86.02 | -293.48 | 7.408947 | 0.4033726 | 0.7347 | [8 empty] | ball milled, cold pressed and arc melted | Not mentioned | spark plasma sintering at 75 MPa, ramping to 823 K with a 2 min dwell and then heating to 1123 K for another 4 min | Not mentioned | Not mentioned | Polycrystalline |  | Bulk
6369 | https://doi.org/10.1038/s41524-022-00897-2 | https://doi.org/10.1021/acs.chemmater.7b01746 | Mg3.07Sb1.5Bi0.47Se0.03 |  |  | Mg3Sb2 | Mg3.07Sb1.5 | Bi0.47, Se0.03 | FALSE |  | Stoichiometric Formula |  | 2017 | 500 | 104.59 | -301.52 | 9.508728 | 0.6738044 | 0.7056 | [8 empty] | ball milled, cold pressed and arc melted | Not mentioned | spark plasma sintering at 75 MPa, ramping to 823 K with a 2 min dwell and then heating to 1123 K for another 4 min | Not mentioned | Not mentioned | Polycrystalline |  | Bulk
6370 | https://doi.org/10.1038/s41524-022-00897-2 | https://doi.org/10.1021/acs.chemmater.7b01746 | Mg3.07Sb1.5Bi0.47Se0.03 |  |  | Mg3Sb2 | Mg3.07Sb1.5 | Bi0.47, Se0.03 | FALSE |  | Stoichiometric Formula |  | 2017 | 600 | 114.14 | -299.89 | 10.26507 | 0.9032176 | 0.6819 | [8 empty] | ball milled, cold pressed and arc melted | Not mentioned | spark plasma sintering at 75 MPa, ramping to 823 K with a 2 min dwell and then heating to 1123 K for another 4 min | Not mentioned | Not mentioned | Polycrystalline |  | Bulk
6371 | https://doi.org/10.1038/s41524-022-00897-2 | https://doi.org/10.1021/acs.chemmater.7b01746 | Mg3.07Sb1.5Bi0.47Se0.03 |  |  | Mg3Sb2 | Mg3.07Sb1.5 | Bi0.47, Se0.03 | FALSE |  | Stoichiometric Formula |  | 2017 | 700 | 114.48 | -301.52 | 10.40787 | 1.111274 | 0.6556 | [8 empty] | ball milled, cold pressed and arc melted | Not mentioned | spark plasma sintering at 75 MPa, ramping to 823 K with a 2 min dwell and then heating to 1123 K for another 4 min | Not mentioned | Not mentioned | Polycrystalline |  | Bulk
6372 | https://doi.org/10.1038/s41524-022-00897-2 | https://doi.org/10.1021/acs.chemmater.7b01746 | Mg3.07Sb1.5Bi0.48Se0.02 |  |  | Mg3Sb2 | Mg3.07Sb1.5 | Bi0.48, Se0.02 | FALSE |  | Stoichiometric Formula |  | 2017 | 300 | 110.4 | -275.82 | 8.398865 | 0.3160636 | 0.7972 | [8 empty] | ball milled, cold pressed and arc melted | Not mentioned | spark plasma sintering at 75 MPa, ramping to 823 K with a 2 min dwell and then heating to 1123 K for another 4 min | Not mentioned | Not mentioned | Polycrystalline |  | Bulk
6373 | https://doi.org/10.1038/s41524-022-00897-2 | https://doi.org/10.1021/acs.chemmater.7b01746 | Mg3.07Sb1.5Bi0.48Se0.02 |  |  | Mg3Sb2 | Mg3.07Sb1.5 | Bi0.48, Se0.02 | FALSE |  | Stoichiometric Formula |  | 2017 | 400 | 107.34 | -285 | 8.7186915 | 0.4658665 | 0.7486 | [8 empty] | ball milled, cold pressed and arc melted | Not mentioned | spark plasma sintering at 75 MPa, ramping to 823 K with a 2 min dwell and then heating to 1123 K for another 4 min | Not mentioned | Not mentioned | Polycrystalline |  | Bulk
6374 | https://doi.org/10.1038/s41524-022-00897-2 | https://doi.org/10.1021/acs.chemmater.7b01746 | Mg3.07Sb1.5Bi0.48Se0.02 |  |  | Mg3Sb2 | Mg3.07Sb1.5 | Bi0.48, Se0.02 | FALSE |  | Stoichiometric Formula |  | 2017 | 500 | 116.89 | -298.26 | 10.39842 | 0.7354945 | 0.7069 | [8 empty] | ball milled, cold pressed and arc melted | Not mentioned | spark plasma sintering at 75 MPa, ramping to 823 K with a 2 min dwell and then heating to 1123 K for another 4 min | Not mentioned | Not mentioned | Polycrystalline |  | Bulk
6375 | https://doi.org/10.1038/s41524-022-00897-2 | https://doi.org/10.1021/acs.chemmater.7b01746 | Mg3.07Sb1.5Bi0.48Se0.02 |  |  | Mg3Sb2 | Mg3.07Sb1.5 | Bi0.48, Se0.02 | FALSE |  | Stoichiometric Formula |  | 2017 | 600 | 120.53 | -298.48 | 10.73806 | 0.9604271 | 0.67083 | [8 empty] | ball milled, cold pressed and arc melted | Not mentioned | spark plasma sintering at 75 MPa, ramping to 823 K with a 2 min dwell and then heating to 1123 K for another 4 min | Not mentioned | Not mentioned | Polycrystalline |  | Bulk
6376 | https://doi.org/10.1038/s41524-022-00897-2 | https://doi.org/10.1021/acs.chemmater.7b01746 | Mg3.07Sb1.5Bi0.48Se0.02 |  |  | Mg3Sb2 | Mg3.07Sb1.5 | Bi0.48, Se0.02 | FALSE |  | Stoichiometric Formula |  | 2017 | 700 | 115.67 | -302.17 | 10.56145 | 1.169892 | 0.63194 | [8 empty] | ball milled, cold pressed and arc melted | Not mentioned | spark plasma sintering at 75 MPa, ramping to 823 K with a 2 min dwell and then heating to 1123 K for another 4 min | Not mentioned | Not mentioned | Polycrystalline |  | Bulk
6377 | https://doi.org/10.1038/s41524-022-00897-2 | https://doi.org/10.1021/acs.chemmater.7b02346 | Cr1.99Fe0.01Ge2Te6 |  |  | Cr2Ge2Te6 | Cr1.99Ge2Te6 | Fe0.01 | FALSE |  | Stoichiometric Formula |  | 2017 | 320 | 1.09375 | 500 | 0.2734375 | 0.01048783 | 0.8343 | [8 empty] | Sealed and heated to 973 K in 20 h, followed by dwelling for 20h and then cooling to room temperature naturally. Ground into powders afterwards | Not mentioned | spark plasma sintering at 803 K for 4 min under 46 Mpa | Not mentioned | Not mentioned | Polycrystalline |  | Bulk
6378 | https://doi.org/10.1038/s41524-022-00897-2 | https://doi.org/10.1021/acs.chemmater.7b02346 | Cr1.99Fe0.01Ge2Te6 |  |  | Cr2Ge2Te6 | Cr1.99Ge2Te6 | Fe0.01 | FALSE |  | Stoichiometric Formula |  | 2017 | 416 | 3.0469 | 468.04 | 0.6674583 | 0.03560691 | 0.7798 | [8 empty] | Sealed and heated to 973 K in 20 h, followed by dwelling for 20h and then cooling to room temperature naturally. Ground into powders afterwards | Not mentioned | spark plasma sintering at 803 K for 4 min under 46 Mpa | Not mentioned | Not mentioned | Polycrystalline |  | Bulk
6379 | https://doi.org/10.1038/s41524-022-00897-2 | https://doi.org/10.1021/acs.chemmater.7b02346 | Cr1.99Fe0.01Ge2Te6 |  |  | Cr2Ge2Te6 | Cr1.99Ge2Te6 | Fe0.01 | FALSE |  | Stoichiometric Formula |  | 2017 | 515 | 7.96875 | 415.3 | 1.374403 | 0.09776485 | 0.724 | [8 empty] | Sealed and heated to 973 K in 20 h, followed by dwelling for 20h and then cooling to room temperature naturally. Ground into powders afterwards | Not mentioned | spark plasma sintering at 803 K for 4 min under 46 Mpa | Not mentioned | Not mentioned | Polycrystalline |  | Bulk
6380 | https://doi.org/10.1038/s41524-022-00897-2 | https://doi.org/10.1021/acs.chemmater.7b02346 | Cr1.99Fe0.01Ge2Te6 |  |  | Cr2Ge2Te6 | Cr1.99Ge2Te6 | Fe0.01 | FALSE |  | Stoichiometric Formula |  | 2017 | 614 | 15.15625 | 365.98 | 2.030049 | 0.1898051 | 0.6567 | [8 empty] | Sealed and heated to 973 K in 20 h, followed by dwelling for 20h and then cooling to room temperature naturally. Ground into powders afterwards | Not mentioned | spark plasma sintering at 803 K for 4 min under 46 Mpa | Not mentioned | Not mentioned | Polycrystalline |  | Bulk
6381 | https://doi.org/10.1038/s41524-022-00897-2 | https://doi.org/10.1021/acs.chemmater.7b02346 | Cr1.99Fe0.01Ge2Te6 |  |  | Cr2Ge2Te6 | Cr1.99Ge2Te6 | Fe0.01 | FALSE |  | Stoichiometric Formula |  | 2017 | 713 | 24.8837 | 315.464 | 2.476364 | 0.2836382 | 0.6225 | [8 empty] | Sealed and heated to 973 K in 20 h, followed by dwelling for 20h and then cooling to room temperature naturally. Ground into powders afterwards | Not mentioned | spark plasma sintering at 803 K for 4 min under 46 Mpa | Not mentioned | Not mentioned | Polycrystalline |  | Bulk
6382 | https://doi.org/10.1038/s41524-022-00897-2 | https://doi.org/10.1021/acs.chemmater.7b02346 | Cr1.99Fe0.01Ge2Te6 |  |  | Cr2Ge2Te6 | Cr1.99Ge2Te6 | Fe0.01 | FALSE |  | Stoichiometric Formula |  | 2017 | 812 | 38.203125 | 264.43 | 2.671286 | 0.3380742 | 0.6416 | [8 empty] | Sealed and heated to 973 K in 20 h, followed by dwelling for 20h and then cooling to room temperature naturally. Ground into powders afterwards | Not mentioned | spark plasma sintering at 803 K for 4 min under 46 Mpa | Not mentioned | Not mentioned | Polycrystalline |  | Bulk
6383 | https://doi.org/10.1038/s41524-022-00897-2 | https://doi.org/10.1021/acs.chemmater.7b02346 | Cr1.99Mn0.01Ge2Te6 |  |  | Cr2Ge2Te6 | Cr1.99Ge2Te6 | Mn0.01 | FALSE |  | Stoichiometric Formula |  | 2017 | 320 | 5.9375 | 360.3 | 0.770783 | 0.030072 | 0.8202 | [8 empty] | Sealed and heated to 973 K in 20 h, followed by dwelling for 20h and then cooling to room temperature naturally. Ground into powders afterwards | Not mentioned | spark plasma sintering at 803 K for 4 min under 46 Mpa | Not mentioned | Not mentioned | Polycrystalline |  | Bulk
6384 | https://doi.org/10.1038/s41524-022-00897-2 | https://doi.org/10.1021/acs.chemmater.7b02346 | Cr1.99Mn0.01Ge2Te6 |  |  | Cr2Ge2Te6 | Cr1.99Ge2Te6 | Mn0.01 | FALSE |  | Stoichiometric Formula |  | 2017 | 416 | 16.09375 | 346.9 | 1.936716 | 0.1055929 | 0.763 | [8 empty] | Sealed and heated to 973 K in 20 h, followed by dwelling for 20h and then cooling to room temperature naturally. Ground into powders afterwards | Not mentioned | spark plasma sintering at 803 K for 4 min under 46 Mpa | Not mentioned | Not mentioned | Polycrystalline |  | Bulk
6385 | https://doi.org/10.1038/s41524-022-00897-2 | https://doi.org/10.1021/acs.chemmater.7b02346 | Cr1.99Mn0.01Ge2Te6 |  |  | Cr2Ge2Te6 | Cr1.99Ge2Te6 | Mn0.01 | FALSE |  | Stoichiometric Formula |  | 2017 | 515 | 27.34375 | 332 | 3.0139375 | 0.2168755 | 0.7157 | [8 empty] | Sealed and heated to 973 K in 20 h, followed by dwelling for 20h and then cooling to room temperature naturally. Ground into powders afterwards | Not mentioned | spark plasma sintering at 803 K for 4 min under 46 Mpa | Not mentioned | Not mentioned | Polycrystalline |  | Bulk
6386 | https://doi.org/10.1038/s41524-022-00897-2 | https://doi.org/10.1021/acs.chemmater.7b02346 | Cr1.99Mn0.01Ge2Te6 |  |  | Cr2Ge2Te6 | Cr1.99Ge2Te6 | Mn0.01 | FALSE |  | Stoichiometric Formula |  | 2017 | 614 | 38.52 | 315.46 | 3.833318 | 0.3577531 | 0.6579 | [8 empty] | Sealed and heated to 973 K in 20 h, followed by dwelling for 20h and then cooling to room temperature naturally. Ground into powders afterwards | Not mentioned | spark plasma sintering at 803 K for 4 min under 46 Mpa | Not mentioned | Not mentioned | Polycrystalline |  | Bulk
6387 | https://doi.org/10.1038/s41524-022-00897-2 | https://doi.org/10.1021/acs.chemmater.7b02346 | Cr1.99Mn0.01Ge2Te6 |  |  | Cr2Ge2Te6 | Cr1.99Ge2Te6 | Mn0.01 | FALSE |  | Stoichiometric Formula |  | 2017 | 713 | 47.109375 | 292.78 | 4.038222 | 0.4588449 | 0.6275 | [8 empty] | Sealed and heated to 973 K in 20 h, followed by dwelling for 20h and then cooling to room temperature naturally. Ground into powders afterwards | Not mentioned | spark plasma sintering at 803 K for 4 min under 46 Mpa | Not mentioned | Not mentioned | Polycrystalline |  | Bulk
6388 | https://doi.org/10.1038/s41524-022-00897-2 | https://doi.org/10.1021/acs.chemmater.7b02346 | Cr1.99Mn0.01Ge2Te6 |  |  | Cr2Ge2Te6 | Cr1.99Ge2Te6 | Mn0.01 | FALSE |  | Stoichiometric Formula |  | 2017 | 812 | 54.375 | 268.04 | 3.906595887 | 0.5014632 | 0.63258 | [8 empty] | Sealed and heated to 973 K in 20 h, followed by dwelling for 20h and then cooling to room temperature naturally. Ground into powders afterwards | Not mentioned | spark plasma sintering at 803 K for 4 min under 46 Mpa | Not mentioned | Not mentioned | Polycrystalline |  | Bulk
6389 | https://doi.org/10.1038/s41524-022-00897-2 | https://doi.org/10.1021/acs.chemmater.7b02346 | Cr2Ge2Te6 |  |  | Cr2Ge2Te6 | Cr2Ge2Te6 | None | TRUE |  | Stoichiometric Formula |  | 2017 | 320 | 0.46875 | 573.71 | 0.1542859 | 0.005391665 | 0.9157 | [8 empty] | Sealed and heated to 973 K in 20 h, followed by dwelling for 20h and then cooling to room temperature naturally. Ground into powders afterwards | Not mentioned | spark plasma sintering at 803 K for 4 min under 46 Mpa | Not mentioned | Not mentioned | Polycrystalline |  | Bulk
6390 | https://doi.org/10.1038/s41524-022-00897-2 | https://doi.org/10.1021/acs.chemmater.7b02346 | Cr2Ge2Te6 |  |  | Cr2Ge2Te6 | Cr2Ge2Te6 | None | TRUE |  | Stoichiometric Formula |  | 2017 | 416 | 2.1875 | 514.43 | 0.5788961 | 0.02904955 | 0.829 | [8 empty] | Sealed and heated to 973 K in 20 h, followed by dwelling for 20h and then cooling to room temperature naturally. Ground into powders afterwards | Not mentioned | spark plasma sintering at 803 K for 4 min under 46 Mpa | Not mentioned | Not mentioned | Polycrystalline |  | Bulk
6391 | https://doi.org/10.1038/s41524-022-00897-2 | https://doi.org/10.1021/acs.chemmater.7b02346 | Cr2Ge2Te6 |  |  | Cr2Ge2Te6 | Cr2Ge2Te6 | None | TRUE |  | Stoichiometric Formula |  | 2017 | 515 | 6.09375 | 455.67 | 1.265277 | 0.08668584 | 0.7517 | [8 empty] | Sealed and heated to 973 K in 20 h, followed by dwelling for 20h and then cooling to room temperature naturally. Ground into powders afterwards | Not mentioned | spark plasma sintering at 803 K for 4 min under 46 Mpa | Not mentioned | Not mentioned | Polycrystalline |  | Bulk
6392 | https://doi.org/10.1038/s41524-022-00897-2 | https://doi.org/10.1021/acs.chemmater.7b02346 | Cr2Ge2Te6 |  |  | Cr2Ge2Te6 | Cr2Ge2Te6 | None | TRUE |  | Stoichiometric Formula |  | 2017 | 614 | 11.484375 | 401.55 | 1.851768 | 0.1669828 | 0.6809 | [8 empty] | Sealed and heated to 973 K in 20 h, followed by dwelling for 20h and then cooling to room temperature naturally. Ground into powders afterwards | Not mentioned | spark plasma sintering at 803 K for 4 min under 46 Mpa | Not mentioned | Not mentioned | Polycrystalline |  | Bulk
6393 | https://doi.org/10.1038/s41524-022-00897-2 | https://doi.org/10.1021/acs.chemmater.7b02346 | Cr2Ge2Te6 |  |  | Cr2Ge2Te6 | Cr2Ge2Te6 | None | TRUE |  | Stoichiometric Formula |  | 2017 | 713 | 20.625 | 336.08 | 2.329588932 | 0.2636503 | 0.63 | [8 empty] | Sealed and heated to 973 K in 20 h, followed by dwelling for 20h and then cooling to room temperature naturally. Ground into powders afterwards | Not mentioned | spark plasma sintering at 803 K for 4 min under 46 Mpa | Not mentioned | Not mentioned | Polycrystalline |  | Bulk
6394 | https://doi.org/10.1038/s41524-022-00897-2 | https://doi.org/10.1021/acs.chemmater.7b02346 | Cr2Ge2Te6 |  |  | Cr2Ge2Te6 | Cr2Ge2Te6 | None | TRUE |  | Stoichiometric Formula |  | 2017 | 812 | 32.578 | 264.95 | 2.286927 | 0.2947595 | 0.63 | [8 empty] | Sealed and heated to 973 K in 20 h, followed by dwelling for 20h and then cooling to room temperature naturally. Ground into powders afterwards | Not mentioned | spark plasma sintering at 803 K for 4 min under 46 Mpa | Not mentioned | Not mentioned | Polycrystalline |  | Bulk
6395 | https://doi.org/10.1038/s41524-022-00897-2 | https://doi.org/10.1021/acs.chemmater.7b02685 | Ti0.925Mn0.075NiSn0.925Sb0.075 |  |  | TiNiSn | Ti0.925NiSn0.925 | Mn0.075, Sb0.075 | FALSE |  | Stoichiometric Formula |  | 2017 | 297 | 3000 | -72.216 | 15.64545 | 0.06519396 | 7.1275 | [8 empty] | Elements were arc melted three times, manually crushed and ball milled | Mn heated at 1273 K for 7 days to remove surface oxidation | spark plasma sintering, heated to 1273 K with a heating rate of 200 K/min under uniaxial pressure of 100 MPa under vacuum then dwell for 1 minute | Not mentioned | Not mentioned | Polycrystalline |  | Bulk
6396 | https://doi.org/10.1038/s41524-022-00897-2 | https://doi.org/10.1021/acs.chemmater.7b02685 | Ti0.925Mn0.075NiSn0.925Sb0.075 |  |  | TiNiSn | Ti0.925NiSn0.925 | Mn0.075, Sb0.075 | FALSE |  | Stoichiometric Formula |  | 2017 | 398 | 2834.44 | -85.19 | 20.57048 | 0.1208992 | 6.7718 | [8 empty] | Elements were arc melted three times, manually crushed and ball milled | Mn heated at 1273 K for 7 days to remove surface oxidation | spark plasma sintering, heated to 1273 K with a heating rate of 200 K/min under uniaxial pressure of 100 MPa under vacuum then dwell for 1 minute | Not mentioned | Not mentioned | Polycrystalline |  | Bulk
6397 | https://doi.org/10.1038/s41524-022-00897-2 | https://doi.org/10.1021/acs.chemmater.7b02685 | Ti0.925Mn0.075NiSn0.925Sb0.075 |  |  | TiNiSn | Ti0.925NiSn0.925 | Mn0.075, Sb0.075 | FALSE |  | Stoichiometric Formula |  | 2017 | 498 | 2556.29 | -97.514 | 24.30771 | 0.1876781 | 6.45 | [8 empty] | Elements were arc melted three times, manually crushed and ball milled | Mn heated at 1273 K for 7 days to remove surface oxidation | spark plasma sintering, heated to 1273 K with a heating rate of 200 K/min under uniaxial pressure of 100 MPa under vacuum then dwell for 1 minute | Not mentioned | Not mentioned | Polycrystalline |  | Bulk
6398 | https://doi.org/10.1038/s41524-022-00897-2 | https://doi.org/10.1021/acs.chemmater.7b02685 | Ti0.925Mn0.075NiSn0.925Sb0.075 |  |  | TiNiSn | Ti0.925NiSn0.925 | Mn0.075, Sb0.075 | FALSE |  | Stoichiometric Formula |  | 2017 | 598 | 2357.62 | -106.16 | 26.57025 | 0.2554092 | 6.221 | [8 empty] | Elements were arc melted three times, manually crushed and ball milled | Mn heated at 1273 K for 7 days to remove surface oxidation | spark plasma sintering, heated to 1273 K with a heating rate of 200 K/min under uniaxial pressure of 100 MPa under vacuum then dwell for 1 minute | Not mentioned | Not mentioned | Polycrystalline |  | Bulk
6399 | https://doi.org/10.1038/s41524-022-00897-2 | https://doi.org/10.1021/acs.chemmater.7b02685 | Ti0.925Mn0.075NiSn0.925Sb0.075 |  |  | TiNiSn | Ti0.925NiSn0.925 | Mn0.075, Sb0.075 | FALSE |  | Stoichiometric Formula |  | 2017 | 697 | 2158.94 | -114.81 | 28.45771 | 0.3324455 | 5.9664 | [8 empty] | Elements were arc melted three times, manually crushed and ball milled | Mn heated at 1273 K for 7 days to remove surface oxidation | spark plasma sintering, heated to 1273 K with a heating rate of 200 K/min under uniaxial pressure of 100 MPa under vacuum then dwell for 1 minute | Not mentioned | Not mentioned | Polycrystalline |  | Bulk
6400 | https://doi.org/10.1038/s41524-022-00897-2 | https://doi.org/10.1021/acs.chemmater.7b02685 | Ti0.925Mn0.075NiSn0.925Sb0.075 |  |  | TiNiSn | Ti0.925NiSn0.925 | Mn0.075, Sb0.075 | FALSE |  | Stoichiometric Formula |  | 2017 | 797 | 2000 | -120 | 28.8 | 0.3890902 | 5.8993 | [8 empty] | Elements were arc melted three times, manually crushed and ball milled | Mn heated at 1273 K for 7 days to remove surface oxidation | spark plasma sintering, heated to 1273 K with a heating rate of 200 K/min under uniaxial pressure of 100 MPa under vacuum then dwell for 1 minute | Not mentioned | Not mentioned | Polycrystalline |  | Bulk
6401 | https://doi.org/10.1038/s41524-022-00897-2 | https://doi.org/10.1021/acs.chemmater.7b02685 | Ti0.925Mn0.075NiSn0.925Sb0.075 |  |  | TiNiSn | Ti0.925NiSn0.925 | Mn0.075, Sb0.075 | FALSE |  | Stoichiometric Formula |  | 2017 | 871 | 1881 | -122.9 | 28.41139521 | 0.419956 | 5.8926 | [8 empty] | Elements were arc melted three times, manually crushed and ball milled | Mn heated at 1273 K for 7 days to remove surface oxidation | spark plasma sintering, heated to 1273 K with a heating rate of 200 K/min under uniaxial pressure of 100 MPa under vacuum then dwell for 1 minute | Not mentioned | Not mentioned | Polycrystalline |  | Bulk
6402 | https://doi.org/10.1038/s41524-022-00897-2 | https://doi.org/10.1021/acs.chemmater.7b02685 | Ti0.95Mn0.05NiSn0.95Sb0.05 |  |  | TiNiSn | Ti0.95NiSn0.95 | Mn0.05, Sb0.05 | FALSE |  | Stoichiometric Formula |  | 2017 | 297 | 2556.29 | -93.19 | 22.19978 | 0.09833901 | 6.7047 | [8 empty] | Elements were arc melted three times, manually crushed and ball milled | Mn heated at 1273 K for 7 days to remove surface oxidation | spark plasma sintering, heated to 1273 K with a heating rate of 200 K/min under uniaxial pressure of 100 MPa under vacuum then dwell for 1 minute | Not mentioned | Not mentioned | Polycrystalline |  | Bulk
6403 | https://doi.org/10.1038/s41524-022-00897-2 | https://doi.org/10.1021/acs.chemmater.7b02685 | Ti0.95Mn0.05NiSn0.95Sb0.05 |  |  | TiNiSn | Ti0.95NiSn0.95 | Mn0.05, Sb0.05 | FALSE |  | Stoichiometric Formula |  | 2017 | 398 | 2377.48 | -108.32 | 27.8955 | 0.175449 | 6.328 | [8 empty] | Elements were arc melted three times, manually crushed and ball milled | Mn heated at 1273 K for 7 days to remove surface oxidation | spark plasma sintering, heated to 1273 K with a heating rate of 200 K/min under uniaxial pressure of 100 MPa under vacuum then dwell for 1 minute | Not mentioned | Not mentioned | Polycrystalline |  | Bulk
6404 | https://doi.org/10.1038/s41524-022-00897-2 | https://doi.org/10.1021/acs.chemmater.7b02685 | Ti0.95Mn0.05NiSn0.95Sb0.05 |  |  | TiNiSn | Ti0.95NiSn0.95 | Mn0.05, Sb0.05 | FALSE |  | Stoichiometric Formula |  | 2017 | 498 | 2166 | -126.5 | 34.6608735 | 0.285307686 | 6.05 | [8 empty] | Elements were arc melted three times, manually crushed and ball milled | Mn heated at 1273 K for 7 days to remove surface oxidation | spark plasma sintering, heated to 1273 K with a heating rate of 200 K/min under uniaxial pressure of 100 MPa under vacuum then dwell for 1 minute | Not mentioned | Not mentioned | Polycrystalline |  | Bulk
6405 | https://doi.org/10.1038/s41524-022-00897-2 | https://doi.org/10.1021/acs.chemmater.7b02685 | Ti0.95Mn0.05NiSn0.95Sb0.05 |  |  | TiNiSn | Ti0.95NiSn0.95 | Mn0.05, Sb0.05 | FALSE |  | Stoichiometric Formula |  | 2017 | 598 | 1973.51 | -140.865 | 39.16026 | 0.399963 | 5.855 | [8 empty] | Elements were arc melted three times, manually crushed and ball milled | Mn heated at 1273 K for 7 days to remove surface oxidation | spark plasma sintering, heated to 1273 K with a heating rate of 200 K/min under uniaxial pressure of 100 MPa under vacuum then dwell for 1 minute | Not mentioned | Not mentioned | Polycrystalline |  | Bulk
6406 | https://doi.org/10.1038/s41524-022-00897-2 | https://doi.org/10.1021/acs.chemmater.7b02685 | Ti0.95Mn0.05NiSn0.95Sb0.05 |  |  | TiNiSn | Ti0.95NiSn0.95 | Mn0.05, Sb0.05 | FALSE |  | Stoichiometric Formula |  | 2017 | 697 | 1795 | -154.2 | 42.6808638 | 0.527083 | 5.644 | [8 empty] | Elements were arc melted three times, manually crushed and ball milled | Mn heated at 1273 K for 7 days to remove surface oxidation | spark plasma sintering, heated to 1273 K with a heating rate of 200 K/min under uniaxial pressure of 100 MPa under vacuum then dwell for 1 minute | Not mentioned | Not mentioned | Polycrystalline |  | Bulk
6407 | https://doi.org/10.1038/s41524-022-00897-2 | https://doi.org/10.1021/acs.chemmater.7b02685 | Ti0.95Mn0.05NiSn0.95Sb0.05 |  |  | TiNiSn | Ti0.95NiSn0.95 | Mn0.05, Sb0.05 | FALSE |  | Stoichiometric Formula |  | 2017 | 797 | 1688.74 | -160 | 43.231744 | 0.6155772 | 5.5973 | [8 empty] | Elements were arc melted three times, manually crushed and ball milled | Mn heated at 1273 K for 7 days to remove surface oxidation | spark plasma sintering, heated to 1273 K with a heating rate of 200 K/min under uniaxial pressure of 100 MPa under vacuum then dwell for 1 minute | Not mentioned | Not mentioned | Polycrystalline |  | Bulk
6408 | https://doi.org/10.1038/s41524-022-00897-2 | https://doi.org/10.1021/acs.chemmater.7b02685 | Ti0.95Mn0.05NiSn0.95Sb0.05 |  |  | TiNiSn | Ti0.95NiSn0.95 | Mn0.05, Sb0.05 | FALSE |  | Stoichiometric Formula |  | 2017 | 871 | 1623 | -155.5 | 39.24454575 | 0.5981102 | 5.715 | [8 empty] | Elements were arc melted three times, manually crushed and ball milled | Mn heated at 1273 K for 7 days to remove surface oxidation | spark plasma sintering, heated to 1273 K with a heating rate of 200 K/min under uniaxial pressure of 100 MPa under vacuum then dwell for 1 minute | Not mentioned | Not mentioned | Polycrystalline |  | Bulk
6409 | https://doi.org/10.1038/s41524-022-00897-2 | https://doi.org/10.1021/acs.chemmater.7b02685 | Ti0.97Mn0.03NiSn0.97Sb0.03 |  |  | TiNiSn | Ti0.97NiSn0.97 | Mn0.03, Sb0.03 | FALSE |  | Stoichiometric Formula |  | 2017 | 297 | 1437.09 | -95.57 | 13.12584 | 0.06562921 | 5.94 | [8 empty] | Elements were arc melted three times, manually crushed and ball milled | Mn heated at 1273 K for 7 days to remove surface oxidation | spark plasma sintering, heated to 1273 K with a heating rate of 200 K/min under uniaxial pressure of 100 MPa under vacuum then dwell for 1 minute | Not mentioned | Not mentioned | Polycrystalline |  | Bulk
6410 | https://doi.org/10.1038/s41524-022-00897-2 | https://doi.org/10.1021/acs.chemmater.7b02685 | Ti0.97Mn0.03NiSn0.97Sb0.03 |  |  | TiNiSn | Ti0.97NiSn0.97 | Mn0.03, Sb0.03 | FALSE |  | Stoichiometric Formula |  | 2017 | 398 | 1423.84 | -112.2 | 17.92449 | 0.1266906 | 5.631 | [8 empty] | Elements were arc melted three times, manually crushed and ball milled | Mn heated at 1273 K for 7 days to remove surface oxidation | spark plasma sintering, heated to 1273 K with a heating rate of 200 K/min under uniaxial pressure of 100 MPa under vacuum then dwell for 1 minute | Not mentioned | Not mentioned | Polycrystalline |  | Bulk
6411 | https://doi.org/10.1038/s41524-022-00897-2 | https://doi.org/10.1021/acs.chemmater.7b02685 | Ti0.97Mn0.03NiSn0.97Sb0.03 |  |  | TiNiSn | Ti0.97NiSn0.97 | Mn0.03, Sb0.03 | FALSE |  | Stoichiometric Formula |  | 2017 | 498 | 1417.22 | -128.43 | 23.376 | 0.2133504 | 5.4564 | [8 empty] | Elements were arc melted three times, manually crushed and ball milled | Mn heated at 1273 K for 7 days to remove surface oxidation | spark plasma sintering, heated to 1273 K with a heating rate of 200 K/min under uniaxial pressure of 100 MPa under vacuum then dwell for 1 minute | Not mentioned | Not mentioned | Polycrystalline |  | Bulk
6412 | https://doi.org/10.1038/s41524-022-00897-2 | https://doi.org/10.1021/acs.chemmater.7b02685 | Ti0.97Mn0.03NiSn0.97Sb0.03 |  |  | TiNiSn | Ti0.97NiSn0.97 | Mn0.03, Sb0.03 | FALSE |  | Stoichiometric Formula |  | 2017 | 598 | 1397.35 | -140.76 | 27.68622 | 0.3068266 | 5.396 | [8 empty] | Elements were arc melted three times, manually crushed and ball milled | Mn heated at 1273 K for 7 days to remove surface oxidation | spark plasma sintering, heated to 1273 K with a heating rate of 200 K/min under uniaxial pressure of 100 MPa under vacuum then dwell for 1 minute | Not mentioned | Not mentioned | Polycrystalline |  | Bulk
6413 | https://doi.org/10.1038/s41524-022-00897-2 | https://doi.org/10.1021/acs.chemmater.7b02685 | Ti0.97Mn0.03NiSn0.97Sb0.03 |  |  | TiNiSn | Ti0.97NiSn0.97 | Mn0.03, Sb0.03 | FALSE |  | Stoichiometric Formula |  | 2017 | 697 | 1385 | -147.2 | 30.0099584 | 0.3873508 | 5.4 | [8 empty] | Elements were arc melted three times, manually crushed and ball milled | Mn heated at 1273 K for 7 days to remove surface oxidation | spark plasma sintering, heated to 1273 K with a heating rate of 200 K/min under uniaxial pressure of 100 MPa under vacuum then dwell for 1 minute | Not mentioned | Not mentioned | Polycrystalline |  | Bulk
6414 | https://doi.org/10.1038/s41524-022-00897-2 | https://doi.org/10.1021/acs.chemmater.7b02685 | Ti0.97Mn0.03NiSn0.97Sb0.03 |  |  | TiNiSn | Ti0.97NiSn0.97 | Mn0.03, Sb0.03 | FALSE |  | Stoichiometric Formula |  | 2017 | 797 | 1371 | -146.12 | 29.2723 | 0.4261191 | 5.475 | [8 empty] | Elements were arc melted three times, manually crushed and ball milled | Mn heated at 1273 K for 7 days to remove surface oxidation | spark plasma sintering, heated to 1273 K with a heating rate of 200 K/min under uniaxial pressure of 100 MPa under vacuum then dwell for 1 minute | Not mentioned | Not mentioned | Polycrystalline |  | Bulk
6415 | https://doi.org/10.1038/s41524-022-00897-2 | https://doi.org/10.1021/acs.chemmater.7b02685 | Ti0.97Mn0.03NiSn0.97Sb0.03 |  |  | TiNiSn | Ti0.97NiSn0.97 | Mn0.03, Sb0.03 | FALSE |  | Stoichiometric Formula |  | 2017 | 871 | 1398 | -143 | 28.587702 | 0.4492132 | 5.543 | [8 empty] | Elements were arc melted three times, manually crushed and ball milled | Mn heated at 1273 K for 7 days to remove surface oxidation | spark plasma sintering, heated to 1273 K with a heating rate of 200 K/min under uniaxial pressure of 100 MPa under vacuum then dwell for 1 minute | Not mentioned | Not mentioned | Polycrystalline |  | Bulk
6416 | https://doi.org/10.1038/s41524-022-00897-2 | https://doi.org/10.1021/acs.chemmater.7b02685 | Ti0.98Mn0.02NiSn0.98Sb0.02 |  |  | TiNiSn | Ti0.98NiSn0.98 | Mn0.02, Sb0.02 | FALSE |  | Stoichiometric Formula |  | 2017 | 297 | 1622.52 | -107.676 | 18.81169 | 0.0911803 | 6.1275 | [8 empty] | Elements were arc melted three times, manually crushed and ball milled | Mn heated at 1273 K for 7 days to remove surface oxidation | spark plasma sintering, heated to 1273 K with a heating rate of 200 K/min under uniaxial pressure of 100 MPa under vacuum then dwell for 1 minute | Not mentioned | Not mentioned | Polycrystalline |  | Bulk
6417 | https://doi.org/10.1038/s41524-022-00897-2 | https://doi.org/10.1021/acs.chemmater.7b02685 | Ti0.98Mn0.02NiSn0.98Sb0.02 |  |  | TiNiSn | Ti0.98NiSn0.98 | Mn0.02, Sb0.02 | FALSE |  | Stoichiometric Formula |  | 2017 | 398 | 1596.03 | -121.3 | 23.48349 | 0.1611815 | 5.7987 | [8 empty] | Elements were arc melted three times, manually crushed and ball milled | Mn heated at 1273 K for 7 days to remove surface oxidation | spark plasma sintering, heated to 1273 K with a heating rate of 200 K/min under uniaxial pressure of 100 MPa under vacuum then dwell for 1 minute | Not mentioned | Not mentioned | Polycrystalline |  | Bulk
6418 | https://doi.org/10.1038/s41524-022-00897-2 | https://doi.org/10.1021/acs.chemmater.7b02685 | Ti0.98Mn0.02NiSn0.98Sb0.02 |  |  | TiNiSn | Ti0.98NiSn0.98 | Mn0.02, Sb0.02 | FALSE |  | Stoichiometric Formula |  | 2017 | 498 | 1589 | -143.3 | 32.62994021 | 0.2899663 | 5.604 | [8 empty] | Elements were arc melted three times, manually crushed and ball milled | Mn heated at 1273 K for 7 days to remove surface oxidation | spark plasma sintering, heated to 1273 K with a heating rate of 200 K/min under uniaxial pressure of 100 MPa under vacuum then dwell for 1 minute | Not mentioned | Not mentioned | Polycrystalline |  | Bulk
6419 | https://doi.org/10.1038/s41524-022-00897-2 | https://doi.org/10.1021/acs.chemmater.7b02685 | Ti0.98Mn0.02NiSn0.98Sb0.02 |  |  | TiNiSn | Ti0.98NiSn0.98 | Mn0.02, Sb0.02 | FALSE |  | Stoichiometric Formula |  | 2017 | 598 | 1609.27 | -152.43 | 37.39124 | 0.4009317 | 5.577 | [8 empty] | Elements were arc melted three times, manually crushed and ball milled | Mn heated at 1273 K for 7 days to remove surface oxidation | spark plasma sintering, heated to 1273 K with a heating rate of 200 K/min under uniaxial pressure of 100 MPa under vacuum then dwell for 1 minute | Not mentioned | Not mentioned | Polycrystalline |  | Bulk
6420 | https://doi.org/10.1038/s41524-022-00897-2 | https://doi.org/10.1021/acs.chemmater.7b02685 | Ti0.98Mn0.02NiSn0.98Sb0.02 |  |  | TiNiSn | Ti0.98NiSn0.98 | Mn0.02, Sb0.02 | FALSE |  | Stoichiometric Formula |  | 2017 | 697 | 1523.18 | -153.7 | 35.98313 | 0.4510835 | 5.56 | [8 empty] | Elements were arc melted three times, manually crushed and ball milled | Mn heated at 1273 K for 7 days to remove surface oxidation | spark plasma sintering, heated to 1273 K with a heating rate of 200 K/min under uniaxial pressure of 100 MPa under vacuum then dwell for 1 minute | Not mentioned | Not mentioned | Polycrystalline |  | Bulk
6421 | https://doi.org/10.1038/s41524-022-00897-2 | https://doi.org/10.1021/acs.chemmater.7b02685 | Ti0.98Mn0.02NiSn0.98Sb0.02 |  |  | TiNiSn | Ti0.98NiSn0.98 | Mn0.02, Sb0.02 | FALSE |  | Stoichiometric Formula |  | 2017 | 797 | 1503.31 | -149.4 | 33.55442 | 0.4739963 | 5.642 | [8 empty] | Elements were arc melted three times, manually crushed and ball milled | Mn heated at 1273 K for 7 days to remove surface oxidation | spark plasma sintering, heated to 1273 K with a heating rate of 200 K/min under uniaxial pressure of 100 MPa under vacuum then dwell for 1 minute | Not mentioned | Not mentioned | Polycrystalline |  | Bulk
6422 | https://doi.org/10.1038/s41524-022-00897-2 | https://doi.org/10.1021/acs.chemmater.7b02685 | Ti0.98Mn0.02NiSn0.98Sb0.02 |  |  | TiNiSn | Ti0.98NiSn0.98 | Mn0.02, Sb0.02 | FALSE |  | Stoichiometric Formula |  | 2017 | 871 | 1496.7 | -144.3 | 31.16502 | 0.47 | 5.852 | [8 empty] | Elements were arc melted three times, manually crushed and ball milled | Mn heated at 1273 K for 7 days to remove surface oxidation | spark plasma sintering, heated to 1273 K with a heating rate of 200 K/min under uniaxial pressure of 100 MPa under vacuum then dwell for 1 minute | Not mentioned | Not mentioned | Polycrystalline |  | Bulk
6423 | https://doi.org/10.1038/s41524-022-00897-2 | https://doi.org/10.1021/acs.chemmater.7b02685 | Ti0.99Mn0.01NiSn0.99Sb0.01 |  |  | TiNiSn | Ti0.99NiSn0.99 | Mn0.01, Sb0.01 | FALSE |  | Stoichiometric Formula |  | 2017 | 297 | 887.42 | -127.14 | 14.34477 | 0.06833144 | 6.2349 | [8 empty] | Elements were arc melted three times, manually crushed and ball milled | Mn heated at 1273 K for 7 days to remove surface oxidation | spark plasma sintering, heated to 1273 K with a heating rate of 200 K/min under uniaxial pressure of 100 MPa under vacuum then dwell for 1 minute | Not mentioned | Not mentioned | Polycrystalline |  | Bulk
6424 | https://doi.org/10.1038/s41524-022-00897-2 | https://doi.org/10.1021/acs.chemmater.7b02685 | Ti0.99Mn0.01NiSn0.99Sb0.01 |  |  | TiNiSn | Ti0.99NiSn0.99 | Mn0.01, Sb0.01 | FALSE |  | Stoichiometric Formula |  | 2017 | 398 | 944 | -142.92 | 19.28226 | 0.131737 | 5.8255 | [8 empty] | Elements were arc melted three times, manually crushed and ball milled | Mn heated at 1273 K for 7 days to remove surface oxidation | spark plasma sintering, heated to 1273 K with a heating rate of 200 K/min under uniaxial pressure of 100 MPa under vacuum then dwell for 1 minute | Not mentioned | Not mentioned | Polycrystalline |  | Bulk
6425 | https://doi.org/10.1038/s41524-022-00897-2 | https://doi.org/10.1021/acs.chemmater.7b02685 | Ti0.99Mn0.01NiSn0.99Sb0.01 |  |  | TiNiSn | Ti0.99NiSn0.99 | Mn0.01, Sb0.01 | FALSE |  | Stoichiometric Formula |  | 2017 | 498 | 1000 | -158.1 | 24.99561 | 0.225361 | 5.5235 | [8 empty] | Elements were arc melted three times, manually crushed and ball milled | Mn heated at 1273 K for 7 days to remove surface oxidation | spark plasma sintering, heated to 1273 K with a heating rate of 200 K/min under uniaxial pressure of 100 MPa under vacuum then dwell for 1 minute | Not mentioned | Not mentioned | Polycrystalline |  | Bulk
6426 | https://doi.org/10.1038/s41524-022-00897-2 | https://doi.org/10.1021/acs.chemmater.7b02685 | Ti0.99Mn0.01NiSn0.99Sb0.01 |  |  | TiNiSn | Ti0.99NiSn0.99 | Mn0.01, Sb0.01 | FALSE |  | Stoichiometric Formula |  | 2017 | 598 | 1052.98 | -167.35 | 29.48978 | 0.3231964 | 5.4564 | [8 empty] | Elements were arc melted three times, manually crushed and ball milled | Mn heated at 1273 K for 7 days to remove surface oxidation | spark plasma sintering, heated to 1273 K with a heating rate of 200 K/min under uniaxial pressure of 100 MPa under vacuum then dwell for 1 minute | Not mentioned | Not mentioned | Polycrystalline |  | Bulk
6427 | https://doi.org/10.1038/s41524-022-00897-2 | https://doi.org/10.1021/acs.chemmater.7b02685 | Ti0.99Mn0.01NiSn0.99Sb0.01 |  |  | TiNiSn | Ti0.99NiSn0.99 | Mn0.01, Sb0.01 | FALSE |  | Stoichiometric Formula |  | 2017 | 697 | 1066.5 | -167.3 | 29.85058 | 0.3860084 | 5.39 | [8 empty] | Elements were arc melted three times, manually crushed and ball milled | Mn heated at 1273 K for 7 days to remove surface oxidation | spark plasma sintering, heated to 1273 K with a heating rate of 200 K/min under uniaxial pressure of 100 MPa under vacuum then dwell for 1 minute | Not mentioned | Not mentioned | Polycrystalline |  | Bulk
6428 | https://doi.org/10.1038/s41524-022-00897-2 | https://doi.org/10.1021/acs.chemmater.7b02685 | Ti0.99Mn0.01NiSn0.99Sb0.01 |  |  | TiNiSn | Ti0.99NiSn0.99 | Mn0.01, Sb0.01 | FALSE |  | Stoichiometric Formula |  | 2017 | 797 | 1125.83 | -164.973 | 30.64069 | 0.4360827 | 5.6 | [8 empty] | Elements were arc melted three times, manually crushed and ball milled | Mn heated at 1273 K for 7 days to remove surface oxidation | spark plasma sintering, heated to 1273 K with a heating rate of 200 K/min under uniaxial pressure of 100 MPa under vacuum then dwell for 1 minute | Not mentioned | Not mentioned | Polycrystalline |  | Bulk
6429 | https://doi.org/10.1038/s41524-022-00897-2 | https://doi.org/10.1021/acs.chemmater.7b02685 | Ti0.99Mn0.01NiSn0.99Sb0.01 |  |  | TiNiSn | Ti0.99NiSn0.99 | Mn0.01, Sb0.01 | FALSE |  | Stoichiometric Formula |  | 2017 | 871 | 1178.81 | -154.8 | 28.24787 | 0.4175389 | 5.8926 | [8 empty] | Elements were arc melted three times, manually crushed and ball milled | Mn heated at 1273 K for 7 days to remove surface oxidation | spark plasma sintering, heated to 1273 K with a heating rate of 200 K/min under uniaxial pressure of 100 MPa under vacuum then dwell for 1 minute | Not mentioned | Not mentioned | Polycrystalline |  | Bulk
6430 | https://doi.org/10.1038/s41524-022-00897-2 | https://doi.org/10.1021/acs.chemmater.7b02685 | Ti0.9Mn0.1NiSn0.9Sb0.1 |  |  | TiNiSn | Ti0.9NiSn0.9 | Mn0.1, Sb0.1 | FALSE |  | Stoichiometric Formula |  | 2017 | 297 | 3476.82 | -74.81 | 19.45815 | 0.08425529 | 6.859 | [8 empty] | Elements were arc melted three times, manually crushed and ball milled | Mn heated at 1273 K for 7 days to remove surface oxidation | spark plasma sintering, heated to 1273 K with a heating rate of 200 K/min under uniaxial pressure of 100 MPa under vacuum then dwell for 1 minute | Not mentioned | Not mentioned | Polycrystalline |  | Bulk
6431 | https://doi.org/10.1038/s41524-022-00897-2 | https://doi.org/10.1021/acs.chemmater.7b02685 | Ti0.9Mn0.1NiSn0.9Sb0.1 |  |  | TiNiSn | Ti0.9NiSn0.9 | Mn0.1, Sb0.1 | FALSE |  | Stoichiometric Formula |  | 2017 | 398 | 3205.3 | -87.135 | 24.33627 | 0.1512773 | 6.4027 | [8 empty] | Elements were arc melted three times, manually crushed and ball milled | Mn heated at 1273 K for 7 days to remove surface oxidation | spark plasma sintering, heated to 1273 K with a heating rate of 200 K/min under uniaxial pressure of 100 MPa under vacuum then dwell for 1 minute | Not mentioned | Not mentioned | Polycrystalline |  | Bulk
6432 | https://doi.org/10.1038/s41524-022-00897-2 | https://doi.org/10.1021/acs.chemmater.7b02685 | Ti0.9Mn0.1NiSn0.9Sb0.1 |  |  | TiNiSn | Ti0.9NiSn0.9 | Mn0.1, Sb0.1 | FALSE |  | Stoichiometric Formula |  | 2017 | 498 | 2920.53 | -100.97 | 29.77463 | 0.2435893 | 6.0872 | [8 empty] | Elements were arc melted three times, manually crushed and ball milled | Mn heated at 1273 K for 7 days to remove surface oxidation | spark plasma sintering, heated to 1273 K with a heating rate of 200 K/min under uniaxial pressure of 100 MPa under vacuum then dwell for 1 minute | Not mentioned | Not mentioned | Polycrystalline |  | Bulk
6433 | https://doi.org/10.1038/s41524-022-00897-2 | https://doi.org/10.1021/acs.chemmater.7b02685 | Ti0.9Mn0.1NiSn0.9Sb0.1 |  |  | TiNiSn | Ti0.9NiSn0.9 | Mn0.1, Sb0.1 | FALSE |  | Stoichiometric Formula |  | 2017 | 598 | 2636 | -113.6 | 34.01747456 | 0.3472 | 5.859 | [8 empty] | Elements were arc melted three times, manually crushed and ball milled | Mn heated at 1273 K for 7 days to remove surface oxidation | spark plasma sintering, heated to 1273 K with a heating rate of 200 K/min under uniaxial pressure of 100 MPa under vacuum then dwell for 1 minute | Not mentioned | Not mentioned | Polycrystalline |  | Bulk
6434 | https://doi.org/10.1038/s41524-022-00897-2 | https://doi.org/10.1021/acs.chemmater.7b02685 | Ti0.9Mn0.1NiSn0.9Sb0.1 |  |  | TiNiSn | Ti0.9NiSn0.9 | Mn0.1, Sb0.1 | FALSE |  | Stoichiometric Formula |  | 2017 | 697 | 2403.97 | -125.84 | 38.06856 | 0.4695414 | 5.651 | [8 empty] | Elements were arc melted three times, manually crushed and ball milled | Mn heated at 1273 K for 7 days to remove surface oxidation | spark plasma sintering, heated to 1273 K with a heating rate of 200 K/min under uniaxial pressure of 100 MPa under vacuum then dwell for 1 minute | Not mentioned | Not mentioned | Polycrystalline |  | Bulk
6435 | https://doi.org/10.1038/s41524-022-00897-2 | https://doi.org/10.1021/acs.chemmater.7b02685 | Ti0.9Mn0.1NiSn0.9Sb0.1 |  |  | TiNiSn | Ti0.9NiSn0.9 | Mn0.1, Sb0.1 | FALSE |  | Stoichiometric Formula |  | 2017 | 797 | 2178.81 | -132.32 | 38.14787 | 0.5477876 | 5.5503 | [8 empty] | Elements were arc melted three times, manually crushed and ball milled | Mn heated at 1273 K for 7 days to remove surface oxidation | spark plasma sintering, heated to 1273 K with a heating rate of 200 K/min under uniaxial pressure of 100 MPa under vacuum then dwell for 1 minute | Not mentioned | Not mentioned | Polycrystalline |  | Bulk
6436 | https://doi.org/10.1038/s41524-022-00897-2 | https://doi.org/10.1021/acs.chemmater.7b02685 | Ti0.9Mn0.1NiSn0.9Sb0.1 |  |  | TiNiSn | Ti0.9NiSn0.9 | Mn0.1, Sb0.1 | FALSE |  | Stoichiometric Formula |  | 2017 | 871 | 2059.6 | -131.89 | 35.82668 | 0.5625571 | 5.547 | [8 empty] | Elements were arc melted three times, manually crushed and ball milled | Mn heated at 1273 K for 7 days to remove surface oxidation | spark plasma sintering, heated to 1273 K with a heating rate of 200 K/min under uniaxial pressure of 100 MPa under vacuum then dwell for 1 minute | Not mentioned | Not mentioned | Polycrystalline |  | Bulk
6437 | https://doi.org/10.1038/s41524-022-00897-2 | https://doi.org/10.1021/acs.chemmater.7b02685 | TiNiSn |  |  | TiNiSn | TiNiSn | None | TRUE |  | Stoichiometric Formula |  | 2017 | 297 | 324.5 | -165.41 | 8.878472 | 0.05604834 | 4.7047 | [8 empty] | Elements were arc melted three times, manually crushed and ball milled | Mn heated at 1273 K for 7 days to remove surface oxidation | spark plasma sintering, heated to 1273 K with a heating rate of 200 K/min under uniaxial pressure of 100 MPa under vacuum then dwell for 1 minute | Not mentioned | Not mentioned | Polycrystalline |  | Bulk
6438 | https://doi.org/10.1038/s41524-022-00897-2 | https://doi.org/10.1021/acs.chemmater.7b02685 | TiNiSn |  |  | TiNiSn | TiNiSn | None | TRUE |  | Stoichiometric Formula |  | 2017 | 398 | 483.44 | -174.92 | 14.79182 | 0.1254987 | 4.691 | [8 empty] | Elements were arc melted three times, manually crushed and ball milled | Mn heated at 1273 K for 7 days to remove surface oxidation | spark plasma sintering, heated to 1273 K with a heating rate of 200 K/min under uniaxial pressure of 100 MPa under vacuum then dwell for 1 minute | Not mentioned | Not mentioned | Polycrystalline |  | Bulk
6439 | https://doi.org/10.1038/s41524-022-00897-2 | https://doi.org/10.1021/acs.chemmater.7b02685 | TiNiSn |  |  | TiNiSn | TiNiSn | None | TRUE |  | Stoichiometric Formula |  | 2017 | 498 | 642.38 | -179.24 | 20.63773 | 0.2141744 | 4.7987 | [8 empty] | Elements were arc melted three times, manually crushed and ball milled | Mn heated at 1273 K for 7 days to remove surface oxidation | spark plasma sintering, heated to 1273 K with a heating rate of 200 K/min under uniaxial pressure of 100 MPa under vacuum then dwell for 1 minute | Not mentioned | Not mentioned | Polycrystalline |  | Bulk
6440 | https://doi.org/10.1038/s41524-022-00897-2 | https://doi.org/10.1021/acs.chemmater.7b02685 | TiNiSn |  |  | TiNiSn | TiNiSn | None | TRUE |  | Stoichiometric Formula |  | 2017 | 598 | 794.7 | -177.08 | 24.91967 | 0.2929305 | 5.0872 | [8 empty] | Elements were arc melted three times, manually crushed and ball milled | Mn heated at 1273 K for 7 days to remove surface oxidation | spark plasma sintering, heated to 1273 K with a heating rate of 200 K/min under uniaxial pressure of 100 MPa under vacuum then dwell for 1 minute | Not mentioned | Not mentioned | Polycrystalline |  | Bulk
6441 | https://doi.org/10.1038/s41524-022-00897-2 | https://doi.org/10.1021/acs.chemmater.7b02685 | TiNiSn |  |  | TiNiSn | TiNiSn | None | TRUE |  | Stoichiometric Formula |  | 2017 | 697 | 913.91 | -172.32 | 27.13781 | 0.3599439 | 5.255 | [8 empty] | Elements were arc melted three times, manually crushed and ball milled | Mn heated at 1273 K for 7 days to remove surface oxidation | spark plasma sintering, heated to 1273 K with a heating rate of 200 K/min under uniaxial pressure of 100 MPa under vacuum then dwell for 1 minute | Not mentioned | Not mentioned | Polycrystalline |  | Bulk
6442 | https://doi.org/10.1038/s41524-022-00897-2 | https://doi.org/10.1021/acs.chemmater.7b02685 | TiNiSn |  |  | TiNiSn | TiNiSn | None | TRUE |  | Stoichiometric Formula |  | 2017 | 797 | 1033.11 | -154.81 | 24.75965 | 0.3475514 | 5.67785 | [8 empty] | Elements were arc melted three times, manually crushed and ball milled | Mn heated at 1273 K for 7 days to remove surface oxidation | spark plasma sintering, heated to 1273 K with a heating rate of 200 K/min under uniaxial pressure of 100 MPa under vacuum then dwell for 1 minute | Not mentioned | Not mentioned | Polycrystalline |  | Bulk
6443 | https://doi.org/10.1038/s41524-022-00897-2 | https://doi.org/10.1021/acs.chemmater.7b02685 | TiNiSn |  |  | TiNiSn | TiNiSn | None | TRUE |  | Stoichiometric Formula |  | 2017 | 871 | 1208.61 | -139.2 | 23.4188 | 0.3226475 | 6.322 | [8 empty] | Elements were arc melted three times, manually crushed and ball milled | Mn heated at 1273 K for 7 days to remove surface oxidation | spark plasma sintering, heated to 1273 K with a heating rate of 200 K/min under uniaxial pressure of 100 MPa under vacuum then dwell for 1 minute | Not mentioned | Not mentioned | Polycrystalline |  | Bulk
6444 | https://doi.org/10.1038/s41524-022-00897-2 | https://doi.org/10.1021/acs.chemmater.7b04123 | BaBiTe2.95Se0.05 |  | BaBiTe3–xSex | BaBiTe3 | BaBiTe2.95 | Se0.05 | FALSE |  | Stoichiometric Formula |  | 2018 | 322 | 62.1 | -152 | 1.4347584 | 0.10571904 | 0.437 | [8 empty] | ball milled (700 rpm, 15 milling cycles with a milling time of 2 min per cycle) | Not mentioned | spark plasma sintering for 45 Mpa at various temperatures up to 773 K | Not mentioned | Not mentioned | Polycrystalline |  | Bulk
6445 | https://doi.org/10.1038/s41524-022-00897-2 | https://doi.org/10.1021/acs.chemmater.7b04123 | BaBiTe2.95Se0.05 |  | BaBiTe3–xSex | BaBiTe3 | BaBiTe2.95 | Se0.05 | FALSE |  | Stoichiometric Formula |  | 2018 | 373 | 73.22 | -165.7 | 2.010364 | 0.1737812 | 0.4315 | [8 empty] | ball milled (700 rpm, 15 milling cycles with a milling time of 2 min per cycle) | Not mentioned | spark plasma sintering for 45 Mpa at various temperatures up to 773 K | Not mentioned | Not mentioned | Polycrystalline |  | Bulk
6446 | https://doi.org/10.1038/s41524-022-00897-2 | https://doi.org/10.1021/acs.chemmater.7b04123 | BaBiTe2.95Se0.05 |  | BaBiTe3–xSex | BaBiTe3 | BaBiTe2.95 | Se0.05 | FALSE |  | Stoichiometric Formula |  | 2018 | 474 | 78.3 | -185.3 | 2.688515847 | 0.307667 | 0.4142 | [8 empty] | ball milled (700 rpm, 15 milling cycles with a milling time of 2 min per cycle) | Not mentioned | spark plasma sintering for 45 Mpa at various temperatures up to 773 K | Not mentioned | Not mentioned | Polycrystalline |  | Bulk
6447 | https://doi.org/10.1038/s41524-022-00897-2 | https://doi.org/10.1021/acs.chemmater.7b04123 | BaBiTe2.95Se0.05 |  | BaBiTe3–xSex | BaBiTe3 | BaBiTe2.95 | Se0.05 | FALSE |  | Stoichiometric Formula |  | 2018 | 525 | 80 | -191.8 | 2.9429792 | 0.365 | 0.4085 | [8 empty] | ball milled (700 rpm, 15 milling cycles with a milling time of 2 min per cycle) | Not mentioned | spark plasma sintering for 45 Mpa at various temperatures up to 773 K | Not mentioned | Not mentioned | Polycrystalline |  | Bulk
6448 | https://doi.org/10.1038/s41524-022-00897-2 | https://doi.org/10.1021/acs.chemmater.7b04123 | BaBiTe2.95Se0.05 |  | BaBiTe3–xSex | BaBiTe3 | BaBiTe2.95 | Se0.05 | FALSE |  | Stoichiometric Formula |  | 2018 | 575 | 75.1 | -196.7 | 2.905685839 | 0.4100048 | 0.4075 | [8 empty] | ball milled (700 rpm, 15 milling cycles with a milling time of 2 min per cycle) | Not mentioned | spark plasma sintering for 45 Mpa at various temperatures up to 773 K | Not mentioned | Not mentioned | Polycrystalline |  | Bulk
6449 | https://doi.org/10.1038/s41524-022-00897-2 | https://doi.org/10.1021/acs.chemmater.7b04123 | BaBiTe2.95Se0.05 |  | BaBiTe3–xSex | BaBiTe3 | BaBiTe2.95 | Se0.05 | FALSE |  | Stoichiometric Formula |  | 2018 | 597 | 74.3 | -197.3 | 2.892297647 | 0.4209414 | 0.4102 | [8 empty] | ball milled (700 rpm, 15 milling cycles with a milling time of 2 min per cycle) | Not mentioned | spark plasma sintering for 45 Mpa at various temperatures up to 773 K | Not mentioned | Not mentioned | Polycrystalline |  | Bulk
6450 | https://doi.org/10.1038/s41524-022-00897-2 | https://doi.org/10.1021/acs.chemmater.7b04123 | BaBiTe2.9Se0.1 |  | BaBiTe3–xSex | BaBiTe3 | BaBiTe2.9 | Se0.1 | FALSE |  | Stoichiometric Formula |  | 2018 | 322 | 42.4 | -154.6 | 1.013409184 | 0.07901156 | 0.413 | [8 empty] | ball milled (700 rpm, 15 milling cycles with a milling time of 2 min per cycle) | Not mentioned | spark plasma sintering for 45 Mpa at various temperatures up to 773 K | Not mentioned | Not mentioned | Polycrystalline |  | Bulk
6451 | https://doi.org/10.1038/s41524-022-00897-2 | https://doi.org/10.1021/acs.chemmater.7b04123 | BaBiTe2.9Se0.1 |  | BaBiTe3–xSex | BaBiTe3 | BaBiTe2.9 | Se0.1 | FALSE |  | Stoichiometric Formula |  | 2018 | 373 | 44.99 | -171 | 1.31555259 | 0.119975823 | 0.409 | [8 empty] | ball milled (700 rpm, 15 milling cycles with a milling time of 2 min per cycle) | Not mentioned | spark plasma sintering for 45 Mpa at various temperatures up to 773 K | Not mentioned | Not mentioned | Polycrystalline |  | Bulk
6452 | https://doi.org/10.1038/s41524-022-00897-2 | https://doi.org/10.1021/acs.chemmater.7b04123 | BaBiTe2.9Se0.1 |  | BaBiTe3–xSex | BaBiTe3 | BaBiTe2.9 | Se0.1 | FALSE |  | Stoichiometric Formula |  | 2018 | 474 | 42.45 | -191 | 1.54861845 | 0.1853649 | 0.396 | [8 empty] | ball milled (700 rpm, 15 milling cycles with a milling time of 2 min per cycle) | Not mentioned | spark plasma sintering for 45 Mpa at various temperatures up to 773 K | Not mentioned | Not mentioned | Polycrystalline |  | Bulk
6453 | https://doi.org/10.1038/s41524-022-00897-2 | https://doi.org/10.1021/acs.chemmater.7b04123 | BaBiTe2.9Se0.1 |  | BaBiTe3–xSex | BaBiTe3 | BaBiTe2.9 | Se0.1 | FALSE |  | Stoichiometric Formula |  | 2018 | 525 | 40.5 | -199.2 | 1.60706592 | 0.2157825 | 0.391 | [8 empty] | ball milled (700 rpm, 15 milling cycles with a milling time of 2 min per cycle) | Not mentioned | spark plasma sintering for 45 Mpa at various temperatures up to 773 K | Not mentioned | Not mentioned | Polycrystalline |  | Bulk
6454 | https://doi.org/10.1038/s41524-022-00897-2 | https://doi.org/10.1021/acs.chemmater.7b04123 | BaBiTe2.9Se0.1 |  | BaBiTe3–xSex | BaBiTe3 | BaBiTe2.9 | Se0.1 | FALSE |  | Stoichiometric Formula |  | 2018 | 575 | 38.9 | -204.2 | 1.622038196 | 0.236 | 0.393 | [8 empty] | ball milled (700 rpm, 15 milling cycles with a milling time of 2 min per cycle) | Not mentioned | spark plasma sintering for 45 Mpa at various temperatures up to 773 K | Not mentioned | Not mentioned | Polycrystalline |  | Bulk
6455 | https://doi.org/10.1038/s41524-022-00897-2 | https://doi.org/10.1021/acs.chemmater.7b04123 | BaBiTe2.9Se0.1 |  | BaBiTe3–xSex | BaBiTe3 | BaBiTe2.9 | Se0.1 | FALSE |  | Stoichiometric Formula |  | 2018 | 597 | 38.4 | -204 | 1.5980544 | 0.240312 | 0.397 | [8 empty] | ball milled (700 rpm, 15 milling cycles with a milling time of 2 min per cycle) | Not mentioned | spark plasma sintering for 45 Mpa at various temperatures up to 773 K | Not mentioned | Not mentioned | Polycrystalline |  | Bulk
6456 | https://doi.org/10.1038/s41524-022-00897-2 | https://doi.org/10.1021/acs.chemmater.7b04123 | BaBiTe3 |  | BaBiTe3–xSex | BaBiTe3 | BaBiTe3 | None | TRUE |  | Stoichiometric Formula |  | 2018 | 323 | 97.49 | -140 | 1.910804 | 0.1338806 | 0.461 | [8 empty] | ball milled (700 rpm, 15 milling cycles with a milling time of 2 min per cycle) | Not mentioned | spark plasma sintering for 45 Mpa at various temperatures up to 773 K | Not mentioned | Not mentioned | Polycrystalline |  | Bulk
6457 | https://doi.org/10.1038/s41524-022-00897-2 | https://doi.org/10.1021/acs.chemmater.7b04123 | BaBiTe3 |  | BaBiTe3–xSex | BaBiTe3 | BaBiTe3 | None | TRUE |  | Stoichiometric Formula |  | 2018 | 372 | 103.5 | -151.8 | 2.38497534 | 0.1962856 | 0.452 | [8 empty] | ball milled (700 rpm, 15 milling cycles with a milling time of 2 min per cycle) | Not mentioned | spark plasma sintering for 45 Mpa at various temperatures up to 773 K | Not mentioned | Not mentioned | Polycrystalline |  | Bulk
6458 | https://doi.org/10.1038/s41524-022-00897-2 | https://doi.org/10.1021/acs.chemmater.7b04123 | BaBiTe3 |  | BaBiTe3–xSex | BaBiTe3 | BaBiTe3 | None | TRUE |  | Stoichiometric Formula |  | 2018 | 474 | 95.63 | -170.45 | 2.778358 | 0.3032681 | 0.43425 | [8 empty] | ball milled (700 rpm, 15 milling cycles with a milling time of 2 min per cycle) | Not mentioned | spark plasma sintering for 45 Mpa at various temperatures up to 773 K | Not mentioned | Not mentioned | Polycrystalline |  | Bulk
6459 | https://doi.org/10.1038/s41524-022-00897-2 | https://doi.org/10.1021/acs.chemmater.7b04123 | BaBiTe3 |  | BaBiTe3–xSex | BaBiTe3 | BaBiTe3 | None | TRUE |  | Stoichiometric Formula |  | 2018 | 524 | 90.67 | -178.93 | 2.902886 | 0.3557658 | 0.42756 | [8 empty] | ball milled (700 rpm, 15 milling cycles with a milling time of 2 min per cycle) | Not mentioned | spark plasma sintering for 45 Mpa at various temperatures up to 773 K | Not mentioned | Not mentioned | Polycrystalline |  | Bulk
6460 | https://doi.org/10.1038/s41524-022-00897-2 | https://doi.org/10.1021/acs.chemmater.7b04123 | BaBiTe3 |  | BaBiTe3–xSex | BaBiTe3 | BaBiTe3 | None | TRUE |  | Stoichiometric Formula |  | 2018 | 574 | 86.85 | -183 | 2.90851965 | 0.3913479 | 0.4266 | [8 empty] | ball milled (700 rpm, 15 milling cycles with a milling time of 2 min per cycle) | Not mentioned | spark plasma sintering for 45 Mpa at various temperatures up to 773 K | Not mentioned | Not mentioned | Polycrystalline |  | Bulk
6461 | https://doi.org/10.1038/s41524-022-00897-2 | https://doi.org/10.1021/acs.chemmater.7b04123 | BaBiTe3 |  | BaBiTe3–xSex | BaBiTe3 | BaBiTe3 | None | TRUE |  | Stoichiometric Formula |  | 2018 | 598 | 85.15 | -183.6 | 2.870317944 | 0.3991744 | 0.43 | [8 empty] | ball milled (700 rpm, 15 milling cycles with a milling time of 2 min per cycle) | Not mentioned | spark plasma sintering for 45 Mpa at various temperatures up to 773 K | Not mentioned | Not mentioned | Polycrystalline |  | Bulk
6462 | https://doi.org/10.1038/s41524-022-00897-2 | https://doi.org/10.1021/acs.chemmater.7b05170 | CoAsSb |  |  | CoAsSb | CoAsSb | None | TRUE |  | Stoichiometric Formula |  | 2018 | 350 | 177.2 | -118 | 2.4673328 | 0.03063379 | 2.819 | [8 empty] | pressed into a pellet and annealed in a furnace and then cooled over the course of 6 h | Not mentioned | spark plasma sintering | 1073 | 2 weeks | Polycrystalline |  | Bulk
6463 | https://doi.org/10.1038/s41524-022-00897-2 | https://doi.org/10.1021/acs.chemmater.7b05170 | CoAsSb |  |  | CoAsSb | CoAsSb | None | TRUE |  | Stoichiometric Formula |  | 2018 | 400 | 226.9 | -128.74 | 3.760638 | 0.0533935 | 2.8173 | [8 empty] | pressed into a pellet and annealed in a furnace and then cooled over the course of 6 h | Not mentioned | spark plasma sintering | 1073 | 2 weeks | Polycrystalline |  | Bulk
6464 | https://doi.org/10.1038/s41524-022-00897-2 | https://doi.org/10.1021/acs.chemmater.7b05170 | CoAsSb |  |  | CoAsSb | CoAsSb | None | TRUE |  | Stoichiometric Formula |  | 2018 | 450 | 283.61 | -132.3 | 4.964108 | 0.07733594 | 2.8885 | [8 empty] | pressed into a pellet and annealed in a furnace and then cooled over the course of 6 h | Not mentioned | spark plasma sintering | 1073 | 2 weeks | Polycrystalline |  | Bulk
6465 | https://doi.org/10.1038/s41524-022-00897-2 | https://doi.org/10.1021/acs.chemmater.7b05170 | CoAsSb |  |  | CoAsSb | CoAsSb | None | TRUE |  | Stoichiometric Formula |  | 2018 | 500 | 347.04 | -130.815 | 5.938744 | 0.09786988 | 3.034 | [8 empty] | pressed into a pellet and annealed in a furnace and then cooled over the course of 6 h | Not mentioned | spark plasma sintering | 1073 | 2 weeks | Polycrystalline |  | Bulk
6466 | https://doi.org/10.1038/s41524-022-00897-2 | https://doi.org/10.1021/acs.chemmater.7b05170 | CoAsSb |  |  | CoAsSb | CoAsSb | None | TRUE |  | Stoichiometric Formula |  | 2018 | 600 | 498.15 | -119 | 7.05430215 | 0.1220714 | 3.4673 | [8 empty] | pressed into a pellet and annealed in a furnace and then cooled over the course of 6 h | Not mentioned | spark plasma sintering | 1073 | 2 weeks | Polycrystalline |  | Bulk
6467 | https://doi.org/10.1038/s41524-022-00897-2 | https://doi.org/10.1021/acs.chemmater.7b05170 | CoAsSb |  |  | CoAsSb | CoAsSb | None | TRUE |  | Stoichiometric Formula |  | 2018 | 700 | 685.2 | -104.1 | 7.395 | 0.1299442 | 4 | [8 empty] | pressed into a pellet and annealed in a furnace and then cooled over the course of 6 h | Not mentioned | spark plasma sintering | 1073 | 2 weeks | Polycrystalline |  | Bulk
6468 | https://doi.org/10.1038/s41524-022-00897-2 | https://doi.org/10.1021/acs.chemmater.7b05170 | CoAsSb |  |  | CoAsSb | CoAsSb | None | TRUE |  | Stoichiometric Formula |  | 2018 | 800 | 897 | -91.4 | 7.48 | 0.13 | 4.604 | [8 empty] | pressed into a pellet and annealed in a furnace and then cooled over the course of 6 h | Not mentioned | spark plasma sintering | 1073 | 2 weeks | Polycrystalline |  | Bulk
6469 | https://doi.org/10.1038/s41524-022-00897-2 | https://doi.org/10.1021/acs.chemmater.7b05170 | CoAsSb |  |  | CoAsSb | CoAsSb | None | TRUE |  | Stoichiometric Formula |  | 2018 | 900 | 1120.33 | -81.7 | 7.47808 | 0.1266183 | 5.3154 | [8 empty] | pressed into a pellet and annealed in a furnace and then cooled over the course of 6 h | Not mentioned | spark plasma sintering | 1073 | 2 weeks | Polycrystalline |  | Bulk
6470 | https://doi.org/10.1038/s41524-022-00897-2 | https://doi.org/10.1021/acs.chemmater.8b02155 | YbCd1.1Zn0.9Sb2 |  |  | YbCd2Sb2 | YbCd1.1Sb2 | Zn0.9 | FALSE |  | Stoichiometric Formula |  | 2018 | 350 | 1353.7 | 86.3 | 10.08194 | 0.192 | 1.707 | [8 empty] | sealed in evacuated quartz ampoules and melted at 1273 K for 5 hours, quenching in cold water and annealing | Not mentioned | hot press, uniaxial pressure of 80 MPa at 723 K for 1 hour | 923 | 3 days | Polycrystalline |  | Bulk
6471 | https://doi.org/10.1038/s41524-022-00897-2 | https://doi.org/10.1021/acs.chemmater.8b02155 | YbCd1.1Zn0.9Sb2 |  |  | YbCd2Sb2 | YbCd1.1Sb2 | Zn0.9 | FALSE |  | Stoichiometric Formula |  | 2018 | 450 | 1087 | 102.4 | 11.39802112 | 0.31 | 1.52 | [8 empty] | sealed in evacuated quartz ampoules and melted at 1273 K for 5 hours, quenching in cold water and annealing | Not mentioned | hot press, uniaxial pressure of 80 MPa at 723 K for 1 hour | 923 | 3 days | Polycrystalline |  | Bulk
6472 | https://doi.org/10.1038/s41524-022-00897-2 | https://doi.org/10.1021/acs.chemmater.8b02155 | YbCd1.1Zn0.9Sb2 |  |  | YbCd2Sb2 | YbCd1.1Sb2 | Zn0.9 | FALSE |  | Stoichiometric Formula |  | 2018 | 550 | 861.11 | 125.05 | 13.46561 | 0.502 | 1.4 | [8 empty] | sealed in evacuated quartz ampoules and melted at 1273 K for 5 hours, quenching in cold water and annealing | Not mentioned | hot press, uniaxial pressure of 80 MPa at 723 K for 1 hour | 923 | 3 days | Polycrystalline |  | Bulk
6473 | https://doi.org/10.1038/s41524-022-00897-2 | https://doi.org/10.1021/acs.chemmater.8b02155 | YbCd1.1Zn0.9Sb2 |  |  | YbCd2Sb2 | YbCd1.1Sb2 | Zn0.9 | FALSE |  | Stoichiometric Formula |  | 2018 | 650 | 798 | 134.5 | 14.4360195 | 0.67 | 1.33 | [8 empty] | sealed in evacuated quartz ampoules and melted at 1273 K for 5 hours, quenching in cold water and annealing | Not mentioned | hot press, uniaxial pressure of 80 MPa at 723 K for 1 hour | 923 | 3 days | Polycrystalline |  | Bulk
6474 | https://doi.org/10.1038/s41524-022-00897-2 | https://doi.org/10.1021/acs.chemmater.8b02155 | YbCd1.2Zn0.8Sb2 |  |  | YbCd2Sb2 | YbCd1.2Sb2 | Zn0.8 | FALSE |  | Stoichiometric Formula |  | 2018 | 350 | 1250 | 89.28 | 9.963648 | 0.22 | 1.67 | [8 empty] | sealed in evacuated quartz ampoules and melted at 1273 K for 5 hours, quenching in cold water and annealing | Not mentioned | hot press, uniaxial pressure of 80 MPa at 723 K for 1 hour | 923 | 3 days | Polycrystalline |  | Bulk
6475 | https://doi.org/10.1038/s41524-022-00897-2 | https://doi.org/10.1021/acs.chemmater.8b02155 | YbCd1.2Zn0.8Sb2 |  |  | YbCd2Sb2 | YbCd1.2Sb2 | Zn0.8 | FALSE |  | Stoichiometric Formula |  | 2018 | 450 | 997 | 110.2 | 12.10760788 | 0.378 | 1.463 | [8 empty] | sealed in evacuated quartz ampoules and melted at 1273 K for 5 hours, quenching in cold water and annealing | Not mentioned | hot press, uniaxial pressure of 80 MPa at 723 K for 1 hour | 923 | 3 days | Polycrystalline |  | Bulk
6476 | https://doi.org/10.1038/s41524-022-00897-2 | https://doi.org/10.1021/acs.chemmater.8b02155 | YbCd1.2Zn0.8Sb2 |  |  | YbCd2Sb2 | YbCd1.2Sb2 | Zn0.8 | FALSE |  | Stoichiometric Formula |  | 2018 | 550 | 803.11 | 134.95 | 14.62584 | 0.62 | 1.347 | [8 empty] | sealed in evacuated quartz ampoules and melted at 1273 K for 5 hours, quenching in cold water and annealing | Not mentioned | hot press, uniaxial pressure of 80 MPa at 723 K for 1 hour | 923 | 3 days | Polycrystalline |  | Bulk
6477 | https://doi.org/10.1038/s41524-022-00897-2 | https://doi.org/10.1021/acs.chemmater.8b02155 | YbCd1.2Zn0.8Sb2 |  |  | YbCd2Sb2 | YbCd1.2Sb2 | Zn0.8 | FALSE |  | Stoichiometric Formula |  | 2018 | 650 | 729 | 141.2 | 14.53439376 | 0.77 | 1.253 | [8 empty] | sealed in evacuated quartz ampoules and melted at 1273 K for 5 hours, quenching in cold water and annealing | Not mentioned | hot press, uniaxial pressure of 80 MPa at 723 K for 1 hour | 923 | 3 days | Polycrystalline |  | Bulk
6478 | https://doi.org/10.1038/s41524-022-00897-2 | https://doi.org/10.1021/acs.chemmater.8b02155 | YbCd1.3Zn0.7Sb2 |  |  | YbCd2Sb2 | YbCd1.3Sb2 | Zn0.7 | FALSE |  | Stoichiometric Formula |  | 2018 | 350 | 987.26 | 109.69 | 11.87861 | 0.2671924 | 1.556 | [8 empty] | sealed in evacuated quartz ampoules and melted at 1273 K for 5 hours, quenching in cold water and annealing | Not mentioned | hot press, uniaxial pressure of 80 MPa at 723 K for 1 hour | 923 | 3 days | Polycrystalline |  | Bulk
6479 | https://doi.org/10.1038/s41524-022-00897-2 | https://doi.org/10.1021/acs.chemmater.8b02155 | YbCd1.3Zn0.7Sb2 |  |  | YbCd2Sb2 | YbCd1.3Sb2 | Zn0.7 | FALSE |  | Stoichiometric Formula |  | 2018 | 450 | 792.53 | 136.29 | 14.72122 | 0.4743679 | 1.3965 | [8 empty] | sealed in evacuated quartz ampoules and melted at 1273 K for 5 hours, quenching in cold water and annealing | Not mentioned | hot press, uniaxial pressure of 80 MPa at 723 K for 1 hour | 923 | 3 days | Polycrystalline |  | Bulk
6480 | https://doi.org/10.1038/s41524-022-00897-2 | https://doi.org/10.1021/acs.chemmater.8b02155 | YbCd1.3Zn0.7Sb2 |  |  | YbCd2Sb2 | YbCd1.3Sb2 | Zn0.7 | FALSE |  | Stoichiometric Formula |  | 2018 | 550 | 642 | 160.4 | 16.51747872 | 0.7314503 | 1.242 | [8 empty] | sealed in evacuated quartz ampoules and melted at 1273 K for 5 hours, quenching in cold water and annealing | Not mentioned | hot press, uniaxial pressure of 80 MPa at 723 K for 1 hour | 923 | 3 days | Polycrystalline |  | Bulk
6481 | https://doi.org/10.1038/s41524-022-00897-2 | https://doi.org/10.1021/acs.chemmater.8b02155 | YbCd1.3Zn0.7Sb2 |  |  | YbCd2Sb2 | YbCd1.3Sb2 | Zn0.7 | FALSE |  | Stoichiometric Formula |  | 2018 | 650 | 616.5 | 165.3 | 16.8453 | 0.9342531 | 1.172 | [8 empty] | sealed in evacuated quartz ampoules and melted at 1273 K for 5 hours, quenching in cold water and annealing | Not mentioned | hot press, uniaxial pressure of 80 MPa at 723 K for 1 hour | 923 | 3 days | Polycrystalline |  | Bulk
6482 | https://doi.org/10.1038/s41524-022-00897-2 | https://doi.org/10.1021/acs.chemmater.8b02155 | YbCd1.4Zn0.6Sb2 |  |  | YbCd2Sb2 | YbCd1.4Sb2 | Zn0.6 | FALSE |  | Stoichiometric Formula |  | 2018 | 350 | 759.26 | 125.45 | 11.94901 | 0.2504283 | 1.67 | [8 empty] | sealed in evacuated quartz ampoules and melted at 1273 K for 5 hours, quenching in cold water and annealing | Not mentioned | hot press, uniaxial pressure of 80 MPa at 723 K for 1 hour | 923 | 3 days | Polycrystalline |  | Bulk
6483 | https://doi.org/10.1038/s41524-022-00897-2 | https://doi.org/10.1021/acs.chemmater.8b02155 | YbCd1.4Zn0.6Sb2 |  |  | YbCd2Sb2 | YbCd1.4Sb2 | Zn0.6 | FALSE |  | Stoichiometric Formula |  | 2018 | 450 | 630.12 | 157.1 | 15.55162 | 0.498 | 1.46 | [8 empty] | sealed in evacuated quartz ampoules and melted at 1273 K for 5 hours, quenching in cold water and annealing | Not mentioned | hot press, uniaxial pressure of 80 MPa at 723 K for 1 hour | 923 | 3 days | Polycrystalline |  | Bulk
6484 | https://doi.org/10.1038/s41524-022-00897-2 | https://doi.org/10.1021/acs.chemmater.8b02155 | YbCd1.4Zn0.6Sb2 |  |  | YbCd2Sb2 | YbCd1.4Sb2 | Zn0.6 | FALSE |  | Stoichiometric Formula |  | 2018 | 550 | 529.26 | 178.78 | 16.91636 | 0.73 | 1.305 | [8 empty] | sealed in evacuated quartz ampoules and melted at 1273 K for 5 hours, quenching in cold water and annealing | Not mentioned | hot press, uniaxial pressure of 80 MPa at 723 K for 1 hour | 923 | 3 days | Polycrystalline |  | Bulk
6485 | https://doi.org/10.1038/s41524-022-00897-2 | https://doi.org/10.1021/acs.chemmater.8b02155 | YbCd1.4Zn0.6Sb2 |  |  | YbCd2Sb2 | YbCd1.4Sb2 | Zn0.6 | FALSE |  | Stoichiometric Formula |  | 2018 | 650 | 500 | 178.16 | 15.8704928 | 0.86 | 1.2439 | [8 empty] | sealed in evacuated quartz ampoules and melted at 1273 K for 5 hours, quenching in cold water and annealing | Not mentioned | hot press, uniaxial pressure of 80 MPa at 723 K for 1 hour | 923 | 3 days | Polycrystalline |  | Bulk
6486 | https://doi.org/10.1038/s41524-022-00897-2 | https://doi.org/10.1021/acs.chemmater.8b02155 | YbCd1.5Zn0.5Sb2 |  |  | YbCd2Sb2 | YbCd1.5Sb2 | Zn0.5 | FALSE |  | Stoichiometric Formula |  | 2018 | 350 | 914.5 | 121.03 | 13.39583 | 0.33 | 1.613 | [8 empty] | sealed in evacuated quartz ampoules and melted at 1273 K for 5 hours, quenching in cold water and annealing | Not mentioned | hot press, uniaxial pressure of 80 MPa at 723 K for 1 hour | 923 | 3 days | Polycrystalline |  | Bulk
6487 | https://doi.org/10.1038/s41524-022-00897-2 | https://doi.org/10.1021/acs.chemmater.8b02155 | YbCd1.5Zn0.5Sb2 |  |  | YbCd2Sb2 | YbCd1.5Sb2 | Zn0.5 | FALSE |  | Stoichiometric Formula |  | 2018 | 450 | 731.13 | 149 | 16.23181713 | 0.57 | 1.42 | [8 empty] | sealed in evacuated quartz ampoules and melted at 1273 K for 5 hours, quenching in cold water and annealing | Not mentioned | hot press, uniaxial pressure of 80 MPa at 723 K for 1 hour | 923 | 3 days | Polycrystalline |  | Bulk
6488 | https://doi.org/10.1038/s41524-022-00897-2 | https://doi.org/10.1021/acs.chemmater.8b02155 | YbCd1.5Zn0.5Sb2 |  |  | YbCd2Sb2 | YbCd1.5Sb2 | Zn0.5 | FALSE |  | Stoichiometric Formula |  | 2018 | 550 | 609 | 170.82 | 17.7703 | 0.87 | 1.2509 | [8 empty] | sealed in evacuated quartz ampoules and melted at 1273 K for 5 hours, quenching in cold water and annealing | Not mentioned | hot press, uniaxial pressure of 80 MPa at 723 K for 1 hour | 923 | 3 days | Polycrystalline |  | Bulk
6489 | https://doi.org/10.1038/s41524-022-00897-2 | https://doi.org/10.1021/acs.chemmater.8b02155 | YbCd1.5Zn0.5Sb2 |  |  | YbCd2Sb2 | YbCd1.5Sb2 | Zn0.5 | FALSE |  | Stoichiometric Formula |  | 2018 | 650 | 576 | 175.3 | 17.70053184 | 1.13 | 1.14 | [8 empty] | sealed in evacuated quartz ampoules and melted at 1273 K for 5 hours, quenching in cold water and annealing | Not mentioned | hot press, uniaxial pressure of 80 MPa at 723 K for 1 hour | 923 | 3 days | Polycrystalline |  | Bulk
6490 | https://doi.org/10.1038/s41524-022-00897-2 | https://doi.org/10.1021/acs.chemmater.8b02155 | YbCd1.6Zn0.4Sb2 |  |  | YbCd2Sb2 | YbCd1.6Sb2 | Zn0.4 | FALSE |  | Stoichiometric Formula |  | 2018 | 350 | 844.7 | 122.22 | 12.6179 | 0.29 | 1.6825 | [8 empty] | sealed in evacuated quartz ampoules and melted at 1273 K for 5 hours, quenching in cold water and annealing | Not mentioned | hot press, uniaxial pressure of 80 MPa at 723 K for 1 hour | 923 | 3 days | Polycrystalline |  | Bulk
6491 | https://doi.org/10.1038/s41524-022-00897-2 | https://doi.org/10.1021/acs.chemmater.8b02155 | YbCd1.6Zn0.4Sb2 |  |  | YbCd2Sb2 | YbCd1.6Sb2 | Zn0.4 | FALSE |  | Stoichiometric Formula |  | 2018 | 450 | 675.82 | 155.05 | 16.24705 | 0.54 | 1.4772 | [8 empty] | sealed in evacuated quartz ampoules and melted at 1273 K for 5 hours, quenching in cold water and annealing | Not mentioned | hot press, uniaxial pressure of 80 MPa at 723 K for 1 hour | 923 | 3 days | Polycrystalline |  | Bulk
6492 | https://doi.org/10.1038/s41524-022-00897-2 | https://doi.org/10.1021/acs.chemmater.8b02155 | YbCd1.6Zn0.4Sb2 |  |  | YbCd2Sb2 | YbCd1.6Sb2 | Zn0.4 | FALSE |  | Stoichiometric Formula |  | 2018 | 550 | 576 | 175.51 | 17.74297 | 0.8 | 1.308 | [8 empty] | sealed in evacuated quartz ampoules and melted at 1273 K for 5 hours, quenching in cold water and annealing | Not mentioned | hot press, uniaxial pressure of 80 MPa at 723 K for 1 hour | 923 | 3 days | Polycrystalline |  | Bulk
6493 | https://doi.org/10.1038/s41524-022-00897-2 | https://doi.org/10.1021/acs.chemmater.8b02155 | YbCd1.6Zn0.4Sb2 |  |  | YbCd2Sb2 | YbCd1.6Sb2 | Zn0.4 | FALSE |  | Stoichiometric Formula |  | 2018 | 650 | 542.33 | 177.35 | 17.05792 | 1 | 1.196 | [8 empty] | sealed in evacuated quartz ampoules and melted at 1273 K for 5 hours, quenching in cold water and annealing | Not mentioned | hot press, uniaxial pressure of 80 MPa at 723 K for 1 hour | 923 | 3 days | Polycrystalline |  | Bulk
6494 | https://doi.org/10.1038/s41524-022-00897-2 | https://doi.org/10.1021/acs.chemmater.8b02155 | YbCd1.7Zn0.3Sb2 |  |  | YbCd2Sb2 | YbCd1.7Sb2 | Zn0.3 | FALSE |  | Stoichiometric Formula |  | 2018 | 350 | 718 | 128.6 | 11.87425528 | 0.248 | 1.76 | [8 empty] | sealed in evacuated quartz ampoules and melted at 1273 K for 5 hours, quenching in cold water and annealing | Not mentioned | hot press, uniaxial pressure of 80 MPa at 723 K for 1 hour | 923 | 3 days | Polycrystalline |  | Bulk
6495 | https://doi.org/10.1038/s41524-022-00897-2 | https://doi.org/10.1021/acs.chemmater.8b02155 | YbCd1.7Zn0.3Sb2 |  |  | YbCd2Sb2 | YbCd1.7Sb2 | Zn0.3 | FALSE |  | Stoichiometric Formula |  | 2018 | 450 | 602 | 160 | 15.4112 | 0.462 | 1.54 | [8 empty] | sealed in evacuated quartz ampoules and melted at 1273 K for 5 hours, quenching in cold water and annealing | Not mentioned | hot press, uniaxial pressure of 80 MPa at 723 K for 1 hour | 923 | 3 days | Polycrystalline |  | Bulk
6496 | https://doi.org/10.1038/s41524-022-00897-2 | https://doi.org/10.1021/acs.chemmater.8b02155 | YbCd1.7Zn0.3Sb2 |  |  | YbCd2Sb2 | YbCd1.7Sb2 | Zn0.3 | FALSE |  | Stoichiometric Formula |  | 2018 | 550 | 509.95 | 180.4 | 16.59589 | 0.693 | 1.375 | [8 empty] | sealed in evacuated quartz ampoules and melted at 1273 K for 5 hours, quenching in cold water and annealing | Not mentioned | hot press, uniaxial pressure of 80 MPa at 723 K for 1 hour | 923 | 3 days | Polycrystalline |  | Bulk
6497 | https://doi.org/10.1038/s41524-022-00897-2 | https://doi.org/10.1021/acs.chemmater.8b02155 | YbCd1.7Zn0.3Sb2 |  |  | YbCd2Sb2 | YbCd1.7Sb2 | Zn0.3 | FALSE |  | Stoichiometric Formula |  | 2018 | 650 | 490.43 | 179 | 15.71386763 | 0.833 | 1.2877 | [8 empty] | sealed in evacuated quartz ampoules and melted at 1273 K for 5 hours, quenching in cold water and annealing | Not mentioned | hot press, uniaxial pressure of 80 MPa at 723 K for 1 hour | 923 | 3 days | Polycrystalline |  | Bulk
6498 | https://doi.org/10.1038/s41524-022-00897-2 | https://doi.org/10.1021/acs.chemmater.8b02155 | YbCd1.8Zn0.2Sb2 |  |  | YbCd2Sb2 | YbCd1.8Sb2 | Zn0.2 | FALSE |  | Stoichiometric Formula |  | 2018 | 350 | 648.73 | 133.74 | 11.60344 | 0.2202985 | 1.8435 | [8 empty] | sealed in evacuated quartz ampoules and melted at 1273 K for 5 hours, quenching in cold water and annealing | Not mentioned | hot press, uniaxial pressure of 80 MPa at 723 K for 1 hour | 923 | 3 days | Polycrystalline |  | Bulk
6499 | https://doi.org/10.1038/s41524-022-00897-2 | https://doi.org/10.1021/acs.chemmater.8b02155 | YbCd1.8Zn0.2Sb3 |  |  | YbCd2Sb2 | YbCd1.8Sb3 | Zn0.2 | FALSE |  | Stoichiometric Formula |  | 2018 | 450 | 548.13 | 165.1 | 14.94093 | 0.4268838 | 1.575 | [8 empty] | sealed in evacuated quartz ampoules and melted at 1273 K for 5 hours, quenching in cold water and annealing | Not mentioned | hot press, uniaxial pressure of 80 MPa at 723 K for 1 hour | 923 | 3 days | Polycrystalline |  | Bulk
6500 | https://doi.org/10.1038/s41524-022-00897-2 | https://doi.org/10.1021/acs.chemmater.8b02155 | YbCd1.8Zn0.2Sb4 |  |  | YbCd2Sb2 | YbCd1.8Sb4 | Zn0.2 | FALSE |  | Stoichiometric Formula |  | 2018 | 550 | 456.91 | 182.45 | 15.20962 | 0.6089606 | 1.3737 | [8 empty] | sealed in evacuated quartz ampoules and melted at 1273 K for 5 hours, quenching in cold water and annealing | Not mentioned | hot press, uniaxial pressure of 80 MPa at 723 K for 1 hour | 923 | 3 days | Polycrystalline |  | Bulk
6501 | https://doi.org/10.1038/s41524-022-00897-2 | https://doi.org/10.1021/acs.chemmater.8b02155 | YbCd1.8Zn0.2Sb5 |  |  | YbCd2Sb2 | YbCd1.8Sb5 | Zn0.2 | FALSE |  | Stoichiometric Formula |  | 2018 | 650 | 430.67 | 181.84 | 14.24044 | 0.7225829 | 1.281 | [8 empty] | sealed in evacuated quartz ampoules and melted at 1273 K for 5 hours, quenching in cold water and annealing | Not mentioned | hot press, uniaxial pressure of 80 MPa at 723 K for 1 hour | 923 | 3 days | Polycrystalline |  | Bulk
6502 | https://doi.org/10.1038/s41524-022-00897-2 | https://doi.org/10.1021/acs.chemmater.8b02155 | YbCd1.9Zn0.1Sb2 |  |  | YbCd2Sb2 | YbCd1.9Sb2 | Zn0.1 | FALSE |  | Stoichiometric Formula |  | 2018 | 350 | 613.77 | 137.32 | 11.57373 | 0.2072023 | 1.955 | [8 empty] | sealed in evacuated quartz ampoules and melted at 1273 K for 5 hours, quenching in cold water and annealing | Not mentioned | hot press, uniaxial pressure of 80 MPa at 723 K for 1 hour | 923 | 3 days | Polycrystalline |  | Bulk
6503 | https://doi.org/10.1038/s41524-022-00897-2 | https://doi.org/10.1021/acs.chemmater.8b02155 | YbCd1.9Zn0.1Sb2 |  |  | YbCd2Sb2 | YbCd1.9Sb2 | Zn0.1 | FALSE |  | Stoichiometric Formula |  | 2018 | 450 | 512.5 | 166.6 | 14.2247245 | 0.3890789 | 1.6452 | [8 empty] | sealed in evacuated quartz ampoules and melted at 1273 K for 5 hours, quenching in cold water and annealing | Not mentioned | hot press, uniaxial pressure of 80 MPa at 723 K for 1 hour | 923 | 3 days | Polycrystalline |  | Bulk
6504 | https://doi.org/10.1038/s41524-022-00897-2 | https://doi.org/10.1021/acs.chemmater.8b02155 | YbCd1.9Zn0.1Sb2 |  |  | YbCd2Sb2 | YbCd1.9Sb2 | Zn0.1 | FALSE |  | Stoichiometric Formula |  | 2018 | 550 | 438.66 | 185.2 | 15.04562 | 0.5758587 | 1.437 | [8 empty] | sealed in evacuated quartz ampoules and melted at 1273 K for 5 hours, quenching in cold water and annealing | Not mentioned | hot press, uniaxial pressure of 80 MPa at 723 K for 1 hour | 923 | 3 days | Polycrystalline |  | Bulk
6505 | https://doi.org/10.1038/s41524-022-00897-2 | https://doi.org/10.1021/acs.chemmater.8b02155 | YbCd1.9Zn0.1Sb2 |  |  | YbCd2Sb2 | YbCd1.9Sb2 | Zn0.1 | FALSE |  | Stoichiometric Formula |  | 2018 | 650 | 416 | 182 | 13.779584 | 0.6826776 | 1.312 | [8 empty] | sealed in evacuated quartz ampoules and melted at 1273 K for 5 hours, quenching in cold water and annealing | Not mentioned | hot press, uniaxial pressure of 80 MPa at 723 K for 1 hour | 923 | 3 days | Polycrystalline |  | Bulk
6506 | https://doi.org/10.1038/s41524-022-00897-2 | https://doi.org/10.1021/acs.chemmater.8b02155 | YbCd2Sb2 |  |  | YbCd2Sb2 | YbCd2Sb2 | None | TRUE |  | Stoichiometric Formula |  | 2018 | 350 | 1115.11 | 100.825 | 11.33585 | 0.2442169 | 1.6246 | [8 empty] | sealed in evacuated quartz ampoules and melted at 1273 K for 5 hours, quenching in cold water and annealing | Not mentioned | hot press, uniaxial pressure of 80 MPa at 723 K for 1 hour | 923 | 3 days | Polycrystalline |  | Bulk
6507 | https://doi.org/10.1038/s41524-022-00897-2 | https://doi.org/10.1021/acs.chemmater.8b02155 | YbCd2Sb2 |  |  | YbCd2Sb2 | YbCd2Sb2 | None | TRUE |  | Stoichiometric Formula |  | 2018 | 450 | 890.8 | 125.5 | 14.0303227 | 0.4360252 | 1.448 | [8 empty] | sealed in evacuated quartz ampoules and melted at 1273 K for 5 hours, quenching in cold water and annealing | Not mentioned | hot press, uniaxial pressure of 80 MPa at 723 K for 1 hour | 923 | 3 days | Polycrystalline |  | Bulk
6508 | https://doi.org/10.1038/s41524-022-00897-2 | https://doi.org/10.1021/acs.chemmater.8b02155 | YbCd2Sb2 |  |  | YbCd2Sb2 | YbCd2Sb2 | None | TRUE |  | Stoichiometric Formula |  | 2018 | 550 | 727.7 | 148.87 | 16.12749 | 0.6849513 | 1.295 | [8 empty] | sealed in evacuated quartz ampoules and melted at 1273 K for 5 hours, quenching in cold water and annealing | Not mentioned | hot press, uniaxial pressure of 80 MPa at 723 K for 1 hour | 923 | 3 days | Polycrystalline |  | Bulk
6509 | https://doi.org/10.1038/s41524-022-00897-2 | https://doi.org/10.1021/acs.chemmater.8b02155 | YbCd2Sb2 |  |  | YbCd2Sb2 | YbCd2Sb2 | None | TRUE |  | Stoichiometric Formula |  | 2018 | 650 | 668 | 154.6 | 15.96597488 | 0.8423607 | 1.232 | [8 empty] | sealed in evacuated quartz ampoules and melted at 1273 K for 5 hours, quenching in cold water and annealing | Not mentioned | hot press, uniaxial pressure of 80 MPa at 723 K for 1 hour | 923 | 3 days | Polycrystalline |  | Bulk
6510 | https://doi.org/10.1038/s41524-022-00897-2 | https://doi.org/10.1021/acs.chemmater.8b03609 | Ge12Sb2Te15 |  |  | GeTe, Sb2Te3 | Ge12Sb2Te15 | None | TRUE |  | Stoichiometric Formula |  | 2018 | 373 | 359.6 | 175.7 | 11.10103 | 0.2778982 | 1.49 | [8 empty] | Not mentioned | Not mentioned | heating pure elements in 950 °C for 90 min under Ar, followed by quenching in air, then annealed | 823 | 5 days | Polycrystalline |  | Bulk
6511 | https://doi.org/10.1038/s41524-022-00897-2 | https://doi.org/10.1021/acs.chemmater.8b03609 | Ge12Sb2Te15 |  |  | GeTe, Sb2Te3 | Ge12Sb2Te15 | None | TRUE |  | Stoichiometric Formula |  | 2018 | 473 | 303.37 | 215.54 | 14.09381 | 0.4453154 | 1.497 | [8 empty] | Not mentioned | Not mentioned | heating pure elements in 950 °C for 90 min under Ar, followed by quenching in air, then annealed | 823 | 5 days | Polycrystalline |  | Bulk
6512 | https://doi.org/10.1038/s41524-022-00897-2 | https://doi.org/10.1021/acs.chemmater.8b03609 | Ge12Sb2Te15 |  |  | GeTe, Sb2Te3 | Ge12Sb2Te15 | None | TRUE |  | Stoichiometric Formula |  | 2018 | 523 | 303 | 233.3 | 16.49195367 | 0.5788786 | 1.49 | [8 empty] | Not mentioned | Not mentioned | heating pure elements in 950 °C for 90 min under Ar, followed by quenching in air, then annealed | 823 | 5 days | Polycrystalline |  | Bulk
6513 | https://doi.org/10.1038/s41524-022-00897-2 | https://doi.org/10.1021/acs.chemmater.8b03609 | Ge12Sb2Te15 |  |  | GeTe, Sb2Te3 | Ge12Sb2Te15 | None | TRUE |  | Stoichiometric Formula |  | 2018 | 573 | 421.5 | 236 | 23.475864 | 0.9 | 1.504 | [8 empty] | Not mentioned | Not mentioned | heating pure elements in 950 °C for 90 min under Ar, followed by quenching in air, then annealed | 823 | 5 days | Polycrystalline |  | Bulk
6514 | https://doi.org/10.1038/s41524-022-00897-2 | https://doi.org/10.1021/acs.chemmater.8b03609 | Ge12Sb2Te15 |  |  | GeTe, Sb2Te3 | Ge12Sb2Te15 | None | TRUE |  | Stoichiometric Formula |  | 2018 | 623 | 517 | 238 | 29.284948 | 1.195 | 1.53 | [8 empty] | Not mentioned | Not mentioned | heating pure elements in 950 °C for 90 min under Ar, followed by quenching in air, then annealed | 823 | 5 days | Polycrystalline |  | Bulk
6515 | https://doi.org/10.1038/s41524-022-00897-2 | https://doi.org/10.1021/acs.chemmater.8b03609 | Ge12Sb2Te15 |  |  | GeTe, Sb2Te3 | Ge12Sb2Te15 | None | TRUE |  | Stoichiometric Formula |  | 2018 | 723 | 427 | 257 | 28.202923 | 1.384 | 1.48 | [8 empty] | Not mentioned | Not mentioned | heating pure elements in 950 °C for 90 min under Ar, followed by quenching in air, then annealed | 823 | 5 days | Polycrystalline |  | Bulk
6516 | https://doi.org/10.1038/s41524-022-00897-2 | https://doi.org/10.1021/acs.chemmater.8b03609 | Ge4Sb2Te7 |  |  | GeTe, Sb2Te3 | Ge4Sb2Te7 | None | TRUE |  | Stoichiometric Formula |  | 2018 | 373 | 2000 | 51.33 | 5.2695378 | 0.09387418 | 2.0938 | [8 empty] | Not mentioned | Not mentioned | heating pure elements in 950 °C for 90 min under Ar, followed by quenching in air, then annealed | 823 | 5 days | Polycrystalline |  | Bulk
6517 | https://doi.org/10.1038/s41524-022-00897-2 | https://doi.org/10.1021/acs.chemmater.8b03609 | Ge4Sb2Te7 |  |  | GeTe, Sb2Te3 | Ge4Sb2Te7 | None | TRUE |  | Stoichiometric Formula |  | 2018 | 473 | 1387.64 | 71.9 | 7.173558 | 0.1747216 | 1.942 | [8 empty] | Not mentioned | Not mentioned | heating pure elements in 950 °C for 90 min under Ar, followed by quenching in air, then annealed | 823 | 5 days | Polycrystalline |  | Bulk
6518 | https://doi.org/10.1038/s41524-022-00897-2 | https://doi.org/10.1021/acs.chemmater.8b03609 | Ge4Sb2Te7 |  |  | GeTe, Sb2Te3 | Ge4Sb2Te7 | None | TRUE |  | Stoichiometric Formula |  | 2018 | 523 | 1177.8 | 83.4 | 8.192258568 | 0.226936 | 1.888 | [8 empty] | Not mentioned | Not mentioned | heating pure elements in 950 °C for 90 min under Ar, followed by quenching in air, then annealed | 823 | 5 days | Polycrystalline |  | Bulk
6519 | https://doi.org/10.1038/s41524-022-00897-2 | https://doi.org/10.1021/acs.chemmater.8b03609 | Ge4Sb2Te7 |  |  | GeTe, Sb2Te3 | Ge4Sb2Te7 | None | TRUE |  | Stoichiometric Formula |  | 2018 | 573 | 1011.1 | 95.1 | 9.144398511 | 0.2876765 | 1.8214 | [8 empty] | Not mentioned | Not mentioned | heating pure elements in 950 °C for 90 min under Ar, followed by quenching in air, then annealed | 823 | 5 days | Polycrystalline |  | Bulk
6520 | https://doi.org/10.1038/s41524-022-00897-2 | https://doi.org/10.1021/acs.chemmater.8b03609 | Ge4Sb2Te7 |  |  | GeTe, Sb2Te3 | Ge4Sb2Te7 | None | TRUE |  | Stoichiometric Formula |  | 2018 | 623 | 883.35 | 107 | 10.11347415 | 0.357 | 1.785 | [8 empty] | Not mentioned | Not mentioned | heating pure elements in 950 °C for 90 min under Ar, followed by quenching in air, then annealed | 823 | 5 days | Polycrystalline |  | Bulk
6521 | https://doi.org/10.1038/s41524-022-00897-2 | https://doi.org/10.1021/acs.chemmater.8b03609 | Ge4Sb2Te7 |  |  | GeTe, Sb2Te3 | Ge4Sb2Te7 | None | TRUE |  | Stoichiometric Formula |  | 2018 | 673 | 780.9 | 121 | 11.4331569 | 0.4375613 | 1.7585 | [8 empty] | Not mentioned | Not mentioned | heating pure elements in 950 °C for 90 min under Ar, followed by quenching in air, then annealed | 823 | 5 days | Polycrystalline |  | Bulk
6522 | https://doi.org/10.1038/s41524-022-00897-2 | https://doi.org/10.1021/acs.chemmater.8b03609 | Ge4Sb2Te7 |  |  | GeTe, Sb2Te3 | Ge4Sb2Te7 | None | TRUE |  | Stoichiometric Formula |  | 2018 | 723 | 724.8 | 132 | 12.6289152 | 0.5173204 | 1.765 | [8 empty] | Not mentioned | Not mentioned | heating pure elements in 950 °C for 90 min under Ar, followed by quenching in air, then annealed | 823 | 5 days | Polycrystalline |  | Bulk
6523 | https://doi.org/10.1038/s41524-022-00897-2 | https://doi.org/10.1021/acs.chemmater.8b03609 | Li2Ge11Sb2Te15 |  |  | GeTe, Sb2Te3 | Ge11Sb2Te15 | Li2 | FALSE |  | Stoichiometric Formula |  | 2018 | 373 | 1794 | 100 | 17.94 | 0.3620615 | 1.8482 | [8 empty] | Not mentioned | Not mentioned | heating pure elements in 950 °C for 90 min under Ar, followed by quenching in air, then annealed | 823 | 5 days | Polycrystalline |  | Bulk
6524 | https://doi.org/10.1038/s41524-022-00897-2 | https://doi.org/10.1021/acs.chemmater.8b03609 | Li2Ge11Sb2Te15 |  |  | GeTe, Sb2Te3 | Ge11Sb2Te15 | Li2 | FALSE |  | Stoichiometric Formula |  | 2018 | 473 | 1400 | 144 | 29.0304 | 0.7220201 | 1.9018 | [8 empty] | Not mentioned | Not mentioned | heating pure elements in 950 °C for 90 min under Ar, followed by quenching in air, then annealed | 823 | 5 days | Polycrystalline |  | Bulk
6525 | https://doi.org/10.1038/s41524-022-00897-2 | https://doi.org/10.1021/acs.chemmater.8b03609 | Li2Ge11Sb2Te15 |  |  | GeTe, Sb2Te3 | Ge11Sb2Te15 | Li2 | FALSE |  | Stoichiometric Formula |  | 2018 | 523 | 1284 | 157.4 | 31.81079184 | 0.887309 | 1.875 | [8 empty] | Not mentioned | Not mentioned | heating pure elements in 950 °C for 90 min under Ar, followed by quenching in air, then annealed | 823 | 5 days | Polycrystalline |  | Bulk
6526 | https://doi.org/10.1038/s41524-022-00897-2 | https://doi.org/10.1021/acs.chemmater.8b03609 | Li2Ge11Sb2Te15 |  |  | GeTe, Sb2Te3 | Ge11Sb2Te15 | Li2 | FALSE |  | Stoichiometric Formula |  | 2018 | 573 | 1150 | 170 | 33.235 | 1.036 | 1.848 | [8 empty] | Not mentioned | Not mentioned | heating pure elements in 950 °C for 90 min under Ar, followed by quenching in air, then annealed | 823 | 5 days | Polycrystalline |  | Bulk
6527 | https://doi.org/10.1038/s41524-022-00897-2 | https://doi.org/10.1021/acs.chemmater.8b03609 | Li2Ge11Sb2Te15 |  |  | GeTe, Sb2Te3 | Ge11Sb2Te15 | Li2 | FALSE |  | Stoichiometric Formula |  | 2018 | 623 | 1038.89 | 180.67 | 33.91108 | 1.21655 | 1.7366 | [8 empty] | Not mentioned | Not mentioned | heating pure elements in 950 °C for 90 min under Ar, followed by quenching in air, then annealed | 823 | 5 days | Polycrystalline |  | Bulk
6528 | https://doi.org/10.1038/s41524-022-00897-2 | https://doi.org/10.1021/acs.chemmater.8b03609 | Li2Ge11Sb2Te15 |  |  | GeTe, Sb2Te3 | Ge11Sb2Te15 | Li2 | FALSE |  | Stoichiometric Formula |  | 2018 | 723 | 865.17 | 198 | 33.91812468 | 1.44592 | 1.696 | [8 empty] | Not mentioned | Not mentioned | heating pure elements in 950 °C for 90 min under Ar, followed by quenching in air, then annealed | 823 | 5 days | Polycrystalline |  | Bulk
6529 | https://doi.org/10.1038/s41524-022-00897-2 | https://doi.org/10.1021/acs.chemmater.8b03609 | Li2Ge3Sb2Te7 |  |  | GeTe, Sb2Te3 | Ge3Sb2Te7 | Li2 | FALSE |  | Stoichiometric Formula |  | 2018 | 373 | 166.7 | 270 | 12.15243 | 0.5644902 | 0.803 | [8 empty] | Not mentioned | Not mentioned | heating pure elements in 950 °C for 90 min under Ar, followed by quenching in air, then annealed | 823 | 5 days | Polycrystalline |  | Bulk
6530 | https://doi.org/10.1038/s41524-022-00897-2 | https://doi.org/10.1021/acs.chemmater.8b03609 | Li2Ge3Sb2Te7 |  |  | GeTe, Sb2Te3 | Ge3Sb2Te7 | Li2 | FALSE |  | Stoichiometric Formula |  | 2018 | 473 | 272.3 | 240 | 15.68448 | 0.9496619 | 0.7812 | [8 empty] | Not mentioned | Not mentioned | heating pure elements in 950 °C for 90 min under Ar, followed by quenching in air, then annealed | 823 | 5 days | Polycrystalline |  | Bulk
6531 | https://doi.org/10.1038/s41524-022-00897-2 | https://doi.org/10.1021/acs.chemmater.8b03609 | Li2Ge3Sb2Te7 |  |  | GeTe, Sb2Te3 | Ge3Sb2Te7 | Li2 | FALSE |  | Stoichiometric Formula |  | 2018 | 523 | 266.5 | 246.6 | 16.20628074 | 1.07 | 0.782 | [8 empty] | Not mentioned | Not mentioned | heating pure elements in 950 °C for 90 min under Ar, followed by quenching in air, then annealed | 823 | 5 days | Polycrystalline |  | Bulk
6532 | https://doi.org/10.1038/s41524-022-00897-2 | https://doi.org/10.1021/acs.chemmater.8b03609 | Li2Ge3Sb2Te7 |  |  | GeTe, Sb2Te3 | Ge3Sb2Te7 | Li2 | FALSE |  | Stoichiometric Formula |  | 2018 | 573 | 269.44 | 247.4 | 16.49155 | 1.209169 | 0.7815 | [8 empty] | Not mentioned | Not mentioned | heating pure elements in 950 °C for 90 min under Ar, followed by quenching in air, then annealed | 823 | 5 days | Polycrystalline |  | Bulk
6533 | https://doi.org/10.1038/s41524-022-00897-2 | https://doi.org/10.1021/acs.chemmater.8b03609 | Li2Ge3Sb2Te7 |  |  | GeTe, Sb2Te3 | Ge3Sb2Te7 | Li2 | FALSE |  | Stoichiometric Formula |  | 2018 | 623 | 269.4 | 248.6 | 16.64945 | 1.32642 | 0.782 | [8 empty] | Not mentioned | Not mentioned | heating pure elements in 950 °C for 90 min under Ar, followed by quenching in air, then annealed | 823 | 5 days | Polycrystalline |  | Bulk
6534 | https://doi.org/10.1038/s41524-022-00897-2 | https://doi.org/10.1021/acs.chemmater.8b03609 | Li2Ge3Sb2Te7 |  |  | GeTe, Sb2Te3 | Ge3Sb2Te7 | Li2 | FALSE |  | Stoichiometric Formula |  | 2018 | 673 | 261.11 | 251.33 | 16.49348 | 1.396943 | 0.7946 | [8 empty] | Not mentioned | Not mentioned | heating pure elements in 950 °C for 90 min under Ar, followed by quenching in air, then annealed | 823 | 5 days | Polycrystalline |  | Bulk
6535 | https://doi.org/10.1038/s41524-022-00897-2 | https://doi.org/10.1021/acs.chemmater.8b03609 | Li2Ge3Sb2Te7 |  |  | GeTe, Sb2Te3 | Ge3Sb2Te7 | Li2 | FALSE |  | Stoichiometric Formula |  | 2018 | 723 | 255.56 | 253.33 | 16.40084 | 1.469 | 0.812 | [8 empty] | Not mentioned | Not mentioned | heating pure elements in 950 °C for 90 min under Ar, followed by quenching in air, then annealed | 823 | 5 days | Polycrystalline |  | Bulk
6536 | https://doi.org/10.1038/s41524-022-00897-2 | https://doi.org/10.1021/acs.chemmater.8b03609 | LiGe11.5Sb2Te15 |  |  | GeTe, Sb2Te3 | Ge11.5Sb2Te15 | Li | FALSE |  | Stoichiometric Formula |  | 2018 | 373 | 415.8 | 205.4 | 17.54225 | 0.4839689547 | 1.352 | [8 empty] | Not mentioned | Not mentioned | heating pure elements in 950 °C for 90 min under Ar, followed by quenching in air, then annealed | 823 | 5 days | Polycrystalline |  | Bulk
6537 | https://doi.org/10.1038/s41524-022-00897-2 | https://doi.org/10.1021/acs.chemmater.8b03609 | LiGe11.5Sb2Te15 |  |  | GeTe, Sb2Te3 | Ge11.5Sb2Te15 | Li | FALSE |  | Stoichiometric Formula |  | 2018 | 473 | 398.9 | 242.7 | 23.49652 | 0.838149 | 1.326 | [8 empty] | Not mentioned | Not mentioned | heating pure elements in 950 °C for 90 min under Ar, followed by quenching in air, then annealed | 823 | 5 days | Polycrystalline |  | Bulk
6538 | https://doi.org/10.1038/s41524-022-00897-2 | https://doi.org/10.1021/acs.chemmater.8b03609 | LiGe11.5Sb2Te15 |  |  | GeTe, Sb2Te3 | Ge11.5Sb2Te15 | Li | FALSE |  | Stoichiometric Formula |  | 2018 | 523 | 466.3 | 243 | 27.5345487 | 1.06 | 1.375 | [8 empty] | Not mentioned | Not mentioned | heating pure elements in 950 °C for 90 min under Ar, followed by quenching in air, then annealed | 823 | 5 days | Polycrystalline |  | Bulk
6539 | https://doi.org/10.1038/s41524-022-00897-2 | https://doi.org/10.1021/acs.chemmater.8b03609 | LiGe11.5Sb2Te15 |  |  | GeTe, Sb2Te3 | Ge11.5Sb2Te15 | Li | FALSE |  | Stoichiometric Formula |  | 2018 | 573 | 460.7 | 249.5 | 28.67869 | 1.202993 | 1.366 | [8 empty] | Not mentioned | Not mentioned | heating pure elements in 950 °C for 90 min under Ar, followed by quenching in air, then annealed | 823 | 5 days | Polycrystalline |  | Bulk
6540 | https://doi.org/10.1038/s41524-022-00897-2 | https://doi.org/10.1021/acs.chemmater.8b03609 | LiGe11.5Sb2Te15 |  |  | GeTe, Sb2Te3 | Ge11.5Sb2Te15 | Li | FALSE |  | Stoichiometric Formula |  | 2018 | 623 | 416 | 256.7 | 27.41227424 | 1.3 | 1.339 | [8 empty] | Not mentioned | Not mentioned | heating pure elements in 950 °C for 90 min under Ar, followed by quenching in air, then annealed | 823 | 5 days | Polycrystalline |  | Bulk
6541 | https://doi.org/10.1038/s41524-022-00897-2 | https://doi.org/10.1021/acs.chemmater.8b03609 | LiGe11.5Sb2Te15 |  |  | GeTe, Sb2Te3 | Ge11.5Sb2Te15 | Li | FALSE |  | Stoichiometric Formula |  | 2018 | 723 | 376.4 | 266 | 26.6325584 | 1.45 | 1.339 | [8 empty] | Not mentioned | Not mentioned | heating pure elements in 950 °C for 90 min under Ar, followed by quenching in air, then annealed | 823 | 5 days | Polycrystalline |  | Bulk
6542 | https://doi.org/10.1038/s41524-022-00897-2 | https://doi.org/10.1021/acs.chemmater.8b03609 | LiGe3.5Sb2Te7 |  |  | GeTe, Sb2Te3 | Ge3.5Sb2Te7 | Li | FALSE |  | Stoichiometric Formula |  | 2018 | 373 | 288.9 | 201.8 | 11.76494 | 0.4703456 | 0.933 | [8 empty] | Not mentioned | Not mentioned | heating pure elements in 950 °C for 90 min under Ar, followed by quenching in air, then annealed | 823 | 5 days | Polycrystalline |  | Bulk
6543 | https://doi.org/10.1038/s41524-022-00897-2 | https://doi.org/10.1021/acs.chemmater.8b03609 | LiGe3.5Sb2Te7 |  |  | GeTe, Sb2Te3 | Ge3.5Sb2Te7 | Li | FALSE |  | Stoichiometric Formula |  | 2018 | 473 | 290 | 232.6 | 15.6898004 | 0.75 | 0.938 | [8 empty] | Not mentioned | Not mentioned | heating pure elements in 950 °C for 90 min under Ar, followed by quenching in air, then annealed | 823 | 5 days | Polycrystalline |  | Bulk
6544 | https://doi.org/10.1038/s41524-022-00897-2 | https://doi.org/10.1021/acs.chemmater.8b03609 | LiGe3.5Sb2Te7 |  |  | GeTe, Sb2Te3 | Ge3.5Sb2Te7 | Li | FALSE |  | Stoichiometric Formula |  | 2018 | 523 | 344 | 241 | 19.979864 | 1.04 | 0.947 | [8 empty] | Not mentioned | Not mentioned | heating pure elements in 950 °C for 90 min under Ar, followed by quenching in air, then annealed | 823 | 5 days | Polycrystalline |  | Bulk
6545 | https://doi.org/10.1038/s41524-022-00897-2 | https://doi.org/10.1021/acs.chemmater.8b03609 | LiGe3.5Sb2Te7 |  |  | GeTe, Sb2Te3 | Ge3.5Sb2Te7 | Li | FALSE |  | Stoichiometric Formula |  | 2018 | 573 | 355.5 | 252 | 22.575672 | 1.28 | 0.946 | [8 empty] | Not mentioned | Not mentioned | heating pure elements in 950 °C for 90 min under Ar, followed by quenching in air, then annealed | 823 | 5 days | Polycrystalline |  | Bulk
6546 | https://doi.org/10.1038/s41524-022-00897-2 | https://doi.org/10.1021/acs.chemmater.8b03609 | LiGe3.5Sb2Te7 |  |  | GeTe, Sb2Te3 | Ge3.5Sb2Te7 | Li | FALSE |  | Stoichiometric Formula |  | 2018 | 623 | 333 | 260.8 | 22.64954112 | 1.362 | 0.924 | [8 empty] | Not mentioned | Not mentioned | heating pure elements in 950 °C for 90 min under Ar, followed by quenching in air, then annealed | 823 | 5 days | Polycrystalline |  | Bulk
6547 | https://doi.org/10.1038/s41524-022-00897-2 | https://doi.org/10.1021/acs.chemmater.8b03609 | LiGe3.5Sb2Te7 |  |  | GeTe, Sb2Te3 | Ge3.5Sb2Te7 | Li | FALSE |  | Stoichiometric Formula |  | 2018 | 673 | 322 | 270 | 23.4738 | 1.6473 | 0.889 | [8 empty] | Not mentioned | Not mentioned | heating pure elements in 950 °C for 90 min under Ar, followed by quenching in air, then annealed | 823 | 5 days | Polycrystalline |  | Bulk
6548 | https://doi.org/10.1038/s41524-022-00897-2 | https://doi.org/10.1021/acs.chemmater.8b03609 | LiGe3.5Sb2Te7 |  |  | GeTe, Sb2Te3 | Ge3.5Sb2Te7 | Li | FALSE |  | Stoichiometric Formula |  | 2018 | 723 | 311.11 | 275.33 | 23.58419 | 1.900298 | 0.8973 | [8 empty] | Not mentioned | Not mentioned | heating pure elements in 950 °C for 90 min under Ar, followed by quenching in air, then annealed | 823 | 5 days | Polycrystalline |  | Bulk
6549 | https://doi.org/10.1038/s41524-022-00897-2 | https://doi.org/10.1021/acs.chemmater.9b00964 | Nd2.78Te4 |  |  | Nd3Te4 | Nd2.78Te4 | None | TRUE |  | Stoichiometric Formula |  | 2019 | 373 | 944.6 | -58 | 3.1776344 | 0.08546093 | 1.3869 | [8 empty] | ball milled for 10h | Not mentioned | spark plasma sinteringat 80 MPa and >1500 K | Not mentioned | Not mentioned | Polycrystalline |  | Bulk
6550 | https://doi.org/10.1038/s41524-022-00897-2 | https://doi.org/10.1021/acs.chemmater.9b00964 | Nd2.78Te4 |  |  | Nd3Te4 | Nd2.78Te4 | None | TRUE |  | Stoichiometric Formula |  | 2019 | 573 | 613.5 | -106 | 7 | 0.31 | 1.234 | [8 empty] | ball milled for 10h | Not mentioned | spark plasma sinteringat 80 MPa and >1500 K | Not mentioned | Not mentioned | Polycrystalline |  | Bulk
6551 | https://doi.org/10.1038/s41524-022-00897-2 | https://doi.org/10.1021/acs.chemmater.9b00964 | Nd2.78Te4 |  |  | Nd3Te4 | Nd2.78Te4 | None | TRUE |  | Stoichiometric Formula |  | 2019 | 773 | 407.5 | -147.4 | 8.8536547 | 0.6045826 | 1.132 | [8 empty] | ball milled for 10h | Not mentioned | spark plasma sinteringat 80 MPa and >1500 K | Not mentioned | Not mentioned | Polycrystalline |  | Bulk
6552 | https://doi.org/10.1038/s41524-022-00897-2 | https://doi.org/10.1021/acs.chemmater.9b00964 | Nd2.78Te4 |  |  | Nd3Te4 | Nd2.78Te4 | None | TRUE |  | Stoichiometric Formula |  | 2019 | 973 | 289 | -190 | 9.8 | 1.015 | 0.95 | [8 empty] | ball milled for 10h | Not mentioned | spark plasma sinteringat 80 MPa and >1500 K | Not mentioned | Not mentioned | Polycrystalline |  | Bulk
6553 | https://doi.org/10.1038/s41524-022-00897-2 | https://doi.org/10.1021/acs.chemmater.9b00964 | Nd2.78Te4 |  |  | Nd3Te4 | Nd2.78Te4 | None | TRUE |  | Stoichiometric Formula |  | 2019 | 1073 | 239.3 | -204.5 | 9.9 | 1.2 | 0.884 | [8 empty] | ball milled for 10h | Not mentioned | spark plasma sinteringat 80 MPa and >1500 K | Not mentioned | Not mentioned | Polycrystalline |  | Bulk
6554 | https://doi.org/10.1038/s41524-022-00897-2 | https://doi.org/10.1021/acs.chemmater.9b00964 | Nd2.78Te4 |  |  | Nd3Te4 | Nd2.78Te4 | None | TRUE |  | Stoichiometric Formula |  | 2019 | 1173 | 208.23 | -213.84 | 9.7 | 1.264907 | 0.883 | [8 empty] | ball milled for 10h | Not mentioned | spark plasma sinteringat 80 MPa and >1500 K | Not mentioned | Not mentioned | Polycrystalline |  | Bulk
6555 | https://doi.org/10.1038/s41524-022-00897-2 | https://doi.org/10.1021/acs.chemmater.9b00964 | Nd2.84Te4 |  |  | Nd3Te4 | Nd2.84Te4 | None | TRUE |  | Stoichiometric Formula |  | 2019 | 373 | 1286 | -42.2 | 2.29016024 | 0.04417364 | 1.9338 | [8 empty] | ball milled for 10h | Not mentioned | spark plasma sinteringat 80 MPa and >1500 K | Not mentioned | Not mentioned | Polycrystalline |  | Bulk
6556 | https://doi.org/10.1038/s41524-022-00897-2 | https://doi.org/10.1021/acs.chemmater.9b00964 | Nd2.84Te4 |  |  | Nd3Te4 | Nd2.84Te4 | None | TRUE |  | Stoichiometric Formula |  | 2019 | 573 | 926 | -74.3 | 5.11197374 | 0.1594535 | 1.837 | [8 empty] | ball milled for 10h | Not mentioned | spark plasma sinteringat 80 MPa and >1500 K | Not mentioned | Not mentioned | Polycrystalline |  | Bulk
6557 | https://doi.org/10.1038/s41524-022-00897-2 | https://doi.org/10.1021/acs.chemmater.9b00964 | Nd2.84Te4 |  |  | Nd3Te4 | Nd2.84Te4 | None | TRUE |  | Stoichiometric Formula |  | 2019 | 773 | 650.6 | -106.2 | 7.3 | 0.3295807 | 1.721 | [8 empty] | ball milled for 10h | Not mentioned | spark plasma sinteringat 80 MPa and >1500 K | Not mentioned | Not mentioned | Polycrystalline |  | Bulk
6558 | https://doi.org/10.1038/s41524-022-00897-2 | https://doi.org/10.1021/acs.chemmater.9b00964 | Nd2.84Te4 |  |  | Nd3Te4 | Nd2.84Te4 | None | TRUE |  | Stoichiometric Formula |  | 2019 | 973 | 474 | -135 | 8.68 | 0.5641212 | 1.49 | [8 empty] | ball milled for 10h | Not mentioned | spark plasma sinteringat 80 MPa and >1500 K | Not mentioned | Not mentioned | Polycrystalline |  | Bulk
6559 | https://doi.org/10.1038/s41524-022-00897-2 | https://doi.org/10.1021/acs.chemmater.9b00964 | Nd2.84Te4 |  |  | Nd3Te4 | Nd2.84Te4 | None | TRUE |  | Stoichiometric Formula |  | 2019 | 1073 | 411.62 | -149.37 | 9.183817 | 0.7016687 | 1.4044 | [8 empty] | ball milled for 10h | Not mentioned | spark plasma sinteringat 80 MPa and >1500 K | Not mentioned | Not mentioned | Polycrystalline |  | Bulk
6560 | https://doi.org/10.1038/s41524-022-00897-2 | https://doi.org/10.1021/acs.chemmater.9b00964 | Nd2.84Te4 |  |  | Nd3Te4 | Nd2.84Te4 | None | TRUE |  | Stoichiometric Formula |  | 2019 | 1173 | 359.5 | -162.8 | 9.52813048 | 0.7876319 | 1.419 | [8 empty] | ball milled for 10h | Not mentioned | spark plasma sinteringat 80 MPa and >1500 K | Not mentioned | Not mentioned | Polycrystalline |  | Bulk
6561 | https://doi.org/10.1038/s41524-022-00897-2 | https://doi.org/10.1021/acs.chemmater.9b00964 | Nd2.86Te4 |  |  | Nd3Te4 | Nd2.86Te4 | None | TRUE |  | Stoichiometric Formula |  | 2019 | 373 | 1514 | -42 | 2.6 | 0.04821731 | 2.066 | [8 empty] | ball milled for 10h | Not mentioned | spark plasma sinteringat 80 MPa and >1500 K | Not mentioned | Not mentioned | Polycrystalline |  | Bulk
6562 | https://doi.org/10.1038/s41524-022-00897-2 | https://doi.org/10.1021/acs.chemmater.9b00964 | Nd2.86Te4 |  |  | Nd3Te4 | Nd2.86Te4 | None | TRUE |  | Stoichiometric Formula |  | 2019 | 573 | 1140.85 | -68.8 | 5.2 | 0.151 | 2 | [8 empty] | ball milled for 10h | Not mentioned | spark plasma sinteringat 80 MPa and >1500 K | Not mentioned | Not mentioned | Polycrystalline |  | Bulk
6563 | https://doi.org/10.1038/s41524-022-00897-2 | https://doi.org/10.1021/acs.chemmater.9b00964 | Nd2.86Te4 |  |  | Nd3Te4 | Nd2.86Te4 | None | TRUE |  | Stoichiometric Formula |  | 2019 | 773 | 861.7 | -97.17 | 7.6 | 0.311 | 1.9 | [8 empty] | ball milled for 10h | Not mentioned | spark plasma sinteringat 80 MPa and >1500 K | Not mentioned | Not mentioned | Polycrystalline |  | Bulk
6564 | https://doi.org/10.1038/s41524-022-00897-2 | https://doi.org/10.1021/acs.chemmater.9b00964 | Nd2.86Te4 |  |  | Nd3Te4 | Nd2.86Te4 | None | TRUE |  | Stoichiometric Formula |  | 2019 | 973 | 680 | -122 | 9.9 | 0.5847892 | 1.684 | [8 empty] | ball milled for 10h | Not mentioned | spark plasma sinteringat 80 MPa and >1500 K | Not mentioned | Not mentioned | Polycrystalline |  | Bulk
6565 | https://doi.org/10.1038/s41524-022-00897-2 | https://doi.org/10.1021/acs.chemmater.9b00964 | Nd2.86Te4 |  |  | Nd3Te4 | Nd2.86Te4 | None | TRUE |  | Stoichiometric Formula |  | 2019 | 1073 | 613 | -134.2 | 11.03990932 | 0.7459586 | 1.588 | [8 empty] | ball milled for 10h | Not mentioned | spark plasma sinteringat 80 MPa and >1500 K | Not mentioned | Not mentioned | Polycrystalline |  | Bulk
6566 | https://doi.org/10.1038/s41524-022-00897-2 | https://doi.org/10.1021/acs.chemmater.9b00964 | Nd2.86Te4 |  |  | Nd3Te4 | Nd2.86Te4 | None | TRUE |  | Stoichiometric Formula |  | 2019 | 1173 | 541.8 | -145.3 | 11.43853 | 0.85 | 1.6 | [8 empty] | ball milled for 10h | Not mentioned | spark plasma sinteringat 80 MPa and >1500 K | Not mentioned | Not mentioned | Polycrystalline |  | Bulk
6567 | https://doi.org/10.1038/s41524-022-00897-2 | https://doi.org/10.1021/acs.chemmater.9b00964 | Nd2.92Te4 |  |  | Nd3Te4 | Nd2.92Te4 | None | TRUE |  | Stoichiometric Formula |  | 2019 | 373 | 2131.58 | -31.13 | 2.065665 | 0.02855264 | 2.6985 | [8 empty] | ball milled for 10h | Not mentioned | spark plasma sinteringat 80 MPa and >1500 K | Not mentioned | Not mentioned | Polycrystalline |  | Bulk
6568 | https://doi.org/10.1038/s41524-022-00897-2 | https://doi.org/10.1021/acs.chemmater.9b00964 | Nd2.92Te4 |  |  | Nd3Te4 | Nd2.92Te4 | None | TRUE |  | Stoichiometric Formula |  | 2019 | 573 | 1636.4 | -49.4 | 3.993405104 | 0.08342038 | 2.743 | [8 empty] | ball milled for 10h | Not mentioned | spark plasma sinteringat 80 MPa and >1500 K | Not mentioned | Not mentioned | Polycrystalline |  | Bulk
6569 | https://doi.org/10.1038/s41524-022-00897-2 | https://doi.org/10.1021/acs.chemmater.9b00964 | Nd2.92Te4 |  |  | Nd3Te4 | Nd2.92Te4 | None | TRUE |  | Stoichiometric Formula |  | 2019 | 773 | 1296 | -68 | 5.992704 | 0.1675356 | 2.765 | [8 empty] | ball milled for 10h | Not mentioned | spark plasma sinteringat 80 MPa and >1500 K | Not mentioned | Not mentioned | Polycrystalline |  | Bulk
6570 | https://doi.org/10.1038/s41524-022-00897-2 | https://doi.org/10.1021/acs.chemmater.9b00964 | Nd2.92Te4 |  |  | Nd3Te4 | Nd2.92Te4 | None | TRUE |  | Stoichiometric Formula |  | 2019 | 973 | 1045.16 | -87.1 | 7.929012 | 0.3085972 | 2.5 | [8 empty] | ball milled for 10h | Not mentioned | spark plasma sinteringat 80 MPa and >1500 K | Not mentioned | Not mentioned | Polycrystalline |  | Bulk
6571 | https://doi.org/10.1038/s41524-022-00897-2 | https://doi.org/10.1021/acs.chemmater.9b00964 | Nd2.92Te4 |  |  | Nd3Te4 | Nd2.92Te4 | None | TRUE |  | Stoichiometric Formula |  | 2019 | 1073 | 931.43 | -96.54 | 8.680901 | 0.3873017 | 2.405 | [8 empty] | ball milled for 10h | Not mentioned | spark plasma sinteringat 80 MPa and >1500 K | Not mentioned | Not mentioned | Polycrystalline |  | Bulk
6572 | https://doi.org/10.1038/s41524-022-00897-2 | https://doi.org/10.1021/acs.chemmater.9b00964 | Nd2.92Te4 |  |  | Nd3Te4 | Nd2.92Te4 | None | TRUE |  | Stoichiometric Formula |  | 2019 | 1173 | 819.1 | -104.72 | 8.982479 | 0.4390186 | 2.4 | [8 empty] | ball milled for 10h | Not mentioned | spark plasma sinteringat 80 MPa and >1500 K | Not mentioned | Not mentioned | Polycrystalline |  | Bulk
6573 | https://doi.org/10.1038/s41524-022-00897-2 | https://doi.org/10.1021/acs.chemmater.9b00964 | Nd2.9Te4 |  |  | Nd3Te4 | Nd2.9Te4 | None | TRUE |  | Stoichiometric Formula |  | 2019 | 373 | 1800 | -35.7 | 2.294082 | 0.03494762 | 2.4485 | [8 empty] | ball milled for 10h | Not mentioned | spark plasma sinteringat 80 MPa and >1500 K | Not mentioned | Not mentioned | Polycrystalline |  | Bulk
6574 | https://doi.org/10.1038/s41524-022-00897-2 | https://doi.org/10.1021/acs.chemmater.9b00964 | Nd2.9Te4 |  |  | Nd3Te4 | Nd2.9Te4 | None | TRUE |  | Stoichiometric Formula |  | 2019 | 573 | 1384 | -56.9 | 4.09 | 0.094 | 2.471 | [8 empty] | ball milled for 10h | Not mentioned | spark plasma sinteringat 80 MPa and >1500 K | Not mentioned | Not mentioned | Polycrystalline |  | Bulk
6575 | https://doi.org/10.1038/s41524-022-00897-2 | https://doi.org/10.1021/acs.chemmater.9b00964 | Nd2.9Te4 |  |  | Nd3Te4 | Nd2.9Te4 | None | TRUE |  | Stoichiometric Formula |  | 2019 | 773 | 1080 | -77 | 5.9 | 0.19 | 2.43 | [8 empty] | ball milled for 10h | Not mentioned | spark plasma sinteringat 80 MPa and >1500 K | Not mentioned | Not mentioned | Polycrystalline |  | Bulk
6576 | https://doi.org/10.1038/s41524-022-00897-2 | https://doi.org/10.1021/acs.chemmater.9b00964 | Nd2.9Te4 |  |  | Nd3Te4 | Nd2.9Te4 | None | TRUE |  | Stoichiometric Formula |  | 2019 | 973 | 870.97 | -99.06 | 7.86 | 0.35 | 2.184 | [8 empty] | ball milled for 10h | Not mentioned | spark plasma sinteringat 80 MPa and >1500 K | Not mentioned | Not mentioned | Polycrystalline |  | Bulk
6577 | https://doi.org/10.1038/s41524-022-00897-2 | https://doi.org/10.1021/acs.chemmater.9b00964 | Nd2.9Te4 |  |  | Nd3Te4 | Nd2.9Te4 | None | TRUE |  | Stoichiometric Formula |  | 2019 | 1073 | 775 | -109.4 | 8.66 | 0.45 | 2.09 | [8 empty] | ball milled for 10h | Not mentioned | spark plasma sinteringat 80 MPa and >1500 K | Not mentioned | Not mentioned | Polycrystalline |  | Bulk
6578 | https://doi.org/10.1038/s41524-022-00897-2 | https://doi.org/10.1021/acs.chemmater.9b00964 | Nd2.9Te4 |  |  | Nd3Te4 | Nd2.9Te4 | None | TRUE |  | Stoichiometric Formula |  | 2019 | 1173 | 692.3 | -117.92 | 9.1 | 0.52 | 2.06 | [8 empty] | ball milled for 10h | Not mentioned | spark plasma sinteringat 80 MPa and >1500 K | Not mentioned | Not mentioned | Polycrystalline |  | Bulk
6579 | https://doi.org/10.1038/s41524-022-00897-2 | https://doi.org/10.1021/acs.chemmater.9b00964 | Nd3Te4 |  |  | Nd3Te4 | Nd3Te4 | None | TRUE |  | Stoichiometric Formula |  | 2019 | 373 | 3240 | -29 | 2.72484 | 0.03186098 | 3.19 | [8 empty] | ball milled for 10h | Not mentioned | spark plasma sinteringat 80 MPa and >1500 K | Not mentioned | Not mentioned | Polycrystalline |  | Bulk
6580 | https://doi.org/10.1038/s41524-022-00897-2 | https://doi.org/10.1021/acs.chemmater.9b00964 | Nd3Te4 |  |  | Nd3Te4 | Nd3Te4 | None | TRUE |  | Stoichiometric Formula |  | 2019 | 573 | 2455 | -43 | 4.539295 | 0.075 | 3.28 | [8 empty] | ball milled for 10h | Not mentioned | spark plasma sinteringat 80 MPa and >1500 K | Not mentioned | Not mentioned | Polycrystalline |  | Bulk
6581 | https://doi.org/10.1038/s41524-022-00897-2 | https://doi.org/10.1021/acs.chemmater.9b00964 | Nd3Te4 |  |  | Nd3Te4 | Nd3Te4 | None | TRUE |  | Stoichiometric Formula |  | 2019 | 773 | 1900 | -57 | 6.1731 | 0.14 | 3.3676 | [8 empty] | ball milled for 10h | Not mentioned | spark plasma sinteringat 80 MPa and >1500 K | Not mentioned | Not mentioned | Polycrystalline |  | Bulk
6582 | https://doi.org/10.1038/s41524-022-00897-2 | https://doi.org/10.1021/acs.chemmater.9b00964 | Nd3Te4 |  |  | Nd3Te4 | Nd3Te4 | None | TRUE |  | Stoichiometric Formula |  | 2019 | 973 | 1572.82 | -71 | 7.92858562 | 0.2480551 | 3.11 | [8 empty] | ball milled for 10h | Not mentioned | spark plasma sinteringat 80 MPa and >1500 K | Not mentioned | Not mentioned | Polycrystalline |  | Bulk
6583 | https://doi.org/10.1038/s41524-022-00897-2 | https://doi.org/10.1021/acs.chemmater.9b00964 | Nd3Te4 |  |  | Nd3Te4 | Nd3Te4 | None | TRUE |  | Stoichiometric Formula |  | 2019 | 1073 | 1446 | -78.1 | 8.82003606 | 0.3131667 | 3.022 | [8 empty] | ball milled for 10h | Not mentioned | spark plasma sinteringat 80 MPa and >1500 K | Not mentioned | Not mentioned | Polycrystalline |  | Bulk
6584 | https://doi.org/10.1038/s41524-022-00897-2 | https://doi.org/10.1021/acs.chemmater.9b00964 | Nd3Te4 |  |  | Nd3Te4 | Nd3Te4 | None | TRUE |  | Stoichiometric Formula |  | 2019 | 1173 | 1327.87 | -85 | 9.59386075 | 0.3606923 | 3.12 | [8 empty] | ball milled for 10h | Not mentioned | spark plasma sinteringat 80 MPa and >1500 K | Not mentioned | Not mentioned | Polycrystalline |  | Bulk
6585 | https://doi.org/10.1038/s41524-022-00897-2 | https://doi.org/10.1021/acs.inorgchem.0c01944 | Ca1.14Yb3.86Al1.68In0.32Sb6 |  | Ca5–xYbxAl2–yInySb6 |  | Ca1.14Yb3.86Al1.68In0.32Sb6 | None | TRUE |  | Stoichiometric Formula |  | 2020 | 330 | 90.24 | 156.9 | 2.221493 | 0.06470368 | 1.133 | [8 empty] | ball milled for 10h | Not mentioned | arc melting several times | 973 | 1 month | Polycrystalline |  | Bulk
6586 | https://doi.org/10.1038/s41524-022-00897-2 | https://doi.org/10.1021/acs.inorgchem.0c01944 | Ca1.14Yb3.86Al1.68In0.32Sb6 |  | Ca5–xYbxAl2–yInySb6 |  | Ca1.14Yb3.86Al1.68In0.32Sb6 | None | TRUE |  | Stoichiometric Formula |  | 2020 | 428 | 70.06 | 174.59 | 2.135546 | 0.0962 | 0.942 | [8 empty] | ball milled for 10h | Not mentioned | arc melting several times | 973 | 1 month | Polycrystalline |  | Bulk
6587 | https://doi.org/10.1038/s41524-022-00897-2 | https://doi.org/10.1021/acs.inorgchem.0c01944 | Ca1.14Yb3.86Al1.68In0.32Sb6 |  | Ca5–xYbxAl2–yInySb6 |  | Ca1.14Yb3.86Al1.68In0.32Sb6 | None | TRUE |  | Stoichiometric Formula |  | 2020 | 528 | 56.1 | 187.02 | 1.962181 | 0.1140627 | 0.9083 | [8 empty] | ball milled for 10h | Not mentioned | arc melting several times | 973 | 1 month | Polycrystalline |  | Bulk
6588 | https://doi.org/10.1038/s41524-022-00897-2 | https://doi.org/10.1021/acs.inorgchem.0c01944 | Ca1.14Yb3.86Al1.68In0.32Sb6 |  | Ca5–xYbxAl2–yInySb6 |  | Ca1.14Yb3.86Al1.68In0.32Sb6 | None | TRUE |  | Stoichiometric Formula |  | 2020 | 579 | 53.05 | 185.64 | 1.82822 | 0.1154351 | 0.917 | [8 empty] | ball milled for 10h | Not mentioned | arc melting several times | 973 | 1 month | Polycrystalline |  | Bulk
6589 | https://doi.org/10.1038/s41524-022-00897-2 | https://doi.org/10.1021/acs.inorgchem.0c01944 | Ca1.14Yb3.86Al1.68In0.32Sb6 |  | Ca5–xYbxAl2–yInySb6 |  | Ca1.14Yb3.86Al1.68In0.32Sb6 | None | TRUE |  | Stoichiometric Formula |  | 2020 | 627 | 54.27 | 175.41 | 1.669816 | 0.1122159 | 0.933 | [8 empty] | ball milled for 10h | Not mentioned | arc melting several times | 973 | 1 month | Polycrystalline |  | Bulk
6590 | https://doi.org/10.1038/s41524-022-00897-2 | https://doi.org/10.1021/acs.inorgchem.0c01944 | Ca1.14Yb3.86Al1.68In0.32Sb6 |  | Ca5–xYbxAl2–yInySb6 |  | Ca1.14Yb3.86Al1.68In0.32Sb6 | None | TRUE |  | Stoichiometric Formula |  | 2020 | 725 | 64.02 | 143.37 | 1.315928 | 0.09307786 | 1.025 | [8 empty] | ball milled for 10h | Not mentioned | arc melting several times | 973 | 1 month | Polycrystalline |  | Bulk
6591 | https://doi.org/10.1038/s41524-022-00897-2 | https://doi.org/10.1021/acs.inorgchem.0c01944 | Ca1.18Yb3.82Al1.84In0.16Sb6 |  | Ca5–xYbxAl2–yInySb6 |  | Ca1.18Yb3.82Al1.84In0.16Sb6 | None | TRUE |  | Stoichiometric Formula |  | 2020 | 327 | 392.12 | 24.31 | 0.2317335 | 0.00242486 | 3.125 | [8 empty] | ball milled for 10h | Not mentioned | arc melting several times | 973 | 1 month | Polycrystalline |  | Bulk
6592 | https://doi.org/10.1038/s41524-022-00897-2 | https://doi.org/10.1021/acs.inorgchem.0c01944 | Ca1.18Yb3.82Al1.84In0.16Sb6 |  | Ca5–xYbxAl2–yInySb6 |  | Ca1.18Yb3.82Al1.84In0.16Sb6 | None | TRUE |  | Stoichiometric Formula |  | 2020 | 423 | 329.09 | 29.01 | 0.2769556 | 0.003994279 | 2.933 | [8 empty] | ball milled for 10h | Not mentioned | arc melting several times | 973 | 1 month | Polycrystalline |  | Bulk
6593 | https://doi.org/10.1038/s41524-022-00897-2 | https://doi.org/10.1021/acs.inorgchem.0c01944 | Ca1.18Yb3.82Al1.84In0.16Sb6 |  | Ca5–xYbxAl2–yInySb6 |  | Ca1.18Yb3.82Al1.84In0.16Sb6 | None | TRUE |  | Stoichiometric Formula |  | 2020 | 520 | 285.45 | 36.19 | 0.3738585 | 0.007200237 | 2.7 | [8 empty] | ball milled for 10h | Not mentioned | arc melting several times | 973 | 1 month | Polycrystalline |  | Bulk
6594 | https://doi.org/10.1038/s41524-022-00897-2 | https://doi.org/10.1021/acs.inorgchem.0c01944 | Ca1.18Yb3.82Al1.84In0.16Sb6 |  | Ca5–xYbxAl2–yInySb6 |  | Ca1.18Yb3.82Al1.84In0.16Sb6 | None | TRUE |  | Stoichiometric Formula |  | 2020 | 569.4 | 289.7 | 39.5 | 0.452004425 | 0.009867397 | 2.6083 | [8 empty] | ball milled for 10h | Not mentioned | arc melting several times | 973 | 1 month | Polycrystalline |  | Bulk
6595 | https://doi.org/10.1038/s41524-022-00897-2 | https://doi.org/10.1021/acs.inorgchem.0c01944 | Ca1.18Yb3.82Al1.84In0.16Sb6 |  | Ca5–xYbxAl2–yInySb6 |  | Ca1.18Yb3.82Al1.84In0.16Sb6 | None | TRUE |  | Stoichiometric Formula |  | 2020 | 619 | 326 | 41.7 | 0.56687814 | 0.012 | 2.492 | [8 empty] | ball milled for 10h | Not mentioned | arc melting several times | 973 | 1 month | Polycrystalline |  | Bulk
6596 | https://doi.org/10.1038/s41524-022-00897-2 | https://doi.org/10.1021/acs.inorgchem.0c01944 | Ca1.18Yb3.82Al1.84In0.16Sb6 |  | Ca5–xYbxAl2–yInySb6 |  | Ca1.18Yb3.82Al1.84In0.16Sb6 | None | TRUE |  | Stoichiometric Formula |  | 2020 | 718 | 276.97 | 48.3 | 0.6461405433 | 0.0164 | 2.342 | [8 empty] | ball milled for 10h | Not mentioned | arc melting several times | 973 | 1 month | Polycrystalline |  | Bulk
6597 | https://doi.org/10.1038/s41524-022-00897-2 | https://doi.org/10.1021/acs.inorgchem.0c01944 | Ca1.55Yb3.45Al2Sb6 |  | Ca5–xYbxAl2–yInySb6 |  | Ca1.55Yb3.45Al2Sb6 | None | TRUE |  | Stoichiometric Formula |  | 2020 | 327 | 1.8 | 138.67 | 0.03461286402 | 0.001095365 | 1.0333 | [8 empty] | ball milled for 10h | Not mentioned | arc melting several times | Not mentioned | Not mentioned | Polycrystalline |  | Bulk
6598 | https://doi.org/10.1038/s41524-022-00897-2 | https://doi.org/10.1021/acs.inorgchem.0c01944 | Ca1.55Yb3.45Al2Sb6 |  | Ca5–xYbxAl2–yInySb6 |  | Ca1.55Yb3.45Al2Sb6 | None | TRUE |  | Stoichiometric Formula |  | 2020 | 420 | 4.19 | 177.07 | 0.1313724 | 0.006074688 | 0.9083 | [8 empty] | ball milled for 10h | Not mentioned | arc melting several times | Not mentioned | Not mentioned | Polycrystalline |  | Bulk
6599 | https://doi.org/10.1038/s41524-022-00897-2 | https://doi.org/10.1021/acs.inorgchem.0c01944 | Ca1.55Yb3.45Al2Sb6 |  | Ca5–xYbxAl2–yInySb6 |  | Ca1.55Yb3.45Al2Sb6 | None | TRUE |  | Stoichiometric Formula |  | 2020 | 515 | 9 | 178.3 | 0.28611801 | 0.0170151 | 0.866 | [8 empty] | ball milled for 10h | Not mentioned | arc melting several times | Not mentioned | Not mentioned | Polycrystalline |  | Bulk
6600 | https://doi.org/10.1038/s41524-022-00897-2 | https://doi.org/10.1021/acs.inorgchem.0c01944 | Ca1.55Yb3.45Al2Sb6 |  | Ca5–xYbxAl2–yInySb6 |  | Ca1.55Yb3.45Al2Sb6 | None | TRUE |  | Stoichiometric Formula |  | 2020 | 563 | 13.17 | 175 | 0.40333125 | 0.02610063 | 0.87 | [8 empty] | ball milled for 10h | Not mentioned | arc melting several times | Not mentioned | Not mentioned | Polycrystalline |  | Bulk
6601 | https://doi.org/10.1038/s41524-022-00897-2 | https://doi.org/10.1021/acs.inorgchem.0c01944 | Ca1.55Yb3.45Al2Sb6 |  | Ca5–xYbxAl2–yInySb6 |  | Ca1.55Yb3.45Al2Sb6 | None | TRUE |  | Stoichiometric Formula |  | 2020 | 610 | 17.96 | 168.78 | 0.5116209 | 0.03533214 | 0.8833 | [8 empty] | ball milled for 10h | Not mentioned | arc melting several times | Not mentioned | Not mentioned | Polycrystalline |  | Bulk
6602 | https://doi.org/10.1038/s41524-022-00897-2 | https://doi.org/10.1021/acs.inorgchem.0c01944 | Ca1.55Yb3.45Al2Sb6 |  | Ca5–xYbxAl2–yInySb6 |  | Ca1.55Yb3.45Al2Sb6 | None | TRUE |  | Stoichiometric Formula |  | 2020 | 702 | 29.94 | 159.12 | 0.7580561 | 0.05701868 | 0.9333 | [8 empty] | ball milled for 10h | Not mentioned | arc melting several times | Not mentioned | Not mentioned | Polycrystalline |  | Bulk
6603 | https://doi.org/10.1038/s41524-022-00897-2 | https://doi.org/10.1021/acs.inorgchem.0c01944 | Ca1.58Yb3.42Al2Sb6 |  | Ca5–xYbxAl2–yInySb6 |  | Ca1.58Yb3.42Al2Sb6 | None | TRUE |  | Stoichiometric Formula |  | 2020 | 327 | 303.57 | 21 | 0.13387437 | 0.001094423 | 4 | [8 empty] | ball milled for 10h | Not mentioned | arc melting several times | Not mentioned | Not mentioned | Polycrystalline |  | Bulk
6604 | https://doi.org/10.1038/s41524-022-00897-2 | https://doi.org/10.1021/acs.inorgchem.0c01944 | Ca1.58Yb3.42Al2Sb6 |  | Ca5–xYbxAl2–yInySb6 |  | Ca1.58Yb3.42Al2Sb6 | None | TRUE |  | Stoichiometric Formula |  | 2020 | 420 | 233.33 | 29 | 0.19623053 | 0.002154688 | 3.825 | [8 empty] | ball milled for 10h | Not mentioned | arc melting several times | Not mentioned | Not mentioned | Polycrystalline |  | Bulk
6605 | https://doi.org/10.1038/s41524-022-00897-2 | https://doi.org/10.1021/acs.inorgchem.0c01944 | Ca1.58Yb3.42Al2Sb6 |  | Ca5–xYbxAl2–yInySb6 |  | Ca1.58Yb3.42Al2Sb6 | None | TRUE |  | Stoichiometric Formula |  | 2020 | 515 | 217.26 | 37.57 | 0.3066636 | 0.004386993 | 3.6 | [8 empty] | ball milled for 10h | Not mentioned | arc melting several times | Not mentioned | Not mentioned | Polycrystalline |  | Bulk
6606 | https://doi.org/10.1038/s41524-022-00897-2 | https://doi.org/10.1021/acs.inorgchem.0c01944 | Ca1.58Yb3.42Al2Sb6 |  | Ca5–xYbxAl2–yInySb6 |  | Ca1.58Yb3.42Al2Sb6 | None | TRUE |  | Stoichiometric Formula |  | 2020 | 563 | 218.45 | 42.54 | 0.3953184 | 0.006358979 | 3.5 | [8 empty] | ball milled for 10h | Not mentioned | arc melting several times | Not mentioned | Not mentioned | Polycrystalline |  | Bulk
6607 | https://doi.org/10.1038/s41524-022-00897-2 | https://doi.org/10.1021/acs.inorgchem.0c01944 | Ca1.58Yb3.42Al2Sb6 |  | Ca5–xYbxAl2–yInySb6 |  | Ca1.58Yb3.42Al2Sb6 | None | TRUE |  | Stoichiometric Formula |  | 2020 | 610 | 219.64 | 46.69 | 0.4788056 | 0.008485514 | 3.442 | [8 empty] | ball milled for 10h | Not mentioned | arc melting several times | Not mentioned | Not mentioned | Polycrystalline |  | Bulk
6608 | https://doi.org/10.1038/s41524-022-00897-2 | https://doi.org/10.1021/acs.inorgchem.0c01944 | Ca1.58Yb3.42Al2Sb6 |  | Ca5–xYbxAl2–yInySb6 |  | Ca1.58Yb3.42Al2Sb6 | None | TRUE |  | Stoichiometric Formula |  | 2020 | 702 | 212.5 | 53.87 | 0.6166701 | 0.01332007 | 3.25 | [8 empty] | ball milled for 10h | Not mentioned | arc melting several times | Not mentioned | Not mentioned | Polycrystalline |  | Bulk
6609 | https://doi.org/10.1038/s41524-022-00897-2 | https://doi.org/10.1021/acs.inorgchem.1c00079 | Cu2ZnSn0.925Ag0.075Se4 |  | Cu2ZnSn1–xAgxSe4 | Cu2ZnSnSe4 | Cu2ZnSn0.925Se4 | Ag0.075 | FALSE |  | Stoichiometric Formula |  | 2021 | 323 | 794.87 | 45.07 | 1.614623 | 0.01325008 | 3.936 | [8 empty] | Melting, Soaking and Annealing | Not mentioned | hot-pressing under 70 MPa pressure at 873 K for 1 h in vacuum | 773 | 96h | Polycrystalline |  | Bulk
6610 | https://doi.org/10.1038/s41524-022-00897-2 | https://doi.org/10.1021/acs.inorgchem.1c00079 | Cu2ZnSn0.925Ag0.075Se4 |  | Cu2ZnSn1–xAgxSe4 | Cu2ZnSnSe4 | Cu2ZnSn0.925Se4 | Ag0.075 | FALSE |  | Stoichiometric Formula |  | 2021 | 373 | 714.29 | 52.96 | 2.003413 | 0.02254898 | 3.314 | [8 empty] | Melting, Soaking and Annealing | Not mentioned | hot-pressing under 70 MPa pressure at 873 K for 1 h in vacuum | 773 | 96h | Polycrystalline |  | Bulk
6611 | https://doi.org/10.1038/s41524-022-00897-2 | https://doi.org/10.1021/acs.inorgchem.1c00079 | Cu2ZnSn0.925Ag0.075Se4 |  | Cu2ZnSn1–xAgxSe4 | Cu2ZnSnSe4 | Cu2ZnSn0.925Se4 | Ag0.075 | FALSE |  | Stoichiometric Formula |  | 2021 | 473 | 676.86 | 67.89 | 3.119683 | 0.05096571 | 2.8953 | [8 empty] | Melting, Soaking and Annealing | Not mentioned | hot-pressing under 70 MPa pressure at 873 K for 1 h in vacuum | 773 | 96h | Polycrystalline |  | Bulk
6612 | https://doi.org/10.1038/s41524-022-00897-2 | https://doi.org/10.1021/acs.inorgchem.1c00079 | Cu2ZnSn0.925Ag0.075Se4 |  | Cu2ZnSn1–xAgxSe4 | Cu2ZnSnSe4 | Cu2ZnSn0.925Se4 | Ag0.075 | FALSE |  | Stoichiometric Formula |  | 2021 | 573 | 569.85 | 88.17 | 4.429985 | 0.108878 | 2.3314 | [8 empty] | Melting, Soaking and Annealing | Not mentioned | hot-pressing under 70 MPa pressure at 873 K for 1 h in vacuum | 773 | 96h | Polycrystalline |  | Bulk
6613 | https://doi.org/10.1038/s41524-022-00897-2 | https://doi.org/10.1021/acs.inorgchem.1c00079 | Cu2ZnSn0.925Ag0.075Se4 |  | Cu2ZnSn1–xAgxSe4 | Cu2ZnSnSe4 | Cu2ZnSn0.925Se4 | Ag0.075 | FALSE |  | Stoichiometric Formula |  | 2021 | 673 | 434.17 | 106.2 | 4.89676 | 0.1765804 | 1.8663 | [8 empty] | Melting, Soaking and Annealing | Not mentioned | hot-pressing under 70 MPa pressure at 873 K for 1 h in vacuum | 773 | 96h | Polycrystalline |  | Bulk
6614 | https://doi.org/10.1038/s41524-022-00897-2 | https://doi.org/10.1021/acs.inorgchem.1c00079 | Cu2ZnSn0.95Ag0.05Se4 |  | Cu2ZnSn1–xAgxSe4 | Cu2ZnSnSe4 | Cu2ZnSn0.95Se4 | Ag0.05 | FALSE |  | Stoichiometric Formula |  | 2021 | 323 | 2583.33 | 34.37 | 3.05168 | 0.02341034 | 4.2105 | [8 empty] | Melting, Soaking and Annealing | Not mentioned | hot-pressing under 70 MPa pressure at 873 K for 1 h in vacuum | 773 | 96h | Polycrystalline |  | Bulk
6615 | https://doi.org/10.1038/s41524-022-00897-2 | https://doi.org/10.1021/acs.inorgchem.1c00079 | Cu2ZnSn0.95Ag0.05Se4 |  | Cu2ZnSn1–xAgxSe4 | Cu2ZnSnSe4 | Cu2ZnSn0.95Se4 | Ag0.05 | FALSE |  | Stoichiometric Formula |  | 2021 | 373 | 2384.62 | 38.87 | 3.602867 | 0.0381099 | 3.5263 | [8 empty] | Melting, Soaking and Annealing | Not mentioned | hot-pressing under 70 MPa pressure at 873 K for 1 h in vacuum | 773 | 96h | Polycrystalline |  | Bulk
6616 | https://doi.org/10.1038/s41524-022-00897-2 | https://doi.org/10.1021/acs.inorgchem.1c00079 | Cu2ZnSn0.95Ag0.05Se4 |  | Cu2ZnSn1–xAgxSe4 | Cu2ZnSnSe4 | Cu2ZnSn0.95Se4 | Ag0.05 | FALSE |  | Stoichiometric Formula |  | 2021 | 473 | 1987.18 | 50.7 | 5.108026 | 0.07751352 | 3.117 | [8 empty] | Melting, Soaking and Annealing | Not mentioned | hot-pressing under 70 MPa pressure at 873 K for 1 h in vacuum | 773 | 96h | Polycrystalline |  | Bulk
6617 | https://doi.org/10.1038/s41524-022-00897-2 | https://doi.org/10.1021/acs.inorgchem.1c00079 | Cu2ZnSn0.95Ag0.05Se4 |  | Cu2ZnSn1–xAgxSe4 | Cu2ZnSnSe4 | Cu2ZnSn0.95Se4 | Ag0.05 | FALSE |  | Stoichiometric Formula |  | 2021 | 573 | 1648 | 65.9 | 7.15695088 | 0.1601927 | 2.56 | [8 empty] | Melting, Soaking and Annealing | Not mentioned | hot-pressing under 70 MPa pressure at 873 K for 1 h in vacuum | 773 | 96h | Polycrystalline |  | Bulk
6618 | https://doi.org/10.1038/s41524-022-00897-2 | https://doi.org/10.1021/acs.inorgchem.1c00079 | Cu2ZnSn0.95Ag0.05Se4 |  | Cu2ZnSn1–xAgxSe4 | Cu2ZnSnSe4 | Cu2ZnSn0.95Se4 | Ag0.05 | FALSE |  | Stoichiometric Formula |  | 2021 | 673 | 1337 | 77 | 7.927073 | 0.255 | 2.134 | [8 empty] | Melting, Soaking and Annealing | Not mentioned | hot-pressing under 70 MPa pressure at 873 K for 1 h in vacuum | 773 | 96h | Polycrystalline |  | Bulk
6619 | https://doi.org/10.1038/s41524-022-00897-2 | https://doi.org/10.1021/acs.inorgchem.1c00079 | Cu2ZnSn0.98Ag0.02Se4 |  | Cu2ZnSn1–xAgxSe4 | Cu2ZnSnSe4 | Cu2ZnSn0.98Se4 | Ag0.02 | FALSE |  | Stoichiometric Formula |  | 2021 | 323 | 349.1 | 67.61 | 1.595775 | 0.01181487 | 4.3626 | [8 empty] | Melting, Soaking and Annealing | Not mentioned | hot-pressing under 70 MPa pressure at 873 K for 1 h in vacuum | 773 | 96h | Polycrystalline |  | Bulk
6620 | https://doi.org/10.1038/s41524-022-00897-2 | https://doi.org/10.1021/acs.inorgchem.1c00079 | Cu2ZnSn0.98Ag0.02Se4 |  | Cu2ZnSn1–xAgxSe4 | Cu2ZnSnSe4 | Cu2ZnSn0.98Se4 | Ag0.02 | FALSE |  | Stoichiometric Formula |  | 2021 | 373 | 388.47 | 78.41 | 2.388363 | 0.02322184 | 3.8363 | [8 empty] | Melting, Soaking and Annealing | Not mentioned | hot-pressing under 70 MPa pressure at 873 K for 1 h in vacuum | 773 | 96h | Polycrystalline |  | Bulk
6621 | https://doi.org/10.1038/s41524-022-00897-2 | https://doi.org/10.1021/acs.inorgchem.1c00079 | Cu2ZnSn0.98Ag0.02Se4 |  | Cu2ZnSn1–xAgxSe4 | Cu2ZnSnSe4 | Cu2ZnSn0.98Se4 | Ag0.02 | FALSE |  | Stoichiometric Formula |  | 2021 | 473 | 506.54 | 95.77 | 4.645931 | 0.06031689 | 3.6433 | [8 empty] | Melting, Soaking and Annealing | Not mentioned | hot-pressing under 70 MPa pressure at 873 K for 1 h in vacuum | 773 | 96h | Polycrystalline |  | Bulk
6622 | https://doi.org/10.1038/s41524-022-00897-2 | https://doi.org/10.1021/acs.inorgchem.1c00079 | Cu2ZnSn0.98Ag0.02Se4 |  | Cu2ZnSn1–xAgxSe4 | Cu2ZnSnSe4 | Cu2ZnSn0.98Se4 | Ag0.02 | FALSE |  | Stoichiometric Formula |  | 2021 | 573 | 440.34 | 113.52 | 5.674569 | 0.1023974 | 3.1754 | [8 empty] | Melting, Soaking and Annealing | Not mentioned | hot-pressing under 70 MPa pressure at 873 K for 1 h in vacuum | 773 | 96h | Polycrystalline |  | Bulk
6623 | https://doi.org/10.1038/s41524-022-00897-2 | https://doi.org/10.1021/acs.inorgchem.1c00079 | Cu2ZnSn0.98Ag0.02Se4 |  | Cu2ZnSn1–xAgxSe4 | Cu2ZnSnSe4 | Cu2ZnSn0.98Se4 | Ag0.02 | FALSE |  | Stoichiometric Formula |  | 2021 | 673 | 367.3 | 133.7 | 6.565740937 | 0.13 | 2.907 | [8 empty] | Melting, Soaking and Annealing | Not mentioned | hot-pressing under 70 MPa pressure at 873 K for 1 h in vacuum | 773 | 96h | Polycrystalline |  | Bulk
6624 | https://doi.org/10.1038/s41524-022-00897-2 | https://doi.org/10.1021/acs.inorgchem.1c00079 | Cu2ZnSnSe4 |  | Cu2ZnSn1–xAgxSe4 | Cu2ZnSnSe4 | Cu2ZnSnSe4 | None | TRUE |  | Stoichiometric Formula |  | 2021 | 323 | 210.08 | 105.92 | 2.356897 | 0.0166691 | 4.567 | [8 empty] | Melting, Soaking and Annealing | Not mentioned | hot-pressing under 70 MPa pressure at 873 K for 1 h in vacuum | 773 | 96h | Polycrystalline |  | Bulk
6625 | https://doi.org/10.1038/s41524-022-00897-2 | https://doi.org/10.1021/acs.inorgchem.1c00079 | Cu2ZnSnSe4 |  | Cu2ZnSn1–xAgxSe4 | Cu2ZnSnSe4 | Cu2ZnSnSe4 | None | TRUE |  | Stoichiometric Formula |  | 2021 | 373 | 195.31 | 116.62 | 2.65626 | 0.02484229 | 3.9883 | [8 empty] | Melting, Soaking and Annealing | Not mentioned | hot-pressing under 70 MPa pressure at 873 K for 1 h in vacuum | 773 | 96h | Polycrystalline |  | Bulk
6626 | https://doi.org/10.1038/s41524-022-00897-2 | https://doi.org/10.1021/acs.inorgchem.1c00079 | Cu2ZnSnSe4 |  | Cu2ZnSn1–xAgxSe4 | Cu2ZnSnSe4 | Cu2ZnSnSe4 | None | TRUE |  | Stoichiometric Formula |  | 2021 | 473 | 165 | 144.8 | 3.4595616 | 0.04351823 | 3.7602 | [8 empty] | Melting, Soaking and Annealing | Not mentioned | hot-pressing under 70 MPa pressure at 873 K for 1 h in vacuum | 773 | 96h | Polycrystalline |  | Bulk
6627 | https://doi.org/10.1038/s41524-022-00897-2 | https://doi.org/10.1021/acs.inorgchem.1c00079 | Cu2ZnSnSe4 |  | Cu2ZnSn1–xAgxSe4 | Cu2ZnSnSe4 | Cu2ZnSnSe4 | None | TRUE |  | Stoichiometric Formula |  | 2021 | 573 | 150.6 | 165.43 | 4.121483 | 0.07160733 | 3.298 | [8 empty] | Melting, Soaking and Annealing | Not mentioned | hot-pressing under 70 MPa pressure at 873 K for 1 h in vacuum | 773 | 96h | Polycrystalline |  | Bulk
6628 | https://doi.org/10.1038/s41524-022-00897-2 | https://doi.org/10.1021/acs.inorgchem.1c00079 | Cu2ZnSnSe4 |  | Cu2ZnSn1–xAgxSe4 | Cu2ZnSnSe4 | Cu2ZnSnSe4 | None | TRUE |  | Stoichiometric Formula |  | 2021 | 673 | 123 | 192 | 4.534272 | 0.1011289 | 3.0175 | [8 empty] | Melting, Soaking and Annealing | Not mentioned | hot-pressing under 70 MPa pressure at 873 K for 1 h in vacuum | 773 | 96h | Polycrystalline |  | Bulk
6629 | https://doi.org/10.1038/s41524-022-00897-2 | https://doi.org/10.1021/acs.inorgchem.1c01028 | (Cu3SnS4)0.85(Ga2Te3)0.15 |  |  | Cu3SnS4 | (Cu3SnS4)0.85 | (Ga2Te3)0.15 | FALSE |  | Stoichiometric Formula |  | 2021 | 331 | 585.19 | 78.79 | 3.63278 | 0.06754579 | 1.7802 | [8 empty] | Elements heated up and then cooled. Then, the ingots were ball-milled for 5 h at a rotating speed of 350 rpm | Not mentioned | spark plasma sintering at 903 K under an axial compressive stress of 60 MPa in vacuum | Not mentioned | Not mentioned | Polycrystalline |  | Bulk
6630 | https://doi.org/10.1038/s41524-022-00897-2 | https://doi.org/10.1021/acs.inorgchem.1c01028 | (Cu3SnS4)0.85(Ga2Te3)0.15 |  |  | Cu3SnS4 | (Cu3SnS4)0.85 | (Ga2Te3)0.15 | FALSE |  | Stoichiometric Formula |  | 2021 | 429 | 500 | 102.02 | 5.2040402 | 0.1367974 | 1.632 | [8 empty] | Elements heated up and then cooled. Then, the ingots were ball-milled for 5 h at a rotating speed of 350 rpm | Not mentioned | spark plasma sintering at 903 K under an axial compressive stress of 60 MPa in vacuum | Not mentioned | Not mentioned | Polycrystalline |  | Bulk
6631 | https://doi.org/10.1038/s41524-022-00897-2 | https://doi.org/10.1021/acs.inorgchem.1c01028 | (Cu3SnS4)0.85(Ga2Te3)0.15 |  |  | Cu3SnS4 | (Cu3SnS4)0.85 | (Ga2Te3)0.15 | FALSE |  | Stoichiometric Formula |  | 2021 | 527 | 419.41 | 123.23 | 6.369006 | 0.2340632 | 1.434 | [8 empty] | Elements heated up and then cooled. Then, the ingots were ball-milled for 5 h at a rotating speed of 350 rpm | Not mentioned | spark plasma sintering at 903 K under an axial compressive stress of 60 MPa in vacuum | Not mentioned | Not mentioned | Polycrystalline |  | Bulk
6632 | https://doi.org/10.1038/s41524-022-00897-2 | https://doi.org/10.1021/acs.inorgchem.1c01028 | (Cu3SnS4)0.85(Ga2Te3)0.15 |  |  | Cu3SnS4 | (Cu3SnS4)0.85 | (Ga2Te3)0.15 | FALSE |  | Stoichiometric Formula |  | 2021 | 624 | 318.53 | 149.75 | 7.143055 | 0.3606203 | 1.236 | [8 empty] | Elements heated up and then cooled. Then, the ingots were ball-milled for 5 h at a rotating speed of 350 rpm | Not mentioned | spark plasma sintering at 903 K under an axial compressive stress of 60 MPa in vacuum | Not mentioned | Not mentioned | Polycrystalline |  | Bulk
6633 | https://doi.org/10.1038/s41524-022-00897-2 | https://doi.org/10.1021/acs.inorgchem.1c01028 | (Cu3SnS4)0.85(Ga2Te3)0.15 |  |  | Cu3SnS4 | (Cu3SnS4)0.85 | (Ga2Te3)0.15 | FALSE |  | Stoichiometric Formula |  | 2021 | 674 | 287.82 | 160.6 | 7.423557 | 0.4159167 | 1.203 | [8 empty] | Elements heated up and then cooled. Then, the ingots were ball-milled for 5 h at a rotating speed of 350 rpm | Not mentioned | spark plasma sintering at 903 K under an axial compressive stress of 60 MPa in vacuum | Not mentioned | Not mentioned | Polycrystalline |  | Bulk
6634 | https://doi.org/10.1038/s41524-022-00897-2 | https://doi.org/10.1021/acs.inorgchem.1c01028 | (Cu3SnS4)0.85(Ga2Te3)0.15 |  |  | Cu3SnS4 | (Cu3SnS4)0.85 | (Ga2Te3)0.15 | FALSE |  | Stoichiometric Formula |  | 2021 | 741 | 194.67 | 183.33 | 6.542837 | 0.4668505 | 1.0385 | [8 empty] | Elements heated up and then cooled. Then, the ingots were ball-milled for 5 h at a rotating speed of 350 rpm | Not mentioned | spark plasma sintering at 903 K under an axial compressive stress of 60 MPa in vacuum | Not mentioned | Not mentioned | Polycrystalline |  | Bulk
6635 | https://doi.org/10.1038/s41524-022-00897-2 | https://doi.org/10.1021/acs.inorgchem.1c01028 | (Cu3SnS4)0.85(Ga2Te3)0.15 |  |  | Cu3SnS4 | (Cu3SnS4)0.85 | (Ga2Te3)0.15 | FALSE |  | Stoichiometric Formula |  | 2021 | 800 | 98.56 | 225.25 | 5.00069416 | 0.5576464 | 0.7174 | [8 empty] | Elements heated up and then cooled. Then, the ingots were ball-milled for 5 h at a rotating speed of 350 rpm | Not mentioned | spark plasma sintering at 903 K under an axial compressive stress of 60 MPa in vacuum | Not mentioned | Not mentioned | Polycrystalline |  | Bulk
6636 | https://doi.org/10.1038/s41524-022-00897-2 | https://doi.org/10.1021/acs.inorgchem.1c01028 | (Cu3SnS4)0.875(Ga2Te3)0.125 |  |  | Cu3SnS4 | (Cu3SnS4)0.875 | (Ga2Te3)0.125 | FALSE |  | Stoichiometric Formula |  | 2021 | 331 | 930.15 | 75 | 5.23209375 | 0.0719614 | 2.4066 | [8 empty] | Elements heated up and then cooled. Then, the ingots were ball-milled for 5 h at a rotating speed of 350 rpm | Not mentioned | spark plasma sintering at 903 K under an axial compressive stress of 60 MPa in vacuum | Not mentioned | Not mentioned | Polycrystalline |  | Bulk
6637 | https://doi.org/10.1038/s41524-022-00897-2 | https://doi.org/10.1021/acs.inorgchem.1c01028 | (Cu3SnS4)0.875(Ga2Te3)0.125 |  |  | Cu3SnS4 | (Cu3SnS4)0.875 | (Ga2Te3)0.125 | FALSE |  | Stoichiometric Formula |  | 2021 | 429 | 804.75 | 96 | 7.416576 | 0.1451312 | 2.1923 | [8 empty] | Elements heated up and then cooled. Then, the ingots were ball-milled for 5 h at a rotating speed of 350 rpm | Not mentioned | spark plasma sintering at 903 K under an axial compressive stress of 60 MPa in vacuum | Not mentioned | Not mentioned | Polycrystalline |  | Bulk
6638 | https://doi.org/10.1038/s41524-022-00897-2 | https://doi.org/10.1021/acs.inorgchem.1c01028 | (Cu3SnS4)0.875(Ga2Te3)0.125 |  |  | Cu3SnS4 | (Cu3SnS4)0.875 | (Ga2Te3)0.125 | FALSE |  | Stoichiometric Formula |  | 2021 | 527 | 686.24 | 116.67 | 9.341023 | 0.2552483 | 1.9286 | [8 empty] | Elements heated up and then cooled. Then, the ingots were ball-milled for 5 h at a rotating speed of 350 rpm | Not mentioned | spark plasma sintering at 903 K under an axial compressive stress of 60 MPa in vacuum | Not mentioned | Not mentioned | Polycrystalline |  | Bulk
6639 | https://doi.org/10.1038/s41524-022-00897-2 | https://doi.org/10.1021/acs.inorgchem.1c01028 | (Cu3SnS4)0.875(Ga2Te3)0.125 |  |  | Cu3SnS4 | (Cu3SnS4)0.875 | (Ga2Te3)0.125 | FALSE |  | Stoichiometric Formula |  | 2021 | 624 | 521.17 | 140.4 | 10.27339 | 0.3812879 | 1.6813 | [8 empty] | Elements heated up and then cooled. Then, the ingots were ball-milled for 5 h at a rotating speed of 350 rpm | Not mentioned | spark plasma sintering at 903 K under an axial compressive stress of 60 MPa in vacuum | Not mentioned | Not mentioned | Polycrystalline |  | Bulk
6640 | https://doi.org/10.1038/s41524-022-00897-2 | https://doi.org/10.1021/acs.inorgchem.1c01028 | (Cu3SnS4)0.875(Ga2Te3)0.125 |  |  | Cu3SnS4 | (Cu3SnS4)0.875 | (Ga2Te3)0.125 | FALSE |  | Stoichiometric Formula |  | 2021 | 674 | 488.29 | 146.46 | 10.47408 | 0.4605042 | 1.533 | [8 empty] | Elements heated up and then cooled. Then, the ingots were ball-milled for 5 h at a rotating speed of 350 rpm | Not mentioned | spark plasma sintering at 903 K under an axial compressive stress of 60 MPa in vacuum | Not mentioned | Not mentioned | Polycrystalline |  | Bulk
6641 | https://doi.org/10.1038/s41524-022-00897-2 | https://doi.org/10.1021/acs.inorgchem.1c01028 | (Cu3SnS4)0.875(Ga2Te3)0.125 |  |  | Cu3SnS4 | (Cu3SnS4)0.875 | (Ga2Te3)0.125 | FALSE |  | Stoichiometric Formula |  | 2021 | 741 | 344.93 | 170.2 | 9.991946 | 0.5347416 | 1.3846 | [8 empty] | Elements heated up and then cooled. Then, the ingots were ball-milled for 5 h at a rotating speed of 350 rpm | Not mentioned | spark plasma sintering at 903 K under an axial compressive stress of 60 MPa in vacuum | Not mentioned | Not mentioned | Polycrystalline |  | Bulk
6642 | https://doi.org/10.1038/s41524-022-00897-2 | https://doi.org/10.1021/acs.inorgchem.1c01028 | (Cu3SnS4)0.895(Ga2Te3)0.105 |  |  | Cu3SnS4 | (Cu3SnS4)0.895 | (Ga2Te3)0.105 | FALSE |  | Stoichiometric Formula |  | 2021 | 331 | 1784.73 | 52.02 | 4.829623 | 0.05418082 | 2.9505 | [8 empty] | Elements heated up and then cooled. Then, the ingots were ball-milled for 5 h at a rotating speed of 350 rpm | Not mentioned | spark plasma sintering at 903 K under an axial compressive stress of 60 MPa in vacuum | Not mentioned | Not mentioned | Polycrystalline |  | Bulk
6643 | https://doi.org/10.1038/s41524-022-00897-2 | https://doi.org/10.1021/acs.inorgchem.1c01028 | (Cu3SnS4)0.895(Ga2Te3)0.105 |  |  | Cu3SnS4 | (Cu3SnS4)0.895 | (Ga2Te3)0.105 | FALSE |  | Stoichiometric Formula |  | 2021 | 405 | 1612.68 | 62.63 | 6.325765 | 0.08877112 | 2.886 | [8 empty] | Elements heated up and then cooled. Then, the ingots were ball-milled for 5 h at a rotating speed of 350 rpm | Not mentioned | spark plasma sintering at 903 K under an axial compressive stress of 60 MPa in vacuum | Not mentioned | Not mentioned | Polycrystalline |  | Bulk
6644 | https://doi.org/10.1038/s41524-022-00897-2 | https://doi.org/10.1021/acs.inorgchem.1c01028 | (Cu3SnS4)0.895(Ga2Te3)0.105 |  |  | Cu3SnS4 | (Cu3SnS4)0.895 | (Ga2Te3)0.105 | FALSE |  | Stoichiometric Formula |  | 2021 | 479 | 1415.61 | 75.25 | 8.01598 | 0.1455848 | 2.6374 | [8 empty] | Elements heated up and then cooled. Then, the ingots were ball-milled for 5 h at a rotating speed of 350 rpm | Not mentioned | spark plasma sintering at 903 K under an axial compressive stress of 60 MPa in vacuum | Not mentioned | Not mentioned | Polycrystalline |  | Bulk
6645 | https://doi.org/10.1038/s41524-022-00897-2 | https://doi.org/10.1021/acs.inorgchem.1c01028 | (Cu3SnS4)0.895(Ga2Te3)0.105 |  |  | Cu3SnS4 | (Cu3SnS4)0.895 | (Ga2Te3)0.105 | FALSE |  | Stoichiometric Formula |  | 2021 | 554 | 1224.76 | 88.89 | 9.677358 | 0.227461 | 2.357 | [8 empty] | Elements heated up and then cooled. Then, the ingots were ball-milled for 5 h at a rotating speed of 350 rpm | Not mentioned | spark plasma sintering at 903 K under an axial compressive stress of 60 MPa in vacuum | Not mentioned | Not mentioned | Polycrystalline |  | Bulk
6646 | https://doi.org/10.1038/s41524-022-00897-2 | https://doi.org/10.1021/acs.inorgchem.1c01028 | (Cu3SnS4)0.895(Ga2Te3)0.105 |  |  | Cu3SnS4 | (Cu3SnS4)0.895 | (Ga2Te3)0.105 | FALSE |  | Stoichiometric Formula |  | 2021 | 627 | 1044.4 | 102.02 | 10.8702 | 0.299627 | 2.2747 | [8 empty] | Elements heated up and then cooled. Then, the ingots were ball-milled for 5 h at a rotating speed of 350 rpm | Not mentioned | spark plasma sintering at 903 K under an axial compressive stress of 60 MPa in vacuum | Not mentioned | Not mentioned | Polycrystalline |  | Bulk
6647 | https://doi.org/10.1038/s41524-022-00897-2 | https://doi.org/10.1021/acs.inorgchem.1c01028 | (Cu3SnS4)0.895(Ga2Te3)0.105 |  |  | Cu3SnS4 | (Cu3SnS4)0.895 | (Ga2Te3)0.105 | FALSE |  | Stoichiometric Formula |  | 2021 | 700 | 865.18 | 116.16 | 11.674 | 0.3755768 | 2.1758 | [8 empty] | Elements heated up and then cooled. Then, the ingots were ball-milled for 5 h at a rotating speed of 350 rpm | Not mentioned | spark plasma sintering at 903 K under an axial compressive stress of 60 MPa in vacuum | Not mentioned | Not mentioned | Polycrystalline |  | Bulk
6648 | https://doi.org/10.1038/s41524-022-00897-2 | https://doi.org/10.1021/acs.inorgchem.1c01028 | (Cu3SnS4)0.895(Ga2Te3)0.105 |  |  | Cu3SnS4 | (Cu3SnS4)0.895 | (Ga2Te3)0.105 | FALSE |  | Stoichiometric Formula |  | 2021 | 746 | 638 | 138.3 | 12.20295582 | 0.6150949 | 1.48 | [8 empty] | Elements heated up and then cooled. Then, the ingots were ball-milled for 5 h at a rotating speed of 350 rpm | Not mentioned | spark plasma sintering at 903 K under an axial compressive stress of 60 MPa in vacuum | Not mentioned | Not mentioned | Polycrystalline |  | Bulk
6649 | https://doi.org/10.1038/s41524-022-00897-2 | https://doi.org/10.1021/acs.inorgchem.1c01028 | (Cu3SnS4)0.895(Ga2Te3)0.105 |  |  | Cu3SnS4 | (Cu3SnS4)0.895 | (Ga2Te3)0.105 | FALSE |  | Stoichiometric Formula |  | 2021 | 798 | 296.28 | 180.8 | 9.68499 | 0.9294795 | 0.8315 | [8 empty] | Elements heated up and then cooled. Then, the ingots were ball-milled for 5 h at a rotating speed of 350 rpm | Not mentioned | spark plasma sintering at 903 K under an axial compressive stress of 60 MPa in vacuum | Not mentioned | Not mentioned | Polycrystalline |  | Bulk
6650 | https://doi.org/10.1038/s41524-022-00897-2 | https://doi.org/10.1021/acs.inorgchem.1c01028 | (Cu3SnS4)0.915(Ga2Te3)0.085 |  |  | Cu3SnS4 | (Cu3SnS4)0.915 | (Ga2Te3)0.085 | FALSE |  | Stoichiometric Formula |  | 2021 | 331 | 1864 | 47.47 | 4.200339 | 0.03619662 | 3.841 | [8 empty] | Elements heated up and then cooled. Then, the ingots were ball-milled for 5 h at a rotating speed of 350 rpm | Not mentioned | spark plasma sintering at 903 K under an axial compressive stress of 60 MPa in vacuum | Not mentioned | Not mentioned | Polycrystalline |  | Bulk
6651 | https://doi.org/10.1038/s41524-022-00897-2 | https://doi.org/10.1021/acs.inorgchem.1c01028 | (Cu3SnS4)0.915(Ga2Te3)0.085 |  |  | Cu3SnS4 | (Cu3SnS4)0.915 | (Ga2Te3)0.085 | FALSE |  | Stoichiometric Formula |  | 2021 | 405 | 1684.3 | 58.08 | 5.681626 | 0.06149275 | 3.742 | [8 empty] | Elements heated up and then cooled. Then, the ingots were ball-milled for 5 h at a rotating speed of 350 rpm | Not mentioned | spark plasma sintering at 903 K under an axial compressive stress of 60 MPa in vacuum | Not mentioned | Not mentioned | Polycrystalline |  | Bulk
6652 | https://doi.org/10.1038/s41524-022-00897-2 | https://doi.org/10.1021/acs.inorgchem.1c01028 | (Cu3SnS4)0.915(Ga2Te3)0.085 |  |  | Cu3SnS4 | (Cu3SnS4)0.915 | (Ga2Te3)0.085 | FALSE |  | Stoichiometric Formula |  | 2021 | 479 | 1500 | 71.72 | 7.7156376 | 0.1077804 | 3.429 | [8 empty] | Elements heated up and then cooled. Then, the ingots were ball-milled for 5 h at a rotating speed of 350 rpm | Not mentioned | spark plasma sintering at 903 K under an axial compressive stress of 60 MPa in vacuum | Not mentioned | Not mentioned | Polycrystalline |  | Bulk
6653 | https://doi.org/10.1038/s41524-022-00897-2 | https://doi.org/10.1021/acs.inorgchem.1c01028 | (Cu3SnS4)0.915(Ga2Te3)0.085 |  |  | Cu3SnS4 | (Cu3SnS4)0.915 | (Ga2Te3)0.085 | FALSE |  | Stoichiometric Formula |  | 2021 | 554 | 1316.7 | 84.85 | 9.479611 | 0.165096 | 3.181 | [8 empty] | Elements heated up and then cooled. Then, the ingots were ball-milled for 5 h at a rotating speed of 350 rpm | Not mentioned | spark plasma sintering at 903 K under an axial compressive stress of 60 MPa in vacuum | Not mentioned | Not mentioned | Polycrystalline |  | Bulk
6654 | https://doi.org/10.1038/s41524-022-00897-2 | https://doi.org/10.1021/acs.inorgchem.1c01028 | (Cu3SnS4)0.915(Ga2Te3)0.085 |  |  | Cu3SnS4 | (Cu3SnS4)0.915 | (Ga2Te3)0.085 | FALSE |  | Stoichiometric Formula |  | 2021 | 627 | 1139.2 | 96.97 | 10.7121 | 0.2133302 | 3.1484 | [8 empty] | Elements heated up and then cooled. Then, the ingots were ball-milled for 5 h at a rotating speed of 350 rpm | Not mentioned | spark plasma sintering at 903 K under an axial compressive stress of 60 MPa in vacuum | Not mentioned | Not mentioned | Polycrystalline |  | Bulk
6655 | https://doi.org/10.1038/s41524-022-00897-2 | https://doi.org/10.1021/acs.inorgchem.1c01028 | (Cu3SnS4)0.915(Ga2Te3)0.085 |  |  | Cu3SnS4 | (Cu3SnS4)0.915 | (Ga2Te3)0.085 | FALSE |  | Stoichiometric Formula |  | 2021 | 700 | 943.7 | 111.62 | 11.75758 | 0.2972088 | 2.7692 | [8 empty] | Elements heated up and then cooled. Then, the ingots were ball-milled for 5 h at a rotating speed of 350 rpm | Not mentioned | spark plasma sintering at 903 K under an axial compressive stress of 60 MPa in vacuum | Not mentioned | Not mentioned | Polycrystalline |  | Bulk
6656 | https://doi.org/10.1038/s41524-022-00897-2 | https://doi.org/10.1021/acs.inorgchem.1c01028 | (Cu3SnS4)0.915(Ga2Te3)0.085 |  |  | Cu3SnS4 | (Cu3SnS4)0.915 | (Ga2Te3)0.085 | FALSE |  | Stoichiometric Formula |  | 2021 | 741 | 840 | 120 | 12.096 | 0.4526836 | 1.98 | [8 empty] | Elements heated up and then cooled. Then, the ingots were ball-milled for 5 h at a rotating speed of 350 rpm | Not mentioned | spark plasma sintering at 903 K under an axial compressive stress of 60 MPa in vacuum | Not mentioned | Not mentioned | Polycrystalline |  | Bulk
6657 | https://doi.org/10.1038/s41524-022-00897-2 | https://doi.org/10.1021/acs.inorgchem.1c01028 | (Cu3SnS4)0.915(Ga2Te3)0.085 |  |  | Cu3SnS4 | (Cu3SnS4)0.915 | (Ga2Te3)0.085 | FALSE |  | Stoichiometric Formula |  | 2021 | 798 | 279.6 | 183 | 9.3635244 | 0.8034508 | 0.93 | [8 empty] | Elements heated up and then cooled. Then, the ingots were ball-milled for 5 h at a rotating speed of 350 rpm | Not mentioned | spark plasma sintering at 903 K under an axial compressive stress of 60 MPa in vacuum | Not mentioned | Not mentioned | Polycrystalline |  | Bulk
6658 | https://doi.org/10.1038/s41524-022-00897-2 | https://doi.org/10.1021/acs.inorgchem.1c01321 | Cu26V2Ge3Sb3S32 |  |  | Cu26V2Ge6S32 | Cu26V2Ge3S32 | Sb3 | FALSE |  | Stoichiometric Formula |  | 2021 | 309 | 573.68 | 116.2 | 7.74608 | 0.141437 | 1.6923 | [8 empty] | Elements heated to 1373K then 873K and ball-milled at room temperature at a disk rotation speed of 450 rpm for 1 h | Not mentioned | hot-press sintering at 823/873 K for 40 min in a flowing N2 atmosphere under a uniaxial pressure of 200 Mpa | Not mentioned | Not mentioned | Polycrystalline |  | Bulk
6659 | https://doi.org/10.1038/s41524-022-00897-2 | https://doi.org/10.1021/acs.inorgchem.1c01321 | Cu26V2Ge3Sb3S32 |  |  | Cu26V2Ge6S32 | Cu26V2Ge3S32 | Sb3 | FALSE |  | Stoichiometric Formula |  | 2021 | 400 | 480.18 | 138.89 | 9.26288 | 0.2638058 | 1.4045 | [8 empty] | Elements heated to 1373K then 873K and ball-milled at room temperature at a disk rotation speed of 450 rpm for 1 h | Not mentioned | hot-press sintering at 823/873 K for 40 min in a flowing N2 atmosphere under a uniaxial pressure of 200 Mpa | Not mentioned | Not mentioned | Polycrystalline |  | Bulk
6660 | https://doi.org/10.1038/s41524-022-00897-2 | https://doi.org/10.1021/acs.inorgchem.1c01321 | Cu26V2Ge3Sb3S32 |  |  | Cu26V2Ge6S32 | Cu26V2Ge3S32 | Sb3 | FALSE |  | Stoichiometric Formula |  | 2021 | 497 | 375.44 | 162.04 | 9.857914 | 0.4075348 | 1.2022 | [8 empty] | Elements heated to 1373K then 873K and ball-milled at room temperature at a disk rotation speed of 450 rpm for 1 h | Not mentioned | hot-press sintering at 823/873 K for 40 min in a flowing N2 atmosphere under a uniaxial pressure of 200 Mpa | Not mentioned | Not mentioned | Polycrystalline |  | Bulk
6661 | https://doi.org/10.1038/s41524-022-00897-2 | https://doi.org/10.1021/acs.inorgchem.1c01321 | Cu26V2Ge3Sb3S32 |  |  | Cu26V2Ge6S32 | Cu26V2Ge3S32 | Sb3 | FALSE |  | Stoichiometric Formula |  | 2021 | 594 | 297.81 | 185.65 | 10.2643 | 0.5834442 | 1.045 | [8 empty] | Elements heated to 1373K then 873K and ball-milled at room temperature at a disk rotation speed of 450 rpm for 1 h | Not mentioned | hot-press sintering at 823/873 K for 40 min in a flowing N2 atmosphere under a uniaxial pressure of 200 Mpa | Not mentioned | Not mentioned | Polycrystalline |  | Bulk
6662 | https://doi.org/10.1038/s41524-022-00897-2 | https://doi.org/10.1021/acs.inorgchem.1c01321 | Cu26V2Ge3Sb3S32 |  |  | Cu26V2Ge6S32 | Cu26V2Ge3S32 | Sb3 | FALSE |  | Stoichiometric Formula |  | 2021 | 674 | 246.05 | 206.02 | 10.44341 | 0.7370529 | 0.955 | [8 empty] | Elements heated to 1373K then 873K and ball-milled at room temperature at a disk rotation speed of 450 rpm for 1 h | Not mentioned | hot-press sintering at 823/873 K for 40 min in a flowing N2 atmosphere under a uniaxial pressure of 200 Mpa | Not mentioned | Not mentioned | Polycrystalline |  | Bulk
6663 | https://doi.org/10.1038/s41524-022-00897-2 | https://doi.org/10.1021/acs.inorgchem.1c01321 | Cu26V2Ge4Sb2S32 |  |  | Cu26V2Ge6S32 | Cu26V2Ge4S32 | Sb2 | FALSE |  | Stoichiometric Formula |  | 2021 | 309 | 1754.1 | 66.51 | 7.759402 | 0.09324318 | 2.5714 | [8 empty] | Elements heated to 1373K then 873K and ball-milled at room temperature at a disk rotation speed of 450 rpm for 1 h | Not mentioned | hot-press sintering at 823/873 K for 40 min in a flowing N2 atmosphere under a uniaxial pressure of 200 Mpa | Not mentioned | Not mentioned | Polycrystalline |  | Bulk
6664 | https://doi.org/10.1038/s41524-022-00897-2 | https://doi.org/10.1021/acs.inorgchem.1c01321 | Cu26V2Ge4Sb2S32 |  |  | Cu26V2Ge6S32 | Cu26V2Ge4S32 | Sb2 | FALSE |  | Stoichiometric Formula |  | 2021 | 400 | 1408 | 84 | 9.934848 | 0.1756049 | 2.263 | [8 empty] | Elements heated to 1373K then 873K and ball-milled at room temperature at a disk rotation speed of 450 rpm for 1 h | Not mentioned | hot-press sintering at 823/873 K for 40 min in a flowing N2 atmosphere under a uniaxial pressure of 200 Mpa | Not mentioned | Not mentioned | Polycrystalline |  | Bulk
6665 | https://doi.org/10.1038/s41524-022-00897-2 | https://doi.org/10.1021/acs.inorgchem.1c01321 | Cu26V2Ge4Sb2S32 |  |  | Cu26V2Ge6S32 | Cu26V2Ge4S32 | Sb2 | FALSE |  | Stoichiometric Formula |  | 2021 | 497 | 1115 | 104.2 | 12.1062686 | 0.2946531 | 2.042 | [8 empty] | Elements heated to 1373K then 873K and ball-milled at room temperature at a disk rotation speed of 450 rpm for 1 h | Not mentioned | hot-press sintering at 823/873 K for 40 min in a flowing N2 atmosphere under a uniaxial pressure of 200 Mpa | Not mentioned | Not mentioned | Polycrystalline |  | Bulk
6666 | https://doi.org/10.1038/s41524-022-00897-2 | https://doi.org/10.1021/acs.inorgchem.1c01321 | Cu26V2Ge4Sb2S32 |  |  | Cu26V2Ge6S32 | Cu26V2Ge4S32 | Sb2 | FALSE |  | Stoichiometric Formula |  | 2021 | 594 | 865.08 | 123.15 | 13.11974 | 0.4272546 | 1.824 | [8 empty] | Elements heated to 1373K then 873K and ball-milled at room temperature at a disk rotation speed of 450 rpm for 1 h | Not mentioned | hot-press sintering at 823/873 K for 40 min in a flowing N2 atmosphere under a uniaxial pressure of 200 Mpa | Not mentioned | Not mentioned | Polycrystalline |  | Bulk
6667 | https://doi.org/10.1038/s41524-022-00897-2 | https://doi.org/10.1021/acs.inorgchem.1c01321 | Cu26V2Ge4Sb2S32 |  |  | Cu26V2Ge6S32 | Cu26V2Ge4S32 | Sb2 | FALSE |  | Stoichiometric Formula |  | 2021 | 674 | 705 | 141 | 14.016105 | 0.57 | 1.67 | [8 empty] | Elements heated to 1373K then 873K and ball-milled at room temperature at a disk rotation speed of 450 rpm for 1 h | Not mentioned | hot-press sintering at 823/873 K for 40 min in a flowing N2 atmosphere under a uniaxial pressure of 200 Mpa | Not mentioned | Not mentioned | Polycrystalline |  | Bulk
6668 | https://doi.org/10.1038/s41524-022-00897-2 | https://doi.org/10.1021/acs.inorgchem.1c01321 | Cu26V2Ge5SbS32 |  |  | Cu26V2Ge6S32 | Cu26V2Ge5S32 | Sb | FALSE |  | Stoichiometric Formula |  | 2021 | 309 | 3343.75 | 39.9 | 5.323283 | 0.04509031 | 3.648 | [8 empty] | Elements heated to 1373K then 873K and ball-milled at room temperature at a disk rotation speed of 450 rpm for 1 h | Not mentioned | hot-press sintering at 823/873 K for 40 min in a flowing N2 atmosphere under a uniaxial pressure of 200 Mpa | Not mentioned | Not mentioned | Polycrystalline |  | Bulk
6669 | https://doi.org/10.1038/s41524-022-00897-2 | https://doi.org/10.1021/acs.inorgchem.1c01321 | Cu26V2Ge5SbS32 |  |  | Cu26V2Ge6S32 | Cu26V2Ge5S32 | Sb | FALSE |  | Stoichiometric Formula |  | 2021 | 400 | 2609.76 | 54.7 | 7.808637 | 0.1001107 | 3.12 | [8 empty] | Elements heated to 1373K then 873K and ball-milled at room temperature at a disk rotation speed of 450 rpm for 1 h | Not mentioned | hot-press sintering at 823/873 K for 40 min in a flowing N2 atmosphere under a uniaxial pressure of 200 Mpa | Not mentioned | Not mentioned | Polycrystalline |  | Bulk
6670 | https://doi.org/10.1038/s41524-022-00897-2 | https://doi.org/10.1021/acs.inorgchem.1c01321 | Cu26V2Ge5SbS32 |  |  | Cu26V2Ge6S32 | Cu26V2Ge5S32 | Sb | FALSE |  | Stoichiometric Formula |  | 2021 | 497 | 2018.87 | 71.1 | 10.20581 | 0.1824564 | 2.78 | [8 empty] | Elements heated to 1373K then 873K and ball-milled at room temperature at a disk rotation speed of 450 rpm for 1 h | Not mentioned | hot-press sintering at 823/873 K for 40 min in a flowing N2 atmosphere under a uniaxial pressure of 200 Mpa | Not mentioned | Not mentioned | Polycrystalline |  | Bulk
6671 | https://doi.org/10.1038/s41524-022-00897-2 | https://doi.org/10.1021/acs.inorgchem.1c01321 | Cu26V2Ge5SbS32 |  |  | Cu26V2Ge6S32 | Cu26V2Ge5S32 | Sb | FALSE |  | Stoichiometric Formula |  | 2021 | 594 | 1551 | 89 | 12.285471 | 0.2938421 | 2.4835 | [8 empty] | Elements heated to 1373K then 873K and ball-milled at room temperature at a disk rotation speed of 450 rpm for 1 h | Not mentioned | hot-press sintering at 823/873 K for 40 min in a flowing N2 atmosphere under a uniaxial pressure of 200 Mpa | Not mentioned | Not mentioned | Polycrystalline |  | Bulk
6672 | https://doi.org/10.1038/s41524-022-00897-2 | https://doi.org/10.1021/acs.inorgchem.1c01321 | Cu26V2Ge5SbS32 |  |  | Cu26V2Ge6S32 | Cu26V2Ge5S32 | Sb | FALSE |  | Stoichiometric Formula |  | 2021 | 674 | 1259 | 104.6 | 13.77492044 | 0.4042451 | 2.2967 | [8 empty] | Elements heated to 1373K then 873K and ball-milled at room temperature at a disk rotation speed of 450 rpm for 1 h | Not mentioned | hot-press sintering at 823/873 K for 40 min in a flowing N2 atmosphere under a uniaxial pressure of 200 Mpa | Not mentioned | Not mentioned | Polycrystalline |  | Bulk
6673 | https://doi.org/10.1038/s41524-022-00897-2 | https://doi.org/10.1021/acs.inorgchem.1c01321 | Cu26V2Ge6S32 |  |  | Cu26V2Ge6S32 | Cu26V2Ge6S32 | None | TRUE |  | Stoichiometric Formula |  | 2021 | 309 | 5450 | 18.81 | 1.928297745 | 0.01121146 | 5.3146 | [8 empty] | Elements heated to 1373K then 873K and ball-milled at room temperature at a disk rotation speed of 450 rpm for 1 h | Not mentioned | hot-press sintering at 823/873 K for 40 min in a flowing N2 atmosphere under a uniaxial pressure of 200 Mpa | Not mentioned | Not mentioned | Polycrystalline |  | Bulk
6674 | https://doi.org/10.1038/s41524-022-00897-2 | https://doi.org/10.1021/acs.inorgchem.1c01321 | Cu26V2Ge6S32 |  |  | Cu26V2Ge6S32 | Cu26V2Ge6S32 | None | TRUE |  | Stoichiometric Formula |  | 2021 | 400 | 3892.86 | 32.57 | 4.129565 | 0.03731254 | 4.427 | [8 empty] | Elements heated to 1373K then 873K and ball-milled at room temperature at a disk rotation speed of 450 rpm for 1 h | Not mentioned | hot-press sintering at 823/873 K for 40 min in a flowing N2 atmosphere under a uniaxial pressure of 200 Mpa | Not mentioned | Not mentioned | Polycrystalline |  | Bulk
6675 | https://doi.org/10.1038/s41524-022-00897-2 | https://doi.org/10.1021/acs.inorgchem.1c01321 | Cu26V2Ge6S32 |  |  | Cu26V2Ge6S32 | Cu26V2Ge6S32 | None | TRUE |  | Stoichiometric Formula |  | 2021 | 497 | 3027.78 | 49.08 | 7.293457 | 0.0937865 | 3.865 | [8 empty] | Elements heated to 1373K then 873K and ball-milled at room temperature at a disk rotation speed of 450 rpm for 1 h | Not mentioned | hot-press sintering at 823/873 K for 40 min in a flowing N2 atmosphere under a uniaxial pressure of 200 Mpa | Not mentioned | Not mentioned | Polycrystalline |  | Bulk
6676 | https://doi.org/10.1038/s41524-022-00897-2 | https://doi.org/10.1021/acs.inorgchem.1c01321 | Cu26V2Ge6S32 |  |  | Cu26V2Ge6S32 | Cu26V2Ge6S32 | None | TRUE |  | Stoichiometric Formula |  | 2021 | 594 | 2320 | 65.7 | 10.0142568 | 0.178258 | 3.337 | [8 empty] | Elements heated to 1373K then 873K and ball-milled at room temperature at a disk rotation speed of 450 rpm for 1 h | Not mentioned | hot-press sintering at 823/873 K for 40 min in a flowing N2 atmosphere under a uniaxial pressure of 200 Mpa | Not mentioned | Not mentioned | Polycrystalline |  | Bulk
6677 | https://doi.org/10.1038/s41524-022-00897-2 | https://doi.org/10.1021/acs.inorgchem.1c01321 | Cu26V2Ge6S32 |  |  | Cu26V2Ge6S32 | Cu26V2Ge6S32 | None | TRUE |  | Stoichiometric Formula |  | 2021 | 674 | 1915 | 79 | 11.951515 | 0.267512 | 3.0112 | [8 empty] | Elements heated to 1373K then 873K and ball-milled at room temperature at a disk rotation speed of 450 rpm for 1 h | Not mentioned | hot-press sintering at 823/873 K for 40 min in a flowing N2 atmosphere under a uniaxial pressure of 200 Mpa | Not mentioned | Not mentioned | Polycrystalline |  | Bulk
6678 | https://doi.org/10.1038/s41524-022-00897-2 | https://doi.org/10.1021/acs.inorgchem.1c01538 | Co0.95Ni0.05GeTe |  |  | CoGeTe | Co0.95GeTe | Ni0.05 | FALSE |  | Stoichiometric Formula |  | 2021 | 327 | 1716.93 | -44.26 | 3.363376 | 0.01759718 | 6.25 | [8 empty] | Heated and kept at 1273 K for 15 h. When the reaction was complete, the muffle furnace was turned off and allowed to naturally cool to room temperature. Then the ingots were ground into powder. | Heated at1073 K for 30 h to remove impurities after grinding | spark plasma sintering (SPS) at 953 K for approximately 5 min under a pressure of 65 MPa in an Ar-gas atmosphere | Not mentioned | Not mentioned | Polycrystalline |  | Bulk
6679 | https://doi.org/10.1038/s41524-022-00897-2 | https://doi.org/10.1021/acs.inorgchem.1c01538 | Co0.95Ni0.05GeTe |  |  | CoGeTe | Co0.95GeTe | Ni0.05 | FALSE |  | Stoichiometric Formula |  | 2021 | 394 | 1589.95 | -54.89 | 4.79038 | 0.03341198 | 5.6489 | [8 empty] | Heated and kept at 1273 K for 15 h. When the reaction was complete, the muffle furnace was turned off and allowed to naturally cool to room temperature. Then the ingots were ground into powder. | Heated at1073 K for 30 h to remove impurities after grinding | spark plasma sintering (SPS) at 953 K for approximately 5 min under a pressure of 65 MPa in an Ar-gas atmosphere | Not mentioned | Not mentioned | Polycrystalline |  | Bulk
6680 | https://doi.org/10.1038/s41524-022-00897-2 | https://doi.org/10.1021/acs.inorgchem.1c01538 | Co0.95Ni0.05GeTe |  |  | CoGeTe | Co0.95GeTe | Ni0.05 | FALSE |  | Stoichiometric Formula |  | 2021 | 478 | 1444.44 | -66.38 | 6.364642 | 0.05792759 | 5.2519 | [8 empty] | Heated and kept at 1273 K for 15 h. When the reaction was complete, the muffle furnace was turned off and allowed to naturally cool to room temperature. Then the ingots were ground into powder. | Heated at1073 K for 30 h to remove impurities after grinding | spark plasma sintering (SPS) at 953 K for approximately 5 min under a pressure of 65 MPa in an Ar-gas atmosphere | Not mentioned | Not mentioned | Polycrystalline |  | Bulk
6681 | https://doi.org/10.1038/s41524-022-00897-2 | https://doi.org/10.1021/acs.inorgchem.1c01538 | Co0.95Ni0.05GeTe |  |  | CoGeTe | Co0.95GeTe | Ni0.05 | FALSE |  | Stoichiometric Formula |  | 2021 | 551 | 1338.62 | -75.74 | 7.679057 | 0.08515115 | 4.969 | [8 empty] | Heated and kept at 1273 K for 15 h. When the reaction was complete, the muffle furnace was turned off and allowed to naturally cool to room temperature. Then the ingots were ground into powder. | Heated at1073 K for 30 h to remove impurities after grinding | spark plasma sintering (SPS) at 953 K for approximately 5 min under a pressure of 65 MPa in an Ar-gas atmosphere | Not mentioned | Not mentioned | Polycrystalline |  | Bulk
6682 | https://doi.org/10.1038/s41524-022-00897-2 | https://doi.org/10.1021/acs.inorgchem.1c01538 | Co0.95Ni0.05GeTe |  |  | CoGeTe | Co0.95GeTe | Ni0.05 | FALSE |  | Stoichiometric Formula |  | 2021 | 626 | 1253.97 | -87.87 | 9.682074 | 0.1234818 | 4.9084 | [8 empty] | Heated and kept at 1273 K for 15 h. When the reaction was complete, the muffle furnace was turned off and allowed to naturally cool to room temperature. Then the ingots were ground into powder. | Heated at1073 K for 30 h to remove impurities after grinding | spark plasma sintering (SPS) at 953 K for approximately 5 min under a pressure of 65 MPa in an Ar-gas atmosphere | Not mentioned | Not mentioned | Polycrystalline |  | Bulk
6683 | https://doi.org/10.1038/s41524-022-00897-2 | https://doi.org/10.1021/acs.inorgchem.1c01538 | Co0.95Ni0.05GeTe |  |  | CoGeTe | Co0.95GeTe | Ni0.05 | FALSE |  | Stoichiometric Formula |  | 2021 | 701 | 1208.99 | -94.04 | 10.69173 | 0.153176 | 4.893 | [8 empty] | Heated and kept at 1273 K for 15 h. When the reaction was complete, the muffle furnace was turned off and allowed to naturally cool to room temperature. Then the ingots were ground into powder. | Heated at1073 K for 30 h to remove impurities after grinding | spark plasma sintering (SPS) at 953 K for approximately 5 min under a pressure of 65 MPa in an Ar-gas atmosphere | Not mentioned | Not mentioned | Polycrystalline |  | Bulk
6684 | https://doi.org/10.1038/s41524-022-00897-2 | https://doi.org/10.1021/acs.inorgchem.1c01538 | Co0.95Ni0.05GeTe |  |  | CoGeTe | Co0.95GeTe | Ni0.05 | FALSE |  | Stoichiometric Formula |  | 2021 | 776 | 1203.7 | -96.38 | 11.18129 | 0.1722248 | 5.038 | [8 empty] | Heated and kept at 1273 K for 15 h. When the reaction was complete, the muffle furnace was turned off and allowed to naturally cool to room temperature. Then the ingots were ground into powder. | Heated at1073 K for 30 h to remove impurities after grinding | spark plasma sintering (SPS) at 953 K for approximately 5 min under a pressure of 65 MPa in an Ar-gas atmosphere | Not mentioned | Not mentioned | Polycrystalline |  | Bulk
6685 | https://doi.org/10.1038/s41524-022-00897-2 | https://doi.org/10.1021/acs.inorgchem.1c01538 | Co0.95Ni0.05GeTe |  |  | CoGeTe | Co0.95GeTe | Ni0.05 | FALSE |  | Stoichiometric Formula |  | 2021 | 825 | 1216.93 | -96.17 | 11.25498 | 0.1775743 | 5.229 | [8 empty] | Heated and kept at 1273 K for 15 h. When the reaction was complete, the muffle furnace was turned off and allowed to naturally cool to room temperature. Then the ingots were ground into powder. | Heated at1073 K for 30 h to remove impurities after grinding | spark plasma sintering (SPS) at 953 K for approximately 5 min under a pressure of 65 MPa in an Ar-gas atmosphere | Not mentioned | Not mentioned | Polycrystalline |  | Bulk
6686 | https://doi.org/10.1038/s41524-022-00897-2 | https://doi.org/10.1021/acs.inorgchem.1c01538 | Co0.97Ni0.03GeTe |  |  | CoGeTe | Co0.97GeTe | Ni0.03 | FALSE |  | Stoichiometric Formula |  | 2021 | 327 | 909.57 | -81.28 | 6.009018 | 0.03102714 | 6.333 | [8 empty] | Heated and kept at 1273 K for 15 h. When the reaction was complete, the muffle furnace was turned off and allowed to naturally cool to room temperature. Then the ingots were ground into powder. | Heated at1073 K for 30 h to remove impurities after grinding | spark plasma sintering (SPS) at 953 K for approximately 5 min under a pressure of 65 MPa in an Ar-gas atmosphere | Not mentioned | Not mentioned | Polycrystalline |  | Bulk
6687 | https://doi.org/10.1038/s41524-022-00897-2 | https://doi.org/10.1021/acs.inorgchem.1c01538 | Co0.97Ni0.03GeTe |  |  | CoGeTe | Co0.97GeTe | Ni0.03 | FALSE |  | Stoichiometric Formula |  | 2021 | 394 | 845.74 | -94.89 | 7.615138 | 0.0513761 | 5.84 | [8 empty] | Heated and kept at 1273 K for 15 h. When the reaction was complete, the muffle furnace was turned off and allowed to naturally cool to room temperature. Then the ingots were ground into powder. | Heated at1073 K for 30 h to remove impurities after grinding | spark plasma sintering (SPS) at 953 K for approximately 5 min under a pressure of 65 MPa in an Ar-gas atmosphere | Not mentioned | Not mentioned | Polycrystalline |  | Bulk
6688 | https://doi.org/10.1038/s41524-022-00897-2 | https://doi.org/10.1021/acs.inorgchem.1c01538 | Co0.97Ni0.03GeTe |  |  | CoGeTe | Co0.97GeTe | Ni0.03 | FALSE |  | Stoichiometric Formula |  | 2021 | 478 | 760.64 | -109.15 | 9.062054 | 0.08756847 | 4.9466 | [8 empty] | Heated and kept at 1273 K for 15 h. When the reaction was complete, the muffle furnace was turned off and allowed to naturally cool to room temperature. Then the ingots were ground into powder. | Heated at1073 K for 30 h to remove impurities after grinding | spark plasma sintering (SPS) at 953 K for approximately 5 min under a pressure of 65 MPa in an Ar-gas atmosphere | Not mentioned | Not mentioned | Polycrystalline |  | Bulk
6689 | https://doi.org/10.1038/s41524-022-00897-2 | https://doi.org/10.1021/acs.inorgchem.1c01538 | Co0.97Ni0.03GeTe |  |  | CoGeTe | Co0.97GeTe | Ni0.03 | FALSE |  | Stoichiometric Formula |  | 2021 | 551 | 720.74 | -117.02 | 9.869583 | 0.1211572 | 4.4885 | [8 empty] | Heated and kept at 1273 K for 15 h. When the reaction was complete, the muffle furnace was turned off and allowed to naturally cool to room temperature. Then the ingots were ground into powder. | Heated at1073 K for 30 h to remove impurities after grinding | spark plasma sintering (SPS) at 953 K for approximately 5 min under a pressure of 65 MPa in an Ar-gas atmosphere | Not mentioned | Not mentioned | Polycrystalline |  | Bulk
6690 | https://doi.org/10.1038/s41524-022-00897-2 | https://doi.org/10.1021/acs.inorgchem.1c01538 | Co0.97Ni0.03GeTe |  |  | CoGeTe | Co0.97GeTe | Ni0.03 | FALSE |  | Stoichiometric Formula |  | 2021 | 626 | 715.42 | -118.09 | 9.976709 | 0.1448045 | 4.313 | [8 empty] | Heated and kept at 1273 K for 15 h. When the reaction was complete, the muffle furnace was turned off and allowed to naturally cool to room temperature. Then the ingots were ground into powder. | Heated at1073 K for 30 h to remove impurities after grinding | spark plasma sintering (SPS) at 953 K for approximately 5 min under a pressure of 65 MPa in an Ar-gas atmosphere | Not mentioned | Not mentioned | Polycrystalline |  | Bulk
6691 | https://doi.org/10.1038/s41524-022-00897-2 | https://doi.org/10.1021/acs.inorgchem.1c01538 | Co0.97Ni0.03GeTe |  |  | CoGeTe | Co0.97GeTe | Ni0.03 | FALSE |  | Stoichiometric Formula |  | 2021 | 701 | 744.68 | -112.34 | 9.398067 | 0.1532923 | 4.2977 | [8 empty] | Heated and kept at 1273 K for 15 h. When the reaction was complete, the muffle furnace was turned off and allowed to naturally cool to room temperature. Then the ingots were ground into powder. | Heated at1073 K for 30 h to remove impurities after grinding | spark plasma sintering (SPS) at 953 K for approximately 5 min under a pressure of 65 MPa in an Ar-gas atmosphere | Not mentioned | Not mentioned | Polycrystalline |  | Bulk
6692 | https://doi.org/10.1038/s41524-022-00897-2 | https://doi.org/10.1021/acs.inorgchem.1c01538 | Co0.97Ni0.03GeTe |  |  | CoGeTe | Co0.97GeTe | Ni0.03 | FALSE |  | Stoichiometric Formula |  | 2021 | 776 | 805.85 | -104.26 | 8.759708 | 0.1519579 | 4.4733 | [8 empty] | Heated and kept at 1273 K for 15 h. When the reaction was complete, the muffle furnace was turned off and allowed to naturally cool to room temperature. Then the ingots were ground into powder. | Heated at1073 K for 30 h to remove impurities after grinding | spark plasma sintering (SPS) at 953 K for approximately 5 min under a pressure of 65 MPa in an Ar-gas atmosphere | Not mentioned | Not mentioned | Polycrystalline |  | Bulk
6693 | https://doi.org/10.1038/s41524-022-00897-2 | https://doi.org/10.1021/acs.inorgchem.1c01538 | Co0.97Ni0.03GeTe |  |  | CoGeTe | Co0.97GeTe | Ni0.03 | FALSE |  | Stoichiometric Formula |  | 2021 | 825 | 864.36 | -97.87 | 8.279304 | 0.1459805 | 4.679 | [8 empty] | Heated and kept at 1273 K for 15 h. When the reaction was complete, the muffle furnace was turned off and allowed to naturally cool to room temperature. Then the ingots were ground into powder. | Heated at1073 K for 30 h to remove impurities after grinding | spark plasma sintering (SPS) at 953 K for approximately 5 min under a pressure of 65 MPa in an Ar-gas atmosphere | Not mentioned | Not mentioned | Polycrystalline |  | Bulk
6694 | https://doi.org/10.1038/s41524-022-00897-2 | https://doi.org/10.1021/acs.inorgchem.1c01538 | Co0.99Ni0.01GeTe |  |  | CoGeTe | Co0.99GeTe | Ni0.01 | FALSE |  | Stoichiometric Formula |  | 2021 | 327 | 571.81 | -115.11 | 7.576661 | 0.0356254 | 6.9545 | [8 empty] | Heated and kept at 1273 K for 15 h. When the reaction was complete, the muffle furnace was turned off and allowed to naturally cool to room temperature. Then the ingots were ground into powder. | Heated at1073 K for 30 h to remove impurities after grinding | spark plasma sintering (SPS) at 953 K for approximately 5 min under a pressure of 65 MPa in an Ar-gas atmosphere | Not mentioned | Not mentioned | Polycrystalline |  | Bulk
6695 | https://doi.org/10.1038/s41524-022-00897-2 | https://doi.org/10.1021/acs.inorgchem.1c01538 | Co0.99Ni0.01GeTe |  |  | CoGeTe | Co0.99GeTe | Ni0.01 | FALSE |  | Stoichiometric Formula |  | 2021 | 394 | 521.28 | -131.49 | 9.012733 | 0.05808389 | 6.1136 | [8 empty] | Heated and kept at 1273 K for 15 h. When the reaction was complete, the muffle furnace was turned off and allowed to naturally cool to room temperature. Then the ingots were ground into powder. | Heated at1073 K for 30 h to remove impurities after grinding | spark plasma sintering (SPS) at 953 K for approximately 5 min under a pressure of 65 MPa in an Ar-gas atmosphere | Not mentioned | Not mentioned | Polycrystalline |  | Bulk
6696 | https://doi.org/10.1038/s41524-022-00897-2 | https://doi.org/10.1021/acs.inorgchem.1c01538 | Co0.99Ni0.01GeTe |  |  | CoGeTe | Co0.99GeTe | Ni0.01 | FALSE |  | Stoichiometric Formula |  | 2021 | 478 | 481.38 | -142.34 | 9.753084 | 0.09116814 | 5.1136 | [8 empty] | Heated and kept at 1273 K for 15 h. When the reaction was complete, the muffle furnace was turned off and allowed to naturally cool to room temperature. Then the ingots were ground into powder. | Heated at1073 K for 30 h to remove impurities after grinding | spark plasma sintering (SPS) at 953 K for approximately 5 min under a pressure of 65 MPa in an Ar-gas atmosphere | Not mentioned | Not mentioned | Polycrystalline |  | Bulk
6697 | https://doi.org/10.1038/s41524-022-00897-2 | https://doi.org/10.1021/acs.inorgchem.1c01538 | Co0.99Ni0.01GeTe |  |  | CoGeTe | Co0.99GeTe | Ni0.01 | FALSE |  | Stoichiometric Formula |  | 2021 | 551 | 484.04 | -139.57 | 9.428995 | 0.1092016 | 4.7576 | [8 empty] | Heated and kept at 1273 K for 15 h. When the reaction was complete, the muffle furnace was turned off and allowed to naturally cool to room temperature. Then the ingots were ground into powder. | Heated at1073 K for 30 h to remove impurities after grinding | spark plasma sintering (SPS) at 953 K for approximately 5 min under a pressure of 65 MPa in an Ar-gas atmosphere | Not mentioned | Not mentioned | Polycrystalline |  | Bulk
6698 | https://doi.org/10.1038/s41524-022-00897-2 | https://doi.org/10.1021/acs.inorgchem.1c01538 | Co0.99Ni0.01GeTe |  |  | CoGeTe | Co0.99GeTe | Ni0.01 | FALSE |  | Stoichiometric Formula |  | 2021 | 626 | 529.26 | -125.32 | 8.312082 | 0.1132298 | 4.5954 | [8 empty] | Heated and kept at 1273 K for 15 h. When the reaction was complete, the muffle furnace was turned off and allowed to naturally cool to room temperature. Then the ingots were ground into powder. | Heated at1073 K for 30 h to remove impurities after grinding | spark plasma sintering (SPS) at 953 K for approximately 5 min under a pressure of 65 MPa in an Ar-gas atmosphere | Not mentioned | Not mentioned | Polycrystalline |  | Bulk
6699 | https://doi.org/10.1038/s41524-022-00897-2 | https://doi.org/10.1021/acs.inorgchem.1c01538 | Co0.99Ni0.01GeTe |  |  | CoGeTe | Co0.99GeTe | Ni0.01 | FALSE |  | Stoichiometric Formula |  | 2021 | 701 | 611.7 | -107.66 | 7.090016 | 0.1065608 | 4.6641 | [8 empty] | Heated and kept at 1273 K for 15 h. When the reaction was complete, the muffle furnace was turned off and allowed to naturally cool to room temperature. Then the ingots were ground into powder. | Heated at1073 K for 30 h to remove impurities after grinding | spark plasma sintering (SPS) at 953 K for approximately 5 min under a pressure of 65 MPa in an Ar-gas atmosphere | Not mentioned | Not mentioned | Polycrystalline |  | Bulk
6700 | https://doi.org/10.1038/s41524-022-00897-2 | https://doi.org/10.1021/acs.inorgchem.1c01538 | Co0.99Ni0.01GeTe |  |  | CoGeTe | Co0.99GeTe | Ni0.01 | FALSE |  | Stoichiometric Formula |  | 2021 | 776 | 723.4 | -93.83 | 6.368863 | 0.1021187 | 4.8397 | [8 empty] | Heated and kept at 1273 K for 15 h. When the reaction was complete, the muffle furnace was turned off and allowed to naturally cool to room temperature. Then the ingots were ground into powder. | Heated at1073 K for 30 h to remove impurities after grinding | spark plasma sintering (SPS) at 953 K for approximately 5 min under a pressure of 65 MPa in an Ar-gas atmosphere | Not mentioned | Not mentioned | Polycrystalline |  | Bulk
6701 | https://doi.org/10.1038/s41524-022-00897-2 | https://doi.org/10.1021/acs.inorgchem.1c01538 | Co0.99Ni0.01GeTe |  |  | CoGeTe | Co0.99GeTe | Ni0.01 | FALSE |  | Stoichiometric Formula |  | 2021 | 825 | 803.19 | -87.23 | 6.111531 | 0.09992495 | 5.0458 | [8 empty] | Heated and kept at 1273 K for 15 h. When the reaction was complete, the muffle furnace was turned off and allowed to naturally cool to room temperature. Then the ingots were ground into powder. | Heated at1073 K for 30 h to remove impurities after grinding | spark plasma sintering (SPS) at 953 K for approximately 5 min under a pressure of 65 MPa in an Ar-gas atmosphere | Not mentioned | Not mentioned | Polycrystalline |  | Bulk
6702 | https://doi.org/10.1038/s41524-022-00897-2 | https://doi.org/10.1021/acs.inorgchem.1c01538 | CoGeTe |  |  | CoGeTe | CoGeTe | None | TRUE |  | Stoichiometric Formula |  | 2021 | 327 | 58.5 | -176 | 1.812096 | 0.007143525 | 8.295 | [8 empty] | Heated and kept at 1273 K for 15 h. When the reaction was complete, the muffle furnace was turned off and allowed to naturally cool to room temperature. Then the ingots were ground into powder. | Heated at1073 K for 30 h to remove impurities after grinding | spark plasma sintering (SPS) at 953 K for approximately 5 min under a pressure of 65 MPa in an Ar-gas atmosphere | Not mentioned | Not mentioned | Polycrystalline |  | Bulk
6703 | https://doi.org/10.1038/s41524-022-00897-2 | https://doi.org/10.1021/acs.inorgchem.1c01538 | CoGeTe |  |  | CoGeTe | CoGeTe | None | TRUE |  | Stoichiometric Formula |  | 2021 | 394 | 53.2 | -184.6 | 1.812904912 | 0.009730071 | 7.341 | [8 empty] | Heated and kept at 1273 K for 15 h. When the reaction was complete, the muffle furnace was turned off and allowed to naturally cool to room temperature. Then the ingots were ground into powder. | Heated at1073 K for 30 h to remove impurities after grinding | spark plasma sintering (SPS) at 953 K for approximately 5 min under a pressure of 65 MPa in an Ar-gas atmosphere | Not mentioned | Not mentioned | Polycrystalline |  | Bulk
6704 | https://doi.org/10.1038/s41524-022-00897-2 | https://doi.org/10.1021/acs.inorgchem.1c01538 | CoGeTe |  |  | CoGeTe | CoGeTe | None | TRUE |  | Stoichiometric Formula |  | 2021 | 478 | 61.2 | -171.1 | 1.791642852 | 0.01326834 | 6.4545 | [8 empty] | Heated and kept at 1273 K for 15 h. When the reaction was complete, the muffle furnace was turned off and allowed to naturally cool to room temperature. Then the ingots were ground into powder. | Heated at1073 K for 30 h to remove impurities after grinding | spark plasma sintering (SPS) at 953 K for approximately 5 min under a pressure of 65 MPa in an Ar-gas atmosphere | Not mentioned | Not mentioned | Polycrystalline |  | Bulk
6705 | https://doi.org/10.1038/s41524-022-00897-2 | https://doi.org/10.1021/acs.inorgchem.1c01538 | CoGeTe |  |  | CoGeTe | CoGeTe | None | TRUE |  | Stoichiometric Formula |  | 2021 | 551 | 71.81 | -140 | 1.407476 | 0.01299027 | 5.97 | [8 empty] | Heated and kept at 1273 K for 15 h. When the reaction was complete, the muffle furnace was turned off and allowed to naturally cool to room temperature. Then the ingots were ground into powder. | Heated at1073 K for 30 h to remove impurities after grinding | spark plasma sintering (SPS) at 953 K for approximately 5 min under a pressure of 65 MPa in an Ar-gas atmosphere | Not mentioned | Not mentioned | Polycrystalline |  | Bulk
6706 | https://doi.org/10.1038/s41524-022-00897-2 | https://doi.org/10.1021/acs.inorgchem.1c01538 | CoGeTe |  |  | CoGeTe | CoGeTe | None | TRUE |  | Stoichiometric Formula |  | 2021 | 626 | 90.43 | -111.49 | 1.124047 | 0.01207781 | 5.826 | [8 empty] | Heated and kept at 1273 K for 15 h. When the reaction was complete, the muffle furnace was turned off and allowed to naturally cool to room temperature. Then the ingots were ground into powder. | Heated at1073 K for 30 h to remove impurities after grinding | spark plasma sintering (SPS) at 953 K for approximately 5 min under a pressure of 65 MPa in an Ar-gas atmosphere | Not mentioned | Not mentioned | Polycrystalline |  | Bulk
6707 | https://doi.org/10.1038/s41524-022-00897-2 | https://doi.org/10.1021/acs.inorgchem.1c01538 | CoGeTe |  |  | CoGeTe | CoGeTe | None | TRUE |  | Stoichiometric Formula |  | 2021 | 701 | 117.02 | -91.91 | 0.9885204 | 0.0117729 | 5.886 | [8 empty] | Heated and kept at 1273 K for 15 h. When the reaction was complete, the muffle furnace was turned off and allowed to naturally cool to room temperature. Then the ingots were ground into powder. | Heated at1073 K for 30 h to remove impurities after grinding | spark plasma sintering (SPS) at 953 K for approximately 5 min under a pressure of 65 MPa in an Ar-gas atmosphere | Not mentioned | Not mentioned | Polycrystalline |  | Bulk
6708 | https://doi.org/10.1038/s41524-022-00897-2 | https://doi.org/10.1021/acs.inorgchem.1c01538 | CoGeTe |  |  | CoGeTe | CoGeTe | None | TRUE |  | Stoichiometric Formula |  | 2021 | 776 | 148.94 | -79.15 | 0.9330678 | 0.01199193 | 6.0379 | [8 empty] | Heated and kept at 1273 K for 15 h. When the reaction was complete, the muffle furnace was turned off and allowed to naturally cool to room temperature. Then the ingots were ground into powder. | Heated at1073 K for 30 h to remove impurities after grinding | spark plasma sintering (SPS) at 953 K for approximately 5 min under a pressure of 65 MPa in an Ar-gas atmosphere | Not mentioned | Not mentioned | Polycrystalline |  | Bulk
6709 | https://doi.org/10.1038/s41524-022-00897-2 | https://doi.org/10.1021/acs.inorgchem.1c01538 | CoGeTe |  |  | CoGeTe | CoGeTe | None | TRUE |  | Stoichiometric Formula |  | 2021 | 825 | 186 | -73.7 | 1.01029434 | 0.01346646 | 6.1894 | [8 empty] | Heated and kept at 1273 K for 15 h. When the reaction was complete, the muffle furnace was turned off and allowed to naturally cool to room temperature. Then the ingots were ground into powder. | Heated at1073 K for 30 h to remove impurities after grinding | spark plasma sintering (SPS) at 953 K for approximately 5 min under a pressure of 65 MPa in an Ar-gas atmosphere | Not mentioned | Not mentioned | Polycrystalline |  | Bulk
6710 | https://doi.org/10.1038/s41524-022-00897-2 | https://doi.org/10.1021/acs.inorgchem.1c01563 | Ag2.0Se0.5Te0.5 |  | Ag2Se1–xTex | Ag2Se | Ag2.0Se0.5 | Te0.5 | FALSE |  | Stoichiometric Formula |  | 2021 | 300 | 617.43 | -90.7 | 5.079282 | 0.2498007 | 0.61 | [8 empty] | wet-mechanical alloying process | Not mentioned | spark plasma sintering under a uniaxial pressure of 55 MPa and a sintering temperature of 573 K for 10 min | Not mentioned | Not mentioned | Polycrystalline |  | Bulk
6711 | https://doi.org/10.1038/s41524-022-00897-2 | https://doi.org/10.1021/acs.inorgchem.1c01563 | Ag2.0Se0.5Te0.5 |  | Ag2Se1–xTex | Ag2Se | Ag2.0Se0.5 | Te0.5 | FALSE |  | Stoichiometric Formula |  | 2021 | 315 | 634 | -92.76 | 5.455201 | 0.2718969 | 0.632 | [8 empty] | wet-mechanical alloying process | Not mentioned | spark plasma sintering under a uniaxial pressure of 55 MPa and a sintering temperature of 573 K for 10 min | Not mentioned | Not mentioned | Polycrystalline |  | Bulk
6712 | https://doi.org/10.1038/s41524-022-00897-2 | https://doi.org/10.1021/acs.inorgchem.1c01563 | Ag2.0Se0.5Te0.5 |  | Ag2Se1–xTex | Ag2Se | Ag2.0Se0.5 | Te0.5 | FALSE |  | Stoichiometric Formula |  | 2021 | 330 | 644.95 | -95 | 5.82067375 | 0.2964232 | 0.648 | [8 empty] | wet-mechanical alloying process | Not mentioned | spark plasma sintering under a uniaxial pressure of 55 MPa and a sintering temperature of 573 K for 10 min | Not mentioned | Not mentioned | Polycrystalline |  | Bulk
6713 | https://doi.org/10.1038/s41524-022-00897-2 | https://doi.org/10.1021/acs.inorgchem.1c01563 | Ag2.0Se0.5Te0.5 |  | Ag2Se1–xTex | Ag2Se | Ag2.0Se0.5 | Te0.5 | FALSE |  | Stoichiometric Formula |  | 2021 | 345 | 650 | -97.84 | 6.22223264 | 0.3252531 | 0.66 | [8 empty] | wet-mechanical alloying process | Not mentioned | spark plasma sintering under a uniaxial pressure of 55 MPa and a sintering temperature of 573 K for 10 min | Not mentioned | Not mentioned | Polycrystalline |  | Bulk
6714 | https://doi.org/10.1038/s41524-022-00897-2 | https://doi.org/10.1021/acs.inorgchem.1c01563 | Ag2.0Se0.5Te0.5 |  | Ag2Se1–xTex | Ag2Se | Ag2.0Se0.5 | Te0.5 | FALSE |  | Stoichiometric Formula |  | 2021 | 360 | 645.87 | -101 | 6.58851987 | 0.3556023 | 0.667 | [8 empty] | wet-mechanical alloying process | Not mentioned | spark plasma sintering under a uniaxial pressure of 55 MPa and a sintering temperature of 573 K for 10 min | Not mentioned | Not mentioned | Polycrystalline |  | Bulk
6715 | https://doi.org/10.1038/s41524-022-00897-2 | https://doi.org/10.1021/acs.inorgchem.1c01563 | Ag2.0Se0.5Te0.5 |  | Ag2Se1–xTex | Ag2Se | Ag2.0Se0.5 | Te0.5 | FALSE |  | Stoichiometric Formula |  | 2021 | 375 | 640 | -104 | 6.92224 | 0.3874388 | 0.67 | [8 empty] | wet-mechanical alloying process | Not mentioned | spark plasma sintering under a uniaxial pressure of 55 MPa and a sintering temperature of 573 K for 10 min | Not mentioned | Not mentioned | Polycrystalline |  | Bulk
6716 | https://doi.org/10.1038/s41524-022-00897-2 | https://doi.org/10.1021/acs.inorgchem.1c01563 | Ag2.0Se0.5Te0.5 |  | Ag2Se1–xTex | Ag2Se | Ag2.0Se0.5 | Te0.5 | FALSE |  | Stoichiometric Formula |  | 2021 | 390 | 619.27 | -108 | 7.22316528 | 0.4229781 | 0.666 | [8 empty] | wet-mechanical alloying process | Not mentioned | spark plasma sintering under a uniaxial pressure of 55 MPa and a sintering temperature of 573 K for 10 min | Not mentioned | Not mentioned | Polycrystalline |  | Bulk
6717 | https://doi.org/10.1038/s41524-022-00897-2 | https://doi.org/10.1021/acs.inorgchem.1c01563 | Ag2.0Se0.6Te0.4 |  | Ag2Se1–xTex | Ag2Se | Ag2.0Se0.6 | Te0.4 | FALSE |  | Stoichiometric Formula |  | 2021 | 300 | 755 | -107 | 8.643995 | 0.3870446 | 0.67 | [8 empty] | wet-mechanical alloying process | Not mentioned | spark plasma sintering under a uniaxial pressure of 55 MPa and a sintering temperature of 573 K for 10 min | Not mentioned | Not mentioned | Polycrystalline |  | Bulk
6718 | https://doi.org/10.1038/s41524-022-00897-2 | https://doi.org/10.1021/acs.inorgchem.1c01563 | Ag2.0Se0.6Te0.4 |  | Ag2Se1–xTex | Ag2Se | Ag2.0Se0.6 | Te0.4 | FALSE |  | Stoichiometric Formula |  | 2021 | 315 | 771.56 | -108 | 8.99947584 | 0.41204 | 0.688 | [8 empty] | wet-mechanical alloying process | Not mentioned | spark plasma sintering under a uniaxial pressure of 55 MPa and a sintering temperature of 573 K for 10 min | Not mentioned | Not mentioned | Polycrystalline |  | Bulk
6719 | https://doi.org/10.1038/s41524-022-00897-2 | https://doi.org/10.1021/acs.inorgchem.1c01563 | Ag2.0Se0.6Te0.4 |  | Ag2Se1–xTex | Ag2Se | Ag2.0Se0.6 | Te0.4 | FALSE |  | Stoichiometric Formula |  | 2021 | 330 | 783.5 | -109 | 9.3087635 | 0.4351122 | 0.706 | [8 empty] | wet-mechanical alloying process | Not mentioned | spark plasma sintering under a uniaxial pressure of 55 MPa and a sintering temperature of 573 K for 10 min | Not mentioned | Not mentioned | Polycrystalline |  | Bulk
6720 | https://doi.org/10.1038/s41524-022-00897-2 | https://doi.org/10.1021/acs.inorgchem.1c01563 | Ag2.0Se0.6Te0.4 |  | Ag2Se1–xTex | Ag2Se | Ag2.0Se0.6 | Te0.4 | FALSE |  | Stoichiometric Formula |  | 2021 | 345 | 789.9 | -111 | 9.7323579 | 0.4663421 | 0.72 | [8 empty] | wet-mechanical alloying process | Not mentioned | spark plasma sintering under a uniaxial pressure of 55 MPa and a sintering temperature of 573 K for 10 min | Not mentioned | Not mentioned | Polycrystalline |  | Bulk
6721 | https://doi.org/10.1038/s41524-022-00897-2 | https://doi.org/10.1021/acs.inorgchem.1c01563 | Ag2.0Se0.6Te0.4 |  | Ag2Se1–xTex | Ag2Se | Ag2.0Se0.6 | Te0.4 | FALSE |  | Stoichiometric Formula |  | 2021 | 360 | 792.66 | -113 | 10.12147554 | 0.4944004 | 0.737 | [8 empty] | wet-mechanical alloying process | Not mentioned | spark plasma sintering under a uniaxial pressure of 55 MPa and a sintering temperature of 573 K for 10 min | Not mentioned | Not mentioned | Polycrystalline |  | Bulk
6722 | https://doi.org/10.1038/s41524-022-00897-2 | https://doi.org/10.1021/acs.inorgchem.1c01563 | Ag2.0Se0.6Te0.4 |  | Ag2Se1–xTex | Ag2Se | Ag2.0Se0.6 | Te0.4 | FALSE |  | Stoichiometric Formula |  | 2021 | 375 | 789.9 | -115 | 10.4464275 | 0.5209322 | 0.752 | [8 empty] | wet-mechanical alloying process | Not mentioned | spark plasma sintering under a uniaxial pressure of 55 MPa and a sintering temperature of 573 K for 10 min | Not mentioned | Not mentioned | Polycrystalline |  | Bulk
6723 | https://doi.org/10.1038/s41524-022-00897-2 | https://doi.org/10.1021/acs.inorgchem.1c01563 | Ag2.0Se0.6Te0.4 |  | Ag2Se1–xTex | Ag2Se | Ag2.0Se0.6 | Te0.4 | FALSE |  | Stoichiometric Formula |  | 2021 | 390 | 783.5 | -117.5 | 10.8172 | 0.550027 | 0.767 | [8 empty] | wet-mechanical alloying process | Not mentioned | spark plasma sintering under a uniaxial pressure of 55 MPa and a sintering temperature of 573 K for 10 min | Not mentioned | Not mentioned | Polycrystalline |  | Bulk
6724 | https://doi.org/10.1038/s41524-022-00897-2 | https://doi.org/10.1021/acs.inorgchem.1c01563 | Ag2.0Se0.8Te0.2 |  | Ag2Se1–xTex | Ag2Se | Ag2.0Se0.8 | Te0.2 | FALSE |  | Stoichiometric Formula |  | 2021 | 300 | 906.4 | -126.55 | 14.51591 | 0.5806363 | 0.75 | [8 empty] | wet-mechanical alloying process | Not mentioned | spark plasma sintering under a uniaxial pressure of 55 MPa and a sintering temperature of 573 K for 10 min | Not mentioned | Not mentioned | Polycrystalline |  | Bulk
6725 | https://doi.org/10.1038/s41524-022-00897-2 | https://doi.org/10.1021/acs.inorgchem.1c01563 | Ag2.0Se0.8Te0.2 |  | Ag2Se1–xTex | Ag2Se | Ag2.0Se0.8 | Te0.2 | FALSE |  | Stoichiometric Formula |  | 2021 | 315 | 938.5 | -126.5 | 15.01811 | 0.6183928 | 0.765 | [8 empty] | wet-mechanical alloying process | Not mentioned | spark plasma sintering under a uniaxial pressure of 55 MPa and a sintering temperature of 573 K for 10 min | Not mentioned | Not mentioned | Polycrystalline |  | Bulk
6726 | https://doi.org/10.1038/s41524-022-00897-2 | https://doi.org/10.1021/acs.inorgchem.1c01563 | Ag2.0Se0.8Te0.2 |  | Ag2Se1–xTex | Ag2Se | Ag2.0Se0.8 | Te0.2 | FALSE |  | Stoichiometric Formula |  | 2021 | 330 | 968 | -126.5 | 15.490178 | 0.6536776 | 0.782 | [8 empty] | wet-mechanical alloying process | Not mentioned | spark plasma sintering under a uniaxial pressure of 55 MPa and a sintering temperature of 573 K for 10 min | Not mentioned | Not mentioned | Polycrystalline |  | Bulk
6727 | https://doi.org/10.1038/s41524-022-00897-2 | https://doi.org/10.1021/acs.inorgchem.1c01563 | Ag2.0Se0.8Te0.2 |  | Ag2Se1–xTex | Ag2Se | Ag2.0Se0.8 | Te0.2 | FALSE |  | Stoichiometric Formula |  | 2021 | 345 | 990.8 | -126.64 | 15.89014 | 0.6852624 | 0.8 | [8 empty] | wet-mechanical alloying process | Not mentioned | spark plasma sintering under a uniaxial pressure of 55 MPa and a sintering temperature of 573 K for 10 min | Not mentioned | Not mentioned | Polycrystalline |  | Bulk
6728 | https://doi.org/10.1038/s41524-022-00897-2 | https://doi.org/10.1021/acs.inorgchem.1c01563 | Ag2.0Se0.8Te0.2 |  | Ag2Se1–xTex | Ag2Se | Ag2.0Se0.8 | Te0.2 | FALSE |  | Stoichiometric Formula |  | 2021 | 360 | 1008.25 | -127 | 16.26206425 | 0.7156899 | 0.818 | [8 empty] | wet-mechanical alloying process | Not mentioned | spark plasma sintering under a uniaxial pressure of 55 MPa and a sintering temperature of 573 K for 10 min | Not mentioned | Not mentioned | Polycrystalline |  | Bulk
6729 | https://doi.org/10.1038/s41524-022-00897-2 | https://doi.org/10.1021/acs.inorgchem.1c01563 | Ag2.0Se0.8Te0.2 |  | Ag2Se1–xTex | Ag2Se | Ag2.0Se0.8 | Te0.2 | FALSE |  | Stoichiometric Formula |  | 2021 | 375 | 1018.35 | -127.6 | 16.58053 | 0.7428553 | 0.837 | [8 empty] | wet-mechanical alloying process | Not mentioned | spark plasma sintering under a uniaxial pressure of 55 MPa and a sintering temperature of 573 K for 10 min | Not mentioned | Not mentioned | Polycrystalline |  | Bulk
6730 | https://doi.org/10.1038/s41524-022-00897-2 | https://doi.org/10.1021/acs.inorgchem.1c01563 | Ag2.0Se0.8Te0.2 |  | Ag2Se1–xTex | Ag2Se | Ag2.0Se0.8 | Te0.2 | FALSE |  | Stoichiometric Formula |  | 2021 | 390 | 1021.1 | -128 | 16.7297024 | 0.7613283 | 0.857 | [8 empty] | wet-mechanical alloying process | Not mentioned | spark plasma sintering under a uniaxial pressure of 55 MPa and a sintering temperature of 573 K for 10 min | Not mentioned | Not mentioned | Polycrystalline |  | Bulk
6731 | https://doi.org/10.1038/s41524-022-00897-2 | https://doi.org/10.1021/acs.inorgchem.1c01563 | Ag2.0Se0.9Te0.1 |  | Ag2Se1–xTex | Ag2Se | Ag2.0Se0.9 | Te0.1 | FALSE |  | Stoichiometric Formula |  | 2021 | 300 | 900 | -137.8 | 17.089956 | 0.6489857 | 0.79 | [8 empty] | wet-mechanical alloying process | Not mentioned | spark plasma sintering under a uniaxial pressure of 55 MPa and a sintering temperature of 573 K for 10 min | Not mentioned | Not mentioned | Polycrystalline |  | Bulk
6732 | https://doi.org/10.1038/s41524-022-00897-2 | https://doi.org/10.1021/acs.inorgchem.1c01563 | Ag2.0Se0.9Te0.1 |  | Ag2Se1–xTex | Ag2Se | Ag2.0Se0.9 | Te0.1 | FALSE |  | Stoichiometric Formula |  | 2021 | 315 | 941.28 | -136.6 | 17.56387 | 0.6763593 | 0.818 | [8 empty] | wet-mechanical alloying process | Not mentioned | spark plasma sintering under a uniaxial pressure of 55 MPa and a sintering temperature of 573 K for 10 min | Not mentioned | Not mentioned | Polycrystalline |  | Bulk
6733 | https://doi.org/10.1038/s41524-022-00897-2 | https://doi.org/10.1021/acs.inorgchem.1c01563 | Ag2.0Se0.9Te0.1 |  | Ag2Se1–xTex | Ag2Se | Ag2.0Se0.9 | Te0.1 | FALSE |  | Stoichiometric Formula |  | 2021 | 330 | 979.8 | -135.6 | 18.01594 | 0.7035809 | 0.845 | [8 empty] | wet-mechanical alloying process | Not mentioned | spark plasma sintering under a uniaxial pressure of 55 MPa and a sintering temperature of 573 K for 10 min | Not mentioned | Not mentioned | Polycrystalline |  | Bulk
6734 | https://doi.org/10.1038/s41524-022-00897-2 | https://doi.org/10.1021/acs.inorgchem.1c01563 | Ag2.0Se0.9Te0.1 |  | Ag2Se1–xTex | Ag2Se | Ag2.0Se0.9 | Te0.1 | FALSE |  | Stoichiometric Formula |  | 2021 | 345 | 1017.43 | -134.66 | 18.44938 | 0.7316133 | 0.87 | [8 empty] | wet-mechanical alloying process | Not mentioned | spark plasma sintering under a uniaxial pressure of 55 MPa and a sintering temperature of 573 K for 10 min | Not mentioned | Not mentioned | Polycrystalline |  | Bulk
6735 | https://doi.org/10.1038/s41524-022-00897-2 | https://doi.org/10.1021/acs.inorgchem.1c01563 | Ag2.0Se0.9Te0.1 |  | Ag2Se1–xTex | Ag2Se | Ag2.0Se0.9 | Te0.1 | FALSE |  | Stoichiometric Formula |  | 2021 | 360 | 1054.13 | -133.8 | 18.8715 | 0.7582299 | 0.896 | [8 empty] | wet-mechanical alloying process | Not mentioned | spark plasma sintering under a uniaxial pressure of 55 MPa and a sintering temperature of 573 K for 10 min | Not mentioned | Not mentioned | Polycrystalline |  | Bulk
6736 | https://doi.org/10.1038/s41524-022-00897-2 | https://doi.org/10.1021/acs.inorgchem.1c01563 | Ag2.0Se0.9Te0.1 |  | Ag2Se1–xTex | Ag2Se | Ag2.0Se0.9 | Te0.1 | FALSE |  | Stoichiometric Formula |  | 2021 | 375 | 1086.24 | -133 | 19.21449936 | 0.7831997 | 0.92 | [8 empty] | wet-mechanical alloying process | Not mentioned | spark plasma sintering under a uniaxial pressure of 55 MPa and a sintering temperature of 573 K for 10 min | Not mentioned | Not mentioned | Polycrystalline |  | Bulk
6737 | https://doi.org/10.1038/s41524-022-00897-2 | https://doi.org/10.1021/acs.inorgchem.1c01563 | Ag2.0Se0.9Te0.1 |  | Ag2Se1–xTex | Ag2Se | Ag2.0Se0.9 | Te0.1 | FALSE |  | Stoichiometric Formula |  | 2021 | 390 | 1113.76 | -132 | 19.40615424 | 0.8017373 | 0.944 | [8 empty] | wet-mechanical alloying process | Not mentioned | spark plasma sintering under a uniaxial pressure of 55 MPa and a sintering temperature of 573 K for 10 min | Not mentioned | Not mentioned | Polycrystalline |  | Bulk
6738 | https://doi.org/10.1038/s41524-022-00897-2 | https://doi.org/10.1021/acs.inorgchem.1c01631 | Cu2Se0.5S0.5 |  | Cu2Se1–xSx | Cu2Se | Cu2Se0.5 | S0.5 | FALSE |  | Stoichiometric Formula |  | 2021 | 333 | 1314.29 | 46.04 | 2.785876 | 0.0780036 | 1.1893 | [8 empty] | chemical solution synthesis, the powders were dissolved in EDA. Then the solutions were reacted at 473 K for 12 h in an autoclave. The final solid product was washed with deionized water and ethanol three times and dried under vacuum at 333 K for 12 h. | Not mentioned | spark plasma sintering at 773 K for 5 min under an axial compressive stress of 40 MPa in vacuum | Not mentioned | Not mentioned | Polycrystalline |  | Bulk
6739 | https://doi.org/10.1038/s41524-022-00897-2 | https://doi.org/10.1021/acs.inorgchem.1c01631 | Cu2Se0.5S0.5 |  | Cu2Se1–xSx | Cu2Se | Cu2Se0.5 | S0.5 | FALSE |  | Stoichiometric Formula |  | 2021 | 426 | 1482.86 | 52.97 | 4.16064 | 0.1096802 | 1.616 | [8 empty] | chemical solution synthesis, the powders were dissolved in EDA. Then the solutions were reacted at 473 K for 12 h in an autoclave. The final solid product was washed with deionized water and ethanol three times and dried under vacuum at 333 K for 12 h. | Not mentioned | spark plasma sintering at 773 K for 5 min under an axial compressive stress of 40 MPa in vacuum | Not mentioned | Not mentioned | Polycrystalline |  | Bulk
6740 | https://doi.org/10.1038/s41524-022-00897-2 | https://doi.org/10.1021/acs.inorgchem.1c01631 | Cu2Se0.5S0.5 |  | Cu2Se1–xSx | Cu2Se | Cu2Se0.5 | S0.5 | FALSE |  | Stoichiometric Formula |  | 2021 | 520 | 1174.29 | 67.82 | 5.401208 | 0.186 | 1.39 | [8 empty] | chemical solution synthesis, the powders were dissolved in EDA. Then the solutions were reacted at 473 K for 12 h in an autoclave. The final solid product was washed with deionized water and ethanol three times and dried under vacuum at 333 K for 12 h. | Not mentioned | spark plasma sintering at 773 K for 5 min under an axial compressive stress of 40 MPa in vacuum | Not mentioned | Not mentioned | Polycrystalline |  | Bulk
6741 | https://doi.org/10.1038/s41524-022-00897-2 | https://doi.org/10.1021/acs.inorgchem.1c01631 | Cu2Se0.5S0.5 |  | Cu2Se1–xSx | Cu2Se | Cu2Se0.5 | S0.5 | FALSE |  | Stoichiometric Formula |  | 2021 | 613 | 791.43 | 97.52 | 7.526618 | 0.4590863 | 1.005 | [8 empty] | chemical solution synthesis, the powders were dissolved in EDA. Then the solutions were reacted at 473 K for 12 h in an autoclave. The final solid product was washed with deionized water and ethanol three times and dried under vacuum at 333 K for 12 h. | Not mentioned | spark plasma sintering at 773 K for 5 min under an axial compressive stress of 40 MPa in vacuum | Not mentioned | Not mentioned | Polycrystalline |  | Bulk
6742 | https://doi.org/10.1038/s41524-022-00897-2 | https://doi.org/10.1021/acs.inorgchem.1c01631 | Cu2Se0.5S0.5 |  | Cu2Se1–xSx | Cu2Se | Cu2Se0.5 | S0.5 | FALSE |  | Stoichiometric Formula |  | 2021 | 707 | 580 | 119.3 | 8.2548442 | 0.6970232 | 0.8373 | [8 empty] | chemical solution synthesis, the powders were dissolved in EDA. Then the solutions were reacted at 473 K for 12 h in an autoclave. The final solid product was washed with deionized water and ethanol three times and dried under vacuum at 333 K for 12 h. | Not mentioned | spark plasma sintering at 773 K for 5 min under an axial compressive stress of 40 MPa in vacuum | Not mentioned | Not mentioned | Polycrystalline |  | Bulk
6743 | https://doi.org/10.1038/s41524-022-00897-2 | https://doi.org/10.1021/acs.inorgchem.1c01631 | Cu2Se0.5S0.5 |  | Cu2Se1–xSx | Cu2Se | Cu2Se0.5 | S0.5 | FALSE |  | Stoichiometric Formula |  | 2021 | 769 | 534.29 | 131.19 | 9.195567 | 0.9147983 | 0.773 | [8 empty] | chemical solution synthesis, the powders were dissolved in EDA. Then the solutions were reacted at 473 K for 12 h in an autoclave. The final solid product was washed with deionized water and ethanol three times and dried under vacuum at 333 K for 12 h. | Not mentioned | spark plasma sintering at 773 K for 5 min under an axial compressive stress of 40 MPa in vacuum | Not mentioned | Not mentioned | Polycrystalline |  | Bulk
6744 | https://doi.org/10.1038/s41524-022-00897-2 | https://doi.org/10.1021/acs.inorgchem.1c01631 | Cu2Se0.7S0.3 |  | Cu2Se1–xSx | Cu2Se | Cu2Se0.7 | S0.3 | FALSE |  | Stoichiometric Formula |  | 2021 | 333 | 1260 | 53.47 | 3.602391534 | 0.1371485 | 0.87467 | [8 empty] | chemical solution synthesis, the powders were dissolved in EDA. Then the solutions were reacted at 473 K for 12 h in an autoclave. The final solid product was washed with deionized water and ethanol three times and dried under vacuum at 333 K for 12 h. | Not mentioned | spark plasma sintering at 773 K for 5 min under an axial compressive stress of 40 MPa in vacuum | Not mentioned | Not mentioned | Polycrystalline |  | Bulk
6745 | https://doi.org/10.1038/s41524-022-00897-2 | https://doi.org/10.1021/acs.inorgchem.1c01631 | Cu2Se0.7S0.3 |  | Cu2Se1–xSx | Cu2Se | Cu2Se0.7 | S0.3 | FALSE |  | Stoichiometric Formula |  | 2021 | 426 | 1408.57 | 51 | 3.66369057 | 0.112337 | 1.38933 | [8 empty] | chemical solution synthesis, the powders were dissolved in EDA. Then the solutions were reacted at 473 K for 12 h in an autoclave. The final solid product was washed with deionized water and ethanol three times and dried under vacuum at 333 K for 12 h. | Not mentioned | spark plasma sintering at 773 K for 5 min under an axial compressive stress of 40 MPa in vacuum | Not mentioned | Not mentioned | Polycrystalline |  | Bulk
6746 | https://doi.org/10.1038/s41524-022-00897-2 | https://doi.org/10.1021/acs.inorgchem.1c01631 | Cu2Se0.7S0.3 |  | Cu2Se1–xSx | Cu2Se | Cu2Se0.7 | S0.3 | FALSE |  | Stoichiometric Formula |  | 2021 | 520 | 1074.29 | 69.8 | 5.233984 | 0.2117489 | 1.28533 | [8 empty] | chemical solution synthesis, the powders were dissolved in EDA. Then the solutions were reacted at 473 K for 12 h in an autoclave. The final solid product was washed with deionized water and ethanol three times and dried under vacuum at 333 K for 12 h. | Not mentioned | spark plasma sintering at 773 K for 5 min under an axial compressive stress of 40 MPa in vacuum | Not mentioned | Not mentioned | Polycrystalline |  | Bulk
6747 | https://doi.org/10.1038/s41524-022-00897-2 | https://doi.org/10.1021/acs.inorgchem.1c01631 | Cu2Se0.7S0.3 |  | Cu2Se1–xSx | Cu2Se | Cu2Se0.7 | S0.3 | FALSE |  | Stoichiometric Formula |  | 2021 | 613 | 691.43 | 101.98 | 7.190817 | 0.4682854 | 0.9413 | [8 empty] | chemical solution synthesis, the powders were dissolved in EDA. Then the solutions were reacted at 473 K for 12 h in an autoclave. The final solid product was washed with deionized water and ethanol three times and dried under vacuum at 333 K for 12 h. | Not mentioned | spark plasma sintering at 773 K for 5 min under an axial compressive stress of 40 MPa in vacuum | Not mentioned | Not mentioned | Polycrystalline |  | Bulk
6748 | https://doi.org/10.1038/s41524-022-00897-2 | https://doi.org/10.1021/acs.inorgchem.1c01631 | Cu2Se0.7S0.3 |  | Cu2Se1–xSx | Cu2Se | Cu2Se0.7 | S0.3 | FALSE |  | Stoichiometric Formula |  | 2021 | 707 | 485.71 | 131.68 | 8.422028 | 0.7621111 | 0.7813 | [8 empty] | chemical solution synthesis, the powders were dissolved in EDA. Then the solutions were reacted at 473 K for 12 h in an autoclave. The final solid product was washed with deionized water and ethanol three times and dried under vacuum at 333 K for 12 h. | Not mentioned | spark plasma sintering at 773 K for 5 min under an axial compressive stress of 40 MPa in vacuum | Not mentioned | Not mentioned | Polycrystalline |  | Bulk
6749 | https://doi.org/10.1038/s41524-022-00897-2 | https://doi.org/10.1021/acs.inorgchem.1c01631 | Cu2Se0.7S0.3 |  | Cu2Se1–xSx | Cu2Se | Cu2Se0.7 | S0.3 | FALSE |  | Stoichiometric Formula |  | 2021 | 769 | 420 | 145.54 | 8.896394472 | 0.9195332 | 0.744 | [8 empty] | chemical solution synthesis, the powders were dissolved in EDA. Then the solutions were reacted at 473 K for 12 h in an autoclave. The final solid product was washed with deionized water and ethanol three times and dried under vacuum at 333 K for 12 h. | Not mentioned | spark plasma sintering at 773 K for 5 min under an axial compressive stress of 40 MPa in vacuum | Not mentioned | Not mentioned | Polycrystalline |  | Bulk
6750 | https://doi.org/10.1038/s41524-022-00897-2 | https://doi.org/10.1021/acs.inorgchem.1c01631 | Cu2Se0.9S0.1 |  | Cu2Se1–xSx | Cu2Se | Cu2Se0.9 | S0.1 | FALSE |  | Stoichiometric Formula |  | 2021 | 333 | 634.29 | 45.54 | 1.315449 | 0.1026586 | 0.4267 | [8 empty] | chemical solution synthesis, the powders were dissolved in EDA. Then the solutions were reacted at 473 K for 12 h in an autoclave. The final solid product was washed with deionized water and ethanol three times and dried under vacuum at 333 K for 12 h. | Not mentioned | spark plasma sintering at 773 K for 5 min under an axial compressive stress of 40 MPa in vacuum | Not mentioned | Not mentioned | Polycrystalline |  | Bulk
6751 | https://doi.org/10.1038/s41524-022-00897-2 | https://doi.org/10.1021/acs.inorgchem.1c01631 | Cu2Se0.9S0.1 |  | Cu2Se1–xSx | Cu2Se | Cu2Se0.9 | S0.1 | FALSE |  | Stoichiometric Formula |  | 2021 | 426 | 660 | 57.92 | 2.214119424 | 0.148615 | 0.63467 | [8 empty] | chemical solution synthesis, the powders were dissolved in EDA. Then the solutions were reacted at 473 K for 12 h in an autoclave. The final solid product was washed with deionized water and ethanol three times and dried under vacuum at 333 K for 12 h. | Not mentioned | spark plasma sintering at 773 K for 5 min under an axial compressive stress of 40 MPa in vacuum | Not mentioned | Not mentioned | Polycrystalline |  | Bulk
6752 | https://doi.org/10.1038/s41524-022-00897-2 | https://doi.org/10.1021/acs.inorgchem.1c01631 | Cu2Se0.9S0.1 |  | Cu2Se1–xSx | Cu2Se | Cu2Se0.9 | S0.1 | FALSE |  | Stoichiometric Formula |  | 2021 | 520 | 651.43 | 86.14 | 4.833675 | 0.3611367 | 0.696 | [8 empty] | chemical solution synthesis, the powders were dissolved in EDA. Then the solutions were reacted at 473 K for 12 h in an autoclave. The final solid product was washed with deionized water and ethanol three times and dried under vacuum at 333 K for 12 h. | Not mentioned | spark plasma sintering at 773 K for 5 min under an axial compressive stress of 40 MPa in vacuum | Not mentioned | Not mentioned | Polycrystalline |  | Bulk
6753 | https://doi.org/10.1038/s41524-022-00897-2 | https://doi.org/10.1021/acs.inorgchem.1c01631 | Cu2Se0.9S0.1 |  | Cu2Se1–xSx | Cu2Se | Cu2Se0.9 | S0.1 | FALSE |  | Stoichiometric Formula |  | 2021 | 613 | 421.7 | 144 | 8.7443712 | 0.9663421 | 0.5547 | [8 empty] | chemical solution synthesis, the powders were dissolved in EDA. Then the solutions were reacted at 473 K for 12 h in an autoclave. The final solid product was washed with deionized water and ethanol three times and dried under vacuum at 333 K for 12 h. | Not mentioned | spark plasma sintering at 773 K for 5 min under an axial compressive stress of 40 MPa in vacuum | Not mentioned | Not mentioned | Polycrystalline |  | Bulk
6754 | https://doi.org/10.1038/s41524-022-00897-2 | https://doi.org/10.1021/acs.inorgchem.1c01631 | Cu2Se0.9S0.1 |  | Cu2Se1–xSx | Cu2Se | Cu2Se0.9 | S0.1 | FALSE |  | Stoichiometric Formula |  | 2021 | 707 | 229.25 | 186.63 | 7.984951 | 1.238018 | 0.456 | [8 empty] | chemical solution synthesis, the powders were dissolved in EDA. Then the solutions were reacted at 473 K for 12 h in an autoclave. The final solid product was washed with deionized water and ethanol three times and dried under vacuum at 333 K for 12 h. | Not mentioned | spark plasma sintering at 773 K for 5 min under an axial compressive stress of 40 MPa in vacuum | Not mentioned | Not mentioned | Polycrystalline |  | Bulk
6755 | https://doi.org/10.1038/s41524-022-00897-2 | https://doi.org/10.1021/acs.inorgchem.1c01631 | Cu2Se0.9S0.1 |  | Cu2Se1–xSx | Cu2Se | Cu2Se0.9 | S0.1 | FALSE |  | Stoichiometric Formula |  | 2021 | 769 | 198.11 | 202.97 | 8.161502 | 1.435215 | 0.4373 | [8 empty] | chemical solution synthesis, the powders were dissolved in EDA. Then the solutions were reacted at 473 K for 12 h in an autoclave. The final solid product was washed with deionized water and ethanol three times and dried under vacuum at 333 K for 12 h. | Not mentioned | spark plasma sintering at 773 K for 5 min under an axial compressive stress of 40 MPa in vacuum | Not mentioned | Not mentioned | Polycrystalline |  | Bulk
6756 | https://doi.org/10.1038/s41524-022-00897-2 | https://doi.org/10.1021/acs.inorgchem.1c02105 | Cu2.075Sn0.925S3 |  | Cu2+xSn1–xS3 | Cu2SnS3 | Cu2.075Sn0.925S3 | None | TRUE |  | Stoichiometric Formula |  | 2021 | 300 | 3564.36 | 35.04 | 4.376327 | 0.03032097 | 4.33 | [8 empty] | mechanical alloying and ball milling at 600 rpm for 6 h | Not mentioned | spark plasma sintering at 873 K for 30 min under a pressure of 64 Mpa | Not mentioned | Not mentioned | Polycrystalline |  | Bulk
6757 | https://doi.org/10.1038/s41524-022-00897-2 | https://doi.org/10.1021/acs.inorgchem.1c02105 | Cu2.075Sn0.925S3 |  | Cu2+xSn1–xS3 | Cu2SnS3 | Cu2.075Sn0.925S3 | None | TRUE |  | Stoichiometric Formula |  | 2021 | 400 | 2812.5 | 47.11 | 6.241928 | 0.06628009 | 3.767 | [8 empty] | mechanical alloying and ball milling at 600 rpm for 6 h | Not mentioned | spark plasma sintering at 873 K for 30 min under a pressure of 64 Mpa | Not mentioned | Not mentioned | Polycrystalline |  | Bulk
6758 | https://doi.org/10.1038/s41524-022-00897-2 | https://doi.org/10.1021/acs.inorgchem.1c02105 | Cu2.075Sn0.925S3 |  | Cu2+xSn1–xS3 | Cu2SnS3 | Cu2.075Sn0.925S3 | None | TRUE |  | Stoichiometric Formula |  | 2021 | 500 | 2250 | 61.15 | 8.413475625 | 0.128611 | 3.2709 | [8 empty] | mechanical alloying and ball milling at 600 rpm for 6 h | Not mentioned | spark plasma sintering at 873 K for 30 min under a pressure of 64 Mpa | Not mentioned | Not mentioned | Polycrystalline |  | Bulk
6759 | https://doi.org/10.1038/s41524-022-00897-2 | https://doi.org/10.1021/acs.inorgchem.1c02105 | Cu2.075Sn0.925S3 |  | Cu2+xSn1–xS3 | Cu2SnS3 | Cu2.075Sn0.925S3 | None | TRUE |  | Stoichiometric Formula |  | 2021 | 600 | 1791.04 | 75.21 | 10.1311 | 0.2125405 | 2.86 | [8 empty] | mechanical alloying and ball milling at 600 rpm for 6 h | Not mentioned | spark plasma sintering at 873 K for 30 min under a pressure of 64 Mpa | Not mentioned | Not mentioned | Polycrystalline |  | Bulk
6760 | https://doi.org/10.1038/s41524-022-00897-2 | https://doi.org/10.1021/acs.inorgchem.1c02105 | Cu2.075Sn0.925S3 |  | Cu2+xSn1–xS3 | Cu2SnS3 | Cu2.075Sn0.925S3 | None | TRUE |  | Stoichiometric Formula |  | 2021 | 700 | 1406.25 | 85.95 | 10.38853 | 0.2902984 | 2.505 | [8 empty] | mechanical alloying and ball milling at 600 rpm for 6 h | Not mentioned | spark plasma sintering at 873 K for 30 min under a pressure of 64 Mpa | Not mentioned | Not mentioned | Polycrystalline |  | Bulk
6761 | https://doi.org/10.1038/s41524-022-00897-2 | https://doi.org/10.1021/acs.inorgchem.1c02105 | Cu22Sn10S32 |  | Cu2+xSn1–xS3 | Cu2SnS3 | Cu22Sn10S32 | None | TRUE |  | Stoichiometric Formula |  | 2021 | 300 | 2465.75 | 44.628 | 4.910932 | 0.041926 | 3.514 | [8 empty] | mechanical alloying and ball milling at 600 rpm for 6 h | Not mentioned | spark plasma sintering at 873 K for 30 min under a pressure of 64 Mpa | Not mentioned | Not mentioned | Polycrystalline |  | Bulk
6762 | https://doi.org/10.1038/s41524-022-00897-2 | https://doi.org/10.1021/acs.inorgchem.1c02105 | Cu22Sn10S32 |  | Cu2+xSn1–xS3 | Cu2SnS3 | Cu22Sn10S32 | None | TRUE |  | Stoichiometric Formula |  | 2021 | 400 | 1956.52 | 57.025 | 6.362311 | 0.0839909 | 3.03 | [8 empty] | mechanical alloying and ball milling at 600 rpm for 6 h | Not mentioned | spark plasma sintering at 873 K for 30 min under a pressure of 64 Mpa | Not mentioned | Not mentioned | Polycrystalline |  | Bulk
6763 | https://doi.org/10.1038/s41524-022-00897-2 | https://doi.org/10.1021/acs.inorgchem.1c02105 | Cu22Sn10S32 |  | Cu2+xSn1–xS3 | Cu2SnS3 | Cu22Sn10S32 | None | TRUE |  | Stoichiometric Formula |  | 2021 | 500 | 1572.05 | 71.967 | 8.142039 | 0.1542053 | 2.64 | [8 empty] | mechanical alloying and ball milling at 600 rpm for 6 h | Not mentioned | spark plasma sintering at 873 K for 30 min under a pressure of 64 Mpa | Not mentioned | Not mentioned | Polycrystalline |  | Bulk
6764 | https://doi.org/10.1038/s41524-022-00897-2 | https://doi.org/10.1021/acs.inorgchem.1c02105 | Cu22Sn10S32 |  | Cu2+xSn1–xS3 | Cu2SnS3 | Cu22Sn10S32 | None | TRUE |  | Stoichiometric Formula |  | 2021 | 600 | 1272.08 | 86.56 | 9.531229 | 0.2443905 | 2.34 | [8 empty] | mechanical alloying and ball milling at 600 rpm for 6 h | Not mentioned | spark plasma sintering at 873 K for 30 min under a pressure of 64 Mpa | Not mentioned | Not mentioned | Polycrystalline |  | Bulk
6765 | https://doi.org/10.1038/s41524-022-00897-2 | https://doi.org/10.1021/acs.inorgchem.1c02105 | Cu22Sn10S32 |  | Cu2+xSn1–xS3 | Cu2SnS3 | Cu22Sn10S32 | None | TRUE |  | Stoichiometric Formula |  | 2021 | 700 | 1008.4 | 97.049 | 9.497624 | 0.3266996 | 2.035 | [8 empty] | mechanical alloying and ball milling at 600 rpm for 6 h | Not mentioned | spark plasma sintering at 873 K for 30 min under a pressure of 64 Mpa | Not mentioned | Not mentioned | Polycrystalline |  | Bulk
6766 | https://doi.org/10.1038/s41524-022-00897-2 | https://doi.org/10.1021/acs.inorgchem.1c02105 | Cu22Sn9.25Sb0.75S32 |  | Cu22Sn10–ySbyS32 | Cu2SnS3 | Cu22Sn9.25S32 | Sb0.75 | FALSE |  | Stoichiometric Formula |  | 2021 | 300 | 1714.29 | 62.79 | 6.758732 | 0.0708958 | 2.86 | [8 empty] | mechanical alloying and ball milling at 600 rpm for 6 h | Not mentioned | spark plasma sintering at 873 K for 30 min under a pressure of 64 Mpa | Not mentioned | Not mentioned | Polycrystalline |  | Bulk
6767 | https://doi.org/10.1038/s41524-022-00897-2 | https://doi.org/10.1021/acs.inorgchem.1c02105 | Cu22Sn9.25Sb0.75S32 |  | Cu22Sn10–ySbyS32 | Cu2SnS3 | Cu22Sn9.25S32 | Sb0.75 | FALSE |  | Stoichiometric Formula |  | 2021 | 400 | 1384.62 | 79.016 | 8.644914 | 0.1411415 | 2.45 | [8 empty] | mechanical alloying and ball milling at 600 rpm for 6 h | Not mentioned | spark plasma sintering at 873 K for 30 min under a pressure of 64 Mpa | Not mentioned | Not mentioned | Polycrystalline |  | Bulk
6768 | https://doi.org/10.1038/s41524-022-00897-2 | https://doi.org/10.1021/acs.inorgchem.1c02105 | Cu22Sn9.25Sb0.75S32 |  | Cu22Sn10–ySbyS32 | Cu2SnS3 | Cu22Sn9.25S32 | Sb0.75 | FALSE |  | Stoichiometric Formula |  | 2021 | 500 | 1118.01 | 96.36 | 10.381 | 0.2414186 | 2.15 | [8 empty] | mechanical alloying and ball milling at 600 rpm for 6 h | Not mentioned | spark plasma sintering at 873 K for 30 min under a pressure of 64 Mpa | Not mentioned | Not mentioned | Polycrystalline |  | Bulk
6769 | https://doi.org/10.1038/s41524-022-00897-2 | https://doi.org/10.1021/acs.inorgchem.1c02105 | Cu22Sn9.25Sb0.75S32 |  | Cu22Sn10–ySbyS32 | Cu2SnS3 | Cu22Sn9.25S32 | Sb0.75 | FALSE |  | Stoichiometric Formula |  | 2021 | 600 | 911.39 | 112.62 | 11.5594 | 0.3679385 | 1.885 | [8 empty] | mechanical alloying and ball milling at 600 rpm for 6 h | Not mentioned | spark plasma sintering at 873 K for 30 min under a pressure of 64 Mpa | Not mentioned | Not mentioned | Polycrystalline |  | Bulk
6770 | https://doi.org/10.1038/s41524-022-00897-2 | https://doi.org/10.1021/acs.inorgchem.1c02105 | Cu22Sn9.25Sb0.75S32 |  | Cu22Sn10–ySbyS32 | Cu2SnS3 | Cu22Sn9.25S32 | Sb0.75 | FALSE |  | Stoichiometric Formula |  | 2021 | 700 | 731.71 | 127.7 | 11.93221 | 0.5046855 | 1.655 | [8 empty] | mechanical alloying and ball milling at 600 rpm for 6 h | Not mentioned | spark plasma sintering at 873 K for 30 min under a pressure of 64 Mpa | Not mentioned | Not mentioned | Polycrystalline |  | Bulk
6771 | https://doi.org/10.1038/s41524-022-00897-2 | https://doi.org/10.1021/acs.inorgchem.1c02105 | Cu22Sn9SbS32 |  | Cu22Sn10–ySbyS32 | Cu2SnS3 | Cu22Sn9S32 | Sb | FALSE |  | Stoichiometric Formula |  | 2021 | 300 | 1031.52 | 72.46 | 5.415946 | 0.05802799 | 2.8 | [8 empty] | mechanical alloying and ball milling at 600 rpm for 6 h | Not mentioned | spark plasma sintering at 873 K for 30 min under a pressure of 64 Mpa | Not mentioned | Not mentioned | Polycrystalline |  | Bulk
6772 | https://doi.org/10.1038/s41524-022-00897-2 | https://doi.org/10.1021/acs.inorgchem.1c02105 | Cu22Sn9SbS32 |  | Cu22Sn10–ySbyS32 | Cu2SnS3 | Cu22Sn9S32 | Sb | FALSE |  | Stoichiometric Formula |  | 2021 | 400 | 878.05 | 90.58 | 7.204169 | 0.125634 | 2.2937 | [8 empty] | mechanical alloying and ball milling at 600 rpm for 6 h | Not mentioned | spark plasma sintering at 873 K for 30 min under a pressure of 64 Mpa | Not mentioned | Not mentioned | Polycrystalline |  | Bulk
6773 | https://doi.org/10.1038/s41524-022-00897-2 | https://doi.org/10.1021/acs.inorgchem.1c02105 | Cu22Sn9SbS32 |  | Cu22Sn10–ySbyS32 | Cu2SnS3 | Cu22Sn9S32 | Sb | FALSE |  | Stoichiometric Formula |  | 2021 | 500 | 737.11 | 109.51 | 8.839748 | 0.2291277 | 1.929 | [8 empty] | mechanical alloying and ball milling at 600 rpm for 6 h | Not mentioned | spark plasma sintering at 873 K for 30 min under a pressure of 64 Mpa | Not mentioned | Not mentioned | Polycrystalline |  | Bulk
6774 | https://doi.org/10.1038/s41524-022-00897-2 | https://doi.org/10.1021/acs.inorgchem.1c02105 | Cu22Sn9SbS32 |  | Cu22Sn10–ySbyS32 | Cu2SnS3 | Cu22Sn9S32 | Sb | FALSE |  | Stoichiometric Formula |  | 2021 | 600 | 628.3 | 126.45 | 10.04627 | 0.3585818 | 1.681 | [8 empty] | mechanical alloying and ball milling at 600 rpm for 6 h | Not mentioned | spark plasma sintering at 873 K for 30 min under a pressure of 64 Mpa | Not mentioned | Not mentioned | Polycrystalline |  | Bulk
6775 | https://doi.org/10.1038/s41524-022-00897-2 | https://doi.org/10.1021/acs.inorgchem.1c02105 | Cu22Sn9SbS32 |  | Cu22Sn10–ySbyS32 | Cu2SnS3 | Cu22Sn9S32 | Sb | FALSE |  | Stoichiometric Formula |  | 2021 | 700 | 523.26 | 147.6 | 11.39962 | 0.5415862 | 1.4734 | [8 empty] | mechanical alloying and ball milling at 600 rpm for 6 h | Not mentioned | spark plasma sintering at 873 K for 30 min under a pressure of 64 Mpa | Not mentioned | Not mentioned | Polycrystalline |  | Bulk
6776 | https://doi.org/10.1038/s41524-022-00897-2 | https://doi.org/10.1021/acs.inorgchem.1c02442 | Ba1.4Bi0.6CoRuO6 |  | Ba2–xBixCoRuO6 | Ba2CoRuO6 | Ba1.4CoRuO6 | Bi0.6 | FALSE |  | Stoichiometric Formula |  | 2021 | 318 | 73.1 | 301 | 6.6229331 | 0.1755077 | 1.2 | [8 empty] | solid-state reaction, first by cold-pressing and then heating and cooling | Not mentioned | sintered twice at 1150 °C for 8 h in air | Not mentioned | Not mentioned | Polycrystalline |  | Bulk
6777 | https://doi.org/10.1038/s41524-022-00897-2 | https://doi.org/10.1021/acs.inorgchem.1c02442 | Ba1.4Bi0.6CoRuO6 |  | Ba2–xBixCoRuO6 | Ba2CoRuO6 | Ba1.4CoRuO6 | Bi0.6 | FALSE |  | Stoichiometric Formula |  | 2021 | 418 | 219.4 | 143.3 | 4.505354866 | 0.1612776 | 1.1677 | [8 empty] | solid-state reaction, first by cold-pressing and then heating and cooling | Not mentioned | sintered twice at 1150 °C for 8 h in air | Not mentioned | Not mentioned | Polycrystalline |  | Bulk
6778 | https://doi.org/10.1038/s41524-022-00897-2 | https://doi.org/10.1021/acs.inorgchem.1c02442 | Ba1.4Bi0.6CoRuO6 |  | Ba2–xBixCoRuO6 | Ba2CoRuO6 | Ba1.4CoRuO6 | Bi0.6 | FALSE |  | Stoichiometric Formula |  | 2021 | 518 | 500 | 92.7 | 4.296645 | 0.196 | 1.135 | [8 empty] | solid-state reaction, first by cold-pressing and then heating and cooling | Not mentioned | sintered twice at 1150 °C for 8 h in air | Not mentioned | Not mentioned | Polycrystalline |  | Bulk
6779 | https://doi.org/10.1038/s41524-022-00897-2 | https://doi.org/10.1021/acs.inorgchem.1c02442 | Ba1.4Bi0.6CoRuO6 |  | Ba2–xBixCoRuO6 | Ba2CoRuO6 | Ba1.4CoRuO6 | Bi0.6 | FALSE |  | Stoichiometric Formula |  | 2021 | 618 | 938 | 66.5 | 4.1480705 | 0.2343243 | 1.094 | [8 empty] | solid-state reaction, first by cold-pressing and then heating and cooling | Not mentioned | sintered twice at 1150 °C for 8 h in air | Not mentioned | Not mentioned | Polycrystalline |  | Bulk
6780 | https://doi.org/10.1038/s41524-022-00897-2 | https://doi.org/10.1021/acs.inorgchem.1c02442 | Ba1.6Bi0.4CoRuO6 |  | Ba2–xBixCoRuO6 | Ba2CoRuO6 | Ba1.6CoRuO6 | Bi0.4 | FALSE |  | Stoichiometric Formula |  | 2021 | 318 | 125 | 157.2 | 3.08898 | 0.07419151 | 1.324 | [8 empty] | solid-state reaction, first by cold-pressing and then heating and cooling | Not mentioned | sintered twice at 1150 °C for 8 h in air | Not mentioned | Not mentioned | Polycrystalline |  | Bulk
6781 | https://doi.org/10.1038/s41524-022-00897-2 | https://doi.org/10.1021/acs.inorgchem.1c02442 | Ba1.6Bi0.4CoRuO6 |  | Ba2–xBixCoRuO6 | Ba2CoRuO6 | Ba1.6CoRuO6 | Bi0.4 | FALSE |  | Stoichiometric Formula |  | 2021 | 418 | 378.7 | 74 | 2.0737612 | 0.06777421 | 1.279 | [8 empty] | solid-state reaction, first by cold-pressing and then heating and cooling | Not mentioned | sintered twice at 1150 °C for 8 h in air | Not mentioned | Not mentioned | Polycrystalline |  | Bulk
6782 | https://doi.org/10.1038/s41524-022-00897-2 | https://doi.org/10.1021/acs.inorgchem.1c02442 | Ba1.6Bi0.4CoRuO6 |  | Ba2–xBixCoRuO6 | Ba2CoRuO6 | Ba1.6CoRuO6 | Bi0.4 | FALSE |  | Stoichiometric Formula |  | 2021 | 518 | 849.2 | 48 | 1.9565568 | 0.08082109 | 1.254 | [8 empty] | solid-state reaction, first by cold-pressing and then heating and cooling | Not mentioned | sintered twice at 1150 °C for 8 h in air | Not mentioned | Not mentioned | Polycrystalline |  | Bulk
6783 | https://doi.org/10.1038/s41524-022-00897-2 | https://doi.org/10.1021/acs.inorgchem.1c02442 | Ba1.6Bi0.4CoRuO6 |  | Ba2–xBixCoRuO6 | Ba2CoRuO6 | Ba1.6CoRuO6 | Bi0.4 | FALSE |  | Stoichiometric Formula |  | 2021 | 618 | 1656.35 | 34 | 1.9147406 | 0.0986091409 | 1.2 | [8 empty] | solid-state reaction, first by cold-pressing and then heating and cooling | Not mentioned | sintered twice at 1150 °C for 8 h in air | Not mentioned | Not mentioned | Polycrystalline |  | Bulk
6784 | https://doi.org/10.1038/s41524-022-00897-2 | https://doi.org/10.1021/acs.inorgchem.1c02442 | Ba1.7Bi0.3CoRuO6 |  | Ba2–xBixCoRuO6 | Ba2CoRuO6 | Ba1.7CoRuO6 | Bi0.3 | FALSE |  | Stoichiometric Formula |  | 2021 | 518 | 1230 | 29.4 | 1.0631628 | 0.04236295 | 1.3 | [8 empty] | solid-state reaction, first by cold-pressing and then heating and cooling | Not mentioned | sintered twice at 1150 °C for 8 h in air | Not mentioned | Not mentioned | Polycrystalline |  | Bulk
6785 | https://doi.org/10.1038/s41524-022-00897-2 | https://doi.org/10.1021/acs.inorgchem.1c02442 | Ba1.8Bi0.2CoRuO6 |  | Ba2–xBixCoRuO6 | Ba2CoRuO6 | Ba1.8CoRuO6 | Bi0.2 | FALSE |  | Stoichiometric Formula |  | 2021 | 318 | 218.5 | 78.8 | 1.35676264 | 0.0304912 | 1.415 | [8 empty] | solid-state reaction, first by cold-pressing and then heating and cooling | Not mentioned | sintered twice at 1150 °C for 8 h in air | Not mentioned | Not mentioned | Polycrystalline |  | Bulk
6786 | https://doi.org/10.1038/s41524-022-00897-2 | https://doi.org/10.1021/acs.inorgchem.1c02442 | Ba1.8Bi0.2CoRuO6 |  | Ba2–xBixCoRuO6 | Ba2CoRuO6 | Ba1.8CoRuO6 | Bi0.2 | FALSE |  | Stoichiometric Formula |  | 2021 | 418 | 660.5 | 37.4 | 0.92388098 | 0.02835406 | 1.362 | [8 empty] | solid-state reaction, first by cold-pressing and then heating and cooling | Not mentioned | sintered twice at 1150 °C for 8 h in air | Not mentioned | Not mentioned | Polycrystalline |  | Bulk
6787 | https://doi.org/10.1038/s41524-022-00897-2 | https://doi.org/10.1021/acs.inorgchem.1c02442 | Ba1.8Bi0.2CoRuO6 |  | Ba2–xBixCoRuO6 | Ba2CoRuO6 | Ba1.8CoRuO6 | Bi0.2 | FALSE |  | Stoichiometric Formula |  | 2021 | 518 | 1371.8 | 24.4 | 0.85 | 0.0333687 | 1.3195 | [8 empty] | solid-state reaction, first by cold-pressing and then heating and cooling | Not mentioned | sintered twice at 1150 °C for 8 h in air | Not mentioned | Not mentioned | Polycrystalline |  | Bulk
6788 | https://doi.org/10.1038/s41524-022-00897-2 | https://doi.org/10.1021/acs.inorgchem.1c02442 | Ba1.8Bi0.2CoRuO6 |  | Ba2–xBixCoRuO6 | Ba2CoRuO6 | Ba1.8CoRuO6 | Bi0.2 | FALSE |  | Stoichiometric Formula |  | 2021 | 318 | 178 | 97.5 | 1.6921125 | 0.0374 | 1.394 | [8 empty] | solid-state reaction, first by cold-pressing and then heating and cooling | Not mentioned | sintered twice at 1150 °C for 8 h in air | Not mentioned | Not mentioned | Polycrystalline |  | Bulk
6789 | https://doi.org/10.1038/s41524-022-00897-2 | https://doi.org/10.1021/acs.inorgchem.1c02442 | Ba1.8Bi0.2CoRuO6 |  | Ba2–xBixCoRuO6 | Ba2CoRuO6 | Ba1.8CoRuO6 | Bi0.2 | FALSE |  | Stoichiometric Formula |  | 2021 | 418 | 545.92 | 45.56 | 1.133174 | 0.03566766 | 1.328 | [8 empty] | solid-state reaction, first by cold-pressing and then heating and cooling | Not mentioned | sintered twice at 1150 °C for 8 h in air | Not mentioned | Not mentioned | Polycrystalline |  | Bulk
6790 | https://doi.org/10.1038/s41524-022-00897-2 | https://doi.org/10.1021/acs.inorgchem.1c02442 | Ba1.9Bi0.1CoRuO6 |  | Ba2–xBixCoRuO6 | Ba2CoRuO6 | Ba1.9CoRuO6 | Bi0.1 | FALSE |  | Stoichiometric Formula |  | 2021 | 318 | 285 | 65.4 | 1.22 | 0.02684481 | 1.444 | [8 empty] | solid-state reaction, first by cold-pressing and then heating and cooling | Not mentioned | sintered twice at 1150 °C for 8 h in air | Not mentioned | Not mentioned | Polycrystalline |  | Bulk
6791 | https://doi.org/10.1038/s41524-022-00897-2 | https://doi.org/10.1021/acs.inorgchem.1c02442 | Ba1.9Bi0.1CoRuO6 |  | Ba2–xBixCoRuO6 | Ba2CoRuO6 | Ba1.9CoRuO6 | Bi0.1 | FALSE |  | Stoichiometric Formula |  | 2021 | 418 | 862.9 | 30.87 | 0.8223065 | 0.0239947 | 1.4325 | [8 empty] | solid-state reaction, first by cold-pressing and then heating and cooling | Not mentioned | sintered twice at 1150 °C for 8 h in air | Not mentioned | Not mentioned | Polycrystalline |  | Bulk
6792 | https://doi.org/10.1038/s41524-022-00897-2 | https://doi.org/10.1021/acs.inorgchem.1c02442 | Ba1.9Bi0.1CoRuO6 |  | Ba2–xBixCoRuO6 | Ba2CoRuO6 | Ba1.9CoRuO6 | Bi0.1 | FALSE |  | Stoichiometric Formula |  | 2021 | 518 | 1845 | 20.33 | 0.7625549205 | 0.029 | 1.367 | [8 empty] | solid-state reaction, first by cold-pressing and then heating and cooling | Not mentioned | sintered twice at 1150 °C for 8 h in air | Not mentioned | Not mentioned | Polycrystalline |  | Bulk
6793 | https://doi.org/10.1038/s41524-022-00897-2 | https://doi.org/10.1021/acs.inorgchem.1c02442 | Ba1.9Bi0.1CoRuO6 |  | Ba2–xBixCoRuO6 | Ba2CoRuO6 | Ba1.9CoRuO6 | Bi0.1 | FALSE |  | Stoichiometric Formula |  | 2021 | 618 | 3343.75 | 15 | 0.78 | 0.03549225 | 1.31 | [8 empty] | solid-state reaction, first by cold-pressing and then heating and cooling | Not mentioned | sintered twice at 1150 °C for 8 h in air | Not mentioned | Not mentioned | Polycrystalline |  | Bulk
6794 | https://doi.org/10.1038/s41524-022-00897-2 | https://doi.org/10.1021/acs.inorgchem.1c02442 | Ba2CoRuO6 |  | Ba2–xBixCoRuO6 | Ba2CoRuO6 | Ba2CoRuO6 | None | TRUE |  | Stoichiometric Formula |  | 2021 | 318 | 338 | 54.8 | 1.01502752 | 0.0216 | 1.4848 | [8 empty] | solid-state reaction, first by cold-pressing and then heating and cooling | Not mentioned | sintered twice at 1150 °C for 8 h in air | Not mentioned | Not mentioned | Polycrystalline |  | Bulk
6795 | https://doi.org/10.1038/s41524-022-00897-2 | https://doi.org/10.1021/acs.inorgchem.1c02442 | Ba2CoRuO6 |  | Ba2–xBixCoRuO6 | Ba2CoRuO6 | Ba2CoRuO6 | None | TRUE |  | Stoichiometric Formula |  | 2021 | 418 | 1029 | 26 | 0.695604 | 0.01988391 | 1.4623 | [8 empty] | solid-state reaction, first by cold-pressing and then heating and cooling | Not mentioned | sintered twice at 1150 °C for 8 h in air | Not mentioned | Not mentioned | Polycrystalline |  | Bulk
6796 | https://doi.org/10.1038/s41524-022-00897-2 | https://doi.org/10.1021/acs.inorgchem.1c02442 | Ba2CoRuO6 |  | Ba2–xBixCoRuO6 | Ba2CoRuO6 | Ba2CoRuO6 | None | TRUE |  | Stoichiometric Formula |  | 2021 | 518 | 2230 | 17 | 0.64447 | 0.02294402 | 1.455 | [8 empty] | solid-state reaction, first by cold-pressing and then heating and cooling | Not mentioned | sintered twice at 1150 °C for 8 h in air | Not mentioned | Not mentioned | Polycrystalline |  | Bulk
6797 | https://doi.org/10.1038/s41524-022-00897-2 | https://doi.org/10.1021/acs.inorgchem.6b02118 | Pb6Bi2Se9 |  |  | Pb6Bi2Se9 | Pb6Bi2Se9 | None | TRUE |  | Stoichiometric Formula |  | 2017 | 323 | 331.54 | -75 | 1.8649125 | 0.05354371 | 1.125 | [8 empty] | mixed, sealed and heated to 773 K over 12 h, and held at that temperature for 120 h | Not mentioned | hot pressed at 723 K under 100 Mpa | Not mentioned | Not mentioned | Polycrystalline |  | Bulk
6798 | https://doi.org/10.1038/s41524-022-00897-2 | https://doi.org/10.1021/acs.inorgchem.6b02118 | Pb6Bi2Se9 |  |  | Pb6Bi2Se9 | Pb6Bi2Se9 | None | TRUE |  | Stoichiometric Formula |  | 2017 | 423 | 234.23 | -112.8 | 2.980305 | 0.112259 | 1.123 | [8 empty] | mixed, sealed and heated to 773 K over 12 h, and held at that temperature for 120 h | Not mentioned | hot pressed at 723 K under 100 Mpa | Not mentioned | Not mentioned | Polycrystalline |  | Bulk
6799 | https://doi.org/10.1038/s41524-022-00897-2 | https://doi.org/10.1021/acs.inorgchem.6b02118 | Pb6Bi2Se9 |  |  | Pb6Bi2Se9 | Pb6Bi2Se9 | None | TRUE |  | Stoichiometric Formula |  | 2017 | 523 | 156.15 | -157 | 3.84894135 | 0.1794594 | 1.1217 | [8 empty] | mixed, sealed and heated to 773 K over 12 h, and held at that temperature for 120 h | Not mentioned | hot pressed at 723 K under 100 Mpa | Not mentioned | Not mentioned | Polycrystalline |  | Bulk
6800 | https://doi.org/10.1038/s41524-022-00897-2 | https://doi.org/10.1021/acs.inorgchem.6b02118 | Pb6Bi2Se9 |  |  | Pb6Bi2Se9 | Pb6Bi2Se9 | None | TRUE |  | Stoichiometric Formula |  | 2017 | 623 | 117.69 | -189.8 | 4.239669 | 0.2358316 | 1.12 | [8 empty] | mixed, sealed and heated to 773 K over 12 h, and held at that temperature for 120 h | Not mentioned | hot pressed at 723 K under 100 Mpa | Not mentioned | Not mentioned | Polycrystalline |  | Bulk
6801 | https://doi.org/10.1038/s41524-022-00897-2 | https://doi.org/10.1021/acs.inorgchem.6b02118 | Pb6Bi2Se9 |  |  | Pb6Bi2Se9 | Pb6Bi2Se9 | None | TRUE |  | Stoichiometric Formula |  | 2017 | 673 | 109.62 | -193.2 | 4.091702 | 0.2462412 | 1.1183 | [8 empty] | mixed, sealed and heated to 773 K over 12 h, and held at that temperature for 120 h | Not mentioned | hot pressed at 723 K under 100 Mpa | Not mentioned | Not mentioned | Polycrystalline |  | Bulk
6802 | https://doi.org/10.1038/s41524-022-00897-2 | https://doi.org/10.1021/acs.inorgchem.6b02930 | As2Te1.5Se1.5 |  | As2Te3–xSex | Ag2Te3 | As2Te1.5 | Se1.5 | FALSE |  | Stoichiometric Formula |  | 2017 | 298 | 0.054 | 529.29 | 0.01512799 | 0.001217429 | 0.3703 | [8 empty] | direct heating reaction in a sealed tube, followed by air quenching | Not mentioned | spark plasma sintering between 553 and 593 K under a pressure of 50 MPa for 2 min | 573 | 3 days | Polycrystalline |  | Bulk
6803 | https://doi.org/10.1038/s41524-022-00897-2 | https://doi.org/10.1021/acs.inorgchem.6b02930 | As2Te1.5Se1.5 |  | As2Te3–xSex | Ag2Te3 | As2Te1.5 | Se1.5 | FALSE |  | Stoichiometric Formula |  | 2017 | 323 | 0.078 | 575.51 | 0.02583452 | 0.002403384 | 0.3472 | [8 empty] | direct heating reaction in a sealed tube, followed by air quenching | Not mentioned | spark plasma sintering between 553 and 593 K under a pressure of 50 MPa for 2 min | 573 | 3 days | Polycrystalline |  | Bulk
6804 | https://doi.org/10.1038/s41524-022-00897-2 | https://doi.org/10.1021/acs.inorgchem.6b02930 | As2Te1.5Se1.5 |  | As2Te3–xSex | Ag2Te3 | As2Te1.5 | Se1.5 | FALSE |  | Stoichiometric Formula |  | 2017 | 373 | 0.1389 | 587.76 | 0.04798465 | 0.005245684 | 0.3412 | [8 empty] | direct heating reaction in a sealed tube, followed by air quenching | Not mentioned | spark plasma sintering between 553 and 593 K under a pressure of 50 MPa for 2 min | 573 | 3 days | Polycrystalline |  | Bulk
6805 | https://doi.org/10.1038/s41524-022-00897-2 | https://doi.org/10.1021/acs.inorgchem.6b02930 | As2Te1.5Se1.5 |  | As2Te3–xSex | Ag2Te3 | As2Te1.5 | Se1.5 | FALSE |  | Stoichiometric Formula |  | 2017 | 423 | 0.2184 | 589.8 | 0.07597351 | 0.009812761 | 0.3275 | [8 empty] | direct heating reaction in a sealed tube, followed by air quenching | Not mentioned | spark plasma sintering between 553 and 593 K under a pressure of 50 MPa for 2 min | 573 | 3 days | Polycrystalline |  | Bulk
6806 | https://doi.org/10.1038/s41524-022-00897-2 | https://doi.org/10.1021/acs.inorgchem.6b02930 | As2Te1.5Se1.5 |  | As2Te3–xSex | Ag2Te3 | As2Te1.5 | Se1.5 | FALSE |  | Stoichiometric Formula |  | 2017 | 473 | 0.3295 | 543.8 | 0.09743922598 | 0.01422492 | 0.324 | [8 empty] | direct heating reaction in a sealed tube, followed by air quenching | Not mentioned | spark plasma sintering between 553 and 593 K under a pressure of 50 MPa for 2 min | 573 | 3 days | Polycrystalline |  | Bulk
6807 | https://doi.org/10.1038/s41524-022-00897-2 | https://doi.org/10.1021/acs.inorgchem.6b02930 | As2Te1.5Se1.5 |  | As2Te3–xSex | Ag2Te3 | As2Te1.5 | Se1.5 | FALSE |  | Stoichiometric Formula |  | 2017 | 523 | 0.5074 | 527 | 0.1409196946 | 0.0146 | 0.3353 | [8 empty] | direct heating reaction in a sealed tube, followed by air quenching | Not mentioned | spark plasma sintering between 553 and 593 K under a pressure of 50 MPa for 2 min | 573 | 3 days | Polycrystalline |  | Bulk
6808 | https://doi.org/10.1038/s41524-022-00897-2 | https://doi.org/10.1021/acs.inorgchem.6b02930 | As2Te2.3Se0.7 |  | As2Te3–xSex | Ag2Te3 | As2Te2.3 | Se0.7 | FALSE |  | Stoichiometric Formula |  | 2017 | 298 | 0.2853 | 326.53 | 0.03041921 | 0.0043 | 0.532 | [8 empty] | direct heating reaction in a sealed tube, followed by air quenching | Not mentioned | spark plasma sintering between 553 and 593 K under a pressure of 50 MPa for 2 min | 573 | 3 days | Polycrystalline |  | Bulk
6809 | https://doi.org/10.1038/s41524-022-00897-2 | https://doi.org/10.1021/acs.inorgchem.6b02930 | As2Te2.3Se0.7 |  | As2Te3–xSex | Ag2Te3 | As2Te2.3 | Se0.7 | FALSE |  | Stoichiometric Formula |  | 2017 | 323 | 0.866 | 339.8 | 0.09999185864 | 0.006250701 | 0.5167 | [8 empty] | direct heating reaction in a sealed tube, followed by air quenching | Not mentioned | spark plasma sintering between 553 and 593 K under a pressure of 50 MPa for 2 min | 573 | 3 days | Polycrystalline |  | Bulk
6810 | https://doi.org/10.1038/s41524-022-00897-2 | https://doi.org/10.1021/acs.inorgchem.6b02930 | As2Te2.3Se0.7 |  | As2Te3–xSex | Ag2Te3 | As2Te2.3 | Se0.7 | FALSE |  | Stoichiometric Formula |  | 2017 | 373 | 1.6046 | 347.96 | 0.1942788 | 0.01487092 | 0.4873 | [8 empty] | direct heating reaction in a sealed tube, followed by air quenching | Not mentioned | spark plasma sintering between 553 and 593 K under a pressure of 50 MPa for 2 min | 573 | 3 days | Polycrystalline |  | Bulk
6811 | https://doi.org/10.1038/s41524-022-00897-2 | https://doi.org/10.1021/acs.inorgchem.6b02930 | As2Te2.3Se0.7 |  | As2Te3–xSex | Ag2Te3 | As2Te2.3 | Se0.7 | FALSE |  | Stoichiometric Formula |  | 2017 | 423 | 2.575 | 338.8 | 0.295572508 | 0.028 | 0.465 | [8 empty] | direct heating reaction in a sealed tube, followed by air quenching | Not mentioned | spark plasma sintering between 553 and 593 K under a pressure of 50 MPa for 2 min | 573 | 3 days | Polycrystalline |  | Bulk
6812 | https://doi.org/10.1038/s41524-022-00897-2 | https://doi.org/10.1021/acs.inorgchem.6b02930 | As2Te2.3Se0.7 |  | As2Te3–xSex | Ag2Te3 | As2Te2.3 | Se0.7 | FALSE |  | Stoichiometric Formula |  | 2017 | 473 | 4.217 | 297.96 | 0.3743859 | 0.03796839 | 0.4664 | [8 empty] | direct heating reaction in a sealed tube, followed by air quenching | Not mentioned | spark plasma sintering between 553 and 593 K under a pressure of 50 MPa for 2 min | 573 | 3 days | Polycrystalline |  | Bulk
6813 | https://doi.org/10.1038/s41524-022-00897-2 | https://doi.org/10.1021/acs.inorgchem.6b02930 | As2Te2.3Se0.7 |  | As2Te3–xSex | Ag2Te3 | As2Te2.3 | Se0.7 | FALSE |  | Stoichiometric Formula |  | 2017 | 523 | 5.8595 | 206.12 | 0.2489435 | 0.02718677 | 0.4789 | [8 empty] | direct heating reaction in a sealed tube, followed by air quenching | Not mentioned | spark plasma sintering between 553 and 593 K under a pressure of 50 MPa for 2 min | 573 | 3 days | Polycrystalline |  | Bulk
6814 | https://doi.org/10.1038/s41524-022-00897-2 | https://doi.org/10.1021/acs.inorgchem.6b02930 | As2Te2.6Se0.4 |  | As2Te3–xSex | Ag2Te3 | As2Te2.6 | Se0.4 | FALSE |  | Stoichiometric Formula |  | 2017 | 298 | 6.2322 | 203.96 | 0.2592575 | 0.01247517 | 0.6193 | [8 empty] | direct heating reaction in a sealed tube, followed by air quenching | Not mentioned | spark plasma sintering between 553 and 593 K under a pressure of 50 MPa for 2 min | 573 | 3 days | Polycrystalline |  | Bulk
6815 | https://doi.org/10.1038/s41524-022-00897-2 | https://doi.org/10.1021/acs.inorgchem.6b02930 | As2Te2.6Se0.4 |  | As2Te3–xSex | Ag2Te3 | As2Te2.6 | Se0.4 | FALSE |  | Stoichiometric Formula |  | 2017 | 323 | 9.4 | 210 | 0.41454 | 0.02 | 0.59 | [8 empty] | direct heating reaction in a sealed tube, followed by air quenching | Not mentioned | spark plasma sintering between 553 and 593 K under a pressure of 50 MPa for 2 min | 573 | 3 days | Polycrystalline |  | Bulk
6816 | https://doi.org/10.1038/s41524-022-00897-2 | https://doi.org/10.1021/acs.inorgchem.6b02930 | As2Te2.6Se0.4 |  | As2Te3–xSex | Ag2Te3 | As2Te2.6 | Se0.4 | FALSE |  | Stoichiometric Formula |  | 2017 | 373 | 14.18 | 228 | 0.73713312 | 0.049 | 0.537 | [8 empty] | direct heating reaction in a sealed tube, followed by air quenching | Not mentioned | spark plasma sintering between 553 and 593 K under a pressure of 50 MPa for 2 min | 573 | 3 days | Polycrystalline |  | Bulk
6817 | https://doi.org/10.1038/s41524-022-00897-2 | https://doi.org/10.1021/acs.inorgchem.6b02930 | As2Te2.6Se0.4 |  | As2Te3–xSex | Ag2Te3 | As2Te2.6 | Se0.4 | FALSE |  | Stoichiometric Formula |  | 2017 | 423 | 18.525 | 249.2 | 1.150414356 | 0.088 | 0.534 | [8 empty] | direct heating reaction in a sealed tube, followed by air quenching | Not mentioned | spark plasma sintering between 553 and 593 K under a pressure of 50 MPa for 2 min | 573 | 3 days | Polycrystalline |  | Bulk
6818 | https://doi.org/10.1038/s41524-022-00897-2 | https://doi.org/10.1021/acs.inorgchem.6b02930 | As2Te2.6Se0.4 |  | As2Te3–xSex | Ag2Te3 | As2Te2.6 | Se0.4 | FALSE |  | Stoichiometric Formula |  | 2017 | 473 | 21.84 | 263.5 | 1.51640034 | 0.1406386982 | 0.51 | [8 empty] | direct heating reaction in a sealed tube, followed by air quenching | Not mentioned | spark plasma sintering between 553 and 593 K under a pressure of 50 MPa for 2 min | 573 | 3 days | Polycrystalline |  | Bulk
6819 | https://doi.org/10.1038/s41524-022-00897-2 | https://doi.org/10.1021/acs.inorgchem.6b02930 | As2Te2.6Se0.4 |  | As2Te3–xSex | Ag2Te3 | As2Te2.6 | Se0.4 | FALSE |  | Stoichiometric Formula |  | 2017 | 523 | 24.205 | 265.5 | 1.706217 | 0.1784702 | 0.5 | [8 empty] | direct heating reaction in a sealed tube, followed by air quenching | Not mentioned | spark plasma sintering between 553 and 593 K under a pressure of 50 MPa for 2 min | 573 | 3 days | Polycrystalline |  | Bulk
6820 | https://doi.org/10.1038/s41524-022-00897-2 | https://doi.org/10.1021/acs.inorgchem.6b02930 | As2Te2.8Se0.2 |  | As2Te3–xSex | Ag2Te3 | As2Te2.8 | Se0.2 | FALSE |  | Stoichiometric Formula |  | 2017 | 298 | 6.494 | 181.19 | 0.2131968 | 0.00967748 | 0.6565 | [8 empty] | direct heating reaction in a sealed tube, followed by air quenching | Not mentioned | spark plasma sintering between 553 and 593 K under a pressure of 50 MPa for 2 min | 573 | 3 days | Polycrystalline |  | Bulk
6821 | https://doi.org/10.1038/s41524-022-00897-2 | https://doi.org/10.1021/acs.inorgchem.6b02930 | As2Te2.8Se0.2 |  | As2Te3–xSex | Ag2Te3 | As2Te2.8 | Se0.2 | FALSE |  | Stoichiometric Formula |  | 2017 | 323 | 9.2106 | 192.08 | 0.3398226 | 0.01772367 | 0.6193 | [8 empty] | direct heating reaction in a sealed tube, followed by air quenching | Not mentioned | spark plasma sintering between 553 and 593 K under a pressure of 50 MPa for 2 min | 573 | 3 days | Polycrystalline |  | Bulk
6822 | https://doi.org/10.1038/s41524-022-00897-2 | https://doi.org/10.1021/acs.inorgchem.6b02930 | As2Te2.8Se0.2 |  | As2Te3–xSex | Ag2Te3 | As2Te2.8 | Se0.2 | FALSE |  | Stoichiometric Formula |  | 2017 | 373 | 12.798 | 206.93 | 0.5480107 | 0.03378644 | 0.605 | [8 empty] | direct heating reaction in a sealed tube, followed by air quenching | Not mentioned | spark plasma sintering between 553 and 593 K under a pressure of 50 MPa for 2 min | 573 | 3 days | Polycrystalline |  | Bulk
6823 | https://doi.org/10.1038/s41524-022-00897-2 | https://doi.org/10.1021/acs.inorgchem.6b02930 | As2Te2.8Se0.2 |  | As2Te3–xSex | Ag2Te3 | As2Te2.8 | Se0.2 | FALSE |  | Stoichiometric Formula |  | 2017 | 423 | 16.719 | 221.21 | 0.8181253 | 0.06064967 | 0.5706 | [8 empty] | direct heating reaction in a sealed tube, followed by air quenching | Not mentioned | spark plasma sintering between 553 and 593 K under a pressure of 50 MPa for 2 min | 573 | 3 days | Polycrystalline |  | Bulk
6824 | https://doi.org/10.1038/s41524-022-00897-2 | https://doi.org/10.1021/acs.inorgchem.6b02930 | As2Te2.8Se0.2 |  | As2Te3–xSex | Ag2Te3 | As2Te2.8 | Se0.2 | FALSE |  | Stoichiometric Formula |  | 2017 | 473 | 20.117 | 226.26 | 1.029861 | 0.08840734 | 0.551 | [8 empty] | direct heating reaction in a sealed tube, followed by air quenching | Not mentioned | spark plasma sintering between 553 and 593 K under a pressure of 50 MPa for 2 min | 573 | 3 days | Polycrystalline |  | Bulk
6825 | https://doi.org/10.1038/s41524-022-00897-2 | https://doi.org/10.1021/acs.inorgchem.6b02930 | As2Te2.8Se0.2 |  | As2Te3–xSex | Ag2Te3 | As2Te2.8 | Se0.2 | FALSE |  | Stoichiometric Formula |  | 2017 | 523 | 22.758 | 217.17 | 1.073331 | 0.1055173 | 0.532 | [8 empty] | direct heating reaction in a sealed tube, followed by air quenching | Not mentioned | spark plasma sintering between 553 and 593 K under a pressure of 50 MPa for 2 min | 573 | 3 days | Polycrystalline |  | Bulk
6826 | https://doi.org/10.1038/s41524-022-00897-2 | https://doi.org/10.1021/acs.inorgchem.6b02930 | As2Te2.9Se0.1 |  | As2Te3–xSex | Ag2Te3 | As2Te2.9 | Se0.1 | FALSE |  | Stoichiometric Formula |  | 2017 | 298 | 5.0741 | 161.39 | 0.1321637 | 0.0176 | 0.7209 | [8 empty] | direct heating reaction in a sealed tube, followed by air quenching | Not mentioned | spark plasma sintering between 553 and 593 K under a pressure of 50 MPa for 2 min | 573 | 3 days | Polycrystalline |  | Bulk
6827 | https://doi.org/10.1038/s41524-022-00897-2 | https://doi.org/10.1021/acs.inorgchem.6b02930 | As2Te2.9Se0.1 |  | As2Te3–xSex | Ag2Te3 | As2Te2.9 | Se0.1 | FALSE |  | Stoichiometric Formula |  | 2017 | 323 | 6.9069 | 160.89 | 0.1787892 | 0.0196 | 0.68 | [8 empty] | direct heating reaction in a sealed tube, followed by air quenching | Not mentioned | spark plasma sintering between 553 and 593 K under a pressure of 50 MPa for 2 min | 573 | 3 days | Polycrystalline |  | Bulk
6828 | https://doi.org/10.1038/s41524-022-00897-2 | https://doi.org/10.1021/acs.inorgchem.6b02930 | As2Te2.9Se0.1 |  | As2Te3–xSex | Ag2Te3 | As2Te2.9 | Se0.1 | FALSE |  | Stoichiometric Formula |  | 2017 | 373 | 10.6362 | 159.41 | 0.2702823 | 0.0226 | 0.6339 | [8 empty] | direct heating reaction in a sealed tube, followed by air quenching | Not mentioned | spark plasma sintering between 553 and 593 K under a pressure of 50 MPa for 2 min | 573 | 3 days | Polycrystalline |  | Bulk
6829 | https://doi.org/10.1038/s41524-022-00897-2 | https://doi.org/10.1021/acs.inorgchem.6b02930 | As2Te2.9Se0.1 |  | As2Te3–xSex | Ag2Te3 | As2Te2.9 | Se0.1 | FALSE |  | Stoichiometric Formula |  | 2017 | 423 | 15.0859 | 158.42 | 0.3786093 | 0.02613 | 0.6 | [8 empty] | direct heating reaction in a sealed tube, followed by air quenching | Not mentioned | spark plasma sintering between 553 and 593 K under a pressure of 50 MPa for 2 min | 573 | 3 days | Polycrystalline |  | Bulk
6830 | https://doi.org/10.1038/s41524-022-00897-2 | https://doi.org/10.1021/acs.inorgchem.6b02930 | As2Te2.9Se0.1 |  | As2Te3–xSex | Ag2Te3 | As2Te2.9 | Se0.1 | FALSE |  | Stoichiometric Formula |  | 2017 | 473 | 19.307 | 155.45 | 0.4665479 | 0.02663 | 0.6193 | [8 empty] | direct heating reaction in a sealed tube, followed by air quenching | Not mentioned | spark plasma sintering between 553 and 593 K under a pressure of 50 MPa for 2 min | 573 | 3 days | Polycrystalline |  | Bulk
6831 | https://doi.org/10.1038/s41524-022-00897-2 | https://doi.org/10.1021/acs.inorgchem.6b02930 | As2Te2.9Se0.1 |  | As2Te3–xSex | Ag2Te3 | As2Te2.9 | Se0.1 | FALSE |  | Stoichiometric Formula |  | 2017 | 523 | 22.3 | 143.56 | 0.4595913 | 0.02889 | 0.6014 | [8 empty] | direct heating reaction in a sealed tube, followed by air quenching | Not mentioned | spark plasma sintering between 553 and 593 K under a pressure of 50 MPa for 2 min | 573 | 3 days | Polycrystalline |  | Bulk
6832 | https://doi.org/10.1038/s41524-022-00897-2 | https://doi.org/10.1021/acs.inorgchem.6b02930 | As2Te2Se |  | As2Te3–xSex | Ag2Te3 | As2Te2 | Se | FALSE |  | Stoichiometric Formula |  | 2017 | 298 | 0.0623 | 224.24 | 0.003132667 | 0.0001972395 | 0.4733 | [8 empty] | direct heating reaction in a sealed tube, followed by air quenching | Not mentioned | spark plasma sintering between 553 and 593 K under a pressure of 50 MPa for 2 min | 573 | 3 days | Polycrystalline |  | Bulk
6833 | https://doi.org/10.1038/s41524-022-00897-2 | https://doi.org/10.1021/acs.inorgchem.6b02930 | As2Te2Se |  | As2Te3–xSex | Ag2Te3 | As2Te2 | Se | FALSE |  | Stoichiometric Formula |  | 2017 | 323 | 0.0921 | 242.42 | 0.005412483 | 0.0003802984 | 0.4597 | [8 empty] | direct heating reaction in a sealed tube, followed by air quenching | Not mentioned | spark plasma sintering between 553 and 593 K under a pressure of 50 MPa for 2 min | 573 | 3 days | Polycrystalline |  | Bulk
6834 | https://doi.org/10.1038/s41524-022-00897-2 | https://doi.org/10.1021/acs.inorgchem.6b02930 | As2Te2Se |  | As2Te3–xSex | Ag2Te3 | As2Te2 | Se | FALSE |  | Stoichiometric Formula |  | 2017 | 373 | 0.2054 | 248.48 | 0.01268187 | 0.001053527 | 0.449 | [8 empty] | direct heating reaction in a sealed tube, followed by air quenching | Not mentioned | spark plasma sintering between 553 and 593 K under a pressure of 50 MPa for 2 min | 573 | 3 days | Polycrystalline |  | Bulk
6835 | https://doi.org/10.1038/s41524-022-00897-2 | https://doi.org/10.1021/acs.inorgchem.6b02930 | As2Te2Se |  | As2Te3–xSex | Ag2Te3 | As2Te2 | Se | FALSE |  | Stoichiometric Formula |  | 2017 | 423 | 0.4485 | 246.46 | 0.02724303 | 0.002792971 | 0.4126 | [8 empty] | direct heating reaction in a sealed tube, followed by air quenching | Not mentioned | spark plasma sintering between 553 and 593 K under a pressure of 50 MPa for 2 min | 573 | 3 days | Polycrystalline |  | Bulk
6836 | https://doi.org/10.1038/s41524-022-00897-2 | https://doi.org/10.1021/acs.inorgchem.6b02930 | As2Te2Se |  | As2Te3–xSex | Ag2Te3 | As2Te2 | Se | FALSE |  | Stoichiometric Formula |  | 2017 | 473 | 0.866 | 228.28 | 0.04512878 | 0.005188603 | 0.4114 | [8 empty] | direct heating reaction in a sealed tube, followed by air quenching | Not mentioned | spark plasma sintering between 553 and 593 K under a pressure of 50 MPa for 2 min | 573 | 3 days | Polycrystalline |  | Bulk
6837 | https://doi.org/10.1038/s41524-022-00897-2 | https://doi.org/10.1021/acs.inorgchem.6b02930 | As2Te2Se |  | As2Te3–xSex | Ag2Te3 | As2Te2 | Se | FALSE |  | Stoichiometric Formula |  | 2017 | 523 | 1.5399 | 171.29 | 0.04518107 | 0.005710416 | 0.4138 | [8 empty] | direct heating reaction in a sealed tube, followed by air quenching | Not mentioned | spark plasma sintering between 553 and 593 K under a pressure of 50 MPa for 2 min | 573 | 3 days | Polycrystalline |  | Bulk
6838 | https://doi.org/10.1038/s41524-022-00897-2 | https://doi.org/10.1021/acs.inorgchem.6b02930 | As2Te3 |  | As2Te3–xSex | Ag2Te3 | As2Te3 | None | TRUE |  | Stoichiometric Formula |  | 2017 | 298 | 1.8529 | 118.81 | 0.0261552 | 0.0009126754 | 0.854 | [8 empty] | direct heating reaction in a sealed tube, followed by air quenching | Not mentioned | spark plasma sintering between 553 and 593 K under a pressure of 50 MPa for 2 min | 573 | 3 days | Polycrystalline |  | Bulk
6839 | https://doi.org/10.1038/s41524-022-00897-2 | https://doi.org/10.1021/acs.inorgchem.6b02930 | As2Te3 |  | As2Te3–xSex | Ag2Te3 | As2Te3 | None | TRUE |  | Stoichiometric Formula |  | 2017 | 323 | 3.0979 | 79.21 | 0.01943692 | 0.000788511 | 0.7962 | [8 empty] | direct heating reaction in a sealed tube, followed by air quenching | Not mentioned | spark plasma sintering between 553 and 593 K under a pressure of 50 MPa for 2 min | 573 | 3 days | Polycrystalline |  | Bulk
6840 | https://doi.org/10.1038/s41524-022-00897-2 | https://doi.org/10.1021/acs.inorgchem.6b02930 | As2Te3 |  | As2Te3–xSex | Ag2Te3 | As2Te3 | None | TRUE |  | Stoichiometric Formula |  | 2017 | 373 | 5.8595 | 47.52 | 0.01323163 | 0.0006806508 | 0.7251 | [8 empty] | direct heating reaction in a sealed tube, followed by air quenching | Not mentioned | spark plasma sintering between 553 and 593 K under a pressure of 50 MPa for 2 min | 573 | 3 days | Polycrystalline |  | Bulk
6841 | https://doi.org/10.1038/s41524-022-00897-2 | https://doi.org/10.1021/acs.inorgchem.6b02930 | As2Te3 |  | As2Te3–xSex | Ag2Te3 | As2Te3 | None | TRUE |  | Stoichiometric Formula |  | 2017 | 423 | 8.6596 | 40.59 | 0.01426711 | 0.000882308 | 0.684 | [8 empty] | direct heating reaction in a sealed tube, followed by air quenching | Not mentioned | spark plasma sintering between 553 and 593 K under a pressure of 50 MPa for 2 min | 573 | 3 days | Polycrystalline |  | Bulk
6842 | https://doi.org/10.1038/s41524-022-00897-2 | https://doi.org/10.1021/acs.inorgchem.6b02930 | As2Te3 |  | As2Te3–xSex | Ag2Te3 | As2Te3 | None | TRUE |  | Stoichiometric Formula |  | 2017 | 473 | 11.5478 | 36.63 | 0.01549434 | 0.001090436 | 0.6721 | [8 empty] | direct heating reaction in a sealed tube, followed by air quenching | Not mentioned | spark plasma sintering between 553 and 593 K under a pressure of 50 MPa for 2 min | 573 | 3 days | Polycrystalline |  | Bulk
6843 | https://doi.org/10.1038/s41524-022-00897-2 | https://doi.org/10.1021/acs.inorgchem.6b02930 | As2Te3 |  | As2Te3–xSex | Ag2Te3 | As2Te3 | None | TRUE |  | Stoichiometric Formula |  | 2017 | 523 | 16.3789 | 5.94 | 0.0005779066 | 4.418788e-05 | 0.684 | [8 empty] | direct heating reaction in a sealed tube, followed by air quenching | Not mentioned | spark plasma sintering between 553 and 593 K under a pressure of 50 MPa for 2 min | 573 | 3 days | Polycrystalline |  | Bulk
6844 | https://doi.org/10.1038/s41524-022-00897-2 | https://doi.org/10.1021/acs.inorgchem.7b00049 | BaGd2NiO5 |  | CaxBaGd2-xNiO5 | BaGd2NiO5 | BaGd2NiO5 | None | TRUE |  | Stoichiometric Formula |  | 2017 | 426 | 0.04669388 | 525 | 0.01287 | 0.0002301688 | 2.382 | [8 empty] | mixed in ethanol solvent in a mortar, dried in an oven at 353 K for 30 min and then pressed uniaxially at a pressure of 40 Mpa | calcined at 1673 K for 6 h in ambient air | sintered at 1273 K for 10 h with a heating/cooling rate of 4 K min–1 in air | Not mentioned | Not mentioned | Polycrystalline |  | Bulk
6845 | https://doi.org/10.1038/s41524-022-00897-2 | https://doi.org/10.1021/acs.inorgchem.7b00049 | BaGd2NiO5 |  | CaxBaGd2-xNiO5 | BaGd2NiO5 | BaGd2NiO5 | None | TRUE |  | Stoichiometric Formula |  | 2017 | 532 | 0.1007627 | 463.97 | 0.021691 | 0.000568104 | 2.03125 | [8 empty] | mixed in ethanol solvent in a mortar, dried in an oven at 353 K for 30 min and then pressed uniaxially at a pressure of 40 Mpa | calcined at 1673 K for 6 h in ambient air | sintered at 1273 K for 10 h with a heating/cooling rate of 4 K min–1 in air | Not mentioned | Not mentioned | Polycrystalline |  | Bulk
6846 | https://doi.org/10.1038/s41524-022-00897-2 | https://doi.org/10.1021/acs.inorgchem.7b00049 | BaGd2NiO5 |  | CaxBaGd2-xNiO5 | BaGd2NiO5 | BaGd2NiO5 | None | TRUE |  | Stoichiometric Formula |  | 2017 | 638 | 0.1589696 | 453.68 | 0.03272 | 0.001158777 | 1.8015 | [8 empty] | mixed in ethanol solvent in a mortar, dried in an oven at 353 K for 30 min and then pressed uniaxially at a pressure of 40 Mpa | calcined at 1673 K for 6 h in ambient air | sintered at 1273 K for 10 h with a heating/cooling rate of 4 K min–1 in air | Not mentioned | Not mentioned | Polycrystalline |  | Bulk
6847 | https://doi.org/10.1038/s41524-022-00897-2 | https://doi.org/10.1021/acs.inorgchem.7b00049 | BaGd2NiO5 |  | CaxBaGd2-xNiO5 | BaGd2NiO5 | BaGd2NiO5 | None | TRUE |  | Stoichiometric Formula |  | 2017 | 750 | 0.2095 | 427.2 | 0.042647 | 0.001931476 | 1.656 | [8 empty] | mixed in ethanol solvent in a mortar, dried in an oven at 353 K for 30 min and then pressed uniaxially at a pressure of 40 Mpa | calcined at 1673 K for 6 h in ambient air | sintered at 1273 K for 10 h with a heating/cooling rate of 4 K min–1 in air | Not mentioned | Not mentioned | Polycrystalline |  | Bulk
6848 | https://doi.org/10.1038/s41524-022-00897-2 | https://doi.org/10.1021/acs.inorgchem.7b00049 | BaGd2NiO5 |  | CaxBaGd2-xNiO5 | BaGd2NiO5 | BaGd2NiO5 | None | TRUE |  | Stoichiometric Formula |  | 2017 | 862 | 0.2539535 | 433.82 | 0.047794 | 0.002634171 | 1.564 | [8 empty] | mixed in ethanol solvent in a mortar, dried in an oven at 353 K for 30 min and then pressed uniaxially at a pressure of 40 Mpa | calcined at 1673 K for 6 h in ambient air | sintered at 1273 K for 10 h with a heating/cooling rate of 4 K min–1 in air | Not mentioned | Not mentioned | Polycrystalline |  | Bulk
6849 | https://doi.org/10.1038/s41524-022-00897-2 | https://doi.org/10.1021/acs.inorgchem.7b00049 | BaGd2NiO5 |  | CaxBaGd2-xNiO5 | BaGd2NiO5 | BaGd2NiO5 | None | TRUE |  | Stoichiometric Formula |  | 2017 | 975 | 0.2911689 | 453.68 | 0.05993 | 0.003900651 | 1.498 | [8 empty] | mixed in ethanol solvent in a mortar, dried in an oven at 353 K for 30 min and then pressed uniaxially at a pressure of 40 Mpa | calcined at 1673 K for 6 h in ambient air | sintered at 1273 K for 10 h with a heating/cooling rate of 4 K min–1 in air | Not mentioned | Not mentioned | Polycrystalline |  | Bulk
6850 | https://doi.org/10.1038/s41524-022-00897-2 | https://doi.org/10.1021/acs.inorgchem.7b00049 | BaGd2NiO5 |  | CaxBaGd2-xNiO5 | BaGd2NiO5 | BaGd2NiO5 | None | TRUE |  | Stoichiometric Formula |  | 2017 | 1074 | 0.3209988 | 484.56 | 0.07537 | 0.005638182 | 1.4357 | [8 empty] | mixed in ethanol solvent in a mortar, dried in an oven at 353 K for 30 min and then pressed uniaxially at a pressure of 40 Mpa | calcined at 1673 K for 6 h in ambient air | sintered at 1273 K for 10 h with a heating/cooling rate of 4 K min–1 in air | Not mentioned | Not mentioned | Polycrystalline |  | Bulk
6851 | https://doi.org/10.1038/s41524-022-00897-2 | https://doi.org/10.1021/acs.inorgchem.7b00049 | BaGd2NiO5 |  | CaxBaGd2-xNiO5 | BaGd2NiO5 | BaGd2NiO5 | None | TRUE |  | Stoichiometric Formula |  | 2017 | 1179 | 0.3469087 | 519.85 | 0.09375 | 0.007798719 | 1.4173 | [8 empty] | mixed in ethanol solvent in a mortar, dried in an oven at 353 K for 30 min and then pressed uniaxially at a pressure of 40 Mpa | calcined at 1673 K for 6 h in ambient air | sintered at 1273 K for 10 h with a heating/cooling rate of 4 K min–1 in air | Not mentioned | Not mentioned | Polycrystalline |  | Bulk
6852 | https://doi.org/10.1038/s41524-022-00897-2 | https://doi.org/10.1021/acs.inorgchem.7b00049 | BaGd2NiO5 |  | CaxBaGd2-xNiO5 | BaGd2NiO5 | BaGd2NiO5 | None | TRUE |  | Stoichiometric Formula |  | 2017 | 1272 | 0.3785511 | 527.94 | 0.10551 | 0.009695761 | 1.3842 | [8 empty] | mixed in ethanol solvent in a mortar, dried in an oven at 353 K for 30 min and then pressed uniaxially at a pressure of 40 Mpa | calcined at 1673 K for 6 h in ambient air | sintered at 1273 K for 10 h with a heating/cooling rate of 4 K min–1 in air | Not mentioned | Not mentioned | Polycrystalline |  | Bulk
6853 | https://doi.org/10.1038/s41524-022-00897-2 | https://doi.org/10.1021/acs.inorgchem.7b00049 | Ca0.05BaGd1.95NiO5 |  | CaxBaGd2-xNiO5 | BaGd2NiO5 | BaGd1.95NiO5 | Ca0.05 | FALSE |  | Stoichiometric Formula |  | 2017 | 526 | 0.3001274 | 259.56 | 0.02022 | 0.0005722744 | 1.8585 | [8 empty] | mixed in ethanol solvent in a mortar, dried in an oven at 353 K for 30 min and then pressed uniaxially at a pressure of 40 Mpa | calcined at 1673 K for 6 h in ambient air | sintered at 1273 K for 10 h with a heating/cooling rate of 4 K min–1 in air | Not mentioned | Not mentioned | Polycrystalline |  | Bulk
6854 | https://doi.org/10.1038/s41524-022-00897-2 | https://doi.org/10.1021/acs.inorgchem.7b00049 | Ca0.05BaGd1.95NiO5 |  | CaxBaGd2-xNiO5 | BaGd2NiO5 | BaGd1.95NiO5 | Ca0.05 | FALSE |  | Stoichiometric Formula |  | 2017 | 632 | 0.4811118 | 234.56 | 0.02647 | 0.0009935289 | 1.6838 | [8 empty] | mixed in ethanol solvent in a mortar, dried in an oven at 353 K for 30 min and then pressed uniaxially at a pressure of 40 Mpa | calcined at 1673 K for 6 h in ambient air | sintered at 1273 K for 10 h with a heating/cooling rate of 4 K min–1 in air | Not mentioned | Not mentioned | Polycrystalline |  | Bulk
6855 | https://doi.org/10.1038/s41524-022-00897-2 | https://doi.org/10.1021/acs.inorgchem.7b00049 | Ca0.05BaGd1.95NiO5 |  | CaxBaGd2-xNiO5 | BaGd2NiO5 | BaGd1.95NiO5 | Ca0.05 | FALSE |  | Stoichiometric Formula |  | 2017 | 736 | 0.6590151 | 226.47 | 0.0338 | 0.001586531 | 1.568 | [8 empty] | mixed in ethanol solvent in a mortar, dried in an oven at 353 K for 30 min and then pressed uniaxially at a pressure of 40 Mpa | calcined at 1673 K for 6 h in ambient air | sintered at 1273 K for 10 h with a heating/cooling rate of 4 K min–1 in air | Not mentioned | Not mentioned | Polycrystalline |  | Bulk
6856 | https://doi.org/10.1038/s41524-022-00897-2 | https://doi.org/10.1021/acs.inorgchem.7b00049 | Ca0.05BaGd1.95NiO5 |  | CaxBaGd2-xNiO5 | BaGd2NiO5 | BaGd1.95NiO5 | Ca0.05 | FALSE |  | Stoichiometric Formula |  | 2017 | 839 | 0.8207397 | 230.88 | 0.04375 | 0.002453134 | 1.4963 | [8 empty] | mixed in ethanol solvent in a mortar, dried in an oven at 353 K for 30 min and then pressed uniaxially at a pressure of 40 Mpa | calcined at 1673 K for 6 h in ambient air | sintered at 1273 K for 10 h with a heating/cooling rate of 4 K min–1 in air | Not mentioned | Not mentioned | Polycrystalline |  | Bulk
6857 | https://doi.org/10.1038/s41524-022-00897-2 | https://doi.org/10.1021/acs.inorgchem.7b00049 | Ca0.05BaGd1.95NiO5 |  | CaxBaGd2-xNiO5 | BaGd2NiO5 | BaGd1.95NiO5 | Ca0.05 | FALSE |  | Stoichiometric Formula |  | 2017 | 939 | 0.9506014 | 244.85 | 0.05699 | 0.00371803 | 1.4393 | [8 empty] | mixed in ethanol solvent in a mortar, dried in an oven at 353 K for 30 min and then pressed uniaxially at a pressure of 40 Mpa | calcined at 1673 K for 6 h in ambient air | sintered at 1273 K for 10 h with a heating/cooling rate of 4 K min–1 in air | Not mentioned | Not mentioned | Polycrystalline |  | Bulk
6858 | https://doi.org/10.1038/s41524-022-00897-2 | https://doi.org/10.1021/acs.inorgchem.7b00049 | Ca0.05BaGd1.95NiO5 |  | CaxBaGd2-xNiO5 | BaGd2NiO5 | BaGd1.95NiO5 | Ca0.05 | FALSE |  | Stoichiometric Formula |  | 2017 | 1037 | 1.07192 | 256.62 | 0.07059 | 0.005288385 | 1.3842 | [8 empty] | mixed in ethanol solvent in a mortar, dried in an oven at 353 K for 30 min and then pressed uniaxially at a pressure of 40 Mpa | calcined at 1673 K for 6 h in ambient air | sintered at 1273 K for 10 h with a heating/cooling rate of 4 K min–1 in air | Not mentioned | Not mentioned | Polycrystalline |  | Bulk
6859 | https://doi.org/10.1038/s41524-022-00897-2 | https://doi.org/10.1021/acs.inorgchem.7b00049 | Ca0.05BaGd1.95NiO5 |  | CaxBaGd2-xNiO5 | BaGd2NiO5 | BaGd1.95NiO5 | Ca0.05 | FALSE |  | Stoichiometric Formula |  | 2017 | 1134 | 1.188324 | 260.29 | 0.08051 | 0.007014855 | 1.3015 | [8 empty] | mixed in ethanol solvent in a mortar, dried in an oven at 353 K for 30 min and then pressed uniaxially at a pressure of 40 Mpa | calcined at 1673 K for 6 h in ambient air | sintered at 1273 K for 10 h with a heating/cooling rate of 4 K min–1 in air | Not mentioned | Not mentioned | Polycrystalline |  | Bulk
6860 | https://doi.org/10.1038/s41524-022-00897-2 | https://doi.org/10.1021/acs.inorgchem.7b00049 | Ca0.05BaGd1.95NiO5 |  | CaxBaGd2-xNiO5 | BaGd2NiO5 | BaGd1.95NiO5 | Ca0.05 | FALSE |  | Stoichiometric Formula |  | 2017 | 1230 | 1.305437 | 285.29 | 0.10625 | 0.0101996 | 1.2813 | [8 empty] | mixed in ethanol solvent in a mortar, dried in an oven at 353 K for 30 min and then pressed uniaxially at a pressure of 40 Mpa | calcined at 1673 K for 6 h in ambient air | sintered at 1273 K for 10 h with a heating/cooling rate of 4 K min–1 in air | Not mentioned | Not mentioned | Polycrystalline |  | Bulk
6861 | https://doi.org/10.1038/s41524-022-00897-2 | https://doi.org/10.1021/acs.inorgchem.7b00049 | Ca0.15BaGd1.85NiO5 |  | CaxBaGd2-xNiO5 | BaGd2NiO5 | BaGd1.85NiO5 | Ca0.15 | FALSE |  | Stoichiometric Formula |  | 2017 | 392 | 0.4516504 | 285.29 | 0.03676 | 0.0006276098 | 2.296 | [8 empty] | mixed in ethanol solvent in a mortar, dried in an oven at 353 K for 30 min and then pressed uniaxially at a pressure of 40 Mpa | calcined at 1673 K for 6 h in ambient air | sintered at 1273 K for 10 h with a heating/cooling rate of 4 K min–1 in air | Not mentioned | Not mentioned | Polycrystalline |  | Bulk
6862 | https://doi.org/10.1038/s41524-022-00897-2 | https://doi.org/10.1021/acs.inorgchem.7b00049 | Ca0.15BaGd1.85NiO5 |  | CaxBaGd2-xNiO5 | BaGd2NiO5 | BaGd1.85NiO5 | Ca0.15 | FALSE |  | Stoichiometric Formula |  | 2017 | 513 | 1.235372 | 224.26 | 0.06213 | 0.00156208 | 2.0404 | [8 empty] | mixed in ethanol solvent in a mortar, dried in an oven at 353 K for 30 min and then pressed uniaxially at a pressure of 40 Mpa | calcined at 1673 K for 6 h in ambient air | sintered at 1273 K for 10 h with a heating/cooling rate of 4 K min–1 in air | Not mentioned | Not mentioned | Polycrystalline |  | Bulk
6863 | https://doi.org/10.1038/s41524-022-00897-2 | https://doi.org/10.1021/acs.inorgchem.7b00049 | Ca0.15BaGd1.85NiO5 |  | CaxBaGd2-xNiO5 | BaGd2NiO5 | BaGd1.85NiO5 | Ca0.15 | FALSE |  | Stoichiometric Formula |  | 2017 | 611 | 2.0208 | 192.65 | 0.075 | 0.002347352 | 1.9522 | [8 empty] | mixed in ethanol solvent in a mortar, dried in an oven at 353 K for 30 min and then pressed uniaxially at a pressure of 40 Mpa | calcined at 1673 K for 6 h in ambient air | sintered at 1273 K for 10 h with a heating/cooling rate of 4 K min–1 in air | Not mentioned | Not mentioned | Polycrystalline |  | Bulk
6864 | https://doi.org/10.1038/s41524-022-00897-2 | https://doi.org/10.1021/acs.inorgchem.7b00049 | Ca0.15BaGd1.85NiO5 |  | CaxBaGd2-xNiO5 | BaGd2NiO5 | BaGd1.85NiO5 | Ca0.15 | FALSE |  | Stoichiometric Formula |  | 2017 | 716 | 2.713331 | 175.74 | 0.0838 | 0.003234544 | 1.855 | [8 empty] | mixed in ethanol solvent in a mortar, dried in an oven at 353 K for 30 min and then pressed uniaxially at a pressure of 40 Mpa | calcined at 1673 K for 6 h in ambient air | sintered at 1273 K for 10 h with a heating/cooling rate of 4 K min–1 in air | Not mentioned | Not mentioned | Polycrystalline |  | Bulk
6865 | https://doi.org/10.1038/s41524-022-00897-2 | https://doi.org/10.1021/acs.inorgchem.7b00049 | Ca0.15BaGd1.85NiO5 |  | CaxBaGd2-xNiO5 | BaGd2NiO5 | BaGd1.85NiO5 | Ca0.15 | FALSE |  | Stoichiometric Formula |  | 2017 | 811 | 3.32236 | 167.65 | 0.09338 | 0.004255995 | 1.7794 | [8 empty] | mixed in ethanol solvent in a mortar, dried in an oven at 353 K for 30 min and then pressed uniaxially at a pressure of 40 Mpa | calcined at 1673 K for 6 h in ambient air | sintered at 1273 K for 10 h with a heating/cooling rate of 4 K min–1 in air | Not mentioned | Not mentioned | Polycrystalline |  | Bulk
6866 | https://doi.org/10.1038/s41524-022-00897-2 | https://doi.org/10.1021/acs.inorgchem.7b00049 | Ca0.15BaGd1.85NiO5 |  | CaxBaGd2-xNiO5 | BaGd2NiO5 | BaGd1.85NiO5 | Ca0.15 | FALSE |  | Stoichiometric Formula |  | 2017 | 907 | 3.807766 | 171.32 | 0.11176 | 0.005904032 | 1.7169 | [8 empty] | mixed in ethanol solvent in a mortar, dried in an oven at 353 K for 30 min and then pressed uniaxially at a pressure of 40 Mpa | calcined at 1673 K for 6 h in ambient air | sintered at 1273 K for 10 h with a heating/cooling rate of 4 K min–1 in air | Not mentioned | Not mentioned | Polycrystalline |  | Bulk
6867 | https://doi.org/10.1038/s41524-022-00897-2 | https://doi.org/10.1021/acs.inorgchem.7b00049 | Ca0.15BaGd1.85NiO5 |  | CaxBaGd2-xNiO5 | BaGd2NiO5 | BaGd1.85NiO5 | Ca0.15 | FALSE |  | Stoichiometric Formula |  | 2017 | 1000 | 4.250704 | 173.53 | 0.128 | 0.007694157 | 1.6636 | [8 empty] | mixed in ethanol solvent in a mortar, dried in an oven at 353 K for 30 min and then pressed uniaxially at a pressure of 40 Mpa | calcined at 1673 K for 6 h in ambient air | sintered at 1273 K for 10 h with a heating/cooling rate of 4 K min–1 in air | Not mentioned | Not mentioned | Polycrystalline |  | Bulk
6868 | https://doi.org/10.1038/s41524-022-00897-2 | https://doi.org/10.1021/acs.inorgchem.7b00049 | Ca0.15BaGd1.85NiO5 |  | CaxBaGd2-xNiO5 | BaGd2NiO5 | BaGd1.85NiO5 | Ca0.15 | FALSE |  | Stoichiometric Formula |  | 2017 | 1084 | 4.567098 | 194.12 | 0.1721 | 0.01150659 | 1.6213 | [8 empty] | mixed in ethanol solvent in a mortar, dried in an oven at 353 K for 30 min and then pressed uniaxially at a pressure of 40 Mpa | calcined at 1673 K for 6 h in ambient air | sintered at 1273 K for 10 h with a heating/cooling rate of 4 K min–1 in air | Not mentioned | Not mentioned | Polycrystalline |  | Bulk
6869 | https://doi.org/10.1038/s41524-022-00897-2 | https://doi.org/10.1021/acs.inorgchem.7b00049 | Ca0.15BaGd1.85NiO5 |  | CaxBaGd2-xNiO5 | BaGd2NiO5 | BaGd1.85NiO5 | Ca0.15 | FALSE |  | Stoichiometric Formula |  | 2017 | 1179 | 5.004651 | 205.88 | 0.21213 | 0.01562059 | 1.6011 | [8 empty] | mixed in ethanol solvent in a mortar, dried in an oven at 353 K for 30 min and then pressed uniaxially at a pressure of 40 Mpa | calcined at 1673 K for 6 h in ambient air | sintered at 1273 K for 10 h with a heating/cooling rate of 4 K min–1 in air | Not mentioned | Not mentioned | Polycrystalline |  | Bulk
6870 | https://doi.org/10.1038/s41524-022-00897-2 | https://doi.org/10.1021/acs.inorgchem.7b00049 | Ca0.15BaGd1.85NiO5 |  | CaxBaGd2-xNiO5 | BaGd2NiO5 | BaGd1.85NiO5 | Ca0.15 | FALSE |  | Stoichiometric Formula |  | 2017 | 1275 | 5.465212 | 221.32 | 0.2677 | 0.02173997 | 1.57 | [8 empty] | mixed in ethanol solvent in a mortar, dried in an oven at 353 K for 30 min and then pressed uniaxially at a pressure of 40 Mpa | calcined at 1673 K for 6 h in ambient air | sintered at 1273 K for 10 h with a heating/cooling rate of 4 K min–1 in air | Not mentioned | Not mentioned | Polycrystalline |  | Bulk
6871 | https://doi.org/10.1038/s41524-022-00897-2 | https://doi.org/10.1021/acs.inorgchem.7b00049 | Ca0.1BaGd1.9NiO5 |  | CaxBaGd2-xNiO5 | BaGd2NiO5 | BaGd1.9NiO5 | Ca0.1 | FALSE |  | Stoichiometric Formula |  | 2017 | 421 | 0.2759561 | 230.88 | 0.01471 | 0.0002556096 | 2.4228 | [8 empty] | mixed in ethanol solvent in a mortar, dried in an oven at 353 K for 30 min and then pressed uniaxially at a pressure of 40 Mpa | calcined at 1673 K for 6 h in ambient air | sintered at 1273 K for 10 h with a heating/cooling rate of 4 K min–1 in air | Not mentioned | Not mentioned | Polycrystalline |  | Bulk
6872 | https://doi.org/10.1038/s41524-022-00897-2 | https://doi.org/10.1021/acs.inorgchem.7b00049 | Ca0.1BaGd1.9NiO5 |  | CaxBaGd2-xNiO5 | BaGd2NiO5 | BaGd1.9NiO5 | Ca0.1 | FALSE |  | Stoichiometric Formula |  | 2017 | 532 | 0.6512148 | 204.41 | 0.02721 | 0.0006578677 | 2.2004 | [8 empty] | mixed in ethanol solvent in a mortar, dried in an oven at 353 K for 30 min and then pressed uniaxially at a pressure of 40 Mpa | calcined at 1673 K for 6 h in ambient air | sintered at 1273 K for 10 h with a heating/cooling rate of 4 K min–1 in air | Not mentioned | Not mentioned | Polycrystalline |  | Bulk
6873 | https://doi.org/10.1038/s41524-022-00897-2 | https://doi.org/10.1021/acs.inorgchem.7b00049 | Ca0.1BaGd1.9NiO5 |  | CaxBaGd2-xNiO5 | BaGd2NiO5 | BaGd1.9NiO5 | Ca0.1 | FALSE |  | Stoichiometric Formula |  | 2017 | 636 | 1.044571 | 175 | 0.03199 | 0.0009873169 | 2.0607 | [8 empty] | mixed in ethanol solvent in a mortar, dried in an oven at 353 K for 30 min and then pressed uniaxially at a pressure of 40 Mpa | calcined at 1673 K for 6 h in ambient air | sintered at 1273 K for 10 h with a heating/cooling rate of 4 K min–1 in air | Not mentioned | Not mentioned | Polycrystalline |  | Bulk
6874 | https://doi.org/10.1038/s41524-022-00897-2 | https://doi.org/10.1021/acs.inorgchem.7b00049 | Ca0.1BaGd1.9NiO5 |  | CaxBaGd2-xNiO5 | BaGd2NiO5 | BaGd1.9NiO5 | Ca0.1 | FALSE |  | Stoichiometric Formula |  | 2017 | 736 | 1.400615 | 168.38 | 0.03971 | 0.001476089 | 1.98 | [8 empty] | mixed in ethanol solvent in a mortar, dried in an oven at 353 K for 30 min and then pressed uniaxially at a pressure of 40 Mpa | calcined at 1673 K for 6 h in ambient air | sintered at 1273 K for 10 h with a heating/cooling rate of 4 K min–1 in air | Not mentioned | Not mentioned | Polycrystalline |  | Bulk
6875 | https://doi.org/10.1038/s41524-022-00897-2 | https://doi.org/10.1021/acs.inorgchem.7b00049 | Ca0.1BaGd1.9NiO5 |  | CaxBaGd2-xNiO5 | BaGd2NiO5 | BaGd1.9NiO5 | Ca0.1 | FALSE |  | Stoichiometric Formula |  | 2017 | 839 | 1.687509 | 167.65 | 0.04743 | 0.002073672 | 1.919 | [8 empty] | mixed in ethanol solvent in a mortar, dried in an oven at 353 K for 30 min and then pressed uniaxially at a pressure of 40 Mpa | calcined at 1673 K for 6 h in ambient air | sintered at 1273 K for 10 h with a heating/cooling rate of 4 K min–1 in air | Not mentioned | Not mentioned | Polycrystalline |  | Bulk
6876 | https://doi.org/10.1038/s41524-022-00897-2 | https://doi.org/10.1021/acs.inorgchem.7b00049 | Ca0.1BaGd1.9NiO5 |  | CaxBaGd2-xNiO5 | BaGd2NiO5 | BaGd1.9NiO5 | Ca0.1 | FALSE |  | Stoichiometric Formula |  | 2017 | 939 | 1.92813 | 163.97 | 0.05184 | 0.0025961472 | 1.875 | [8 empty] | mixed in ethanol solvent in a mortar, dried in an oven at 353 K for 30 min and then pressed uniaxially at a pressure of 40 Mpa | calcined at 1673 K for 6 h in ambient air | sintered at 1273 K for 10 h with a heating/cooling rate of 4 K min–1 in air | Not mentioned | Not mentioned | Polycrystalline |  | Bulk
6877 | https://doi.org/10.1038/s41524-022-00897-2 | https://doi.org/10.1021/acs.inorgchem.7b00049 | Ca0.1BaGd1.9NiO5 |  | CaxBaGd2-xNiO5 | BaGd2NiO5 | BaGd1.9NiO5 | Ca0.1 | FALSE |  | Stoichiometric Formula |  | 2017 | 1037 | 2.175077 | 180.15 | 0.07059 | 0.00399007 | 1.8346 | [8 empty] | mixed in ethanol solvent in a mortar, dried in an oven at 353 K for 30 min and then pressed uniaxially at a pressure of 40 Mpa | calcined at 1673 K for 6 h in ambient air | sintered at 1273 K for 10 h with a heating/cooling rate of 4 K min–1 in air | Not mentioned | Not mentioned | Polycrystalline |  | Bulk
6878 | https://doi.org/10.1038/s41524-022-00897-2 | https://doi.org/10.1021/acs.inorgchem.7b00049 | Ca0.1BaGd1.9NiO5 |  | CaxBaGd2-xNiO5 | BaGd2NiO5 | BaGd1.9NiO5 | Ca0.1 | FALSE |  | Stoichiometric Formula |  | 2017 | 1134 | 2.388124 | 185.29 | 0.08199 | 0.00529058 | 1.7574 | [8 empty] | mixed in ethanol solvent in a mortar, dried in an oven at 353 K for 30 min and then pressed uniaxially at a pressure of 40 Mpa | calcined at 1673 K for 6 h in ambient air | sintered at 1273 K for 10 h with a heating/cooling rate of 4 K min–1 in air | Not mentioned | Not mentioned | Polycrystalline |  | Bulk
6879 | https://doi.org/10.1038/s41524-022-00897-2 | https://doi.org/10.1021/acs.inorgchem.7b00049 | Ca0.25BaGd1.75NiO5 |  | CaxBaGd2-xNiO5 | BaGd2NiO5 | BaGd1.75NiO5 | Ca0.25 | FALSE |  | Stoichiometric Formula |  | 2017 | 486 | 0.7246173 | 212.5 | 0.032721 | 0.001248325 | 1.2739 | [8 empty] | mixed in ethanol solvent in a mortar, dried in an oven at 353 K for 30 min and then pressed uniaxially at a pressure of 40 Mpa | calcined at 1673 K for 6 h in ambient air | sintered at 1273 K for 10 h with a heating/cooling rate of 4 K min–1 in air | Not mentioned | Not mentioned | Polycrystalline |  | Bulk
6880 | https://doi.org/10.1038/s41524-022-00897-2 | https://doi.org/10.1021/acs.inorgchem.7b00049 | Ca0.25BaGd1.75NiO5 |  | CaxBaGd2-xNiO5 | BaGd2NiO5 | BaGd1.75NiO5 | Ca0.25 | FALSE |  | Stoichiometric Formula |  | 2017 | 579 | 1.31272 | 163.97 | 0.035294 | 0.001572424 | 1.2996 | [8 empty] | mixed in ethanol solvent in a mortar, dried in an oven at 353 K for 30 min and then pressed uniaxially at a pressure of 40 Mpa | calcined at 1673 K for 6 h in ambient air | sintered at 1273 K for 10 h with a heating/cooling rate of 4 K min–1 in air | Not mentioned | Not mentioned | Polycrystalline |  | Bulk
6881 | https://doi.org/10.1038/s41524-022-00897-2 | https://doi.org/10.1021/acs.inorgchem.7b00049 | Ca0.25BaGd1.75NiO5 |  | CaxBaGd2-xNiO5 | BaGd2NiO5 | BaGd1.75NiO5 | Ca0.25 | FALSE |  | Stoichiometric Formula |  | 2017 | 687 | 2.122965 | 155.15 | 0.051103 | 0.00264525 | 1.3272 | [8 empty] | mixed in ethanol solvent in a mortar, dried in an oven at 353 K for 30 min and then pressed uniaxially at a pressure of 40 Mpa | calcined at 1673 K for 6 h in ambient air | sintered at 1273 K for 10 h with a heating/cooling rate of 4 K min–1 in air | Not mentioned | Not mentioned | Polycrystalline |  | Bulk
6882 | https://doi.org/10.1038/s41524-022-00897-2 | https://doi.org/10.1021/acs.inorgchem.7b00049 | Ca0.25BaGd1.75NiO5 |  | CaxBaGd2-xNiO5 | BaGd2NiO5 | BaGd1.75NiO5 | Ca0.25 | FALSE |  | Stoichiometric Formula |  | 2017 | 791 | 2.95359 | 146.32 | 0.063235 | 0.003702086 | 1.3511 | [8 empty] | mixed in ethanol solvent in a mortar, dried in an oven at 353 K for 30 min and then pressed uniaxially at a pressure of 40 Mpa | calcined at 1673 K for 6 h in ambient air | sintered at 1273 K for 10 h with a heating/cooling rate of 4 K min–1 in air | Not mentioned | Not mentioned | Polycrystalline |  | Bulk
6883 | https://doi.org/10.1038/s41524-022-00897-2 | https://doi.org/10.1021/acs.inorgchem.7b00049 | Ca0.25BaGd1.75NiO5 |  | CaxBaGd2-xNiO5 | BaGd2NiO5 | BaGd1.75NiO5 | Ca0.25 | FALSE |  | Stoichiometric Formula |  | 2017 | 891 | 3.450365 | 141.91 | 0.069485 | 0.004710579 | 1.3143 | [8 empty] | mixed in ethanol solvent in a mortar, dried in an oven at 353 K for 30 min and then pressed uniaxially at a pressure of 40 Mpa | calcined at 1673 K for 6 h in ambient air | sintered at 1273 K for 10 h with a heating/cooling rate of 4 K min–1 in air | Not mentioned | Not mentioned | Polycrystalline |  | Bulk
6884 | https://doi.org/10.1038/s41524-022-00897-2 | https://doi.org/10.1021/acs.inorgchem.7b00049 | Ca0.25BaGd1.75NiO5 |  | CaxBaGd2-xNiO5 | BaGd2NiO5 | BaGd1.75NiO5 | Ca0.25 | FALSE |  | Stoichiometric Formula |  | 2017 | 987 | 3.941959 | 151.47 | 0.090441 | 0.006947254 | 1.2849 | [8 empty] | mixed in ethanol solvent in a mortar, dried in an oven at 353 K for 30 min and then pressed uniaxially at a pressure of 40 Mpa | calcined at 1673 K for 6 h in ambient air | sintered at 1273 K for 10 h with a heating/cooling rate of 4 K min–1 in air | Not mentioned | Not mentioned | Polycrystalline |  | Bulk
6885 | https://doi.org/10.1038/s41524-022-00897-2 | https://doi.org/10.1021/acs.inorgchem.7b00049 | Ca0.25BaGd1.75NiO5 |  | CaxBaGd2-xNiO5 | BaGd2NiO5 | BaGd1.75NiO5 | Ca0.25 | FALSE |  | Stoichiometric Formula |  | 2017 | 1087 | 4.427361 | 162.5 | 0.11691 | 0.01006265 | 1.2629 | [8 empty] | mixed in ethanol solvent in a mortar, dried in an oven at 353 K for 30 min and then pressed uniaxially at a pressure of 40 Mpa | calcined at 1673 K for 6 h in ambient air | sintered at 1273 K for 10 h with a heating/cooling rate of 4 K min–1 in air | Not mentioned | Not mentioned | Polycrystalline |  | Bulk
6886 | https://doi.org/10.1038/s41524-022-00897-2 | https://doi.org/10.1021/acs.inorgchem.7b00049 | Ca0.25BaGd1.75NiO5 |  | CaxBaGd2-xNiO5 | BaGd2NiO5 | BaGd1.75NiO5 | Ca0.25 | FALSE |  | Stoichiometric Formula |  | 2017 | 1179 | 4.809201 | 175.74 | 0.14853 | 0.01370671 | 1.2776 | [8 empty] | mixed in ethanol solvent in a mortar, dried in an oven at 353 K for 30 min and then pressed uniaxially at a pressure of 40 Mpa | calcined at 1673 K for 6 h in ambient air | sintered at 1273 K for 10 h with a heating/cooling rate of 4 K min–1 in air | Not mentioned | Not mentioned | Polycrystalline |  | Bulk
6887 | https://doi.org/10.1038/s41524-022-00897-2 | https://doi.org/10.1021/acs.inorgchem.7b00049 | Ca0.25BaGd1.75NiO5 |  | CaxBaGd2-xNiO5 | BaGd2NiO5 | BaGd1.75NiO5 | Ca0.25 | FALSE |  | Stoichiometric Formula |  | 2017 | 1275 | 5.127051 | 181.62 | 0.16912 | 0.01727512 | 1.2482 | [8 empty] | mixed in ethanol solvent in a mortar, dried in an oven at 353 K for 30 min and then pressed uniaxially at a pressure of 40 Mpa | calcined at 1673 K for 6 h in ambient air | sintered at 1273 K for 10 h with a heating/cooling rate of 4 K min–1 in air | Not mentioned | Not mentioned | Polycrystalline |  | Bulk
6888 | https://doi.org/10.1038/s41524-022-00897-2 | https://doi.org/10.1021/acs.inorgchem.7b00049 | Ca0.2BaGd1.8NiO5 |  | CaxBaGd2-xNiO5 | BaGd2NiO5 | BaGd1.8NiO5 | Ca0.2 | FALSE |  | Stoichiometric Formula |  | 2017 | 489 | 0.7347251 | 211.03 | 0.03272 | 0.0009671228 | 1.6544 | [8 empty] | mixed in ethanol solvent in a mortar, dried in an oven at 353 K for 30 min and then pressed uniaxially at a pressure of 40 Mpa | calcined at 1673 K for 6 h in ambient air | sintered at 1273 K for 10 h with a heating/cooling rate of 4 K min–1 in air | Not mentioned | Not mentioned | Polycrystalline |  | Bulk
6889 | https://doi.org/10.1038/s41524-022-00897-2 | https://doi.org/10.1021/acs.inorgchem.7b00049 | Ca0.2BaGd1.8NiO5 |  | CaxBaGd2-xNiO5 | BaGd2NiO5 | BaGd1.8NiO5 | Ca0.2 | FALSE |  | Stoichiometric Formula |  | 2017 | 587 | 1.293301 | 166.91 | 0.03603 | 0.001279778 | 1.6526 | [8 empty] | mixed in ethanol solvent in a mortar, dried in an oven at 353 K for 30 min and then pressed uniaxially at a pressure of 40 Mpa | calcined at 1673 K for 6 h in ambient air | sintered at 1273 K for 10 h with a heating/cooling rate of 4 K min–1 in air | Not mentioned | Not mentioned | Polycrystalline |  | Bulk
6890 | https://doi.org/10.1038/s41524-022-00897-2 | https://doi.org/10.1021/acs.inorgchem.7b00049 | Ca0.2BaGd1.8NiO5 |  | CaxBaGd2-xNiO5 | BaGd2NiO5 | BaGd1.8NiO5 | Ca0.2 | FALSE |  | Stoichiometric Formula |  | 2017 | 693 | 2.069713 | 158.82 | 0.052206 | 0.002179575 | 1.6599 | [8 empty] | mixed in ethanol solvent in a mortar, dried in an oven at 353 K for 30 min and then pressed uniaxially at a pressure of 40 Mpa | calcined at 1673 K for 6 h in ambient air | sintered at 1273 K for 10 h with a heating/cooling rate of 4 K min–1 in air | Not mentioned | Not mentioned | Polycrystalline |  | Bulk
6891 | https://doi.org/10.1038/s41524-022-00897-2 | https://doi.org/10.1021/acs.inorgchem.7b00049 | Ca0.2BaGd1.8NiO5 |  | CaxBaGd2-xNiO5 | BaGd2NiO5 | BaGd1.8NiO5 | Ca0.2 | FALSE |  | Stoichiometric Formula |  | 2017 | 796 | 2.728756 | 150 | 0.061397 | 0.003000676 | 1.6287 | [8 empty] | mixed in ethanol solvent in a mortar, dried in an oven at 353 K for 30 min and then pressed uniaxially at a pressure of 40 Mpa | calcined at 1673 K for 6 h in ambient air | sintered at 1273 K for 10 h with a heating/cooling rate of 4 K min–1 in air | Not mentioned | Not mentioned | Polycrystalline |  | Bulk
6892 | https://doi.org/10.1038/s41524-022-00897-2 | https://doi.org/10.1021/acs.inorgchem.7b00049 | Ca0.2BaGd1.8NiO5 |  | CaxBaGd2-xNiO5 | BaGd2NiO5 | BaGd1.8NiO5 | Ca0.2 | FALSE |  | Stoichiometric Formula |  | 2017 | 897 | 3.234457 | 149.26 | 0.072059 | 0.004093535 | 1.579 | [8 empty] | mixed in ethanol solvent in a mortar, dried in an oven at 353 K for 30 min and then pressed uniaxially at a pressure of 40 Mpa | calcined at 1673 K for 6 h in ambient air | sintered at 1273 K for 10 h with a heating/cooling rate of 4 K min–1 in air | Not mentioned | Not mentioned | Polycrystalline |  | Bulk
6893 | https://doi.org/10.1038/s41524-022-00897-2 | https://doi.org/10.1021/acs.inorgchem.7b00049 | Ca0.2BaGd1.8NiO5 |  | CaxBaGd2-xNiO5 | BaGd2NiO5 | BaGd1.8NiO5 | Ca0.2 | FALSE |  | Stoichiometric Formula |  | 2017 | 999 | 3.746949 | 156.62 | 0.091912 | 0.005982154 | 1.5349 | [8 empty] | mixed in ethanol solvent in a mortar, dried in an oven at 353 K for 30 min and then pressed uniaxially at a pressure of 40 Mpa | calcined at 1673 K for 6 h in ambient air | sintered at 1273 K for 10 h with a heating/cooling rate of 4 K min–1 in air | Not mentioned | Not mentioned | Polycrystalline |  | Bulk
6894 | https://doi.org/10.1038/s41524-022-00897-2 | https://doi.org/10.1021/acs.inorgchem.7b00049 | Ca0.2BaGd1.8NiO5 |  | CaxBaGd2-xNiO5 | BaGd2NiO5 | BaGd1.8NiO5 | Ca0.2 | FALSE |  | Stoichiometric Formula |  | 2017 | 1095 | 4.181651 | 170.59 | 0.12169 | 0.0088187 | 1.511 | [8 empty] | mixed in ethanol solvent in a mortar, dried in an oven at 353 K for 30 min and then pressed uniaxially at a pressure of 40 Mpa | calcined at 1673 K for 6 h in ambient air | sintered at 1273 K for 10 h with a heating/cooling rate of 4 K min–1 in air | Not mentioned | Not mentioned | Polycrystalline |  | Bulk
6895 | https://doi.org/10.1038/s41524-022-00897-2 | https://doi.org/10.1021/acs.inorgchem.7b00049 | Ca0.2BaGd1.8NiO5 |  | CaxBaGd2-xNiO5 | BaGd2NiO5 | BaGd1.8NiO5 | Ca0.2 | FALSE |  | Stoichiometric Formula |  | 2017 | 1188 | 4.57551 | 188.24 | 0.16213 | 0.01251855 | 1.5386 | [8 empty] | mixed in ethanol solvent in a mortar, dried in an oven at 353 K for 30 min and then pressed uniaxially at a pressure of 40 Mpa | calcined at 1673 K for 6 h in ambient air | sintered at 1273 K for 10 h with a heating/cooling rate of 4 K min–1 in air | Not mentioned | Not mentioned | Polycrystalline |  | Bulk
6896 | https://doi.org/10.1038/s41524-022-00897-2 | https://doi.org/10.1021/acs.inorgchem.7b00049 | Ca0.2BaGd1.8NiO5 |  | CaxBaGd2-xNiO5 | BaGd2NiO5 | BaGd1.8NiO5 | Ca0.2 | FALSE |  | Stoichiometric Formula |  | 2017 | 1275 | 4.831247 | 205.88 | 0.20478 | 0.0159769 | 1.6342 | [8 empty] | mixed in ethanol solvent in a mortar, dried in an oven at 353 K for 30 min and then pressed uniaxially at a pressure of 40 Mpa | calcined at 1673 K for 6 h in ambient air | sintered at 1273 K for 10 h with a heating/cooling rate of 4 K min–1 in air | Not mentioned | Not mentioned | Polycrystalline |  | Bulk
6897 | https://doi.org/10.1038/s41524-022-00897-2 | https://doi.org/10.1021/acs.inorgchem.7b00232 | Ba0.95K0.05Zn2As2 |  | Ba1–xKxZn2As2 | BaZn2As2 |  |  | FALSE |  | Stoichiometric Formula |  | 2017 | 323 | 2133.33 | 31 | 2.05013013 | 0.01773887 | 3.733 | [8 empty] | solid state reaction under heating in a sealed container | Not mentioned | hot pressedat 900 °C for about 10 min at a uniaxial pressure of 70 MPa under Ar | Not mentioned | Not mentioned | Polycrystalline |  | Bulk
6898 | https://doi.org/10.1038/s41524-022-00897-2 | https://doi.org/10.1021/acs.inorgchem.7b00232 | Ba0.95K0.05Zn2As2 |  | Ba1–xKxZn2As2 | BaZn2As2 |  |  | FALSE |  | Stoichiometric Formula |  | 2017 | 423 | 1600 | 39.51 | 2.49766416 | 0.03167287 | 3.3357 | [8 empty] | solid state reaction under heating in a sealed container | Not mentioned | hot pressedat 900 °C for about 10 min at a uniaxial pressure of 70 MPa under Ar | Not mentioned | Not mentioned | Polycrystalline |  | Bulk
6899 | https://doi.org/10.1038/s41524-022-00897-2 | https://doi.org/10.1021/acs.inorgchem.7b00232 | Ba0.95K0.05Zn2As2 |  | Ba1–xKxZn2As2 | BaZn2As2 |  |  | FALSE |  | Stoichiometric Formula |  | 2017 | 523 | 1142.86 | 52.47 | 3.146409 | 0.05564252 | 2.9574 | [8 empty] | solid state reaction under heating in a sealed container | Not mentioned | hot pressedat 900 °C for about 10 min at a uniaxial pressure of 70 MPa under Ar | Not mentioned | Not mentioned | Polycrystalline |  | Bulk
6900 | https://doi.org/10.1038/s41524-022-00897-2 | https://doi.org/10.1021/acs.inorgchem.7b00232 | Ba0.95K0.05Zn2As2 |  | Ba1–xKxZn2As2 | BaZn2As2 |  |  | FALSE |  | Stoichiometric Formula |  | 2017 | 623 | 901.41 | 70 | 4.416909 | 0.1034642 | 2.6596 | [8 empty] | solid state reaction under heating in a sealed container | Not mentioned | hot pressedat 900 °C for about 10 min at a uniaxial pressure of 70 MPa under Ar | Not mentioned | Not mentioned | Polycrystalline |  | Bulk
6901 | https://doi.org/10.1038/s41524-022-00897-2 | https://doi.org/10.1021/acs.inorgchem.7b00232 | Ba0.95K0.05Zn2As2 |  | Ba1–xKxZn2As2 | BaZn2As2 |  |  | FALSE |  | Stoichiometric Formula |  | 2017 | 723 | 727 | 86 | 5.376892 | 0.1617363 | 2.4036 | [8 empty] | solid state reaction under heating in a sealed container | Not mentioned | hot pressedat 900 °C for about 10 min at a uniaxial pressure of 70 MPa under Ar | Not mentioned | Not mentioned | Polycrystalline |  | Bulk
6902 | https://doi.org/10.1038/s41524-022-00897-2 | https://doi.org/10.1021/acs.inorgchem.7b00232 | Ba0.96K0.04Zn2As2 |  | Ba1–xKxZn2As2 | BaZn2As2 |  |  | FALSE |  | Stoichiometric Formula |  | 2017 | 323 | 1454.55 | 45.06 | 2.953324 | 0.03233639 | 2.95 | [8 empty] | solid state reaction under heating in a sealed container | Not mentioned | hot pressedat 900 °C for about 10 min at a uniaxial pressure of 70 MPa under Ar | Not mentioned | Not mentioned | Polycrystalline |  | Bulk
6903 | https://doi.org/10.1038/s41524-022-00897-2 | https://doi.org/10.1021/acs.inorgchem.7b00232 | Ba0.96K0.04Zn2As2 |  | Ba1–xKxZn2As2 | BaZn2As2 |  |  | FALSE |  | Stoichiometric Formula |  | 2017 | 423 | 1000 | 55.56 | 3.0869136 | 0.05424637 | 2.4071 | [8 empty] | solid state reaction under heating in a sealed container | Not mentioned | hot pressedat 900 °C for about 10 min at a uniaxial pressure of 70 MPa under Ar | Not mentioned | Not mentioned | Polycrystalline |  | Bulk
6904 | https://doi.org/10.1038/s41524-022-00897-2 | https://doi.org/10.1021/acs.inorgchem.7b00232 | Ba0.96K0.04Zn2As2 |  | Ba1–xKxZn2As2 | BaZn2As2 |  |  | FALSE |  | Stoichiometric Formula |  | 2017 | 523 | 727.27 | 72.22 | 3.793243 | 0.09577416 | 2.0714 | [8 empty] | solid state reaction under heating in a sealed container | Not mentioned | hot pressedat 900 °C for about 10 min at a uniaxial pressure of 70 MPa under Ar | Not mentioned | Not mentioned | Polycrystalline |  | Bulk
6905 | https://doi.org/10.1038/s41524-022-00897-2 | https://doi.org/10.1021/acs.inorgchem.7b00232 | Ba0.96K0.04Zn2As2 |  | Ba1–xKxZn2As2 | BaZn2As2 |  |  | FALSE |  | Stoichiometric Formula |  | 2017 | 623 | 542.37 | 90.74 | 4.465738 | 0.154444 | 1.8014 | [8 empty] | solid state reaction under heating in a sealed container | Not mentioned | hot pressedat 900 °C for about 10 min at a uniaxial pressure of 70 MPa under Ar | Not mentioned | Not mentioned | Polycrystalline |  | Bulk
6906 | https://doi.org/10.1038/s41524-022-00897-2 | https://doi.org/10.1021/acs.inorgchem.7b00232 | Ba0.96K0.04Zn2As2 |  | Ba1–xKxZn2As2 | BaZn2As2 |  |  | FALSE |  | Stoichiometric Formula |  | 2017 | 723 | 405.06 | 113.7 | 5.23649 | 0.2363285 | 1.602 | [8 empty] | solid state reaction under heating in a sealed container | Not mentioned | hot pressedat 900 °C for about 10 min at a uniaxial pressure of 70 MPa under Ar | Not mentioned | Not mentioned | Polycrystalline |  | Bulk
6907 | https://doi.org/10.1038/s41524-022-00897-2 | https://doi.org/10.1021/acs.inorgchem.7b00232 | Ba0.97K0.03Zn2As2 |  | Ba1–xKxZn2As2 | BaZn2As2 |  |  | FALSE |  | Stoichiometric Formula |  | 2017 | 323 | 1641.03 | 47.53 | 3.707252 | 0.03551766 | 3.3714 | [8 empty] | solid state reaction under heating in a sealed container | Not mentioned | hot pressedat 900 °C for about 10 min at a uniaxial pressure of 70 MPa under Ar | Not mentioned | Not mentioned | Polycrystalline |  | Bulk
6908 | https://doi.org/10.1038/s41524-022-00897-2 | https://doi.org/10.1021/acs.inorgchem.7b00232 | Ba0.97K0.03Zn2As2 |  | Ba1–xKxZn2As2 | BaZn2As2 |  |  | FALSE |  | Stoichiometric Formula |  | 2017 | 423 | 1185.19 | 59.88 | 4.249634 | 0.06181977 | 2.9078 | [8 empty] | solid state reaction under heating in a sealed container | Not mentioned | hot pressedat 900 °C for about 10 min at a uniaxial pressure of 70 MPa under Ar | Not mentioned | Not mentioned | Polycrystalline |  | Bulk
6909 | https://doi.org/10.1038/s41524-022-00897-2 | https://doi.org/10.1021/acs.inorgchem.7b00232 | Ba0.97K0.03Zn2As2 |  | Ba1–xKxZn2As2 | BaZn2As2 |  |  | FALSE |  | Stoichiometric Formula |  | 2017 | 523 | 941.18 | 71.6 | 4.825016 | 0.09785115 | 2.5789 | [8 empty] | solid state reaction under heating in a sealed container | Not mentioned | hot pressedat 900 °C for about 10 min at a uniaxial pressure of 70 MPa under Ar | Not mentioned | Not mentioned | Polycrystalline |  | Bulk
6910 | https://doi.org/10.1038/s41524-022-00897-2 | https://doi.org/10.1021/acs.inorgchem.7b00232 | Ba0.97K0.03Zn2As2 |  | Ba1–xKxZn2As2 | BaZn2As2 |  |  | FALSE |  | Stoichiometric Formula |  | 2017 | 623 | 727.27 | 86 | 5.37888892 | 0.1456977 | 2.3 | [8 empty] | solid state reaction under heating in a sealed container | Not mentioned | hot pressedat 900 °C for about 10 min at a uniaxial pressure of 70 MPa under Ar | Not mentioned | Not mentioned | Polycrystalline |  | Bulk
6911 | https://doi.org/10.1038/s41524-022-00897-2 | https://doi.org/10.1021/acs.inorgchem.7b00232 | Ba0.97K0.03Zn2As2 |  | Ba1–xKxZn2As2 | BaZn2As2 |  |  | FALSE |  | Stoichiometric Formula |  | 2017 | 723 | 581.82 | 101.85 | 6.035465 | 0.2084973 | 2.0929 | [8 empty] | solid state reaction under heating in a sealed container | Not mentioned | hot pressedat 900 °C for about 10 min at a uniaxial pressure of 70 MPa under Ar | Not mentioned | Not mentioned | Polycrystalline |  | Bulk
6912 | https://doi.org/10.1038/s41524-022-00897-2 | https://doi.org/10.1021/acs.inorgchem.7b00232 | Ba0.98K0.02Zn2As2 |  | Ba1–xKxZn2As2 | BaZn2As2 |  |  | FALSE |  | Stoichiometric Formula |  | 2017 | 323 | 1391.3 | 76.54 | 8.150752 | 0.09257008 | 2.844 | [8 empty] | solid state reaction under heating in a sealed container | Not mentioned | hot pressedat 900 °C for about 10 min at a uniaxial pressure of 70 MPa under Ar | Not mentioned | Not mentioned | Polycrystalline |  | Bulk
6913 | https://doi.org/10.1038/s41524-022-00897-2 | https://doi.org/10.1021/acs.inorgchem.7b00232 | Ba0.98K0.02Zn2As2 |  | Ba1–xKxZn2As2 | BaZn2As2 |  |  | FALSE |  | Stoichiometric Formula |  | 2017 | 423 | 1032.26 | 94.4 | 9.19884 | 0.1632862 | 2.383 | [8 empty] | solid state reaction under heating in a sealed container | Not mentioned | hot pressedat 900 °C for about 10 min at a uniaxial pressure of 70 MPa under Ar | Not mentioned | Not mentioned | Polycrystalline |  | Bulk
6914 | https://doi.org/10.1038/s41524-022-00897-2 | https://doi.org/10.1021/acs.inorgchem.7b00232 | Ba0.98K0.02Zn2As2 |  | Ba1–xKxZn2As2 | BaZn2As2 |  |  | FALSE |  | Stoichiometric Formula |  | 2017 | 523 | 800 | 113.58 | 10.32033312 | 0.2597466 | 2.078 | [8 empty] | solid state reaction under heating in a sealed container | Not mentioned | hot pressedat 900 °C for about 10 min at a uniaxial pressure of 70 MPa under Ar | Not mentioned | Not mentioned | Polycrystalline |  | Bulk
6915 | https://doi.org/10.1038/s41524-022-00897-2 | https://doi.org/10.1021/acs.inorgchem.7b00232 | Ba0.98K0.02Zn2As2 |  | Ba1–xKxZn2As2 | BaZn2As2 |  |  | FALSE |  | Stoichiometric Formula |  | 2017 | 623 | 627.45 | 130 | 10.603905 | 0.3568815 | 1.8511 | [8 empty] | solid state reaction under heating in a sealed container | Not mentioned | hot pressedat 900 °C for about 10 min at a uniaxial pressure of 70 MPa under Ar | Not mentioned | Not mentioned | Polycrystalline |  | Bulk
6916 | https://doi.org/10.1038/s41524-022-00897-2 | https://doi.org/10.1021/acs.inorgchem.7b00232 | Ba0.98K0.02Zn2As2 |  | Ba1–xKxZn2As2 | BaZn2As2 |  |  | FALSE |  | Stoichiometric Formula |  | 2017 | 723 | 500 | 148 | 10.952 | 0.4752879 | 1.666 | [8 empty] | solid state reaction under heating in a sealed container | Not mentioned | hot pressedat 900 °C for about 10 min at a uniaxial pressure of 70 MPa under Ar | Not mentioned | Not mentioned | Polycrystalline |  | Bulk
6917 | https://doi.org/10.1038/s41524-022-00897-2 | https://doi.org/10.1021/acs.inorgchem.7b00232 | Ba0.98K0.02Zn2As2 |  | Ba1–xKxZn2As2 | BaZn2As2 |  |  | FALSE |  | Stoichiometric Formula |  | 2017 | 823 | 395.3 | 166.2 | 10.91915 | 0.5908258 | 1.521 | [8 empty] | solid state reaction under heating in a sealed container | Not mentioned | hot pressedat 900 °C for about 10 min at a uniaxial pressure of 70 MPa under Ar | Not mentioned | Not mentioned | Polycrystalline |  | Bulk
6918 | https://doi.org/10.1038/s41524-022-00897-2 | https://doi.org/10.1021/acs.inorgchem.7b00232 | Ba0.99K0.01Zn2As2 |  | Ba1–xKxZn2As2 | BaZn2As2 |  |  | FALSE |  | Stoichiometric Formula |  | 2017 | 323 | 477.61 | 108.7 | 5.643292 | 0.07603801 | 2.3972 | [8 empty] | solid state reaction under heating in a sealed container | Not mentioned | hot pressedat 900 °C for about 10 min at a uniaxial pressure of 70 MPa under Ar | Not mentioned | Not mentioned | Polycrystalline |  | Bulk
6919 | https://doi.org/10.1038/s41524-022-00897-2 | https://doi.org/10.1021/acs.inorgchem.7b00232 | Ba0.99K0.01Zn2As2 |  | Ba1–xKxZn2As2 | BaZn2As2 |  |  | FALSE |  | Stoichiometric Formula |  | 2017 | 423 | 372.09 | 134.6 | 6.741214 | 0.1472747 | 1.9362 | [8 empty] | solid state reaction under heating in a sealed container | Not mentioned | hot pressedat 900 °C for about 10 min at a uniaxial pressure of 70 MPa under Ar | Not mentioned | Not mentioned | Polycrystalline |  | Bulk
6920 | https://doi.org/10.1038/s41524-022-00897-2 | https://doi.org/10.1021/acs.inorgchem.7b00232 | Ba0.99K0.01Zn2As2 |  | Ba1–xKxZn2As2 | BaZn2As2 |  |  | FALSE |  | Stoichiometric Formula |  | 2017 | 523 | 293.58 | 158.64 | 7.388425 | 0.2298856 | 1.6809 | [8 empty] | solid state reaction under heating in a sealed container | Not mentioned | hot pressedat 900 °C for about 10 min at a uniaxial pressure of 70 MPa under Ar | Not mentioned | Not mentioned | Polycrystalline |  | Bulk
6921 | https://doi.org/10.1038/s41524-022-00897-2 | https://doi.org/10.1021/acs.inorgchem.7b00232 | Ba0.99K0.01Zn2As2 |  | Ba1–xKxZn2As2 | BaZn2As2 |  |  | FALSE |  | Stoichiometric Formula |  | 2017 | 623 | 233.58 | 191.36 | 8.553384 | 0.3612228 | 1.4752 | [8 empty] | solid state reaction under heating in a sealed container | Not mentioned | hot pressedat 900 °C for about 10 min at a uniaxial pressure of 70 MPa under Ar | Not mentioned | Not mentioned | Polycrystalline |  | Bulk
6922 | https://doi.org/10.1038/s41524-022-00897-2 | https://doi.org/10.1021/acs.inorgchem.7b00232 | Ba0.99K0.01Zn2As2 |  | Ba1–xKxZn2As2 | BaZn2As2 |  |  | FALSE |  | Stoichiometric Formula |  | 2017 | 723 | 190.48 | 210.49 | 8.439415 | 0.4600887 | 1.3262 | [8 empty] | solid state reaction under heating in a sealed container | Not mentioned | hot pressedat 900 °C for about 10 min at a uniaxial pressure of 70 MPa under Ar | Not mentioned | Not mentioned | Polycrystalline |  | Bulk
6923 | https://doi.org/10.1038/s41524-022-00897-2 | https://doi.org/10.1021/acs.inorgchem.7b00232 | Ba0.9K0.1Zn2As2 |  | Ba1–xKxZn2As2 | BaZn2As2 |  |  | FALSE |  | Stoichiometric Formula |  | 2017 | 323 | 2133.33 | 27.16 | 1.573684 | 0.01295098 | 3.9248 | [8 empty] | solid state reaction under heating in a sealed container | Not mentioned | hot pressedat 900 °C for about 10 min at a uniaxial pressure of 70 MPa under Ar | Not mentioned | Not mentioned | Polycrystalline |  | Bulk
6924 | https://doi.org/10.1038/s41524-022-00897-2 | https://doi.org/10.1021/acs.inorgchem.7b00232 | Ba0.9K0.1Zn2As2 |  | Ba1–xKxZn2As2 | BaZn2As2 |  |  | FALSE |  | Stoichiometric Formula |  | 2017 | 423 | 1684.21 | 37.04 | 2.310671 | 0.02821797 | 3.4638 | [8 empty] | solid state reaction under heating in a sealed container | Not mentioned | hot pressedat 900 °C for about 10 min at a uniaxial pressure of 70 MPa under Ar | Not mentioned | Not mentioned | Polycrystalline |  | Bulk
6925 | https://doi.org/10.1038/s41524-022-00897-2 | https://doi.org/10.1021/acs.inorgchem.7b00232 | Ba0.9K0.1Zn2As2 |  | Ba1–xKxZn2As2 | BaZn2As2 |  |  | FALSE |  | Stoichiometric Formula |  | 2017 | 523 | 1280 | 51.85 | 3.4411808 | 0.05659374 | 3.1801 | [8 empty] | solid state reaction under heating in a sealed container | Not mentioned | hot pressedat 900 °C for about 10 min at a uniaxial pressure of 70 MPa under Ar | Not mentioned | Not mentioned | Polycrystalline |  | Bulk
6926 | https://doi.org/10.1038/s41524-022-00897-2 | https://doi.org/10.1021/acs.inorgchem.7b00232 | Ba0.9K0.1Zn2As2 |  | Ba1–xKxZn2As2 | BaZn2As2 |  |  | FALSE |  | Stoichiometric Formula |  | 2017 | 623 | 1066.7 | 71 | 5.3772347 | 0.11549 | 2.9007 | [8 empty] | solid state reaction under heating in a sealed container | Not mentioned | hot pressedat 900 °C for about 10 min at a uniaxial pressure of 70 MPa under Ar | Not mentioned | Not mentioned | Polycrystalline |  | Bulk
6927 | https://doi.org/10.1038/s41524-022-00897-2 | https://doi.org/10.1021/acs.inorgchem.7b00232 | Ba0.9K0.1Zn2As2 |  | Ba1–xKxZn2As2 | BaZn2As2 |  |  | FALSE |  | Stoichiometric Formula |  | 2017 | 723 | 927.54 | 87.7 | 7.133979 | 0.1923931 | 2.6809 | [8 empty] | solid state reaction under heating in a sealed container | Not mentioned | hot pressedat 900 °C for about 10 min at a uniaxial pressure of 70 MPa under Ar | Not mentioned | Not mentioned | Polycrystalline |  | Bulk
6928 | https://doi.org/10.1038/s41524-022-00897-2 | https://doi.org/10.1021/acs.inorgchem.7b00232 | BaZn2As2 |  | Ba1–xKxZn2As2 | BaZn2As2 |  |  | FALSE |  | Stoichiometric Formula |  | 2017 | 323 | 69.42 | 203 | 2.74 | 0.04916545 | 1.8794 | [8 empty] | solid state reaction under heating in a sealed container | Not mentioned | hot pressedat 900 °C for about 10 min at a uniaxial pressure of 70 MPa under Ar | Not mentioned | Not mentioned | Polycrystalline |  | Bulk
6929 | https://doi.org/10.1038/s41524-022-00897-2 | https://doi.org/10.1021/acs.inorgchem.7b00232 | BaZn2As2 |  | Ba1–xKxZn2As2 | BaZn2As2 |  |  | FALSE |  | Stoichiometric Formula |  | 2017 | 423 | 56.77 | 230 | 2.89 | 0.08569961 | 1.4823 | [8 empty] | solid state reaction under heating in a sealed container | Not mentioned | hot pressedat 900 °C for about 10 min at a uniaxial pressure of 70 MPa under Ar | Not mentioned | Not mentioned | Polycrystalline |  | Bulk
6930 | https://doi.org/10.1038/s41524-022-00897-2 | https://doi.org/10.1021/acs.inorgchem.7b00232 | BaZn2As2 |  | Ba1–xKxZn2As2 | BaZn2As2 |  |  | FALSE |  | Stoichiometric Formula |  | 2017 | 523 | 45.57 | 250 | 2.76 | 0.1186624 | 1.2553 | [8 empty] | solid state reaction under heating in a sealed container | Not mentioned | hot pressedat 900 °C for about 10 min at a uniaxial pressure of 70 MPa under Ar | Not mentioned | Not mentioned | Polycrystalline |  | Bulk
6931 | https://doi.org/10.1038/s41524-022-00897-2 | https://doi.org/10.1021/acs.inorgchem.7b00232 | BaZn2As2 |  | Ba1–xKxZn2As2 | BaZn2As2 |  |  | FALSE |  | Stoichiometric Formula |  | 2017 | 623 | 36.36 | 267.9 | 2.609572 | 0.1508129 | 1.078 | [8 empty] | solid state reaction under heating in a sealed container | Not mentioned | hot pressedat 900 °C for about 10 min at a uniaxial pressure of 70 MPa under Ar | Not mentioned | Not mentioned | Polycrystalline |  | Bulk
6932 | https://doi.org/10.1038/s41524-022-00897-2 | https://doi.org/10.1021/acs.inorgchem.7b00232 | BaZn2As2 |  | Ba1–xKxZn2As2 | BaZn2As2 |  |  | FALSE |  | Stoichiometric Formula |  | 2017 | 723 | 30.03 | 283.9 | 2.420394 | 0.1897988 | 0.922 | [8 empty] | solid state reaction under heating in a sealed container | Not mentioned | hot pressedat 900 °C for about 10 min at a uniaxial pressure of 70 MPa under Ar | Not mentioned | Not mentioned | Polycrystalline |  | Bulk
6933 | https://doi.org/10.1038/s41524-022-00897-2 | https://doi.org/10.1021/acs.inorgchem.7b00476 | Li1.01Co0.85Ni0.15O2 |  | Li1+yCo1–xNixO2 | LiCoO2 | Li1.01Co0.85O2 | Ni0.15 | FALSE |  | Stoichiometric Formula |  | 2017 | 323 | 0.0003836 | 244.5 | 2.29317039e-05 | 2.345453e-06 | 0.3158 | [8 empty] | LiCO3, Co2O3, and NiO were mixed in required quantities in an agate mortar for ∼30 min | calcined at 1073 K for 12 h in air | sintered at 1123 K for 12 h in ambient air | Not mentioned | Not mentioned | Polycrystalline |  | Bulk
6934 | https://doi.org/10.1038/s41524-022-00897-2 | https://doi.org/10.1021/acs.inorgchem.7b00476 | Li1.01Co0.85Ni0.15O2 |  | Li1+yCo1–xNixO2 | LiCoO2 | Li1.01Co0.85O2 | Ni0.15 | FALSE |  | Stoichiometric Formula |  | 2017 | 423 | 0.002607 | 269.5 | 0.0001893471 | 8.174506e-06 | 0.9798 | [8 empty] | LiCO3, Co2O3, and NiO were mixed in required quantities in an agate mortar for ∼30 min | calcined at 1073 K for 12 h in air | sintered at 1123 K for 12 h in ambient air | Not mentioned | Not mentioned | Polycrystalline |  | Bulk
6935 | https://doi.org/10.1038/s41524-022-00897-2 | https://doi.org/10.1021/acs.inorgchem.7b00476 | Li1.01Co0.85Ni0.15O2 |  | Li1+yCo1–xNixO2 | LiCoO2 | Li1.01Co0.85O2 | Ni0.15 | FALSE |  | Stoichiometric Formula |  | 2017 | 523 | 0.01799 | 291 | 0.00152341119 | 6.169137e-05 | 1.2915 | [8 empty] | LiCO3, Co2O3, and NiO were mixed in required quantities in an agate mortar for ∼30 min | calcined at 1073 K for 12 h in air | sintered at 1123 K for 12 h in ambient air | Not mentioned | Not mentioned | Polycrystalline |  | Bulk
6936 | https://doi.org/10.1038/s41524-022-00897-2 | https://doi.org/10.1021/acs.inorgchem.7b00476 | Li1.01Co0.85Ni0.15O2 |  | Li1+yCo1–xNixO2 | LiCoO2 | Li1.01Co0.85O2 | Ni0.15 | FALSE |  | Stoichiometric Formula |  | 2017 | 623 | 0.074556 | 306 | 0.006981125616 | 0.00037173 | 1.17 | [8 empty] | LiCO3, Co2O3, and NiO were mixed in required quantities in an agate mortar for ∼30 min | calcined at 1073 K for 12 h in air | sintered at 1123 K for 12 h in ambient air | Not mentioned | Not mentioned | Polycrystalline |  | Bulk
6937 | https://doi.org/10.1038/s41524-022-00897-2 | https://doi.org/10.1021/acs.inorgchem.7b00476 | Li1.01Co0.85Ni0.15O2 |  | Li1+yCo1–xNixO2 | LiCoO2 | Li1.01Co0.85O2 | Ni0.15 | FALSE |  | Stoichiometric Formula |  | 2017 | 723 | 0.203575 | 321 | 0.02097657 | 0.001522697 | 0.996 | [8 empty] | LiCO3, Co2O3, and NiO were mixed in required quantities in an agate mortar for ∼30 min | calcined at 1073 K for 12 h in air | sintered at 1123 K for 12 h in ambient air | Not mentioned | Not mentioned | Polycrystalline |  | Bulk
6938 | https://doi.org/10.1038/s41524-022-00897-2 | https://doi.org/10.1021/acs.inorgchem.7b00476 | Li1.01Co0.85Ni0.15O2 |  | Li1+yCo1–xNixO2 | LiCoO2 | Li1.01Co0.85O2 | Ni0.15 | FALSE |  | Stoichiometric Formula |  | 2017 | 823 | 0.67954 | 303 | 0.06238788786 | 0.005611501 | 0.915 | [8 empty] | LiCO3, Co2O3, and NiO were mixed in required quantities in an agate mortar for ∼30 min | calcined at 1073 K for 12 h in air | sintered at 1123 K for 12 h in ambient air | Not mentioned | Not mentioned | Polycrystalline |  | Bulk
6939 | https://doi.org/10.1038/s41524-022-00897-2 | https://doi.org/10.1021/acs.inorgchem.7b00476 | Li1.01Co0.85Ni0.15O2 |  | Li1+yCo1–xNixO2 | LiCoO2 | Li1.01Co0.85O2 | Ni0.15 | FALSE |  | Stoichiometric Formula |  | 2017 | 923 | 1.5414 | 269 | 0.1115372454 | 0.01077435 | 0.9555 | [8 empty] | LiCO3, Co2O3, and NiO were mixed in required quantities in an agate mortar for ∼30 min | calcined at 1073 K for 12 h in air | sintered at 1123 K for 12 h in ambient air | Not mentioned | Not mentioned | Polycrystalline |  | Bulk
6940 | https://doi.org/10.1038/s41524-022-00897-2 | https://doi.org/10.1021/acs.inorgchem.7b00476 | Li1.01Co0.85Ni0.15O2 |  | Li1+yCo1–xNixO2 | LiCoO2 | Li1.01Co0.85O2 | Ni0.15 | FALSE |  | Stoichiometric Formula |  | 2017 | 1023 | 3.7194 | 255 | 0.241853985 | 0.02869264 | 0.8623 | [8 empty] | LiCO3, Co2O3, and NiO were mixed in required quantities in an agate mortar for ∼30 min | calcined at 1073 K for 12 h in air | sintered at 1123 K for 12 h in ambient air | Not mentioned | Not mentioned | Polycrystalline |  | Bulk
6941 | https://doi.org/10.1038/s41524-022-00897-2 | https://doi.org/10.1021/acs.inorgchem.7b00476 | Li1.04Co0.85Ni0.15O2 |  | Li1+yCo1–xNixO2 | LiCoO2 | Li1.04Co0.85O2 | Ni0.15 | FALSE |  | Stoichiometric Formula |  | 2017 | 323 | 0.0009114 | 218 | 4.33133736e-05 | 7.305598e-07 | 1.915 | [8 empty] | LiCO3, Co2O3, and NiO were mixed in required quantities in an agate mortar for ∼30 min | calcined at 1073 K for 12 h in air | sintered at 1123 K for 12 h in ambient air | Not mentioned | Not mentioned | Polycrystalline |  | Bulk
6942 | https://doi.org/10.1038/s41524-022-00897-2 | https://doi.org/10.1021/acs.inorgchem.7b00476 | Li1.04Co0.85Ni0.15O2 |  | Li1+yCo1–xNixO2 | LiCoO2 | Li1.04Co0.85O2 | Ni0.15 | FALSE |  | Stoichiometric Formula |  | 2017 | 423 | 0.004763 | 249 | 0.000295310763 | 6.220629e-06 | 2.0081 | [8 empty] | LiCO3, Co2O3, and NiO were mixed in required quantities in an agate mortar for ∼30 min | calcined at 1073 K for 12 h in air | sintered at 1123 K for 12 h in ambient air | Not mentioned | Not mentioned | Polycrystalline |  | Bulk
6943 | https://doi.org/10.1038/s41524-022-00897-2 | https://doi.org/10.1021/acs.inorgchem.7b00476 | Li1.04Co0.85Ni0.15O2 |  | Li1+yCo1–xNixO2 | LiCoO2 | Li1.04Co0.85O2 | Ni0.15 | FALSE |  | Stoichiometric Formula |  | 2017 | 523 | 0.026886 | 282 | 0.002138082264 | 5.851782e-05 | 1.9109 | [8 empty] | LiCO3, Co2O3, and NiO were mixed in required quantities in an agate mortar for ∼30 min | calcined at 1073 K for 12 h in air | sintered at 1123 K for 12 h in ambient air | Not mentioned | Not mentioned | Polycrystalline |  | Bulk
6944 | https://doi.org/10.1038/s41524-022-00897-2 | https://doi.org/10.1021/acs.inorgchem.7b00476 | Li1.04Co0.85Ni0.15O2 |  | Li1+yCo1–xNixO2 | LiCoO2 | Li1.04Co0.85O2 | Ni0.15 | FALSE |  | Stoichiometric Formula |  | 2017 | 623 | 0.091145 | 308 | 0.00864637928 | 0.0003190603 | 1.6883 | [8 empty] | LiCO3, Co2O3, and NiO were mixed in required quantities in an agate mortar for ∼30 min | calcined at 1073 K for 12 h in air | sintered at 1123 K for 12 h in ambient air | Not mentioned | Not mentioned | Polycrystalline |  | Bulk
6945 | https://doi.org/10.1038/s41524-022-00897-2 | https://doi.org/10.1021/acs.inorgchem.7b00476 | Li1.04Co0.85Ni0.15O2 |  | Li1+yCo1–xNixO2 | LiCoO2 | Li1.04Co0.85O2 | Ni0.15 | FALSE |  | Stoichiometric Formula |  | 2017 | 723 | 0.309 | 319.5 | 0.03154279725 | 0.001604887 | 1.421 | [8 empty] | LiCO3, Co2O3, and NiO were mixed in required quantities in an agate mortar for ∼30 min | calcined at 1073 K for 12 h in air | sintered at 1123 K for 12 h in ambient air | Not mentioned | Not mentioned | Polycrystalline |  | Bulk
6946 | https://doi.org/10.1038/s41524-022-00897-2 | https://doi.org/10.1021/acs.inorgchem.7b00476 | Li1.04Co0.85Ni0.15O2 |  | Li1+yCo1–xNixO2 | LiCoO2 | Li1.04Co0.85O2 | Ni0.15 | FALSE |  | Stoichiometric Formula |  | 2017 | 823 | 0.87016 | 297 | 0.07675594344 | 0.004742503 | 1.332 | [8 empty] | LiCO3, Co2O3, and NiO were mixed in required quantities in an agate mortar for ∼30 min | calcined at 1073 K for 12 h in air | sintered at 1123 K for 12 h in ambient air | Not mentioned | Not mentioned | Polycrystalline |  | Bulk
6947 | https://doi.org/10.1038/s41524-022-00897-2 | https://doi.org/10.1021/acs.inorgchem.7b00476 | Li1.04Co0.85Ni0.15O2 |  | Li1+yCo1–xNixO2 | LiCoO2 | Li1.04Co0.85O2 | Ni0.15 | FALSE |  | Stoichiometric Formula |  | 2017 | 923 | 2 | 280.5 | 0.1573605 | 0.01220228 | 1.1903 | [8 empty] | LiCO3, Co2O3, and NiO were mixed in required quantities in an agate mortar for ∼30 min | calcined at 1073 K for 12 h in air | sintered at 1123 K for 12 h in ambient air | Not mentioned | Not mentioned | Polycrystalline |  | Bulk
6948 | https://doi.org/10.1038/s41524-022-00897-2 | https://doi.org/10.1021/acs.inorgchem.7b00476 | Li1.04Co0.85Ni0.15O2 |  | Li1+yCo1–xNixO2 | LiCoO2 | Li1.04Co0.85O2 | Ni0.15 | FALSE |  | Stoichiometric Formula |  | 2017 | 1023 | 5.0664 | 246 | 0.3065982624 | 0.03586621 | 0.8745 | [8 empty] | LiCO3, Co2O3, and NiO were mixed in required quantities in an agate mortar for ∼30 min | calcined at 1073 K for 12 h in air | sintered at 1123 K for 12 h in ambient air | Not mentioned | Not mentioned | Polycrystalline |  | Bulk
6949 | https://doi.org/10.1038/s41524-022-00897-2 | https://doi.org/10.1021/acs.inorgchem.7b00476 | Li1.1Co0.85Ni0.15O2 |  | Li1+yCo1–xNixO2 | LiCoO2 | Li1.1Co0.85O2 | Ni0.15 | FALSE |  | Stoichiometric Formula |  | 2017 | 323 | 0.007809 | 146 | 0.000166456644 | 2.772418e-06 | 1.9393 | [8 empty] | LiCO3, Co2O3, and NiO were mixed in required quantities in an agate mortar for ∼30 min | calcined at 1073 K for 12 h in air | sintered at 1123 K for 12 h in ambient air | Not mentioned | Not mentioned | Polycrystalline |  | Bulk
6950 | https://doi.org/10.1038/s41524-022-00897-2 | https://doi.org/10.1021/acs.inorgchem.7b00476 | Li1.1Co0.85Ni0.15O2 |  | Li1+yCo1–xNixO2 | LiCoO2 | Li1.1Co0.85O2 | Ni0.15 | FALSE |  | Stoichiometric Formula |  | 2017 | 423 | 0.020675 | 183 | 0.000692385075 | 1.045996e-05 | 2.8 | [8 empty] | LiCO3, Co2O3, and NiO were mixed in required quantities in an agate mortar for ∼30 min | calcined at 1073 K for 12 h in air | sintered at 1123 K for 12 h in ambient air | Not mentioned | Not mentioned | Polycrystalline |  | Bulk
6951 | https://doi.org/10.1038/s41524-022-00897-2 | https://doi.org/10.1021/acs.inorgchem.7b00476 | Li1.1Co0.85Ni0.15O2 |  | Li1+yCo1–xNixO2 | LiCoO2 | Li1.1Co0.85O2 | Ni0.15 | FALSE |  | Stoichiometric Formula |  | 2017 | 523 | 0.094 | 228.5 | 0.0049079515 | 9.434899e-05 | 2.7206 | [8 empty] | LiCO3, Co2O3, and NiO were mixed in required quantities in an agate mortar for ∼30 min | calcined at 1073 K for 12 h in air | sintered at 1123 K for 12 h in ambient air | Not mentioned | Not mentioned | Polycrystalline |  | Bulk
6952 | https://doi.org/10.1038/s41524-022-00897-2 | https://doi.org/10.1021/acs.inorgchem.7b00476 | Li1.1Co0.85Ni0.15O2 |  | Li1+yCo1–xNixO2 | LiCoO2 | Li1.1Co0.85O2 | Ni0.15 | FALSE |  | Stoichiometric Formula |  | 2017 | 623 | 0.34428 | 269 | 0.02491244508 | 0.0006347055 | 2.4453 | [8 empty] | LiCO3, Co2O3, and NiO were mixed in required quantities in an agate mortar for ∼30 min | calcined at 1073 K for 12 h in air | sintered at 1123 K for 12 h in ambient air | Not mentioned | Not mentioned | Polycrystalline |  | Bulk
6953 | https://doi.org/10.1038/s41524-022-00897-2 | https://doi.org/10.1021/acs.inorgchem.7b00476 | Li1.1Co0.85Ni0.15O2 |  | Li1+yCo1–xNixO2 | LiCoO2 | Li1.1Co0.85O2 | Ni0.15 | FALSE |  | Stoichiometric Formula |  | 2017 | 723 | 1 | 293 | 0.085849 | 0.002839119 | 2.1862 | [8 empty] | LiCO3, Co2O3, and NiO were mixed in required quantities in an agate mortar for ∼30 min | calcined at 1073 K for 12 h in air | sintered at 1123 K for 12 h in ambient air | Not mentioned | Not mentioned | Polycrystalline |  | Bulk
6954 | https://doi.org/10.1038/s41524-022-00897-2 | https://doi.org/10.1021/acs.inorgchem.7b00476 | Li1.1Co0.85Ni0.15O2 |  | Li1+yCo1–xNixO2 | LiCoO2 | Li1.1Co0.85O2 | Ni0.15 | FALSE |  | Stoichiometric Formula |  | 2017 | 823 | 2.2335 | 304.5 | 0.2070907 | 0.008919129 | 1.9109 | [8 empty] | LiCO3, Co2O3, and NiO were mixed in required quantities in an agate mortar for ∼30 min | calcined at 1073 K for 12 h in air | sintered at 1123 K for 12 h in ambient air | Not mentioned | Not mentioned | Polycrystalline |  | Bulk
6955 | https://doi.org/10.1038/s41524-022-00897-2 | https://doi.org/10.1021/acs.inorgchem.7b00476 | Li1.1Co0.85Ni0.15O2 |  | Li1+yCo1–xNixO2 | LiCoO2 | Li1.1Co0.85O2 | Ni0.15 | FALSE |  | Stoichiometric Formula |  | 2017 | 923 | 4.8369 | 298 | 0.4295360676 | 0.02466632 | 1.6073 | [8 empty] | LiCO3, Co2O3, and NiO were mixed in required quantities in an agate mortar for ∼30 min | calcined at 1073 K for 12 h in air | sintered at 1123 K for 12 h in ambient air | Not mentioned | Not mentioned | Polycrystalline |  | Bulk
6956 | https://doi.org/10.1038/s41524-022-00897-2 | https://doi.org/10.1021/acs.inorgchem.7b00476 | Li1.1Co0.85Ni0.15O2 |  | Li1+yCo1–xNixO2 | LiCoO2 | Li1.1Co0.85O2 | Ni0.15 | FALSE |  | Stoichiometric Formula |  | 2017 | 1023 | 11.1424 | 284.5 | 0.9018686416 | 0.07011792 | 1.3158 | [8 empty] | LiCO3, Co2O3, and NiO were mixed in required quantities in an agate mortar for ∼30 min | calcined at 1073 K for 12 h in air | sintered at 1123 K for 12 h in ambient air | Not mentioned | Not mentioned | Polycrystalline |  | Bulk
6957 | https://doi.org/10.1038/s41524-022-00897-2 | https://doi.org/10.1021/acs.inorgchem.7b00476 | LiCo0.85Ni0.15O2 |  | Li1+yCo1–xNixO2 | LiCoO2 | LiCo0.85O2 | Ni0.15 | FALSE |  | Stoichiometric Formula |  | 2017 | 323 | 0.0003162 | 200 | 1.2648e-05 | 2.412771e-07 | 1.6932 | [8 empty] | LiCO3, Co2O3, and NiO were mixed in required quantities in an agate mortar for ∼30 min | calcined at 1073 K for 12 h in air | sintered at 1123 K for 12 h in ambient air | Not mentioned | Not mentioned | Polycrystalline |  | Bulk
6958 | https://doi.org/10.1038/s41524-022-00897-2 | https://doi.org/10.1021/acs.inorgchem.7b00476 | LiCo0.85Ni0.15O2 |  | Li1+yCo1–xNixO2 | LiCoO2 | LiCo0.85O2 | Ni0.15 | FALSE |  | Stoichiometric Formula |  | 2017 | 423 | 0.002126 | 211.03 | 9.467856e-05 | 1.968882e-06 | 2.0341 | [8 empty] | LiCO3, Co2O3, and NiO were mixed in required quantities in an agate mortar for ∼30 min | calcined at 1073 K for 12 h in air | sintered at 1123 K for 12 h in ambient air | Not mentioned | Not mentioned | Polycrystalline |  | Bulk
6959 | https://doi.org/10.1038/s41524-022-00897-2 | https://doi.org/10.1021/acs.inorgchem.7b00476 | LiCo0.85Ni0.15O2 |  | Li1+yCo1–xNixO2 | LiCoO2 | LiCo0.85O2 | Ni0.15 | FALSE |  | Stoichiometric Formula |  | 2017 | 523 | 0.012944 | 308.97 | 0.001235666 | 3.160163e-05 | 2.045 | [8 empty] | LiCO3, Co2O3, and NiO were mixed in required quantities in an agate mortar for ∼30 min | calcined at 1073 K for 12 h in air | sintered at 1123 K for 12 h in ambient air | Not mentioned | Not mentioned | Polycrystalline |  | Bulk
6960 | https://doi.org/10.1038/s41524-022-00897-2 | https://doi.org/10.1021/acs.inorgchem.7b00476 | LiCo0.85Ni0.15O2 |  | Li1+yCo1–xNixO2 | LiCoO2 | LiCo0.85O2 | Ni0.15 | FALSE |  | Stoichiometric Formula |  | 2017 | 623 | 0.054045 | 398.62 | 0.008587637 | 0.0002753241 | 1.9432 | [8 empty] | LiCO3, Co2O3, and NiO were mixed in required quantities in an agate mortar for ∼30 min | calcined at 1073 K for 12 h in air | sintered at 1123 K for 12 h in ambient air | Not mentioned | Not mentioned | Polycrystalline |  | Bulk
6961 | https://doi.org/10.1038/s41524-022-00897-2 | https://doi.org/10.1021/acs.inorgchem.7b00476 | LiCo0.85Ni0.15O2 |  | Li1+yCo1–xNixO2 | LiCoO2 | LiCo0.85O2 | Ni0.15 | FALSE |  | Stoichiometric Formula |  | 2017 | 723 | 0.2443 | 432.88 | 0.04577818 | 0.0019813 | 1.6705 | [8 empty] | LiCO3, Co2O3, and NiO were mixed in required quantities in an agate mortar for ∼30 min | calcined at 1073 K for 12 h in air | sintered at 1123 K for 12 h in ambient air | Not mentioned | Not mentioned | Polycrystalline |  | Bulk
6962 | https://doi.org/10.1038/s41524-022-00897-2 | https://doi.org/10.1021/acs.inorgchem.7b00476 | LiCo0.85Ni0.15O2 |  | Li1+yCo1–xNixO2 | LiCoO2 | LiCo0.85O2 | Ni0.15 | FALSE |  | Stoichiometric Formula |  | 2017 | 823 | 0.9611 | 406.85 | 0.1590879 | 0.008862747 | 1.4773 | [8 empty] | LiCO3, Co2O3, and NiO were mixed in required quantities in an agate mortar for ∼30 min | calcined at 1073 K for 12 h in air | sintered at 1123 K for 12 h in ambient air | Not mentioned | Not mentioned | Polycrystalline |  | Bulk
6963 | https://doi.org/10.1038/s41524-022-00897-2 | https://doi.org/10.1021/acs.inorgchem.7b00476 | LiCo0.85Ni0.15O2 |  | Li1+yCo1–xNixO2 | LiCoO2 | LiCo0.85O2 | Ni0.15 | FALSE |  | Stoichiometric Formula |  | 2017 | 923 | 1.8874 | 389.04 | 0.285662 | 0.01812761 | 1.4545 | [8 empty] | LiCO3, Co2O3, and NiO were mixed in required quantities in an agate mortar for ∼30 min | calcined at 1073 K for 12 h in air | sintered at 1123 K for 12 h in ambient air | Not mentioned | Not mentioned | Polycrystalline |  | Bulk
6964 | https://doi.org/10.1038/s41524-022-00897-2 | https://doi.org/10.1021/acs.inorgchem.7b00476 | LiCo0.85Ni0.15O2 |  | Li1+yCo1–xNixO2 | LiCoO2 | LiCo0.85O2 | Ni0.15 | FALSE |  | Stoichiometric Formula |  | 2017 | 1023 | 4.01 | 343.8 | 0.4739757444 | 0.03469108 | 1.3977 | [8 empty] | LiCO3, Co2O3, and NiO were mixed in required quantities in an agate mortar for ∼30 min | calcined at 1073 K for 12 h in air | sintered at 1123 K for 12 h in ambient air | Not mentioned | Not mentioned | Polycrystalline |  | Bulk
6965 | https://doi.org/10.1038/s41524-022-00897-2 | https://doi.org/10.1021/acs.inorgchem.7b00476 | LiCo0.92Ni0.08O2 |  | Li1+yCo1–xNixO2 | LiCoO2 | LiCo0.92O2 | Ni0.08 | FALSE |  | Stoichiometric Formula |  | 2017 | 423 | 8.703e-05 | 302.07 | 7.941164e-06 | 2.383871e-07 | 1.4091 | [8 empty] | LiCO3, Co2O3, and NiO were mixed in required quantities in an agate mortar for ∼30 min | calcined at 1073 K for 12 h in air | sintered at 1123 K for 12 h in ambient air | Not mentioned | Not mentioned | Polycrystalline |  | Bulk
6966 | https://doi.org/10.1038/s41524-022-00897-2 | https://doi.org/10.1021/acs.inorgchem.7b00476 | LiCo0.92Ni0.08O2 |  | Li1+yCo1–xNixO2 | LiCoO2 | LiCo0.92O2 | Ni0.08 | FALSE |  | Stoichiometric Formula |  | 2017 | 523 | 0.0009611 | 554.79 | 0.0002958188 | 9.865658e-06 | 1.5682 | [8 empty] | LiCO3, Co2O3, and NiO were mixed in required quantities in an agate mortar for ∼30 min | calcined at 1073 K for 12 h in air | sintered at 1123 K for 12 h in ambient air | Not mentioned | Not mentioned | Polycrystalline |  | Bulk
6967 | https://doi.org/10.1038/s41524-022-00897-2 | https://doi.org/10.1021/acs.inorgchem.7b00476 | LiCo0.92Ni0.08O2 |  | Li1+yCo1–xNixO2 | LiCoO2 | LiCo0.92O2 | Ni0.08 | FALSE |  | Stoichiometric Formula |  | 2017 | 623 | 0.006591 | 804.11 | 0.004261694 | 0.0001797221 | 1.4773 | [8 empty] | LiCO3, Co2O3, and NiO were mixed in required quantities in an agate mortar for ∼30 min | calcined at 1073 K for 12 h in air | sintered at 1123 K for 12 h in ambient air | Not mentioned | Not mentioned | Polycrystalline |  | Bulk
6968 | https://doi.org/10.1038/s41524-022-00897-2 | https://doi.org/10.1021/acs.inorgchem.7b00476 | LiCo0.92Ni0.08O2 |  | Li1+yCo1–xNixO2 | LiCoO2 | LiCo0.92O2 | Ni0.08 | FALSE |  | Stoichiometric Formula |  | 2017 | 723 | 0.03333 | 776.71 | 0.02010727 | 0.001031691 | 1.4091 | [8 empty] | LiCO3, Co2O3, and NiO were mixed in required quantities in an agate mortar for ∼30 min | calcined at 1073 K for 12 h in air | sintered at 1123 K for 12 h in ambient air | Not mentioned | Not mentioned | Polycrystalline |  | Bulk
6969 | https://doi.org/10.1038/s41524-022-00897-2 | https://doi.org/10.1021/acs.inorgchem.7b00476 | LiCo0.92Ni0.08O2 |  | Li1+yCo1–xNixO2 | LiCoO2 | LiCo0.92O2 | Ni0.08 | FALSE |  | Stoichiometric Formula |  | 2017 | 823 | 0.1269 | 619.18 | 0.04865141 | 0.003336676 | 1.2 | [8 empty] | LiCO3, Co2O3, and NiO were mixed in required quantities in an agate mortar for ∼30 min | calcined at 1073 K for 12 h in air | sintered at 1123 K for 12 h in ambient air | Not mentioned | Not mentioned | Polycrystalline |  | Bulk
6970 | https://doi.org/10.1038/s41524-022-00897-2 | https://doi.org/10.1021/acs.inorgchem.7b00476 | LiCo0.92Ni0.08O2 |  | Li1+yCo1–xNixO2 | LiCoO2 | LiCo0.92O2 | Ni0.08 | FALSE |  | Stoichiometric Formula |  | 2017 | 923 | 0.4 | 561.6 | 0.126157824 | 0.009487792 | 1.2273 | [8 empty] | LiCO3, Co2O3, and NiO were mixed in required quantities in an agate mortar for ∼30 min | calcined at 1073 K for 12 h in air | sintered at 1123 K for 12 h in ambient air | Not mentioned | Not mentioned | Polycrystalline |  | Bulk
6971 | https://doi.org/10.1038/s41524-022-00897-2 | https://doi.org/10.1021/acs.inorgchem.7b00476 | LiCo0.92Ni0.08O2 |  | Li1+yCo1–xNixO2 | LiCoO2 | LiCo0.92O2 | Ni0.08 | FALSE |  | Stoichiometric Formula |  | 2017 | 1023 | 1.195 | 509.5 | 0.3102103 | 0.02266751 | 1.4 | [8 empty] | LiCO3, Co2O3, and NiO were mixed in required quantities in an agate mortar for ∼30 min | calcined at 1073 K for 12 h in air | sintered at 1123 K for 12 h in ambient air | Not mentioned | Not mentioned | Polycrystalline |  | Bulk
6972 | https://doi.org/10.1038/s41524-022-00897-2 | https://doi.org/10.1021/acs.inorgchem.7b00476 | LiCo0.96Ni0.04O2 |  | Li1+yCo1–xNixO2 | LiCoO2 | LiCo0.96O2 | Ni0.04 | FALSE |  | Stoichiometric Formula |  | 2017 | 323 | 4.259e-06 | 390.34 | 6.489239e-07 | 1.030443e-08 | 2.0341 | [8 empty] | LiCO3, Co2O3, and NiO were mixed in required quantities in an agate mortar for ∼30 min | calcined at 1073 K for 12 h in air | sintered at 1123 K for 12 h in ambient air | Not mentioned | Not mentioned | Polycrystalline |  | Bulk
6973 | https://doi.org/10.1038/s41524-022-00897-2 | https://doi.org/10.1021/acs.inorgchem.7b00476 | LiCo0.96Ni0.04O2 |  | Li1+yCo1–xNixO2 | LiCoO2 | LiCo0.96O2 | Ni0.04 | FALSE |  | Stoichiometric Formula |  | 2017 | 423 | 7.726e-05 | 571.23 | 2.521022e-05 | 4.787826e-07 | 2.2273 | [8 empty] | LiCO3, Co2O3, and NiO were mixed in required quantities in an agate mortar for ∼30 min | calcined at 1073 K for 12 h in air | sintered at 1123 K for 12 h in ambient air | Not mentioned | Not mentioned | Polycrystalline |  | Bulk
6974 | https://doi.org/10.1038/s41524-022-00897-2 | https://doi.org/10.1021/acs.inorgchem.7b00476 | LiCo0.96Ni0.04O2 |  | Li1+yCo1–xNixO2 | LiCoO2 | LiCo0.96O2 | Ni0.04 | FALSE |  | Stoichiometric Formula |  | 2017 | 523 | 0.0006462 | 884.14 | 0.0005051368 | 1.336098e-05 | 1.9773 | [8 empty] | LiCO3, Co2O3, and NiO were mixed in required quantities in an agate mortar for ∼30 min | calcined at 1073 K for 12 h in air | sintered at 1123 K for 12 h in ambient air | Not mentioned | Not mentioned | Polycrystalline |  | Bulk
6975 | https://doi.org/10.1038/s41524-022-00897-2 | https://doi.org/10.1021/acs.inorgchem.7b00476 | LiCo0.96Ni0.04O2 |  | Li1+yCo1–xNixO2 | LiCoO2 | LiCo0.96O2 | Ni0.04 | FALSE |  | Stoichiometric Formula |  | 2017 | 623 | 0.006462 | 926.9 | 0.005551786 | 0.0001951127 | 1.7727 | [8 empty] | LiCO3, Co2O3, and NiO were mixed in required quantities in an agate mortar for ∼30 min | calcined at 1073 K for 12 h in air | sintered at 1123 K for 12 h in ambient air | Not mentioned | Not mentioned | Polycrystalline |  | Bulk
6976 | https://doi.org/10.1038/s41524-022-00897-2 | https://doi.org/10.1021/acs.inorgchem.7b00476 | LiCo0.96Ni0.04O2 |  | Li1+yCo1–xNixO2 | LiCoO2 | LiCo0.96O2 | Ni0.04 | FALSE |  | Stoichiometric Formula |  | 2017 | 723 | 0.043444 | 816.55 | 0.02896646 | 0.001188983 | 1.7614 | [8 empty] | LiCO3, Co2O3, and NiO were mixed in required quantities in an agate mortar for ∼30 min | calcined at 1073 K for 12 h in air | sintered at 1123 K for 12 h in ambient air | Not mentioned | Not mentioned | Polycrystalline |  | Bulk
6977 | https://doi.org/10.1038/s41524-022-00897-2 | https://doi.org/10.1021/acs.inorgchem.7b00476 | LiCo0.96Ni0.04O2 |  | Li1+yCo1–xNixO2 | LiCoO2 | LiCo0.96O2 | Ni0.04 | FALSE |  | Stoichiometric Formula |  | 2017 | 823 | 0.17783 | 718.62 | 0.09183403 | 0.004786536 | 1.579 | [8 empty] | LiCO3, Co2O3, and NiO were mixed in required quantities in an agate mortar for ∼30 min | calcined at 1073 K for 12 h in air | sintered at 1123 K for 12 h in ambient air | Not mentioned | Not mentioned | Polycrystalline |  | Bulk
6978 | https://doi.org/10.1038/s41524-022-00897-2 | https://doi.org/10.1021/acs.inorgchem.7b00476 | LiCo0.96Ni0.04O2 |  | Li1+yCo1–xNixO2 | LiCoO2 | LiCo0.96O2 | Ni0.04 | FALSE |  | Stoichiometric Formula |  | 2017 | 923 | 0.47 | 652.4 | 0.2000441072 | 0.01259572 | 1.4659 | [8 empty] | LiCO3, Co2O3, and NiO were mixed in required quantities in an agate mortar for ∼30 min | calcined at 1073 K for 12 h in air | sintered at 1123 K for 12 h in ambient air | Not mentioned | Not mentioned | Polycrystalline |  | Bulk
6979 | https://doi.org/10.1038/s41524-022-00897-2 | https://doi.org/10.1021/acs.inorgchem.7b00476 | LiCo0.96Ni0.04O2 |  | Li1+yCo1–xNixO2 | LiCoO2 | LiCo0.96O2 | Ni0.04 | FALSE |  | Stoichiometric Formula |  | 2017 | 1023 | 0.9611 | 544.83 | 0.2852927 | 0.01808716 | 1.6136 | [8 empty] | LiCO3, Co2O3, and NiO were mixed in required quantities in an agate mortar for ∼30 min | calcined at 1073 K for 12 h in air | sintered at 1123 K for 12 h in ambient air | Not mentioned | Not mentioned | Polycrystalline |  | Bulk
6980 | https://doi.org/10.1038/s41524-022-00897-2 | https://doi.org/10.1021/acs.inorgchem.7b00476 | LiCo0.98Ni0.02O2 |  | Li1+yCo1–xNixO2 | LiCoO2 | LiCo0.98O2 | Ni0.02 | FALSE |  | Stoichiometric Formula |  | 2017 | 323 | 9.055e-06 | 342.07 | 1.059543e-06 | 1.521032e-08 | 2.25 | [8 empty] | LiCO3, Co2O3, and NiO were mixed in required quantities in an agate mortar for ∼30 min | calcined at 1073 K for 12 h in air | sintered at 1123 K for 12 h in ambient air | Not mentioned | Not mentioned | Polycrystalline |  | Bulk
6981 | https://doi.org/10.1038/s41524-022-00897-2 | https://doi.org/10.1021/acs.inorgchem.7b00476 | LiCo0.98Ni0.02O2 |  | Li1+yCo1–xNixO2 | LiCoO2 | LiCo0.98O2 | Ni0.02 | FALSE |  | Stoichiometric Formula |  | 2017 | 423 | 9.237e-06 | 546.58 | 2.759551e-06 | 4.690549e-08 | 2.4886 | [8 empty] | LiCO3, Co2O3, and NiO were mixed in required quantities in an agate mortar for ∼30 min | calcined at 1073 K for 12 h in air | sintered at 1123 K for 12 h in ambient air | Not mentioned | Not mentioned | Polycrystalline |  | Bulk
6982 | https://doi.org/10.1038/s41524-022-00897-2 | https://doi.org/10.1021/acs.inorgchem.7b00476 | LiCo0.98Ni0.02O2 |  | Li1+yCo1–xNixO2 | LiCoO2 | LiCo0.98O2 | Ni0.02 | FALSE |  | Stoichiometric Formula |  | 2017 | 523 | 0.00104 | 995.86 | 0.001031407 | 2.239117e-05 | 2.4091 | [8 empty] | LiCO3, Co2O3, and NiO were mixed in required quantities in an agate mortar for ∼30 min | calcined at 1073 K for 12 h in air | sintered at 1123 K for 12 h in ambient air | Not mentioned | Not mentioned | Polycrystalline |  | Bulk
6983 | https://doi.org/10.1038/s41524-022-00897-2 | https://doi.org/10.1021/acs.inorgchem.7b00476 | LiCo0.98Ni0.02O2 |  | Li1+yCo1–xNixO2 | LiCoO2 | LiCo0.98O2 | Ni0.02 | FALSE |  | Stoichiometric Formula |  | 2017 | 623 | 0.011265 | 944.83 | 0.01005631 | 0.0002729288 | 2.2955 | [8 empty] | LiCO3, Co2O3, and NiO were mixed in required quantities in an agate mortar for ∼30 min | calcined at 1073 K for 12 h in air | sintered at 1123 K for 12 h in ambient air | Not mentioned | Not mentioned | Polycrystalline |  | Bulk
6984 | https://doi.org/10.1038/s41524-022-00897-2 | https://doi.org/10.1021/acs.inorgchem.7b00476 | LiCo0.98Ni0.02O2 |  | Li1+yCo1–xNixO2 | LiCoO2 | LiCo0.98O2 | Ni0.02 | FALSE |  | Stoichiometric Formula |  | 2017 | 723 | 0.067234 | 800 | 0.04302976 | 0.001504232 | 2.0682 | [8 empty] | LiCO3, Co2O3, and NiO were mixed in required quantities in an agate mortar for ∼30 min | calcined at 1073 K for 12 h in air | sintered at 1123 K for 12 h in ambient air | Not mentioned | Not mentioned | Polycrystalline |  | Bulk
6985 | https://doi.org/10.1038/s41524-022-00897-2 | https://doi.org/10.1021/acs.inorgchem.7b00476 | LiCo0.98Ni0.02O2 |  | Li1+yCo1–xNixO2 | LiCoO2 | LiCo0.98O2 | Ni0.02 | FALSE |  | Stoichiometric Formula |  | 2017 | 823 | 0.244304 | 713.7 | 0.1244406 | 0.005209552 | 1.9659 | [8 empty] | LiCO3, Co2O3, and NiO were mixed in required quantities in an agate mortar for ∼30 min | calcined at 1073 K for 12 h in air | sintered at 1123 K for 12 h in ambient air | Not mentioned | Not mentioned | Polycrystalline |  | Bulk
6986 | https://doi.org/10.1038/s41524-022-00897-2 | https://doi.org/10.1021/acs.inorgchem.7b00476 | LiCo0.98Ni0.02O2 |  | Li1+yCo1–xNixO2 | LiCoO2 | LiCo0.98O2 | Ni0.02 | FALSE |  | Stoichiometric Formula |  | 2017 | 923 | 0.596846 | 641.1 | 0.2453092 | 0.01433494 | 1.5795 | [8 empty] | LiCO3, Co2O3, and NiO were mixed in required quantities in an agate mortar for ∼30 min | calcined at 1073 K for 12 h in air | sintered at 1123 K for 12 h in ambient air | Not mentioned | Not mentioned | Polycrystalline |  | Bulk
6987 | https://doi.org/10.1038/s41524-022-00897-2 | https://doi.org/10.1021/acs.inorgchem.7b00476 | LiCo0.98Ni0.02O2 |  | Li1+yCo1–xNixO2 | LiCoO2 | LiCo0.98O2 | Ni0.02 | FALSE |  | Stoichiometric Formula |  | 2017 | 1023 | 1.578614 | 527.4 | 0.4390927 | 0.03187792 | 1.4091 | [8 empty] | LiCO3, Co2O3, and NiO were mixed in required quantities in an agate mortar for ∼30 min | calcined at 1073 K for 12 h in air | sintered at 1123 K for 12 h in ambient air | Not mentioned | Not mentioned | Polycrystalline |  | Bulk
6988 | https://doi.org/10.1038/s41524-022-00897-2 | https://doi.org/10.1021/acs.inorgchem.7b00476 | LiCoO2 |  | Li1+yCo1–xNixO2 | LiCoO2 | LiCoO2 | None | TRUE |  | Stoichiometric Formula |  | 2017 | 423 | 0.001925 | 1052.4 | 0.002132025588 | 1.188063e-05 | 7.5909 | [8 empty] | LiCO3, Co2O3, and NiO were mixed in required quantities in an agate mortar for ∼30 min | calcined at 1073 K for 12 h in air | sintered at 1123 K for 12 h in ambient air | Not mentioned | Not mentioned | Polycrystalline |  | Bulk
6989 | https://doi.org/10.1038/s41524-022-00897-2 | https://doi.org/10.1021/acs.inorgchem.7b00476 | LiCoO2 |  | Li1+yCo1–xNixO2 | LiCoO2 | LiCoO2 | None | TRUE |  | Stoichiometric Formula |  | 2017 | 523 | 0.004013 | 962.76 | 0.003719677 | 3.298559e-05 | 5.8977 | [8 empty] | LiCO3, Co2O3, and NiO were mixed in required quantities in an agate mortar for ∼30 min | calcined at 1073 K for 12 h in air | sintered at 1123 K for 12 h in ambient air | Not mentioned | Not mentioned | Polycrystalline |  | Bulk
6990 | https://doi.org/10.1038/s41524-022-00897-2 | https://doi.org/10.1021/acs.inorgchem.7b00476 | LiCoO2 |  | Li1+yCo1–xNixO2 | LiCoO2 | LiCoO2 | None | TRUE |  | Stoichiometric Formula |  | 2017 | 623 | 0.01458 | 851.03 | 0.0105596 | 0.0001447284 | 4.5455 | [8 empty] | LiCO3, Co2O3, and NiO were mixed in required quantities in an agate mortar for ∼30 min | calcined at 1073 K for 12 h in air | sintered at 1123 K for 12 h in ambient air | Not mentioned | Not mentioned | Polycrystalline |  | Bulk
6991 | https://doi.org/10.1038/s41524-022-00897-2 | https://doi.org/10.1021/acs.inorgchem.7b00476 | LiCoO2 |  | Li1+yCo1–xNixO2 | LiCoO2 | LiCoO2 | None | TRUE |  | Stoichiometric Formula |  | 2017 | 723 | 0.04344 | 768.28 | 0.02564064 | 0.0004627951 | 4.0057 | [8 empty] | LiCO3, Co2O3, and NiO were mixed in required quantities in an agate mortar for ∼30 min | calcined at 1073 K for 12 h in air | sintered at 1123 K for 12 h in ambient air | Not mentioned | Not mentioned | Polycrystalline |  | Bulk
6992 | https://doi.org/10.1038/s41524-022-00897-2 | https://doi.org/10.1021/acs.inorgchem.7b00476 | LiCoO2 |  | Li1+yCo1–xNixO2 | LiCoO2 | LiCoO2 | None | TRUE |  | Stoichiometric Formula |  | 2017 | 823 | 0.13738 | 788.97 | 0.08551543 | 0.002121005 | 3.3182 | [8 empty] | LiCO3, Co2O3, and NiO were mixed in required quantities in an agate mortar for ∼30 min | calcined at 1073 K for 12 h in air | sintered at 1123 K for 12 h in ambient air | Not mentioned | Not mentioned | Polycrystalline |  | Bulk
6993 | https://doi.org/10.1038/s41524-022-00897-2 | https://doi.org/10.1021/acs.inorgchem.7b00476 | LiCoO2 |  | Li1+yCo1–xNixO2 | LiCoO2 | LiCoO2 | None | TRUE |  | Stoichiometric Formula |  | 2017 | 923 | 0.2752 | 742.07 | 0.1515438 | 0.005237781 | 2.6705 | [8 empty] | LiCO3, Co2O3, and NiO were mixed in required quantities in an agate mortar for ∼30 min | calcined at 1073 K for 12 h in air | sintered at 1123 K for 12 h in ambient air | Not mentioned | Not mentioned | Polycrystalline |  | Bulk
6994 | https://doi.org/10.1038/s41524-022-00897-2 | https://doi.org/10.1021/acs.inorgchem.7b00476 | LiCoO2 |  | Li1+yCo1–xNixO2 | LiCoO2 | LiCoO2 | None | TRUE |  | Stoichiometric Formula |  | 2017 | 1023 | 0.5736 | 653.79 | 0.2451804 | 0.009235226 | 2.7159 | [8 empty] | LiCO3, Co2O3, and NiO were mixed in required quantities in an agate mortar for ∼30 min | calcined at 1073 K for 12 h in air | sintered at 1123 K for 12 h in ambient air | Not mentioned | Not mentioned | Polycrystalline |  | Bulk
6995 | https://doi.org/10.1038/s41524-022-00897-2 | https://doi.org/10.1021/acs.inorgchem.7b00617 | Ca11Sb10 |  | Ca11−xYbxSb10−yGey | Ca11Sb10 | Ca11Sb10 | None | TRUE |  | Stoichiometric Formula |  | 2017 | 327 | 8.247 | 19.56 | 0.003155249 | 0.0001320577 | 0.7813 | [8 empty] | Not mentioned | Not mentioned | Arc melting followed by annealing | 1023 | 2 weeks | Polycrystalline |  | Bulk
6996 | https://doi.org/10.1038/s41524-022-00897-2 | https://doi.org/10.1021/acs.inorgchem.7b00617 | Ca11Sb10 |  | Ca11−xYbxSb10−yGey | Ca11Sb10 | Ca11Sb10 | None | TRUE |  | Stoichiometric Formula |  | 2017 | 419 | 21.65 | 15.85 | 0.005438967125 | 0.0002741402 | 0.8313 | [8 empty] | Not mentioned | Not mentioned | Arc melting followed by annealing | 1023 | 2 weeks | Polycrystalline |  | Bulk
6997 | https://doi.org/10.1038/s41524-022-00897-2 | https://doi.org/10.1021/acs.inorgchem.7b00617 | Ca11Sb10 |  | Ca11−xYbxSb10−yGey | Ca11Sb10 | Ca11Sb10 | None | TRUE |  | Stoichiometric Formula |  | 2017 | 513 | 20.6 | 16 | 0.0052736 | 0.0002934545 | 0.9219 | [8 empty] | Not mentioned | Not mentioned | Arc melting followed by annealing | 1023 | 2 weeks | Polycrystalline |  | Bulk
6998 | https://doi.org/10.1038/s41524-022-00897-2 | https://doi.org/10.1021/acs.inorgchem.7b00617 | Ca11Sb10 |  | Ca11−xYbxSb10−yGey | Ca11Sb10 | Ca11Sb10 | None | TRUE |  | Stoichiometric Formula |  | 2017 | 608 | 22.68 | 15.1 | 0.0051712668 | 0.0003114851 | 1.0094 | [8 empty] | Not mentioned | Not mentioned | Arc melting followed by annealing | 1023 | 2 weeks | Polycrystalline |  | Bulk
6999 | https://doi.org/10.1038/s41524-022-00897-2 | https://doi.org/10.1021/acs.inorgchem.7b00617 | Ca11Sb10 |  | Ca11−xYbxSb10−yGey | Ca11Sb10 | Ca11Sb10 | None | TRUE |  | Stoichiometric Formula |  | 2017 | 701 | 21 | 14.96 | 0.0046998336 | 0.0003109858 | 1.0594 | [8 empty] | Not mentioned | Not mentioned | Arc melting followed by annealing | 1023 | 2 weeks | Polycrystalline |  | Bulk
7000 | https://doi.org/10.1038/s41524-022-00897-2 | https://doi.org/10.1021/acs.inorgchem.7b00617 | Ca2Yb9Sb10 |  | Ca11−xYbxSb10−yGey | Ca11Sb10 | Ca2Sb10 | Yb9 | FALSE |  | Stoichiometric Formula |  | 2017 | 327 | 1502.04 | 1.63 | 0.003990770076 | 7.333418e-05 | 1.7795 | [8 empty] | Not mentioned | Not mentioned | Arc melting followed by annealing | 1023 | 2 weeks | Polycrystalline |  | Bulk
7001 | https://doi.org/10.1038/s41524-022-00897-2 | https://doi.org/10.1021/acs.inorgchem.7b00617 | Ca2Yb9Sb10 |  | Ca11−xYbxSb10−yGey | Ca11Sb10 | Ca2Sb10 | Yb9 | FALSE |  | Stoichiometric Formula |  | 2017 | 419 | 1326.53 | 4.89 | 0.03172012 | 0.0006836443 | 1.9441 | [8 empty] | Not mentioned | Not mentioned | Arc melting followed by annealing | 1023 | 2 weeks | Polycrystalline |  | Bulk
7002 | https://doi.org/10.1038/s41524-022-00897-2 | https://doi.org/10.1021/acs.inorgchem.7b00617 | Ca2Yb9Sb10 |  | Ca11−xYbxSb10−yGey | Ca11Sb10 | Ca2Sb10 | Yb9 | FALSE |  | Stoichiometric Formula |  | 2017 | 513 | 1255.1 | 8 | 0.0803264 | 0.001920198 | 2.146 | [8 empty] | Not mentioned | Not mentioned | Arc melting followed by annealing | 1023 | 2 weeks | Polycrystalline |  | Bulk
7003 | https://doi.org/10.1038/s41524-022-00897-2 | https://doi.org/10.1021/acs.inorgchem.7b00617 | Ca2Yb9Sb10 |  | Ca11−xYbxSb10−yGey | Ca11Sb10 | Ca2Sb10 | Yb9 | FALSE |  | Stoichiometric Formula |  | 2017 | 608 | 1179.17 | 10.67 | 0.1342472 | 0.003590476 | 2.2733 | [8 empty] | Not mentioned | Not mentioned | Arc melting followed by annealing | 1023 | 2 weeks | Polycrystalline |  | Bulk
7004 | https://doi.org/10.1038/s41524-022-00897-2 | https://doi.org/10.1021/acs.inorgchem.7b00617 | Ca2Yb9Sb10 |  | Ca11−xYbxSb10−yGey | Ca11Sb10 | Ca2Sb10 | Yb9 | FALSE |  | Stoichiometric Formula |  | 2017 | 701 | 1072.92 | 13.48 | 0.1949607 | 0.005821086 | 2.3478 | [8 empty] | Not mentioned | Not mentioned | Arc melting followed by annealing | 1023 | 2 weeks | Polycrystalline |  | Bulk
7005 | https://doi.org/10.1038/s41524-022-00897-2 | https://doi.org/10.1021/acs.inorgchem.7b00617 | Ca2Yb9Sb9Ge |  | Ca11−xYbxSb10−yGey | Ca11Sb10 | Ca2Sb9 | Yb9, Ge | FALSE |  | Stoichiometric Formula |  | 2017 | 327 | 8.898 | 17.04 | 0.002583638 | 5.162223e-05 | 1.6366 | [8 empty] | Not mentioned | Not mentioned | Arc melting followed by annealing | 1023 | 2 weeks | Polycrystalline |  | Bulk
7006 | https://doi.org/10.1038/s41524-022-00897-2 | https://doi.org/10.1021/acs.inorgchem.7b00617 | Ca2Yb9Sb9Ge |  | Ca11−xYbxSb10−yGey | Ca11Sb10 | Ca2Sb9 | Yb9, Ge | FALSE |  | Stoichiometric Formula |  | 2017 | 419 | 8.7347 | 19.56 | 0.00334184 | 7.590563e-05 | 1.8447 | [8 empty] | Not mentioned | Not mentioned | Arc melting followed by annealing | 1023 | 2 weeks | Polycrystalline |  | Bulk
7007 | https://doi.org/10.1038/s41524-022-00897-2 | https://doi.org/10.1021/acs.inorgchem.7b00617 | Ca2Yb9Sb9Ge |  | Ca11−xYbxSb10−yGey | Ca11Sb10 | Ca2Sb9 | Yb9, Ge | FALSE |  | Stoichiometric Formula |  | 2017 | 513 | 8.7755 | 20.44 | 0.003666348 | 9.246983e-05 | 2.034 | [8 empty] | Not mentioned | Not mentioned | Arc melting followed by annealing | 1023 | 2 weeks | Polycrystalline |  | Bulk
7008 | https://doi.org/10.1038/s41524-022-00897-2 | https://doi.org/10.1021/acs.inorgchem.7b00617 | Ca2Yb9Sb9Ge |  | Ca11−xYbxSb10−yGey | Ca11Sb10 | Ca2Sb9 | Yb9, Ge | FALSE |  | Stoichiometric Formula |  | 2017 | 608 | 8.4286 | 21.48 | 0.003888875 | 0.0001063337 | 2.2236 | [8 empty] | Not mentioned | Not mentioned | Arc melting followed by annealing | 1023 | 2 weeks | Polycrystalline |  | Bulk
7009 | https://doi.org/10.1038/s41524-022-00897-2 | https://doi.org/10.1021/acs.inorgchem.7b00617 | Ca2Yb9Sb9Ge |  | Ca11−xYbxSb10−yGey | Ca11Sb10 | Ca2Sb9 | Yb9, Ge | FALSE |  | Stoichiometric Formula |  | 2017 | 701 | 8.856 | 21.1 | 0.00394277976 | 0.0001185048 | 2.3323 | [8 empty] | Not mentioned | Not mentioned | Arc melting followed by annealing | 1023 | 2 weeks | Polycrystalline |  | Bulk
7010 | https://doi.org/10.1038/s41524-022-00897-2 | https://doi.org/10.1021/acs.inorgchem.7b00617 | Ca6Yb5Sb10 |  | Ca11−xYbxSb10−yGey | Ca11Sb10 | Ca6Sb10 | Yb5 | FALSE |  | Stoichiometric Formula |  | 2017 | 327 | 506.12 | 6.22 | 0.01958097 | 0.0006026332 | 1.0625 | [8 empty] | Not mentioned | Not mentioned | Arc melting followed by annealing | 1023 | 2 weeks | Polycrystalline |  | Bulk
7011 | https://doi.org/10.1038/s41524-022-00897-2 | https://doi.org/10.1021/acs.inorgchem.7b00617 | Ca6Yb5Sb10 |  | Ca11−xYbxSb10−yGey | Ca11Sb10 | Ca6Sb10 | Yb5 | FALSE |  | Stoichiometric Formula |  | 2017 | 419 | 514.29 | 8.296 | 0.0353953 | 0.001213735 | 1.2219 | [8 empty] | Not mentioned | Not mentioned | Arc melting followed by annealing | 1023 | 2 weeks | Polycrystalline |  | Bulk
7012 | https://doi.org/10.1038/s41524-022-00897-2 | https://doi.org/10.1021/acs.inorgchem.7b00617 | Ca6Yb5Sb10 |  | Ca11−xYbxSb10−yGey | Ca11Sb10 | Ca6Sb10 | Yb5 | FALSE |  | Stoichiometric Formula |  | 2017 | 513 | 512.24 | 11.26 | 0.06494568 | 0.002385077 | 1.3969 | [8 empty] | Not mentioned | Not mentioned | Arc melting followed by annealing | 1023 | 2 weeks | Polycrystalline |  | Bulk
7013 | https://doi.org/10.1038/s41524-022-00897-2 | https://doi.org/10.1021/acs.inorgchem.7b00617 | Ca6Yb5Sb10 |  | Ca11−xYbxSb10−yGey | Ca11Sb10 | Ca6Sb10 | Yb5 | FALSE |  | Stoichiometric Formula |  | 2017 | 608 | 485.71 | 14.22 | 0.09821464 | 0.003852549 | 1.55 | [8 empty] | Not mentioned | Not mentioned | Arc melting followed by annealing | 1023 | 2 weeks | Polycrystalline |  | Bulk
7014 | https://doi.org/10.1038/s41524-022-00897-2 | https://doi.org/10.1021/acs.inorgchem.7b00617 | Ca6Yb5Sb10 |  | Ca11−xYbxSb10−yGey | Ca11Sb10 | Ca6Sb10 | Yb5 | FALSE |  | Stoichiometric Formula |  | 2017 | 701 | 459.18 | 16.74 | 0.1286749 | 0.005296601 | 1.703 | [8 empty] | Not mentioned | Not mentioned | Arc melting followed by annealing | 1023 | 2 weeks | Polycrystalline |  | Bulk
7015 | https://doi.org/10.1038/s41524-022-00897-2 | https://doi.org/10.1021/acs.inorgchem.7b00617 | Ca9Yb2Sb10 |  | Ca11−xYbxSb10−yGey | Ca11Sb10 | Ca9Sb10 | Yb2 | FALSE |  | Stoichiometric Formula |  | 2017 | 327 | 424.9 | 14.81 | 0.09319590889 | 0.004733623 | 0.6438 | [8 empty] | Not mentioned | Not mentioned | Arc melting followed by annealing | 1023 | 2 weeks | Polycrystalline |  | Bulk
7016 | https://doi.org/10.1038/s41524-022-00897-2 | https://doi.org/10.1021/acs.inorgchem.7b00617 | Ca9Yb2Sb10 |  | Ca11−xYbxSb10−yGey | Ca11Sb10 | Ca9Sb10 | Yb2 | FALSE |  | Stoichiometric Formula |  | 2017 | 419 | 522.45 | 14.96 | 0.1169251 | 0.006532218 | 0.75 | [8 empty] | Not mentioned | Not mentioned | Arc melting followed by annealing | 1023 | 2 weeks | Polycrystalline |  | Bulk
7017 | https://doi.org/10.1038/s41524-022-00897-2 | https://doi.org/10.1021/acs.inorgchem.7b00617 | Ca9Yb2Sb10 |  | Ca11−xYbxSb10−yGey | Ca11Sb10 | Ca9Sb10 | Yb2 | FALSE |  | Stoichiometric Formula |  | 2017 | 513 | 563.27 | 14.37 | 0.1163135 | 0.007045558 | 0.8469 | [8 empty] | Not mentioned | Not mentioned | Arc melting followed by annealing | 1023 | 2 weeks | Polycrystalline |  | Bulk
7018 | https://doi.org/10.1038/s41524-022-00897-2 | https://doi.org/10.1021/acs.inorgchem.7b00617 | Ca9Yb2Sb10 |  | Ca11−xYbxSb10−yGey | Ca11Sb10 | Ca9Sb10 | Yb2 | FALSE |  | Stoichiometric Formula |  | 2017 | 608 | 506.12 | 15.3 | 0.1184776308 | 0.007558699 | 0.953 | [8 empty] | Not mentioned | Not mentioned | Arc melting followed by annealing | 1023 | 2 weeks | Polycrystalline |  | Bulk
7019 | https://doi.org/10.1038/s41524-022-00897-2 | https://doi.org/10.1021/acs.inorgchem.7b00617 | Ca9Yb2Sb10 |  | Ca11−xYbxSb10−yGey | Ca11Sb10 | Ca9Sb10 | Yb2 | FALSE |  | Stoichiometric Formula |  | 2017 | 701 | 502.04 | 15.1 | 0.1144701404 | 0.007606025 | 1.055 | [8 empty] | Not mentioned | Not mentioned | Arc melting followed by annealing | 1023 | 2 weeks | Polycrystalline |  | Bulk
7020 | https://doi.org/10.1038/s41524-022-00897-2 | https://doi.org/10.1021/acs.inorgchem.7b00617 | Ca9Yb2Sb7Ge3 |  | Ca11−xYbxSb10−yGey | Ca11Sb10 | Ca9Sb7 | Yb2, Ge3 | FALSE |  | Stoichiometric Formula |  | 2017 | 327 | 3.09 | 20.74 | 0.001329156084 | 4.266137e-05 | 1.0188 | [8 empty] | Not mentioned | Not mentioned | Arc melting followed by annealing | 1023 | 2 weeks | Polycrystalline |  | Bulk
7021 | https://doi.org/10.1038/s41524-022-00897-2 | https://doi.org/10.1021/acs.inorgchem.7b00617 | Ca9Yb2Sb7Ge3 |  | Ca11−xYbxSb10−yGey | Ca11Sb10 | Ca9Sb7 | Yb2, Ge3 | FALSE |  | Stoichiometric Formula |  | 2017 | 419 | 2.06 | 52 | 0.00557024 | 0.0002341188 | 0.9969 | [8 empty] | Not mentioned | Not mentioned | Arc melting followed by annealing | 1023 | 2 weeks | Polycrystalline |  | Bulk
7022 | https://doi.org/10.1038/s41524-022-00897-2 | https://doi.org/10.1021/acs.inorgchem.7b00617 | Ca9Yb2Sb7Ge3 |  | Ca11−xYbxSb10−yGey | Ca11Sb10 | Ca9Sb7 | Yb2, Ge3 | FALSE |  | Stoichiometric Formula |  | 2017 | 513 | 2.06 | 64.4 | 0.0085435616 | 0.0004382847 | 1 | [8 empty] | Not mentioned | Not mentioned | Arc melting followed by annealing | 1023 | 2 weeks | Polycrystalline |  | Bulk
7023 | https://doi.org/10.1038/s41524-022-00897-2 | https://doi.org/10.1021/acs.inorgchem.7b00617 | Ca9Yb2Sb7Ge3 |  | Ca11−xYbxSb10−yGey | Ca11Sb10 | Ca9Sb7 | Yb2, Ge3 | FALSE |  | Stoichiometric Formula |  | 2017 | 608 | 6.19 | 75.56 | 0.03534065 | 0.002102663 | 1.0219 | [8 empty] | Not mentioned | Not mentioned | Arc melting followed by annealing | 1023 | 2 weeks | Polycrystalline |  | Bulk
7024 | https://doi.org/10.1038/s41524-022-00897-2 | https://doi.org/10.1021/acs.inorgchem.7b00617 | Ca9Yb2Sb7Ge3 |  | Ca11−xYbxSb10−yGey | Ca11Sb10 | Ca9Sb7 | Yb2, Ge3 | FALSE |  | Stoichiometric Formula |  | 2017 | 701 | 8.25 | 78.07 | 0.05028313 | 0.004 | 1.1156 | [8 empty] | Not mentioned | Not mentioned | Arc melting followed by annealing | 1023 | 2 weeks | Polycrystalline |  | Bulk
7025 | https://doi.org/10.1038/s41524-022-00897-2 | https://doi.org/10.1021/acs.inorgchem.7b00617 | Ca9Yb2Sb9Ge |  | Ca11−xYbxSb10−yGey | Ca11Sb10 | Ca9Sb9 | Yb2, Ge | FALSE |  | Stoichiometric Formula |  | 2017 | 327 | 100 | -5.48 | 0.00300304 | 0.000138426 | 0.7094 | [8 empty] | Not mentioned | Not mentioned | Arc melting followed by annealing | 1023 | 2 weeks | Polycrystalline |  | Bulk
7026 | https://doi.org/10.1038/s41524-022-00897-2 | https://doi.org/10.1021/acs.inorgchem.7b00617 | Ca9Yb2Sb9Ge |  | Ca11−xYbxSb10−yGey | Ca11Sb10 | Ca9Sb9 | Yb2, Ge | FALSE |  | Stoichiometric Formula |  | 2017 | 419 | 123.71 | -3.56 | 0.001567851056 | 8.341963e-05 | 0.7875 | [8 empty] | Not mentioned | Not mentioned | Arc melting followed by annealing | 1023 | 2 weeks | Polycrystalline |  | Bulk
7027 | https://doi.org/10.1038/s41524-022-00897-2 | https://doi.org/10.1021/acs.inorgchem.7b00617 | Ca9Yb2Sb9Ge |  | Ca11−xYbxSb10−yGey | Ca11Sb10 | Ca9Sb9 | Yb2, Ge | FALSE |  | Stoichiometric Formula |  | 2017 | 513 | 146.39 | -1.33 | 0.000258949271 | 1.502046e-05 | 0.8844 | [8 empty] | Not mentioned | Not mentioned | Arc melting followed by annealing | 1023 | 2 weeks | Polycrystalline |  | Bulk
7028 | https://doi.org/10.1038/s41524-022-00897-2 | https://doi.org/10.1021/acs.inorgchem.7b00617 | Ca9Yb2Sb9Ge |  | Ca11−xYbxSb10−yGey | Ca11Sb10 | Ca9Sb9 | Yb2, Ge | FALSE |  | Stoichiometric Formula |  | 2017 | 608 | 169.07 | 7.11 | 0.008546843547 | 0.0005262259 | 0.9875 | [8 empty] | Not mentioned | Not mentioned | Arc melting followed by annealing | 1023 | 2 weeks | Polycrystalline |  | Bulk
7029 | https://doi.org/10.1038/s41524-022-00897-2 | https://doi.org/10.1021/acs.inorgchem.7b00617 | Ca9Yb2Sb9Ge |  | Ca11−xYbxSb10−yGey | Ca11Sb10 | Ca9Sb9 | Yb2, Ge | FALSE |  | Stoichiometric Formula |  | 2017 | 701 | 187.63 | 15.11 | 0.0428382 | 0.002699288 | 1.1125 | [8 empty] | Not mentioned | Not mentioned | Arc melting followed by annealing | 1023 | 2 weeks | Polycrystalline |  | Bulk
7030 | https://doi.org/10.1038/s41524-022-00897-2 | https://doi.org/10.1021/acs.inorgchem.7b01200 | Ag3RbMo9Se11 |  | A14MgBi11 | Ag3RbMo9Se11 | Ag3RbMo9Se11 | None | TRUE |  | Stoichiometric Formula |  | 2017 | 324 | 42.67 | 71.15 | 0.2160093 | 0.01028465 | 0.6805 | [8 empty] | solid state heating reactions | heated under H2 flowing gas at 1273 K for 10 h to eliminate possible traces of oxygen | hot uniaxial pressing in Ar | Not mentioned | Not mentioned | Polycrystalline |  | Bulk
7031 | https://doi.org/10.1038/s41524-022-00897-2 | https://doi.org/10.1021/acs.inorgchem.7b01200 | Ag3RbMo9Se11 |  | A14MgBi11 | Ag3RbMo9Se11 | Ag3RbMo9Se11 | None | TRUE |  | Stoichiometric Formula |  | 2017 | 421 | 59.26 | 96.04 | 0.5465954 | 0.03224729 | 0.7136 | [8 empty] | solid state heating reactions | heated under H2 flowing gas at 1273 K for 10 h to eliminate possible traces of oxygen | hot uniaxial pressing in Ar | Not mentioned | Not mentioned | Polycrystalline |  | Bulk
7032 | https://doi.org/10.1038/s41524-022-00897-2 | https://doi.org/10.1021/acs.inorgchem.7b01200 | Ag3RbMo9Se11 |  | A14MgBi11 | Ag3RbMo9Se11 | Ag3RbMo9Se11 | None | TRUE |  | Stoichiometric Formula |  | 2017 | 520 | 80.5 | 128.54 | 1.330064 | 0.09022087 | 0.7666 | [8 empty] | solid state heating reactions | heated under H2 flowing gas at 1273 K for 10 h to eliminate possible traces of oxygen | hot uniaxial pressing in Ar | Not mentioned | Not mentioned | Polycrystalline |  | Bulk
7033 | https://doi.org/10.1038/s41524-022-00897-2 | https://doi.org/10.1021/acs.inorgchem.7b01200 | Ag3RbMo9Se11 |  | A14MgBi11 | Ag3RbMo9Se11 | Ag3RbMo9Se11 | None | TRUE |  | Stoichiometric Formula |  | 2017 | 618 | 106.67 | 142.7 | 2.172152 | 0.1599226 | 0.8394 | [8 empty] | solid state heating reactions | heated under H2 flowing gas at 1273 K for 10 h to eliminate possible traces of oxygen | hot uniaxial pressing in Ar | Not mentioned | Not mentioned | Polycrystalline |  | Bulk
7034 | https://doi.org/10.1038/s41524-022-00897-2 | https://doi.org/10.1021/acs.inorgchem.7b01200 | Ag3RbMo9Se11 |  | A14MgBi11 | Ag3RbMo9Se11 | Ag3RbMo9Se11 | None | TRUE |  | Stoichiometric Formula |  | 2017 | 717 | 166.23 | 146.02 | 3.54433 | 0.2858266 | 0.8891 | [8 empty] | solid state heating reactions | heated under H2 flowing gas at 1273 K for 10 h to eliminate possible traces of oxygen | hot uniaxial pressing in Ar | Not mentioned | Not mentioned | Polycrystalline |  | Bulk
7035 | https://doi.org/10.1038/s41524-022-00897-2 | https://doi.org/10.1021/acs.inorgchem.7b01548 | Ca14MgBi11 |  | A14MgBi11 | Ag3RbMo9Se11 | Ag3RbMo9Se11 | None | TRUE |  | Stoichiometric Formula |  | 2017 | 326 | 198.35 | 56.42 | 0.631391 | 0.02734602 | 0.7527 | [8 empty] | high-temperature solid-state reactions | Not mentioned | sintered between 1350 and 1500 °C for 4 min followed by quenching. Repeated process to ensure homogenity | Not mentioned | Not mentioned | Polycrystalline |  | Bulk
7036 | https://doi.org/10.1038/s41524-022-00897-2 | https://doi.org/10.1021/acs.inorgchem.7b01548 | Ca14MgBi11 |  | A14MgBi11 | Ca14MgBi11 | Ca14MgBi11 | None | TRUE |  | Stoichiometric Formula |  | 2017 | 424 | 220.52 | 61.57 | 0.8359615 | 0.04226156 | 0.8387 | [8 empty] | high-temperature solid-state reactions | Not mentioned | sintered between 1350 and 1500 °C for 4 min followed by quenching. Repeated process to ensure homogenity | Not mentioned | Not mentioned | Polycrystalline |  | Bulk
7037 | https://doi.org/10.1038/s41524-022-00897-2 | https://doi.org/10.1021/acs.inorgchem.7b01548 | Ca14MgBi11 |  | A14MgBi11 | Ca14MgBi11 | Ca14MgBi11 | None | TRUE |  | Stoichiometric Formula |  | 2017 | 521 | 248.28 | 66.94 | 1.112534 | 0.0607706 | 0.9538 | [8 empty] | high-temperature solid-state reactions | Not mentioned | sintered between 1350 and 1500 °C for 4 min followed by quenching. Repeated process to ensure homogenity | Not mentioned | Not mentioned | Polycrystalline |  | Bulk
7038 | https://doi.org/10.1038/s41524-022-00897-2 | https://doi.org/10.1021/acs.inorgchem.7b01548 | Ca14MgBi11 |  | A14MgBi11 | Ca14MgBi11 | Ca14MgBi11 | None | TRUE |  | Stoichiometric Formula |  | 2017 | 621 | 276.52 | 69.85 | 1.349147 | 0.08009756 | 1.046 | [8 empty] | high-temperature solid-state reactions | Not mentioned | sintered between 1350 and 1500 °C for 4 min followed by quenching. Repeated process to ensure homogenity | Not mentioned | Not mentioned | Polycrystalline |  | Bulk
7039 | https://doi.org/10.1038/s41524-022-00897-2 | https://doi.org/10.1021/acs.inorgchem.7b01548 | Ca14MgBi11 |  | A14MgBi11 | Ca14MgBi11 | Ca14MgBi11 | None | TRUE |  | Stoichiometric Formula |  | 2017 | 717 | 300.41 | 74.55 | 1.669589 | 0.1076525 | 1.112 | [8 empty] | high-temperature solid-state reactions | Not mentioned | sintered between 1350 and 1500 °C for 4 min followed by quenching. Repeated process to ensure homogenity | Not mentioned | Not mentioned | Polycrystalline |  | Bulk
7040 | https://doi.org/10.1038/s41524-022-00897-2 | https://doi.org/10.1021/acs.inorgchem.7b01548 | Ca14MgBi11 |  | A14MgBi11 | Ca14MgBi11 | Ca14MgBi11 | None | TRUE |  | Stoichiometric Formula |  | 2017 | 817 | 320.88 | 79.25 | 2.015306895 | 0.1240306 | 1.3275 | [8 empty] | high-temperature solid-state reactions | Not mentioned | sintered between 1350 and 1500 °C for 4 min followed by quenching. Repeated process to ensure homogenity | Not mentioned | Not mentioned | Polycrystalline |  | Bulk
7041 | https://doi.org/10.1038/s41524-022-00897-2 | https://doi.org/10.1021/acs.inorgchem.7b01548 | Ca14MgBi11 |  | A14MgBi11 | Ca14MgBi11 | Ca14MgBi11 | None | TRUE |  | Stoichiometric Formula |  | 2017 | 914 | 333.33 | 85.97 | 2.463589 | 0.1608372 | 1.4 | [8 empty] | high-temperature solid-state reactions | Not mentioned | sintered between 1350 and 1500 °C for 4 min followed by quenching. Repeated process to ensure homogenity | Not mentioned | Not mentioned | Polycrystalline |  | Bulk
7042 | https://doi.org/10.1038/s41524-022-00897-2 | https://doi.org/10.1021/acs.inorgchem.7b01548 | Ca14MgBi11 |  | A14MgBi11 | Ca14MgBi11 | Ca14MgBi11 | None | TRUE |  | Stoichiometric Formula |  | 2017 | 1013 | 336.41 | 91.79 | 2.83439 | 0.1921203 | 1.4945 | [8 empty] | high-temperature solid-state reactions | Not mentioned | sintered between 1350 and 1500 °C for 4 min followed by quenching. Repeated process to ensure homogenity | Not mentioned | Not mentioned | Polycrystalline |  | Bulk
7043 | https://doi.org/10.1038/s41524-022-00897-2 | https://doi.org/10.1021/acs.inorgchem.7b01548 | Eu14MgBi11 |  | A14MgBi11 | Ca14MgBi11 | Ca14MgBi11 | None | TRUE |  | Stoichiometric Formula |  | 2017 | 326 | 570.31 | 27.95 | 0.4455276 | 0.009605952 | 1.512 | [8 empty] | high-temperature solid-state reactions | Not mentioned | sintered between 1350 and 1500 °C for 4 min followed by quenching. Repeated process to ensure homogenity | Not mentioned | Not mentioned | Polycrystalline |  | Bulk
7044 | https://doi.org/10.1038/s41524-022-00897-2 | https://doi.org/10.1021/acs.inorgchem.7b01548 | Eu14MgBi11 |  | A14MgBi11 | Eu14MgBi11 | Eu14MgBi11 | None | TRUE |  | Stoichiometric Formula |  | 2017 | 424 | 548.87 | 34.77 | 0.663558 | 0.01823387 | 1.543 | [8 empty] | high-temperature solid-state reactions | Not mentioned | sintered between 1350 and 1500 °C for 4 min followed by quenching. Repeated process to ensure homogenity | Not mentioned | Not mentioned | Polycrystalline |  | Bulk
7045 | https://doi.org/10.1038/s41524-022-00897-2 | https://doi.org/10.1021/acs.inorgchem.7b01548 | Eu14MgBi11 |  | A14MgBi11 | Eu14MgBi11 | Eu14MgBi11 | None | TRUE |  | Stoichiometric Formula |  | 2017 | 521 | 521.43 | 42.5 | 0.9418329375 | 0.03017804 | 1.626 | [8 empty] | high-temperature solid-state reactions | Not mentioned | sintered between 1350 and 1500 °C for 4 min followed by quenching. Repeated process to ensure homogenity | Not mentioned | Not mentioned | Polycrystalline |  | Bulk
7046 | https://doi.org/10.1038/s41524-022-00897-2 | https://doi.org/10.1021/acs.inorgchem.7b01548 | Eu14MgBi11 |  | A14MgBi11 | Eu14MgBi11 | Eu14MgBi11 | None | TRUE |  | Stoichiometric Formula |  | 2017 | 621 | 496.6 | 57.5 | 1.64188375 | 0.06243783 | 1.633 | [8 empty] | high-temperature solid-state reactions | Not mentioned | sintered between 1350 and 1500 °C for 4 min followed by quenching. Repeated process to ensure homogenity | Not mentioned | Not mentioned | Polycrystalline |  | Bulk
7047 | https://doi.org/10.1038/s41524-022-00897-2 | https://doi.org/10.1021/acs.inorgchem.7b01548 | Eu14MgBi11 |  | A14MgBi11 | Eu14MgBi11 | Eu14MgBi11 | None | TRUE |  | Stoichiometric Formula |  | 2017 | 717 | 489.93 | 70.3 | 2.421278 | 0.1064412 | 1.631 | [8 empty] | high-temperature solid-state reactions | Not mentioned | sintered between 1350 and 1500 °C for 4 min followed by quenching. Repeated process to ensure homogenity | Not mentioned | Not mentioned | Polycrystalline |  | Bulk
7048 | https://doi.org/10.1038/s41524-022-00897-2 | https://doi.org/10.1021/acs.inorgchem.7b01548 | Eu14MgBi11 |  | A14MgBi11 | Eu14MgBi11 | Eu14MgBi11 | None | TRUE |  | Stoichiometric Formula |  | 2017 | 817 | 483.44 | 84.85 | 3.480537 | 0.174561 | 1.629 | [8 empty] | high-temperature solid-state reactions | Not mentioned | sintered between 1350 and 1500 °C for 4 min followed by quenching. Repeated process to ensure homogenity | Not mentioned | Not mentioned | Polycrystalline |  | Bulk
7049 | https://doi.org/10.1038/s41524-022-00897-2 | https://doi.org/10.1021/acs.inorgchem.7b01548 | Eu14MgBi11 |  | A14MgBi11 | Eu14MgBi11 | Eu14MgBi11 | None | TRUE |  | Stoichiometric Formula |  | 2017 | 914 | 477 | 99.32 | 4.705349 | 0.267 | 1.63 | [8 empty] | high-temperature solid-state reactions | Not mentioned | sintered between 1350 and 1500 °C for 4 min followed by quenching. Repeated process to ensure homogenity | Not mentioned | Not mentioned | Polycrystalline |  | Bulk
7050 | https://doi.org/10.1038/s41524-022-00897-2 | https://doi.org/10.1021/acs.inorgchem.7b01548 | Sr14MgBi11 |  | A14MgBi11 | Eu14MgBi11 | Eu14MgBi11 | None | TRUE |  | Stoichiometric Formula |  | 2017 | 326 | 632.03 | 32.5 | 0.6675816875 | 0.017373 | 1.2527 | [8 empty] | high-temperature solid-state reactions | Not mentioned | sintered between 1350 and 1500 °C for 4 min followed by quenching. Repeated process to ensure homogenity | Not mentioned | Not mentioned | Polycrystalline |  | Bulk
7051 | https://doi.org/10.1038/s41524-022-00897-2 | https://doi.org/10.1021/acs.inorgchem.7b01548 | Sr14MgBi11 |  | A14MgBi11 | Sr14MgBi11 | Sr14MgBi11 | None | TRUE |  | Stoichiometric Formula |  | 2017 | 424 | 595.92 | 41.59 | 1.03078 | 0.03452216 | 1.266 | [8 empty] | high-temperature solid-state reactions | Not mentioned | sintered between 1350 and 1500 °C for 4 min followed by quenching. Repeated process to ensure homogenity | Not mentioned | Not mentioned | Polycrystalline |  | Bulk
7052 | https://doi.org/10.1038/s41524-022-00897-2 | https://doi.org/10.1021/acs.inorgchem.7b01548 | Sr14MgBi11 |  | A14MgBi11 | Sr14MgBi11 | Sr14MgBi11 | None | TRUE |  | Stoichiometric Formula |  | 2017 | 521 | 557.25 | 56.82 | 1.799089 | 0.0706083 | 1.3275 | [8 empty] | high-temperature solid-state reactions | Not mentioned | sintered between 1350 and 1500 °C for 4 min followed by quenching. Repeated process to ensure homogenity | Not mentioned | Not mentioned | Polycrystalline |  | Bulk
7053 | https://doi.org/10.1038/s41524-022-00897-2 | https://doi.org/10.1021/acs.inorgchem.7b01548 | Sr14MgBi11 |  | A14MgBi11 | Sr14MgBi11 | Sr14MgBi11 | None | TRUE |  | Stoichiometric Formula |  | 2017 | 621 | 534.8 | 72.99 | 2.849168 | 0.1319709 | 1.3407 | [8 empty] | high-temperature solid-state reactions | Not mentioned | sintered between 1350 and 1500 °C for 4 min followed by quenching. Repeated process to ensure homogenity | Not mentioned | Not mentioned | Polycrystalline |  | Bulk
7054 | https://doi.org/10.1038/s41524-022-00897-2 | https://doi.org/10.1021/acs.inorgchem.7b01548 | Sr14MgBi11 |  | A14MgBi11 | Sr14MgBi11 | Sr14MgBi11 | None | TRUE |  | Stoichiometric Formula |  | 2017 | 717 | 525.18 | 87.54 | 4.024586 | 0.2159417 | 1.3363 | [8 empty] | high-temperature solid-state reactions | Not mentioned | sintered between 1350 and 1500 °C for 4 min followed by quenching. Repeated process to ensure homogenity | Not mentioned | Not mentioned | Polycrystalline |  | Bulk
7055 | https://doi.org/10.1038/s41524-022-00897-2 | https://doi.org/10.1021/acs.inorgchem.7b01548 | Sr14MgBi11 |  | A14MgBi11 | Sr14MgBi11 | Sr14MgBi11 | None | TRUE |  | Stoichiometric Formula |  | 2017 | 817 | 517.73 | 106.59 | 5.882152 | 0.3608168 | 1.3319 | [8 empty] | high-temperature solid-state reactions | Not mentioned | sintered between 1350 and 1500 °C for 4 min followed by quenching. Repeated process to ensure homogenity | Not mentioned | Not mentioned | Polycrystalline |  | Bulk
7056 | https://doi.org/10.1038/s41524-022-00897-2 | https://doi.org/10.1021/acs.inorgchem.7b01548 | Sr14MgBi11 |  | A14MgBi11 | Sr14MgBi11 | Sr14MgBi11 | None | TRUE |  | Stoichiometric Formula |  | 2017 | 914 | 506.94 | 127.84 | 8.284954 | 0.5611299 | 1.3495 | [8 empty] | high-temperature solid-state reactions | Not mentioned | sintered between 1350 and 1500 °C for 4 min followed by quenching. Repeated process to ensure homogenity | Not mentioned | Not mentioned | Polycrystalline |  | Bulk
7057 | https://doi.org/10.1038/s41524-022-00897-2 | https://doi.org/10.1021/acs.inorgchem.7b01548 | Sr14MgBi11 |  | A14MgBi11 | Sr14MgBi11 | Sr14MgBi11 | None | TRUE |  | Stoichiometric Formula |  | 2017 | 1013 | 503.5 | 138 | 9.588654 | 0.6938076 | 1.4 | [8 empty] | high-temperature solid-state reactions | Not mentioned | sintered between 1350 and 1500 °C for 4 min followed by quenching. Repeated process to ensure homogenity | Not mentioned | Not mentioned | Polycrystalline |  | Bulk
7058 | https://doi.org/10.1038/s41524-022-00897-2 | https://doi.org/10.1021/acs.inorgchem.7b01548 | Yb14MgBi11 |  | A14MgBi11 | Sr14MgBi11 | Sr14MgBi11 | None | TRUE |  | Stoichiometric Formula |  | 2017 | 326 | 741.12 | 24.32 | 0.4383446 | 0.00928829 | 1.5385 | [8 empty] | high-temperature solid-state reactions | Not mentioned | sintered between 1350 and 1500 °C for 4 min followed by quenching. Repeated process to ensure homogenity | Not mentioned | Not mentioned | Polycrystalline |  | Bulk
7059 | https://doi.org/10.1038/s41524-022-00897-2 | https://doi.org/10.1021/acs.inorgchem.7b01548 | Yb14MgBi11 |  | A14MgBi11 | Yb14MgBi11 | Yb14MgBi11 | None | TRUE |  | Stoichiometric Formula |  | 2017 | 424 | 701.92 | 36.14 | 0.9167774 | 0.0231515 | 1.679 | [8 empty] | high-temperature solid-state reactions | Not mentioned | sintered between 1350 and 1500 °C for 4 min followed by quenching. Repeated process to ensure homogenity | Not mentioned | Not mentioned | Polycrystalline |  | Bulk
7060 | https://doi.org/10.1038/s41524-022-00897-2 | https://doi.org/10.1021/acs.inorgchem.7b01548 | Yb14MgBi11 |  | A14MgBi11 | Yb14MgBi11 | Yb14MgBi11 | None | TRUE |  | Stoichiometric Formula |  | 2017 | 521 | 682.24 | 47.95 | 1.568608 | 0.04490356 | 1.82 | [8 empty] | high-temperature solid-state reactions | Not mentioned | sintered between 1350 and 1500 °C for 4 min followed by quenching. Repeated process to ensure homogenity | Not mentioned | Not mentioned | Polycrystalline |  | Bulk
7061 | https://doi.org/10.1038/s41524-022-00897-2 | https://doi.org/10.1021/acs.inorgchem.7b01548 | Yb14MgBi11 |  | A14MgBi11 | Yb14MgBi11 | Yb14MgBi11 | None | TRUE |  | Stoichiometric Formula |  | 2017 | 621 | 660.63 | 61.59 | 2.505986 | 0.08252731 | 1.8857 | [8 empty] | high-temperature solid-state reactions | Not mentioned | sintered between 1350 and 1500 °C for 4 min followed by quenching. Repeated process to ensure homogenity | Not mentioned | Not mentioned | Polycrystalline |  | Bulk
7062 | https://doi.org/10.1038/s41524-022-00897-2 | https://doi.org/10.1021/acs.inorgchem.7b01548 | Yb14MgBi11 |  | A14MgBi11 | Yb14MgBi11 | Yb14MgBi11 | None | TRUE |  | Stoichiometric Formula |  | 2017 | 717 | 623.93 | 78.64 | 3.858539 | 0.1509314 | 1.833 | [8 empty] | high-temperature solid-state reactions | Not mentioned | sintered between 1350 and 1500 °C for 4 min followed by quenching. Repeated process to ensure homogenity | Not mentioned | Not mentioned | Polycrystalline |  | Bulk
7063 | https://doi.org/10.1038/s41524-022-00897-2 | https://doi.org/10.1021/acs.inorgchem.7b01548 | Yb14MgBi11 |  | A14MgBi11 | Yb14MgBi11 | Yb14MgBi11 | None | TRUE |  | Stoichiometric Formula |  | 2017 | 817 | 595.92 | 88.64 | 4.682173 | 0.2214376 | 1.7275 | [8 empty] | high-temperature solid-state reactions | Not mentioned | sintered between 1350 and 1500 °C for 4 min followed by quenching. Repeated process to ensure homogenity | Not mentioned | Not mentioned | Polycrystalline |  | Bulk
7064 | https://doi.org/10.1038/s41524-022-00897-2 | https://doi.org/10.1021/acs.inorgchem.7b01548 | Yb14MgBi11 |  | A14MgBi11 | Yb14MgBi11 | Yb14MgBi11 | None | TRUE |  | Stoichiometric Formula |  | 2017 | 914 | 570.31 | 97.95 | 5.47167 | 0.3125691 | 1.6 | [8 empty] | high-temperature solid-state reactions | Not mentioned | sintered between 1350 and 1500 °C for 4 min followed by quenching. Repeated process to ensure homogenity | Not mentioned | Not mentioned | Polycrystalline |  | Bulk
7065 | https://doi.org/10.1038/s41524-022-00897-2 | https://doi.org/10.1021/acs.inorgchem.7b01548 | Yb14MgBi11 |  | A14MgBi11 | Yb14MgBi11 | Yb14MgBi11 | None | TRUE |  | Stoichiometric Formula |  | 2017 | 1013 | 546.7 | 108 | 6.3767088 | 0.3972697 | 1.626 | [8 empty] | high-temperature solid-state reactions | Not mentioned | sintered between 1350 and 1500 °C for 4 min followed by quenching. Repeated process to ensure homogenity | Not mentioned | Not mentioned | Polycrystalline |  | Bulk
7066 | https://doi.org/10.1038/s41524-022-00897-2 | https://doi.org/10.1021/acs.inorgchem.8b01704 | Ag0.01Cr1.99Se3 |  | Ag2xCr2–2xSe3 | Cr2Se3 | Cr1.99Se3 | Ag0.01 | FALSE |  | Stoichiometric Formula |  | 2018 | 300 | 396.07 | 88.86 | 3.127408 | 0.05738364 | 1.635 | [8 empty] | elemental powders were mixed, cold-pressed and heated for solid state reaction | Not mentioned | spark plasma sintering at 40 MPa at 823 K for 10 min in a vacuum | Not mentioned | Not mentioned | Polycrystalline |  | Bulk
7067 | https://doi.org/10.1038/s41524-022-00897-2 | https://doi.org/10.1021/acs.inorgchem.8b01704 | Ag0.01Cr1.99Se3 |  | Ag2xCr2–2xSe3 | Cr2Se3 | Cr1.99Se3 | Ag0.01 | FALSE |  | Stoichiometric Formula |  | 2018 | 405 | 340 | 119.58 | 4.861787976 | 0.1216724 | 1.6183 | [8 empty] | elemental powders were mixed, cold-pressed and heated for solid state reaction | Not mentioned | spark plasma sintering at 40 MPa at 823 K for 10 min in a vacuum | Not mentioned | Not mentioned | Polycrystalline |  | Bulk
7068 | https://doi.org/10.1038/s41524-022-00897-2 | https://doi.org/10.1021/acs.inorgchem.8b01704 | Ag0.01Cr1.99Se3 |  | Ag2xCr2–2xSe3 | Cr2Se3 | Cr1.99Se3 | Ag0.01 | FALSE |  | Stoichiometric Formula |  | 2018 | 512 | 286 | 143.2 | 5.86478464 | 0.1868905 | 1.6067 | [8 empty] | elemental powders were mixed, cold-pressed and heated for solid state reaction | Not mentioned | spark plasma sintering at 40 MPa at 823 K for 10 min in a vacuum | Not mentioned | Not mentioned | Polycrystalline |  | Bulk
7069 | https://doi.org/10.1038/s41524-022-00897-2 | https://doi.org/10.1021/acs.inorgchem.8b01704 | Ag0.01Cr1.99Se3 |  | Ag2xCr2–2xSe3 | Cr2Se3 | Cr1.99Se3 | Ag0.01 | FALSE |  | Stoichiometric Formula |  | 2018 | 566 | 265 | 152.4 | 6.217 | 0.2158117 | 1.6142 | [8 empty] | elemental powders were mixed, cold-pressed and heated for solid state reaction | Not mentioned | spark plasma sintering at 40 MPa at 823 K for 10 min in a vacuum | Not mentioned | Not mentioned | Polycrystalline |  | Bulk
7070 | https://doi.org/10.1038/s41524-022-00897-2 | https://doi.org/10.1021/acs.inorgchem.8b01704 | Ag0.01Cr1.99Se3 |  | Ag2xCr2–2xSe3 | Cr2Se3 | Cr1.99Se3 | Ag0.01 | FALSE |  | Stoichiometric Formula |  | 2018 | 619 | 244.64 | 161.14 | 6.352347 | 0.2400111 | 1.6383 | [8 empty] | elemental powders were mixed, cold-pressed and heated for solid state reaction | Not mentioned | spark plasma sintering at 40 MPa at 823 K for 10 min in a vacuum | Not mentioned | Not mentioned | Polycrystalline |  | Bulk
7071 | https://doi.org/10.1038/s41524-022-00897-2 | https://doi.org/10.1021/acs.inorgchem.8b01704 | Ag0.01Cr1.99Se3 |  | Ag2xCr2–2xSe3 | Cr2Se3 | Cr1.99Se3 | Ag0.01 | FALSE |  | Stoichiometric Formula |  | 2018 | 671 | 232.9 | 162 | 6.1122276 | 0.2441253 | 1.68 | [8 empty] | elemental powders were mixed, cold-pressed and heated for solid state reaction | Not mentioned | spark plasma sintering at 40 MPa at 823 K for 10 min in a vacuum | Not mentioned | Not mentioned | Polycrystalline |  | Bulk
7072 | https://doi.org/10.1038/s41524-022-00897-2 | https://doi.org/10.1021/acs.inorgchem.8b01704 | Ag0.01Cr1.99Se3 |  | Ag2xCr2–2xSe3 | Cr2Se3 | Cr1.99Se3 | Ag0.01 | FALSE |  | Stoichiometric Formula |  | 2018 | 725 | 227.86 | 159.29 | 5.781561 | 0.2395218 | 1.75 | [8 empty] | elemental powders were mixed, cold-pressed and heated for solid state reaction | Not mentioned | spark plasma sintering at 40 MPa at 823 K for 10 min in a vacuum | Not mentioned | Not mentioned | Polycrystalline |  | Bulk
7073 | https://doi.org/10.1038/s41524-022-00897-2 | https://doi.org/10.1021/acs.inorgchem.8b01704 | Ag0.02Cr1.98Se3 |  | Ag2xCr2–2xSe3 | Cr2Se3 | Cr1.98Se3 | Ag0.02 | FALSE |  | Stoichiometric Formula |  | 2018 | 300 | 376.43 | 85.43 | 2.747293 | 0.05290039 | 1.558 | [8 empty] | elemental powders were mixed, cold-pressed and heated for solid state reaction | Not mentioned | spark plasma sintering at 40 MPa at 823 K for 10 min in a vacuum | Not mentioned | Not mentioned | Polycrystalline |  | Bulk
7074 | https://doi.org/10.1038/s41524-022-00897-2 | https://doi.org/10.1021/acs.inorgchem.8b01704 | Ag0.02Cr1.98Se3 |  | Ag2xCr2–2xSe3 | Cr2Se3 | Cr1.98Se3 | Ag0.02 | FALSE |  | Stoichiometric Formula |  | 2018 | 405 | 329.79 | 118.14 | 4.602899 | 0.1209874 | 1.5408 | [8 empty] | elemental powders were mixed, cold-pressed and heated for solid state reaction | Not mentioned | spark plasma sintering at 40 MPa at 823 K for 10 min in a vacuum | Not mentioned | Not mentioned | Polycrystalline |  | Bulk
7075 | https://doi.org/10.1038/s41524-022-00897-2 | https://doi.org/10.1021/acs.inorgchem.8b01704 | Ag0.02Cr1.98Se3 |  | Ag2xCr2–2xSe3 | Cr2Se3 | Cr1.98Se3 | Ag0.02 | FALSE |  | Stoichiometric Formula |  | 2018 | 512 | 285.71 | 142.8 | 5.826153 | 0.2 | 1.525 | [8 empty] | elemental powders were mixed, cold-pressed and heated for solid state reaction | Not mentioned | spark plasma sintering at 40 MPa at 823 K for 10 min in a vacuum | Not mentioned | Not mentioned | Polycrystalline |  | Bulk
7076 | https://doi.org/10.1038/s41524-022-00897-2 | https://doi.org/10.1021/acs.inorgchem.8b01704 | Ag0.02Cr1.98Se3 |  | Ag2xCr2–2xSe3 | Cr2Se3 | Cr1.98Se3 | Ag0.02 | FALSE |  | Stoichiometric Formula |  | 2018 | 566 | 267.5 | 152.43 | 6.34 | 0.234 | 1.53 | [8 empty] | elemental powders were mixed, cold-pressed and heated for solid state reaction | Not mentioned | spark plasma sintering at 40 MPa at 823 K for 10 min in a vacuum | Not mentioned | Not mentioned | Polycrystalline |  | Bulk
7077 | https://doi.org/10.1038/s41524-022-00897-2 | https://doi.org/10.1021/acs.inorgchem.8b01704 | Ag0.02Cr1.98Se3 |  | Ag2xCr2–2xSe3 | Cr2Se3 | Cr1.98Se3 | Ag0.02 | FALSE |  | Stoichiometric Formula |  | 2018 | 619 | 248 | 161.87 | 6.49807 | 0.2593697 | 1.5508 | [8 empty] | elemental powders were mixed, cold-pressed and heated for solid state reaction | Not mentioned | spark plasma sintering at 40 MPa at 823 K for 10 min in a vacuum | Not mentioned | Not mentioned | Polycrystalline |  | Bulk
7078 | https://doi.org/10.1038/s41524-022-00897-2 | https://doi.org/10.1021/acs.inorgchem.8b01704 | Ag0.02Cr1.98Se3 |  | Ag2xCr2–2xSe3 | Cr2Se3 | Cr1.98Se3 | Ag0.02 | FALSE |  | Stoichiometric Formula |  | 2018 | 671 | 237.23 | 163.4 | 6.333937 | 0.2675862 | 1.5883 | [8 empty] | elemental powders were mixed, cold-pressed and heated for solid state reaction | Not mentioned | spark plasma sintering at 40 MPa at 823 K for 10 min in a vacuum | Not mentioned | Not mentioned | Polycrystalline |  | Bulk
7079 | https://doi.org/10.1038/s41524-022-00897-2 | https://doi.org/10.1021/acs.inorgchem.8b01704 | Ag0.02Cr1.98Se3 |  | Ag2xCr2–2xSe3 | Cr2Se3 | Cr1.98Se3 | Ag0.02 | FALSE |  | Stoichiometric Formula |  | 2018 | 725 | 233 | 157.2 | 5.75785872 | 0.2531195 | 1.6492 | [8 empty] | elemental powders were mixed, cold-pressed and heated for solid state reaction | Not mentioned | spark plasma sintering at 40 MPa at 823 K for 10 min in a vacuum | Not mentioned | Not mentioned | Polycrystalline |  | Bulk
7080 | https://doi.org/10.1038/s41524-022-00897-2 | https://doi.org/10.1021/acs.inorgchem.8b01704 | Ag0.03Cr1.97Se3 |  | Ag2xCr2–2xSe3 | Cr2Se3 | Cr1.97Se3 | Ag0.03 | FALSE |  | Stoichiometric Formula |  | 2018 | 300 | 393.93 | 82 | 2.64878532 | 0.05180154 | 1.534 | [8 empty] | elemental powders were mixed, cold-pressed and heated for solid state reaction | Not mentioned | spark plasma sintering at 40 MPa at 823 K for 10 min in a vacuum | Not mentioned | Not mentioned | Polycrystalline |  | Bulk
7081 | https://doi.org/10.1038/s41524-022-00897-2 | https://doi.org/10.1021/acs.inorgchem.8b01704 | Ag0.03Cr1.97Se3 |  | Ag2xCr2–2xSe3 | Cr2Se3 | Cr1.97Se3 | Ag0.03 | FALSE |  | Stoichiometric Formula |  | 2018 | 405 | 348.21 | 114 | 4.52533716 | 0.124 | 1.514 | [8 empty] | elemental powders were mixed, cold-pressed and heated for solid state reaction | Not mentioned | spark plasma sintering at 40 MPa at 823 K for 10 min in a vacuum | Not mentioned | Not mentioned | Polycrystalline |  | Bulk
7082 | https://doi.org/10.1038/s41524-022-00897-2 | https://doi.org/10.1021/acs.inorgchem.8b01704 | Ag0.03Cr1.97Se3 |  | Ag2xCr2–2xSe3 | Cr2Se3 | Cr1.97Se3 | Ag0.03 | FALSE |  | Stoichiometric Formula |  | 2018 | 512 | 303.19 | 139.44 | 5.895079 | 0.2009909 | 1.5017 | [8 empty] | elemental powders were mixed, cold-pressed and heated for solid state reaction | Not mentioned | spark plasma sintering at 40 MPa at 823 K for 10 min in a vacuum | Not mentioned | Not mentioned | Polycrystalline |  | Bulk
7083 | https://doi.org/10.1038/s41524-022-00897-2 | https://doi.org/10.1021/acs.inorgchem.8b01704 | Ag0.03Cr1.97Se3 |  | Ag2xCr2–2xSe3 | Cr2Se3 | Cr1.97Se3 | Ag0.03 | FALSE |  | Stoichiometric Formula |  | 2018 | 566 | 284 | 148.4 | 6.25440704 | 0.2350594 | 1.506 | [8 empty] | elemental powders were mixed, cold-pressed and heated for solid state reaction | Not mentioned | spark plasma sintering at 40 MPa at 823 K for 10 min in a vacuum | Not mentioned | Not mentioned | Polycrystalline |  | Bulk
7084 | https://doi.org/10.1038/s41524-022-00897-2 | https://doi.org/10.1021/acs.inorgchem.8b01704 | Ag0.03Cr1.97Se3 |  | Ag2xCr2–2xSe3 | Cr2Se3 | Cr1.97Se3 | Ag0.03 | FALSE |  | Stoichiometric Formula |  | 2018 | 619 | 267 | 154.3 | 6.35686683 | 0.2575197 | 1.528 | [8 empty] | elemental powders were mixed, cold-pressed and heated for solid state reaction | Not mentioned | spark plasma sintering at 40 MPa at 823 K for 10 min in a vacuum | Not mentioned | Not mentioned | Polycrystalline |  | Bulk
7085 | https://doi.org/10.1038/s41524-022-00897-2 | https://doi.org/10.1021/acs.inorgchem.8b01704 | Ag0.03Cr1.97Se3 |  | Ag2xCr2–2xSe3 | Cr2Se3 | Cr1.97Se3 | Ag0.03 | FALSE |  | Stoichiometric Formula |  | 2018 | 671 | 255.36 | 155.3 | 6.2 | 0.2642297 | 1.564 | [8 empty] | elemental powders were mixed, cold-pressed and heated for solid state reaction | Not mentioned | spark plasma sintering at 40 MPa at 823 K for 10 min in a vacuum | Not mentioned | Not mentioned | Polycrystalline |  | Bulk
7086 | https://doi.org/10.1038/s41524-022-00897-2 | https://doi.org/10.1021/acs.inorgchem.8b01704 | Ag0.03Cr1.97Se3 |  | Ag2xCr2–2xSe3 | Cr2Se3 | Cr1.97Se3 | Ag0.03 | FALSE |  | Stoichiometric Formula |  | 2018 | 725 | 250 | 152.11 | 5.784363025 | 0.2583418 | 1.6233 | [8 empty] | elemental powders were mixed, cold-pressed and heated for solid state reaction | Not mentioned | spark plasma sintering at 40 MPa at 823 K for 10 min in a vacuum | Not mentioned | Not mentioned | Polycrystalline |  | Bulk
7087 | https://doi.org/10.1038/s41524-022-00897-2 | https://doi.org/10.1021/acs.inorgchem.8b01704 | Ag0.04Cr1.96Se3 |  | Ag2xCr2–2xSe3 | Cr2Se3 | Cr1.96Se3 | Ag0.04 | FALSE |  | Stoichiometric Formula |  | 2018 | 300 | 381.07 | 80 | 2.438848 | 0.04821446 | 1.5175 | [8 empty] | elemental powders were mixed, cold-pressed and heated for solid state reaction | Not mentioned | spark plasma sintering at 40 MPa at 823 K for 10 min in a vacuum | Not mentioned | Not mentioned | Polycrystalline |  | Bulk
7088 | https://doi.org/10.1038/s41524-022-00897-2 | https://doi.org/10.1021/acs.inorgchem.8b01704 | Ag0.04Cr1.96Se3 |  | Ag2xCr2–2xSe3 | Cr2Se3 | Cr1.96Se3 | Ag0.04 | FALSE |  | Stoichiometric Formula |  | 2018 | 405 | 341.1 | 110.39 | 4.156628 | 0.1123038 | 1.499 | [8 empty] | elemental powders were mixed, cold-pressed and heated for solid state reaction | Not mentioned | spark plasma sintering at 40 MPa at 823 K for 10 min in a vacuum | Not mentioned | Not mentioned | Polycrystalline |  | Bulk
7089 | https://doi.org/10.1038/s41524-022-00897-2 | https://doi.org/10.1021/acs.inorgchem.8b01704 | Ag0.04Cr1.96Se3 |  | Ag2xCr2–2xSe3 | Cr2Se3 | Cr1.96Se3 | Ag0.04 | FALSE |  | Stoichiometric Formula |  | 2018 | 512 | 302 | 135.1 | 5.51210702 | 0.1898297 | 1.4867 | [8 empty] | elemental powders were mixed, cold-pressed and heated for solid state reaction | Not mentioned | spark plasma sintering at 40 MPa at 823 K for 10 min in a vacuum | Not mentioned | Not mentioned | Polycrystalline |  | Bulk
7090 | https://doi.org/10.1038/s41524-022-00897-2 | https://doi.org/10.1021/acs.inorgchem.8b01704 | Ag0.04Cr1.96Se3 |  | Ag2xCr2–2xSe3 | Cr2Se3 | Cr1.96Se3 | Ag0.04 | FALSE |  | Stoichiometric Formula |  | 2018 | 566 | 282.86 | 145 | 5.9471315 | 0.2256537 | 1.4917 | [8 empty] | elemental powders were mixed, cold-pressed and heated for solid state reaction | Not mentioned | spark plasma sintering at 40 MPa at 823 K for 10 min in a vacuum | Not mentioned | Not mentioned | Polycrystalline |  | Bulk
7091 | https://doi.org/10.1038/s41524-022-00897-2 | https://doi.org/10.1021/acs.inorgchem.8b01704 | Ag0.04Cr1.96Se3 |  | Ag2xCr2–2xSe3 | Cr2Se3 | Cr1.96Se3 | Ag0.04 | FALSE |  | Stoichiometric Formula |  | 2018 | 619 | 267.38 | 152.11 | 6.186492 | 0.2537396 | 1.5092 | [8 empty] | elemental powders were mixed, cold-pressed and heated for solid state reaction | Not mentioned | spark plasma sintering at 40 MPa at 823 K for 10 min in a vacuum | Not mentioned | Not mentioned | Polycrystalline |  | Bulk
7092 | https://doi.org/10.1038/s41524-022-00897-2 | https://doi.org/10.1021/acs.inorgchem.8b01704 | Ag0.04Cr1.96Se3 |  | Ag2xCr2–2xSe3 | Cr2Se3 | Cr1.96Se3 | Ag0.04 | FALSE |  | Stoichiometric Formula |  | 2018 | 671 | 259.14 | 154.12 | 6.155346 | 0.2674678 | 1.5442 | [8 empty] | elemental powders were mixed, cold-pressed and heated for solid state reaction | Not mentioned | spark plasma sintering at 40 MPa at 823 K for 10 min in a vacuum | Not mentioned | Not mentioned | Polycrystalline |  | Bulk
7093 | https://doi.org/10.1038/s41524-022-00897-2 | https://doi.org/10.1021/acs.inorgchem.8b01704 | Ag0.04Cr1.96Se3 |  | Ag2xCr2–2xSe3 | Cr2Se3 | Cr1.96Se3 | Ag0.04 | FALSE |  | Stoichiometric Formula |  | 2018 | 725 | 254.12 | 151.4 | 5.824928 | 0.2639421 | 1.6 | [8 empty] | elemental powders were mixed, cold-pressed and heated for solid state reaction | Not mentioned | spark plasma sintering at 40 MPa at 823 K for 10 min in a vacuum | Not mentioned | Not mentioned | Polycrystalline |  | Bulk
7094 | https://doi.org/10.1038/s41524-022-00897-2 | https://doi.org/10.1021/acs.inorgchem.8b01704 | CrSe3 |  | Ag2xCr2–2xSe3 | Cr2Se3 | CrSe3 | None | TRUE |  | Stoichiometric Formula |  | 2018 | 300 | 406.79 | 89.43 | 3.253395 | 0.05412401 | 1.8033 | [8 empty] | elemental powders were mixed, cold-pressed and heated for solid state reaction | Not mentioned | spark plasma sintering at 40 MPa at 823 K for 10 min in a vacuum | Not mentioned | Not mentioned | Polycrystalline |  | Bulk
7095 | https://doi.org/10.1038/s41524-022-00897-2 | https://doi.org/10.1021/acs.inorgchem.8b01704 | CrSe3 |  | Ag2xCr2–2xSe3 | Cr2Se3 | CrSe3 | None | TRUE |  | Stoichiometric Formula |  | 2018 | 405 | 329 | 124.7 | 5.11597961 | 0.1170077 | 1.7708 | [8 empty] | elemental powders were mixed, cold-pressed and heated for solid state reaction | Not mentioned | spark plasma sintering at 40 MPa at 823 K for 10 min in a vacuum | Not mentioned | Not mentioned | Polycrystalline |  | Bulk
7096 | https://doi.org/10.1038/s41524-022-00897-2 | https://doi.org/10.1021/acs.inorgchem.8b01704 | CrSe3 |  | Ag2xCr2–2xSe3 | Cr2Se3 | CrSe3 | None | TRUE |  | Stoichiometric Formula |  | 2018 | 512 | 273.5 | 149 | 6.0719735 | 0.1774762 | 1.7517 | [8 empty] | elemental powders were mixed, cold-pressed and heated for solid state reaction | Not mentioned | spark plasma sintering at 40 MPa at 823 K for 10 min in a vacuum | Not mentioned | Not mentioned | Polycrystalline |  | Bulk
7097 | https://doi.org/10.1038/s41524-022-00897-2 | https://doi.org/10.1021/acs.inorgchem.8b01704 | CrSe3 |  | Ag2xCr2–2xSe3 | Cr2Se3 | CrSe3 | None | TRUE |  | Stoichiometric Formula |  | 2018 | 566 | 247.86 | 159.86 | 6.334117 | 0.2038964 | 1.7583 | [8 empty] | elemental powders were mixed, cold-pressed and heated for solid state reaction | Not mentioned | spark plasma sintering at 40 MPa at 823 K for 10 min in a vacuum | Not mentioned | Not mentioned | Polycrystalline |  | Bulk
7098 | https://doi.org/10.1038/s41524-022-00897-2 | https://doi.org/10.1021/acs.inorgchem.8b01704 | CrSe3 |  | Ag2xCr2–2xSe3 | Cr2Se3 | CrSe3 | None | TRUE |  | Stoichiometric Formula |  | 2018 | 619 | 230.36 | 165.6 | 6.317245 | 0.2176 | 1.781 | [8 empty] | elemental powders were mixed, cold-pressed and heated for solid state reaction | Not mentioned | spark plasma sintering at 40 MPa at 823 K for 10 min in a vacuum | Not mentioned | Not mentioned | Polycrystalline |  | Bulk
7099 | https://doi.org/10.1038/s41524-022-00897-2 | https://doi.org/10.1021/acs.inorgchem.8b01704 | CrSe3 |  | Ag2xCr2–2xSe3 | Cr2Se3 | CrSe3 | None | TRUE |  | Stoichiometric Formula |  | 2018 | 671 | 220 | 164.3 | 5.9387878 | 0.2182565 | 1.8258 | [8 empty] | elemental powders were mixed, cold-pressed and heated for solid state reaction | Not mentioned | spark plasma sintering at 40 MPa at 823 K for 10 min in a vacuum | Not mentioned | Not mentioned | Polycrystalline |  | Bulk
7100 | https://doi.org/10.1038/s41524-022-00897-2 | https://doi.org/10.1021/acs.inorgchem.8b01704 | CrSe3 |  | Ag2xCr2–2xSe3 | Cr2Se3 | CrSe3 | None | TRUE |  | Stoichiometric Formula |  | 2018 | 725 | 214.64 | 159.15 | 5.436557 | 0.2077209 | 1.8975 | [8 empty] | elemental powders were mixed, cold-pressed and heated for solid state reaction | Not mentioned | spark plasma sintering at 40 MPa at 823 K for 10 min in a vacuum | Not mentioned | Not mentioned | Polycrystalline |  | Bulk
7101 | https://doi.org/10.1038/s41524-022-00897-2 | https://doi.org/10.1021/acs.inorgchem.8b02977 | K8Al8Ge38 |  | K8E8Ge38 | K8Al8Ge38 | K8Al8Ge38 | None | TRUE |  | Stoichiometric Formula |  | 2019 | 50 | 491.39 | -2.8 | 0.0038524976 | 2.721844e-05 | 0.7077 | [8 empty] | Arc melting, followed by ball milling and then high temperature solid state reaction | Not mentioned | spark plasma sintering at 500 °C | 973 | 40h | Polycrystalline |  | Bulk
7102 | https://doi.org/10.1038/s41524-022-00897-2 | https://doi.org/10.1021/acs.inorgchem.8b02977 | K8Al8Ge38 |  | K8E8Ge38 | K8Al8Ge38 | K8Al8Ge38 | None | TRUE |  | Stoichiometric Formula |  | 2019 | 100 | 478.63 | -7.424 | 0.02638006 | 0.0002982483 | 0.8845 | [8 empty] | Arc melting, followed by ball milling and then high temperature solid state reaction | Not mentioned | spark plasma sintering at 500 °C | 973 | 40h | Polycrystalline |  | Bulk
7103 | https://doi.org/10.1038/s41524-022-00897-2 | https://doi.org/10.1021/acs.inorgchem.8b02977 | K8Al8Ge38 |  | K8E8Ge38 | K8Al8Ge38 | K8Al8Ge38 | None | TRUE |  | Stoichiometric Formula |  | 2019 | 150 | 460 | -12.8 | 0.0753664 | 0.001206506 | 0.937 | [8 empty] | Arc melting, followed by ball milling and then high temperature solid state reaction | Not mentioned | spark plasma sintering at 500 °C | 973 | 40h | Polycrystalline |  | Bulk
7104 | https://doi.org/10.1038/s41524-022-00897-2 | https://doi.org/10.1021/acs.inorgchem.8b02977 | K8Al8Ge38 |  | K8E8Ge38 | K8Al8Ge38 | K8Al8Ge38 | None | TRUE |  | Stoichiometric Formula |  | 2019 | 200 | 436.5 | -19.8 | 0.17112546 | 0.003306772 | 1.035 | [8 empty] | Arc melting, followed by ball milling and then high temperature solid state reaction | Not mentioned | spark plasma sintering at 500 °C | 973 | 40h | Polycrystalline |  | Bulk
7105 | https://doi.org/10.1038/s41524-022-00897-2 | https://doi.org/10.1021/acs.inorgchem.8b02977 | K8Al8Ge38 |  | K8E8Ge38 | K8Al8Ge38 | K8Al8Ge38 | None | TRUE |  | Stoichiometric Formula |  | 2019 | 250 | 414 | -27 | 0.301806 | 0.006335139 | 1.191 | [8 empty] | Arc melting, followed by ball milling and then high temperature solid state reaction | Not mentioned | spark plasma sintering at 500 °C | 973 | 40h | Polycrystalline |  | Bulk
7106 | https://doi.org/10.1038/s41524-022-00897-2 | https://doi.org/10.1021/acs.inorgchem.8b02977 | K8Ga8Ge38 |  | K8E8Ge38 | K8Ga8Ge38 | K8Ga8Ge38 | None | TRUE |  | Stoichiometric Formula |  | 2019 | 50 | 2.3101 | 0.3 | 2.07909e-07 | 1.03355e-09 | 1.0058 | [8 empty] | Arc melting, followed by ball milling and then high temperature solid state reaction | Not mentioned | spark plasma sintering at 500 °C | 973 | 40h | Polycrystalline |  | Bulk
7107 | https://doi.org/10.1038/s41524-022-00897-2 | https://doi.org/10.1021/acs.inorgchem.8b02977 | K8Ga8Ge38 |  | K8E8Ge38 | K8Ga8Ge38 | K8Ga8Ge38 | None | TRUE |  | Stoichiometric Formula |  | 2019 | 100 | 1.7098 | 0.68 | 7.9061152e-07 | 6.683107e-09 | 1.183 | [8 empty] | Arc melting, followed by ball milling and then high temperature solid state reaction | Not mentioned | spark plasma sintering at 500 °C | 973 | 40h | Polycrystalline |  | Bulk
7108 | https://doi.org/10.1038/s41524-022-00897-2 | https://doi.org/10.1021/acs.inorgchem.8b02977 | K8Ga8Ge38 |  | K8E8Ge38 | K8Ga8Ge38 | K8Ga8Ge38 | None | TRUE |  | Stoichiometric Formula |  | 2019 | 150 | 1.3689 | 1.06 | 1.53809604e-06 | 1.966875e-08 | 1.173 | [8 empty] | Arc melting, followed by ball milling and then high temperature solid state reaction | Not mentioned | spark plasma sintering at 500 °C | 973 | 40h | Polycrystalline |  | Bulk
7109 | https://doi.org/10.1038/s41524-022-00897-2 | https://doi.org/10.1021/acs.inorgchem.8b02977 | K8Ga8Ge38 |  | K8E8Ge38 | K8Ga8Ge38 | K8Ga8Ge38 | None | TRUE |  | Stoichiometric Formula |  | 2019 | 200 | 1.17 | 1.59 | 2.957877e-06 | 5.17021e-08 | 1.1442 | [8 empty] | Arc melting, followed by ball milling and then high temperature solid state reaction | Not mentioned | spark plasma sintering at 500 °C | 973 | 40h | Polycrystalline |  | Bulk
7110 | https://doi.org/10.1038/s41524-022-00897-2 | https://doi.org/10.1021/acs.inorgchem.8b02977 | K8Ga8Ge38 |  | K8E8Ge38 | K8Ga8Ge38 | K8Ga8Ge38 | None | TRUE |  | Stoichiometric Formula |  | 2019 | 250 | 0.949 | 2.5 | 5.93125e-06 | 1.331668e-07 | 1.1135 | [8 empty] | Arc melting, followed by ball milling and then high temperature solid state reaction | Not mentioned | spark plasma sintering at 500 °C | 973 | 40h | Polycrystalline |  | Bulk
7111 | https://doi.org/10.1038/s41524-022-00897-2 | https://doi.org/10.1021/acs.inorgchem.9b00181 | Ca0.99Yb4.01Al2Sb5.84Ge0.16 |  | CaYb4Al2Sb6–xGex | CaYb4Al2Sb6 | Ca0.99Yb4.01Al2Sb5.84 | Ge0.16 | FALSE |  | Stoichiometric Formula |  | 2019 | 304 | 6.07 | 180.3 | 0.1973241063 | 0.004798922 | 1.25 | [8 empty] | solid state reaction | Not mentioned | arc melting | 1023 | 1 week | Polycrystalline |  | Bulk
7112 | https://doi.org/10.1038/s41524-022-00897-2 | https://doi.org/10.1021/acs.inorgchem.9b00181 | Ca0.99Yb4.01Al2Sb5.84Ge0.16 |  | CaYb4Al2Sb6–xGex | CaYb4Al2Sb6 | Ca0.99Yb4.01Al2Sb5.84 | Ge0.16 | FALSE |  | Stoichiometric Formula |  | 2019 | 373 | 10.75 | 218.87 | 0.5149688 | 0.01752586 | 1.096 | [8 empty] | solid state reaction | Not mentioned | arc melting | 1023 | 1 week | Polycrystalline |  | Bulk
7113 | https://doi.org/10.1038/s41524-022-00897-2 | https://doi.org/10.1021/acs.inorgchem.9b00181 | Ca0.99Yb4.01Al2Sb5.84Ge0.16 |  | CaYb4Al2Sb6–xGex | CaYb4Al2Sb6 | Ca0.99Yb4.01Al2Sb5.84 | Ge0.16 | FALSE |  | Stoichiometric Formula |  | 2019 | 421 | 13.08 | 242.92 | 0.7718525 | 0.03133557 | 1.037 | [8 empty] | solid state reaction | Not mentioned | arc melting | 1023 | 1 week | Polycrystalline |  | Bulk
7114 | https://doi.org/10.1038/s41524-022-00897-2 | https://doi.org/10.1021/acs.inorgchem.9b00181 | Ca0.99Yb4.01Al2Sb5.84Ge0.16 |  | CaYb4Al2Sb6–xGex | CaYb4Al2Sb6 | Ca0.99Yb4.01Al2Sb5.84 | Ge0.16 | FALSE |  | Stoichiometric Formula |  | 2019 | 517 | 20.56 | 212.74 | 0.9305108 | 0.04957482 | 0.9704 | [8 empty] | solid state reaction | Not mentioned | arc melting | 1023 | 1 week | Polycrystalline |  | Bulk
7115 | https://doi.org/10.1038/s41524-022-00897-2 | https://doi.org/10.1021/acs.inorgchem.9b00181 | Ca0.99Yb4.01Al2Sb5.84Ge0.16 |  | CaYb4Al2Sb6–xGex | CaYb4Al2Sb6 | Ca0.99Yb4.01Al2Sb5.84 | Ge0.16 | FALSE |  | Stoichiometric Formula |  | 2019 | 565 | 25.7 | 198.58 | 1.013454 | 0.05854822 | 0.978 | [8 empty] | solid state reaction | Not mentioned | arc melting | 1023 | 1 week | Polycrystalline |  | Bulk
7116 | https://doi.org/10.1038/s41524-022-00897-2 | https://doi.org/10.1021/acs.inorgchem.9b00181 | Ca0.99Yb4.01Al2Sb5.84Ge0.16 |  | CaYb4Al2Sb6–xGex | CaYb4Al2Sb6 | Ca0.99Yb4.01Al2Sb5.84 | Ge0.16 | FALSE |  | Stoichiometric Formula |  | 2019 | 613 | 30.84 | 183.64 | 1.040037 | 0.06375429 | 1 | [8 empty] | solid state reaction | Not mentioned | arc melting | 1023 | 1 week | Polycrystalline |  | Bulk
7117 | https://doi.org/10.1038/s41524-022-00897-2 | https://doi.org/10.1021/acs.inorgchem.9b00181 | Ca0.99Yb4.01Al2Sb5.84Ge0.16 |  | CaYb4Al2Sb6–xGex | CaYb4Al2Sb6 | Ca0.99Yb4.01Al2Sb5.84 | Ge0.16 | FALSE |  | Stoichiometric Formula |  | 2019 | 661 | 37.85 | 159.35 | 0.9611032 | 0.0897 | 1.02 | [8 empty] | solid state reaction | Not mentioned | arc melting | 1023 | 1 week | Polycrystalline |  | Bulk
7118 | https://doi.org/10.1038/s41524-022-00897-2 | https://doi.org/10.1021/acs.inorgchem.9b00181 | Ca1.11Yb3.89Al2Sb5.77Ge0.23 |  | CaYb4Al2Sb6–xGex | CaYb4Al2Sb6 | Ca1.11Yb3.89Al2Sb5.77 | Ge0.23 | FALSE |  | Stoichiometric Formula |  | 2019 | 304 | 213.08 | 33.02 | 0.2323255 | 0.003017343 | 2.3407 | [8 empty] | solid state reaction | Not mentioned | arc melting | 1023 | 1 week | Polycrystalline |  | Bulk
7119 | https://doi.org/10.1038/s41524-022-00897-2 | https://doi.org/10.1021/acs.inorgchem.9b00181 | Ca1.11Yb3.89Al2Sb5.77Ge0.23 |  | CaYb4Al2Sb6–xGex | CaYb4Al2Sb6 | Ca1.11Yb3.89Al2Sb5.77 | Ge0.23 | FALSE |  | Stoichiometric Formula |  | 2019 | 373 | 193.46 | 39 | 0.29425266 | 0.004826572 | 2.274 | [8 empty] | solid state reaction | Not mentioned | arc melting | 1023 | 1 week | Polycrystalline |  | Bulk
7120 | https://doi.org/10.1038/s41524-022-00897-2 | https://doi.org/10.1021/acs.inorgchem.9b00181 | Ca1.11Yb3.89Al2Sb5.77Ge0.23 |  | CaYb4Al2Sb6–xGex | CaYb4Al2Sb6 | Ca1.11Yb3.89Al2Sb5.77 | Ge0.23 | FALSE |  | Stoichiometric Formula |  | 2019 | 422 | 179.44 | 44.81 | 0.3603041 | 0.006933348 | 2.193 | [8 empty] | solid state reaction | Not mentioned | arc melting | 1023 | 1 week | Polycrystalline |  | Bulk
7121 | https://doi.org/10.1038/s41524-022-00897-2 | https://doi.org/10.1021/acs.inorgchem.9b00181 | Ca1.11Yb3.89Al2Sb5.77Ge0.23 |  | CaYb4Al2Sb6–xGex | CaYb4Al2Sb6 | Ca1.11Yb3.89Al2Sb5.77 | Ge0.23 | FALSE |  | Stoichiometric Formula |  | 2019 | 520 | 165 | 54.3 | 0.48650085 | 0.01241927 | 2.037 | [8 empty] | solid state reaction | Not mentioned | arc melting | 1023 | 1 week | Polycrystalline |  | Bulk
7122 | https://doi.org/10.1038/s41524-022-00897-2 | https://doi.org/10.1021/acs.inorgchem.9b00181 | Ca1.11Yb3.89Al2Sb5.77Ge0.23 |  | CaYb4Al2Sb6–xGex | CaYb4Al2Sb6 | Ca1.11Yb3.89Al2Sb5.77 | Ge0.23 | FALSE |  | Stoichiometric Formula |  | 2019 | 567 | 214.02 | 56.13 | 0.6742865 | 0.01947633 | 1.963 | [8 empty] | solid state reaction | Not mentioned | arc melting | 1023 | 1 week | Polycrystalline |  | Bulk
7123 | https://doi.org/10.1038/s41524-022-00897-2 | https://doi.org/10.1021/acs.inorgchem.9b00181 | Ca1.11Yb3.89Al2Sb5.77Ge0.23 |  | CaYb4Al2Sb6–xGex | CaYb4Al2Sb6 | Ca1.11Yb3.89Al2Sb5.77 | Ge0.23 | FALSE |  | Stoichiometric Formula |  | 2019 | 614 | 236.92 | 59.9 | 0.8500713292 | 0.02752868 | 1.896 | [8 empty] | solid state reaction | Not mentioned | arc melting | 1023 | 1 week | Polycrystalline |  | Bulk
7124 | https://doi.org/10.1038/s41524-022-00897-2 | https://doi.org/10.1021/acs.inorgchem.9b00181 | Ca1.11Yb3.89Al2Sb5.77Ge0.23 |  | CaYb4Al2Sb6–xGex | CaYb4Al2Sb6 | Ca1.11Yb3.89Al2Sb5.77 | Ge0.23 | FALSE |  | Stoichiometric Formula |  | 2019 | 661 | 226 | 63.3 | 0.90555714 | 0.0326198 | 1.835 | [8 empty] | solid state reaction | Not mentioned | arc melting | 1023 | 1 week | Polycrystalline |  | Bulk
7125 | https://doi.org/10.1038/s41524-022-00897-2 | https://doi.org/10.1021/acs.inorgchem.9b00852 | AgSb0.93Mn0.07Te2 |  |  | AgSbTe2 | AgSb0.93Te2 | Mn0.07 | FALSE |  | Stoichiometric Formula |  | 2019 | 302 | 1217.45 | 58.43 | 4.156453 | 0.1091521 | 1.15 | [8 empty] | high-temperature solid-state reactions in a sealed tube, followed by quenching | Not mentioned | spark plasma sintering (SPS) at 573 K for 5 min with a heating rate of 50 K min^–1 and axial compressive stress of 50 MPa | Not mentioned | Not mentioned | Polycrystalline |  | Bulk
7126 | https://doi.org/10.1038/s41524-022-00897-2 | https://doi.org/10.1021/acs.inorgchem.9b00852 | AgSb0.93Mn0.07Te2 |  |  | AgSbTe2 | AgSb0.93Te2 | Mn0.07 | FALSE |  | Stoichiometric Formula |  | 2019 | 344 | 1111.41 | 71.3 | 5.650064 | 0.1727203 | 1.1253 | [8 empty] | high-temperature solid-state reactions in a sealed tube, followed by quenching | Not mentioned | spark plasma sintering (SPS) at 573 K for 5 min with a heating rate of 50 K min^–1 and axial compressive stress of 50 MPa | Not mentioned | Not mentioned | Polycrystalline |  | Bulk
7127 | https://doi.org/10.1038/s41524-022-00897-2 | https://doi.org/10.1021/acs.inorgchem.9b00852 | AgSb0.93Mn0.07Te2 |  |  | AgSbTe2 | AgSb0.93Te2 | Mn0.07 | FALSE |  | Stoichiometric Formula |  | 2019 | 394 | 998.65 | 88.35 | 7.795185 | 0.2658446 | 1.1553 | [8 empty] | high-temperature solid-state reactions in a sealed tube, followed by quenching | Not mentioned | spark plasma sintering (SPS) at 573 K for 5 min with a heating rate of 50 K min^–1 and axial compressive stress of 50 MPa | Not mentioned | Not mentioned | Polycrystalline |  | Bulk
7128 | https://doi.org/10.1038/s41524-022-00897-2 | https://doi.org/10.1021/acs.inorgchem.9b00852 | AgSb0.93Mn0.07Te2 |  |  | AgSbTe2 | AgSb0.93Te2 | Mn0.07 | FALSE |  | Stoichiometric Formula |  | 2019 | 442 | 913.51 | 103.83 | 9.848249 | 0.3676458 | 1.184 | [8 empty] | high-temperature solid-state reactions in a sealed tube, followed by quenching | Not mentioned | spark plasma sintering (SPS) at 573 K for 5 min with a heating rate of 50 K min^–1 and axial compressive stress of 50 MPa | Not mentioned | Not mentioned | Polycrystalline |  | Bulk
7129 | https://doi.org/10.1038/s41524-022-00897-2 | https://doi.org/10.1021/acs.inorgchem.9b00852 | AgSb0.93Mn0.07Te2 |  |  | AgSbTe2 | AgSb0.93Te2 | Mn0.07 | FALSE |  | Stoichiometric Formula |  | 2019 | 491 | 843.24 | 119.47 | 12.03563 | 0.4897237 | 1.2067 | [8 empty] | high-temperature solid-state reactions in a sealed tube, followed by quenching | Not mentioned | spark plasma sintering (SPS) at 573 K for 5 min with a heating rate of 50 K min^–1 and axial compressive stress of 50 MPa | Not mentioned | Not mentioned | Polycrystalline |  | Bulk
7130 | https://doi.org/10.1038/s41524-022-00897-2 | https://doi.org/10.1021/acs.inorgchem.9b00852 | AgSb0.93Mn0.07Te2 |  |  | AgSbTe2 | AgSb0.93Te2 | Mn0.07 | FALSE |  | Stoichiometric Formula |  | 2019 | 541 | 779.73 | 133.51 | 13.89862 | 0.6283242 | 1.1967 | [8 empty] | high-temperature solid-state reactions in a sealed tube, followed by quenching | Not mentioned | spark plasma sintering (SPS) at 573 K for 5 min with a heating rate of 50 K min^–1 and axial compressive stress of 50 MPa | Not mentioned | Not mentioned | Polycrystalline |  | Bulk
7131 | https://doi.org/10.1038/s41524-022-00897-2 | https://doi.org/10.1021/acs.inorgchem.9b00852 | AgSb0.95Mn0.05Te2 |  |  | AgSbTe2 | AgSb0.95Te2 | Mn0.05 | FALSE |  | Stoichiometric Formula |  | 2019 | 297 | 879.73 | 56.7 | 2.828235 | 0.08107972 | 1.036 | [8 empty] | high-temperature solid-state reactions in a sealed tube, followed by quenching | Not mentioned | spark plasma sintering (SPS) at 573 K for 5 min with a heating rate of 50 K min^–1 and axial compressive stress of 50 MPa | Not mentioned | Not mentioned | Polycrystalline |  | Bulk
7132 | https://doi.org/10.1038/s41524-022-00897-2 | https://doi.org/10.1021/acs.inorgchem.9b00852 | AgSb0.95Mn0.05Te2 |  |  | AgSbTe2 | AgSb0.95Te2 | Mn0.05 | FALSE |  | Stoichiometric Formula |  | 2019 | 342 | 797.33 | 73.91 | 4.355565 | 0.141867 | 1.05 | [8 empty] | high-temperature solid-state reactions in a sealed tube, followed by quenching | Not mentioned | spark plasma sintering (SPS) at 573 K for 5 min with a heating rate of 50 K min^–1 and axial compressive stress of 50 MPa | Not mentioned | Not mentioned | Polycrystalline |  | Bulk
7133 | https://doi.org/10.1038/s41524-022-00897-2 | https://doi.org/10.1021/acs.inorgchem.9b00852 | AgSb0.95Mn0.05Te2 |  |  | AgSbTe2 | AgSb0.95Te2 | Mn0.05 | FALSE |  | Stoichiometric Formula |  | 2019 | 394 | 724 | 92.17 | 6.150604 | 0.2262687 | 1.071 | [8 empty] | high-temperature solid-state reactions in a sealed tube, followed by quenching | Not mentioned | spark plasma sintering (SPS) at 573 K for 5 min with a heating rate of 50 K min^–1 and axial compressive stress of 50 MPa | Not mentioned | Not mentioned | Polycrystalline |  | Bulk
7134 | https://doi.org/10.1038/s41524-022-00897-2 | https://doi.org/10.1021/acs.inorgchem.9b00852 | AgSb0.95Mn0.05Te2 |  |  | AgSbTe2 | AgSb0.95Te2 | Mn0.05 | FALSE |  | Stoichiometric Formula |  | 2019 | 444 | 661.33 | 108.42 | 7.773866 | 0.3190015 | 1.082 | [8 empty] | high-temperature solid-state reactions in a sealed tube, followed by quenching | Not mentioned | spark plasma sintering (SPS) at 573 K for 5 min with a heating rate of 50 K min^–1 and axial compressive stress of 50 MPa | Not mentioned | Not mentioned | Polycrystalline |  | Bulk
7135 | https://doi.org/10.1038/s41524-022-00897-2 | https://doi.org/10.1021/acs.inorgchem.9b00852 | AgSb0.95Mn0.05Te2 |  |  | AgSbTe2 | AgSb0.95Te2 | Mn0.05 | FALSE |  | Stoichiometric Formula |  | 2019 | 494 | 620 | 123.51 | 9.457926462 | 0.4353131 | 1.0733 | [8 empty] | high-temperature solid-state reactions in a sealed tube, followed by quenching | Not mentioned | spark plasma sintering (SPS) at 573 K for 5 min with a heating rate of 50 K min^–1 and axial compressive stress of 50 MPa | Not mentioned | Not mentioned | Polycrystalline |  | Bulk
7136 | https://doi.org/10.1038/s41524-022-00897-2 | https://doi.org/10.1021/acs.inorgchem.9b00852 | AgSb0.95Mn0.05Te2 |  |  | AgSbTe2 | AgSb0.95Te2 | Mn0.05 | FALSE |  | Stoichiometric Formula |  | 2019 | 545 | 584 | 137.6 | 11.05731584 | 0.5503413 | 1.095 | [8 empty] | high-temperature solid-state reactions in a sealed tube, followed by quenching | Not mentioned | spark plasma sintering (SPS) at 573 K for 5 min with a heating rate of 50 K min^–1 and axial compressive stress of 50 MPa | Not mentioned | Not mentioned | Polycrystalline |  | Bulk
7137 | https://doi.org/10.1038/s41524-022-00897-2 | https://doi.org/10.1021/acs.inorgchem.9b00852 | AgSb0.99Mn0.01Te2 |  |  | AgSbTe2 | AgSb0.99Te2 | Mn0.01 | FALSE |  | Stoichiometric Formula |  | 2019 | 301 | 517.33 | 76.7 | 3.043395 | 0.09185421 | 0.9973 | [8 empty] | high-temperature solid-state reactions in a sealed tube, followed by quenching | Not mentioned | spark plasma sintering (SPS) at 573 K for 5 min with a heating rate of 50 K min^–1 and axial compressive stress of 50 MPa | Not mentioned | Not mentioned | Polycrystalline |  | Bulk
7138 | https://doi.org/10.1038/s41524-022-00897-2 | https://doi.org/10.1021/acs.inorgchem.9b00852 | AgSb0.99Mn0.01Te2 |  |  | AgSbTe2 | AgSb0.99Te2 | Mn0.01 | FALSE |  | Stoichiometric Formula |  | 2019 | 341 | 490.67 | 85.57 | 3.592796 | 0.1271819 | 0.9633 | [8 empty] | high-temperature solid-state reactions in a sealed tube, followed by quenching | Not mentioned | spark plasma sintering (SPS) at 573 K for 5 min with a heating rate of 50 K min^–1 and axial compressive stress of 50 MPa | Not mentioned | Not mentioned | Polycrystalline |  | Bulk
7139 | https://doi.org/10.1038/s41524-022-00897-2 | https://doi.org/10.1021/acs.inorgchem.9b00852 | AgSb0.99Mn0.01Te2 |  |  | AgSbTe2 | AgSb0.99Te2 | Mn0.01 | FALSE |  | Stoichiometric Formula |  | 2019 | 394 | 449.33 | 106.67 | 5.112696 | 0.2152139 | 0.936 | [8 empty] | high-temperature solid-state reactions in a sealed tube, followed by quenching | Not mentioned | spark plasma sintering (SPS) at 573 K for 5 min with a heating rate of 50 K min^–1 and axial compressive stress of 50 MPa | Not mentioned | Not mentioned | Polycrystalline |  | Bulk
7140 | https://doi.org/10.1038/s41524-022-00897-2 | https://doi.org/10.1021/acs.inorgchem.9b00852 | AgSb0.99Mn0.01Te2 |  |  | AgSbTe2 | AgSb0.99Te2 | Mn0.01 | FALSE |  | Stoichiometric Formula |  | 2019 | 444 | 409.33 | 123.86 | 6.279654 | 0.2928746 | 0.952 | [8 empty] | high-temperature solid-state reactions in a sealed tube, followed by quenching | Not mentioned | spark plasma sintering (SPS) at 573 K for 5 min with a heating rate of 50 K min^–1 and axial compressive stress of 50 MPa | Not mentioned | Not mentioned | Polycrystalline |  | Bulk
7141 | https://doi.org/10.1038/s41524-022-00897-2 | https://doi.org/10.1021/acs.inorgchem.9b00852 | AgSb0.99Mn0.01Te2 |  |  | AgSbTe2 | AgSb0.99Te2 | Mn0.01 | FALSE |  | Stoichiometric Formula |  | 2019 | 493 | 386.67 | 140 | 7.578732 | 0.4061212 | 0.92 | [8 empty] | high-temperature solid-state reactions in a sealed tube, followed by quenching | Not mentioned | spark plasma sintering (SPS) at 573 K for 5 min with a heating rate of 50 K min^–1 and axial compressive stress of 50 MPa | Not mentioned | Not mentioned | Polycrystalline |  | Bulk
7142 | https://doi.org/10.1038/s41524-022-00897-2 | https://doi.org/10.1021/acs.inorgchem.9b00852 | AgSb0.99Mn0.01Te2 |  |  | AgSbTe2 | AgSb0.99Te2 | Mn0.01 | FALSE |  | Stoichiometric Formula |  | 2019 | 544 | 353.33 | 150.96 | 8.05201 | 0.4806642 | 0.9113 | [8 empty] | high-temperature solid-state reactions in a sealed tube, followed by quenching | Not mentioned | spark plasma sintering (SPS) at 573 K for 5 min with a heating rate of 50 K min^–1 and axial compressive stress of 50 MPa | Not mentioned | Not mentioned | Polycrystalline |  | Bulk
7143 | https://doi.org/10.1038/s41524-022-00897-2 | https://doi.org/10.1021/acs.inorgchem.9b00852 | AgSbTe2 |  |  | AgSbTe2 | AgSbTe2 | None | TRUE |  | Stoichiometric Formula |  | 2019 | 303 | 385.33 | 82.09 | 2.59665 | 0.0806132 | 0.976 | [8 empty] | high-temperature solid-state reactions in a sealed tube, followed by quenching | Not mentioned | spark plasma sintering (SPS) at 573 K for 5 min with a heating rate of 50 K min^–1 and axial compressive stress of 50 MPa | Not mentioned | Not mentioned | Polycrystalline |  | Bulk
7144 | https://doi.org/10.1038/s41524-022-00897-2 | https://doi.org/10.1021/acs.inorgchem.9b00852 | AgSbTe2 |  |  | AgSbTe2 | AgSbTe2 | None | TRUE |  | Stoichiometric Formula |  | 2019 | 341 | 357.33 | 96.52 | 3.328926 | 0.1206722 | 0.9407 | [8 empty] | high-temperature solid-state reactions in a sealed tube, followed by quenching | Not mentioned | spark plasma sintering (SPS) at 573 K for 5 min with a heating rate of 50 K min^–1 and axial compressive stress of 50 MPa | Not mentioned | Not mentioned | Polycrystalline |  | Bulk
7145 | https://doi.org/10.1038/s41524-022-00897-2 | https://doi.org/10.1021/acs.inorgchem.9b00852 | AgSbTe2 |  |  | AgSbTe2 | AgSbTe2 | None | TRUE |  | Stoichiometric Formula |  | 2019 | 391 | 336 | 117.37 | 4.628641 | 0.1882657 | 0.9613 | [8 empty] | high-temperature solid-state reactions in a sealed tube, followed by quenching | Not mentioned | spark plasma sintering (SPS) at 573 K for 5 min with a heating rate of 50 K min^–1 and axial compressive stress of 50 MPa | Not mentioned | Not mentioned | Polycrystalline |  | Bulk
7146 | https://doi.org/10.1038/s41524-022-00897-2 | https://doi.org/10.1021/acs.inorgchem.9b00852 | AgSbTe2 |  |  | AgSbTe2 | AgSbTe2 | None | TRUE |  | Stoichiometric Formula |  | 2019 | 439 | 335.33 | 137.02 | 6.295647 | 0.2659279 | 1.0393 | [8 empty] | high-temperature solid-state reactions in a sealed tube, followed by quenching | Not mentioned | spark plasma sintering (SPS) at 573 K for 5 min with a heating rate of 50 K min^–1 and axial compressive stress of 50 MPa | Not mentioned | Not mentioned | Polycrystalline |  | Bulk
7147 | https://doi.org/10.1038/s41524-022-00897-2 | https://doi.org/10.1021/acs.inorgchem.9b00852 | AgSbTe2 |  |  | AgSbTe2 | AgSbTe2 | None | TRUE |  | Stoichiometric Formula |  | 2019 | 488 | 352 | 152.7 | 8.20768608 | 0.3802669 | 1.0533 | [8 empty] | high-temperature solid-state reactions in a sealed tube, followed by quenching | Not mentioned | spark plasma sintering (SPS) at 573 K for 5 min with a heating rate of 50 K min^–1 and axial compressive stress of 50 MPa | Not mentioned | Not mentioned | Polycrystalline |  | Bulk
7148 | https://doi.org/10.1038/s41524-022-00897-2 | https://doi.org/10.1021/acs.inorgchem.9b00852 | AgSbTe2 |  |  | AgSbTe2 | AgSbTe2 | None | TRUE |  | Stoichiometric Formula |  | 2019 | 537 | 354.67 | 165.04 | 9.660573 | 0.4878894 | 1.0633 | [8 empty] | high-temperature solid-state reactions in a sealed tube, followed by quenching | Not mentioned | spark plasma sintering (SPS) at 573 K for 5 min with a heating rate of 50 K min^–1 and axial compressive stress of 50 MPa | Not mentioned | Not mentioned | Polycrystalline |  | Bulk
7149 | https://doi.org/10.1038/s41524-022-00897-2 | https://doi.org/10.1021/acs.inorgchem.9b00874 | AgBi0.85Sb0.15Se2 |  |  | AgBiSe2 | AgBi0.85Se2 | Sb0.15 | FALSE |  | Stoichiometric Formula |  | 2019 | 300 | 0.0216 | 555.85 | 0.006673735206 | 0.0004753373 | 0.4212 | [8 empty] | high-temperature solid-state reactions in a sealed tube | Not mentioned | hot pressed at 44 MPa at 473 K for 10 min | 1123 | 10h | Polycrystalline |  | Bulk | [12 empty] | After hot pressing, the pellets were annealed again at 623 K for 1 h
7150 | https://doi.org/10.1038/s41524-022-00897-2 | https://doi.org/10.1021/acs.inorgchem.9b00874 | AgBi0.85Sb0.15Se2 |  |  | AgBiSe2 | AgBi0.85Se2 | Sb0.15 | FALSE |  | Stoichiometric Formula |  | 2019 | 400 | 0.259 | 561 | 0.081512739 | 0.008403375 | 0.388 | [8 empty] | high-temperature solid-state reactions in a sealed tube | Not mentioned | hot pressed at 44 MPa at 473 K for 10 min | 1123 | 10h | Polycrystalline |  | Bulk | [12 empty] | After hot pressing, the pellets were annealed again at 623 K for 1 h
7151 | https://doi.org/10.1038/s41524-022-00897-2 | https://doi.org/10.1021/acs.inorgchem.9b00874 | AgBi0.85Sb0.15Se2 |  |  | AgBiSe2 | AgBi0.85Se2 | Sb0.15 | FALSE |  | Stoichiometric Formula |  | 2019 | 500 | 2.396 | 510.64 | 0.6247647 | 0.07860653 | 0.3974 | [8 empty] | high-temperature solid-state reactions in a sealed tube | Not mentioned | hot pressed at 44 MPa at 473 K for 10 min | 1123 | 10h | Polycrystalline |  | Bulk | [12 empty] | After hot pressing, the pellets were annealed again at 623 K for 1 h
7152 | https://doi.org/10.1038/s41524-022-00897-2 | https://doi.org/10.1021/acs.inorgchem.9b00874 | AgBi0.85Sb0.15Se2 |  |  | AgBiSe2 | AgBi0.85Se2 | Sb0.15 | FALSE |  | Stoichiometric Formula |  | 2019 | 525 | 2.388 | 526.6 | 0.6622105 | 0.08317237 | 0.418 | [8 empty] | high-temperature solid-state reactions in a sealed tube | Not mentioned | hot pressed at 44 MPa at 473 K for 10 min | 1123 | 10h | Polycrystalline |  | Bulk | [12 empty] | After hot pressing, the pellets were annealed again at 623 K for 1 h
7153 | https://doi.org/10.1038/s41524-022-00897-2 | https://doi.org/10.1021/acs.inorgchem.9b00874 | AgBi0.85Sb0.15Se2 |  |  | AgBiSe2 | AgBi0.85Se2 | Sb0.15 | FALSE |  | Stoichiometric Formula |  | 2019 | 550 | 1.275 | 354.17 | 0.1599314 | 0.02364577 | 0.372 | [8 empty] | high-temperature solid-state reactions in a sealed tube | Not mentioned | hot pressed at 44 MPa at 473 K for 10 min | 1123 | 10h | Polycrystalline |  | Bulk | [12 empty] | After hot pressing, the pellets were annealed again at 623 K for 1 h
7154 | https://doi.org/10.1038/s41524-022-00897-2 | https://doi.org/10.1021/acs.inorgchem.9b00874 | AgBi0.85Sb0.15Se2 |  |  | AgBiSe2 | AgBi0.85Se2 | Sb0.15 | FALSE |  | Stoichiometric Formula |  | 2019 | 575 | 1.659 | 194.15 | 0.06253472 | 0.01099617 | 0.327 | [8 empty] | high-temperature solid-state reactions in a sealed tube | Not mentioned | hot pressed at 44 MPa at 473 K for 10 min | 1123 | 10h | Polycrystalline |  | Bulk | [12 empty] | After hot pressing, the pellets were annealed again at 623 K for 1 h
7155 | https://doi.org/10.1038/s41524-022-00897-2 | https://doi.org/10.1021/acs.inorgchem.9b00874 | AgBi0.95Sb0.05Se2 |  |  | AgBiSe2 | AgBi0.95Se2 | Sb0.05 | FALSE |  | Stoichiometric Formula |  | 2019 | 300 | 0.0288 | -666.67 | 0.01280013 | 0.0007872157 | 0.4878 | [8 empty] | high-temperature solid-state reactions in a sealed tube | Not mentioned | hot pressed at 44 MPa at 473 K for 10 min | 1123 | 10h | Polycrystalline |  | Bulk | [12 empty] | After hot pressing, the pellets were annealed again at 623 K for 1 h
7156 | https://doi.org/10.1038/s41524-022-00897-2 | https://doi.org/10.1021/acs.inorgchem.9b00874 | AgBi0.95Sb0.05Se2 |  |  | AgBiSe2 | AgBi0.95Se2 | Sb0.05 | FALSE |  | Stoichiometric Formula |  | 2019 | 400 | 0.209 | -377.66 | 0.02980906 | 0.002724777 | 0.4376 | [8 empty] | high-temperature solid-state reactions in a sealed tube | Not mentioned | hot pressed at 44 MPa at 473 K for 10 min | 1123 | 10h | Polycrystalline |  | Bulk | [12 empty] | After hot pressing, the pellets were annealed again at 623 K for 1 h
7157 | https://doi.org/10.1038/s41524-022-00897-2 | https://doi.org/10.1021/acs.inorgchem.9b00874 | AgBi0.95Sb0.05Se2 |  |  | AgBiSe2 | AgBi0.95Se2 | Sb0.05 | FALSE |  | Stoichiometric Formula |  | 2019 | 500 | 1.41 | 175.53 | 0.0434432 | 0.00487578 | 0.4455 | [8 empty] | high-temperature solid-state reactions in a sealed tube | Not mentioned | hot pressed at 44 MPa at 473 K for 10 min | 1123 | 10h | Polycrystalline |  | Bulk | [12 empty] | After hot pressing, the pellets were annealed again at 623 K for 1 h
7158 | https://doi.org/10.1038/s41524-022-00897-2 | https://doi.org/10.1021/acs.inorgchem.9b00874 | AgBi0.95Sb0.05Se2 |  |  | AgBiSe2 | AgBi0.95Se2 | Sb0.05 | FALSE |  | Stoichiometric Formula |  | 2019 | 525 | 2.41 | 341.15 | 0.2804838 | 0.03213749 | 0.4582 | [8 empty] | high-temperature solid-state reactions in a sealed tube | Not mentioned | hot pressed at 44 MPa at 473 K for 10 min | 1123 | 10h | Polycrystalline |  | Bulk | [12 empty] | After hot pressing, the pellets were annealed again at 623 K for 1 h
7159 | https://doi.org/10.1038/s41524-022-00897-2 | https://doi.org/10.1021/acs.inorgchem.9b00874 | AgBi0.95Sb0.05Se2 |  |  | AgBiSe2 | AgBi0.95Se2 | Sb0.05 | FALSE |  | Stoichiometric Formula |  | 2019 | 550 | 2.14 | 161.4 | 0.0557469144 | 0.00766520073 | 0.4 | [8 empty] | high-temperature solid-state reactions in a sealed tube | Not mentioned | hot pressed at 44 MPa at 473 K for 10 min | 1123 | 10h | Polycrystalline |  | Bulk | [12 empty] | After hot pressing, the pellets were annealed again at 623 K for 1 h
7160 | https://doi.org/10.1038/s41524-022-00897-2 | https://doi.org/10.1021/acs.inorgchem.9b00874 | AgBi0.95Sb0.05Se2 |  |  | AgBiSe2 | AgBi0.95Se2 | Sb0.05 | FALSE |  | Stoichiometric Formula |  | 2019 | 575 | 1.47 | -13.02 | 0.000249194988 | 4.302916e-05 | 0.333 | [8 empty] | high-temperature solid-state reactions in a sealed tube | Not mentioned | hot pressed at 44 MPa at 473 K for 10 min | 1123 | 10h | Polycrystalline |  | Bulk | [12 empty] | After hot pressing, the pellets were annealed again at 623 K for 1 h
7161 | https://doi.org/10.1038/s41524-022-00897-2 | https://doi.org/10.1021/acs.inorgchem.9b00874 | AgBi0.95Sb0.05Se2 |  |  | AgBiSe2 | AgBi0.95Se2 | Sb0.05 | FALSE |  | Stoichiometric Formula |  | 2019 | 600 | 2.094 | -112 | 0.026267136 | 0.004718647 | 0.334 | [8 empty] | high-temperature solid-state reactions in a sealed tube | Not mentioned | hot pressed at 44 MPa at 473 K for 10 min | 1123 | 10h | Polycrystalline |  | Bulk | [12 empty] | After hot pressing, the pellets were annealed again at 623 K for 1 h
7162 | https://doi.org/10.1038/s41524-022-00897-2 | https://doi.org/10.1021/acs.inorgchem.9b00874 | AgBi0.9Sb0.1Se2 |  |  | AgBiSe2 | AgBi0.9Se2 | Sb0.1 | FALSE |  | Stoichiometric Formula |  | 2019 | 300 | 0.022 | 133 | 0.000389158 | 2.518822e-05 | 0.4635 | [8 empty] | high-temperature solid-state reactions in a sealed tube | Not mentioned | hot pressed at 44 MPa at 473 K for 10 min | 1123 | 10h | Polycrystalline |  | Bulk | [12 empty] | After hot pressing, the pellets were annealed again at 623 K for 1 h
7163 | https://doi.org/10.1038/s41524-022-00897-2 | https://doi.org/10.1021/acs.inorgchem.9b00874 | AgBi0.9Sb0.1Se2 |  |  | AgBiSe2 | AgBi0.9Se2 | Sb0.1 | FALSE |  | Stoichiometric Formula |  | 2019 | 400 | 0.266 | 460.94 | 0.05651587 | 0.005667172 | 0.3989 | [8 empty] | high-temperature solid-state reactions in a sealed tube | Not mentioned | hot pressed at 44 MPa at 473 K for 10 min | 1123 | 10h | Polycrystalline |  | Bulk | [12 empty] | After hot pressing, the pellets were annealed again at 623 K for 1 h
7164 | https://doi.org/10.1038/s41524-022-00897-2 | https://doi.org/10.1021/acs.inorgchem.9b00874 | AgBi0.9Sb0.1Se2 |  |  | AgBiSe2 | AgBi0.9Se2 | Sb0.1 | FALSE |  | Stoichiometric Formula |  | 2019 | 500 | 1.79 | 453.13 | 0.367535 | 0.04 | 0.402 | [8 empty] | high-temperature solid-state reactions in a sealed tube | Not mentioned | hot pressed at 44 MPa at 473 K for 10 min | 1123 | 10h | Polycrystalline |  | Bulk | [12 empty] | After hot pressing, the pellets were annealed again at 623 K for 1 h
7165 | https://doi.org/10.1038/s41524-022-00897-2 | https://doi.org/10.1021/acs.inorgchem.9b00874 | AgBi0.9Sb0.1Se2 |  |  | AgBiSe2 | AgBi0.9Se2 | Sb0.1 | FALSE |  | Stoichiometric Formula |  | 2019 | 525 | 3.626 | 429.69 | 0.6694811 | 0.071 | 0.4185 | [8 empty] | high-temperature solid-state reactions in a sealed tube | Not mentioned | hot pressed at 44 MPa at 473 K for 10 min | 1123 | 10h | Polycrystalline |  | Bulk | [12 empty] | After hot pressing, the pellets were annealed again at 623 K for 1 h
7166 | https://doi.org/10.1038/s41524-022-00897-2 | https://doi.org/10.1021/acs.inorgchem.9b00874 | AgBi0.9Sb0.1Se2 |  |  | AgBiSe2 | AgBi0.9Se2 | Sb0.1 | FALSE |  | Stoichiometric Formula |  | 2019 | 550 | 2.373 | 250 | 0.1483125 | 0.0194 | 0.374 | [8 empty] | high-temperature solid-state reactions in a sealed tube | Not mentioned | hot pressed at 44 MPa at 473 K for 10 min | 1123 | 10h | Polycrystalline |  | Bulk | [12 empty] | After hot pressing, the pellets were annealed again at 623 K for 1 h
7167 | https://doi.org/10.1038/s41524-022-00897-2 | https://doi.org/10.1021/acs.inorgchem.9b00874 | AgBi0.9Sb0.1Se2 |  |  | AgBiSe2 | AgBi0.9Se2 | Sb0.1 | FALSE |  | Stoichiometric Formula |  | 2019 | 575 | 1.746 | 75.52 | 0.00995791 | 0.00172880384 | 0.3312 | [8 empty] | high-temperature solid-state reactions in a sealed tube | Not mentioned | hot pressed at 44 MPa at 473 K for 10 min | 1123 | 10h | Polycrystalline |  | Bulk | [12 empty] | After hot pressing, the pellets were annealed again at 623 K for 1 h
7168 | https://doi.org/10.1038/s41524-022-00897-2 | https://doi.org/10.1021/acs.inorgchem.9b00874 | AgBi0.9Sb0.1Se2 |  |  | AgBiSe2 | AgBi0.9Se2 | Sb0.1 | FALSE |  | Stoichiometric Formula |  | 2019 | 600 | 2.36 | -59.9 | 0.0084677036 | 0.002 | 0.335 | [8 empty] | high-temperature solid-state reactions in a sealed tube | Not mentioned | hot pressed at 44 MPa at 473 K for 10 min | 1123 | 10h | Polycrystalline |  | Bulk | [12 empty] | After hot pressing, the pellets were annealed again at 623 K for 1 h
7169 | https://doi.org/10.1038/s41524-022-00897-2 | https://doi.org/10.1021/acs.inorgchem.9b00874 | AgBiSe2 |  |  | AgBiSe2 | AgBiSe2 | None | TRUE |  | Stoichiometric Formula |  | 2019 | 300 | 0.0647 | -526.04 | 0.01790366 | 0.001014372 | 0.5295 | [8 empty] | high-temperature solid-state reactions in a sealed tube | Not mentioned | hot pressed at 44 MPa at 473 K for 10 min | 1123 | 10h | Polycrystalline |  | Bulk | [12 empty] | After hot pressing, the pellets were annealed again at 623 K for 1 h
7170 | https://doi.org/10.1038/s41524-022-00897-2 | https://doi.org/10.1021/acs.inorgchem.9b00874 | AgBiSe2 |  |  | AgBiSe2 | AgBiSe2 | None | TRUE |  | Stoichiometric Formula |  | 2019 | 400 | 0.36 | -83.33 | 0.002499800004 | 0.0002100672 | 0.476 | [8 empty] | high-temperature solid-state reactions in a sealed tube | Not mentioned | hot pressed at 44 MPa at 473 K for 10 min | 1123 | 10h | Polycrystalline |  | Bulk | [12 empty] | After hot pressing, the pellets were annealed again at 623 K for 1 h
7171 | https://doi.org/10.1038/s41524-022-00897-2 | https://doi.org/10.1021/acs.inorgchem.9b00874 | AgBiSe2 |  |  | AgBiSe2 | AgBiSe2 | None | TRUE |  | Stoichiometric Formula |  | 2019 | 500 | 2.4 | 421.88 | 0.4271586 | 0.04123152 | 0.518 | [8 empty] | high-temperature solid-state reactions in a sealed tube | Not mentioned | hot pressed at 44 MPa at 473 K for 10 min | 1123 | 10h | Polycrystalline |  | Bulk | [12 empty] | After hot pressing, the pellets were annealed again at 623 K for 1 h
7172 | https://doi.org/10.1038/s41524-022-00897-2 | https://doi.org/10.1021/acs.inorgchem.9b00874 | AgBiSe2 |  |  | AgBiSe2 | AgBiSe2 | None | TRUE |  | Stoichiometric Formula |  | 2019 | 525 | 4.47 | 484.3 | 1.048423 | 0.1024994 | 0.537 | [8 empty] | high-temperature solid-state reactions in a sealed tube | Not mentioned | hot pressed at 44 MPa at 473 K for 10 min | 1123 | 10h | Polycrystalline |  | Bulk | [12 empty] | After hot pressing, the pellets were annealed again at 623 K for 1 h
7173 | https://doi.org/10.1038/s41524-022-00897-2 | https://doi.org/10.1021/acs.inorgchem.9b00874 | AgBiSe2 |  |  | AgBiSe2 | AgBiSe2 | None | TRUE |  | Stoichiometric Formula |  | 2019 | 550 | 4.05 | 460.94 | 0.860486 | 0.1074 | 0.483 | [8 empty] | high-temperature solid-state reactions in a sealed tube | Not mentioned | hot pressed at 44 MPa at 473 K for 10 min | 1123 | 10h | Polycrystalline |  | Bulk | [12 empty] | After hot pressing, the pellets were annealed again at 623 K for 1 h
7174 | https://doi.org/10.1038/s41524-022-00897-2 | https://doi.org/10.1021/acs.inorgchem.9b00874 | AgBiSe2 |  |  | AgBiSe2 | AgBiSe2 | None | TRUE |  | Stoichiometric Formula |  | 2019 | 575 | 3.14 | 375 | 0.4415625 | 0.06 | 0.435 | [8 empty] | high-temperature solid-state reactions in a sealed tube | Not mentioned | hot pressed at 44 MPa at 473 K for 10 min | 1123 | 10h | Polycrystalline |  | Bulk | [12 empty] | After hot pressing, the pellets were annealed again at 623 K for 1 h
7175 | https://doi.org/10.1038/s41524-022-00897-2 | https://doi.org/10.1021/acs.inorgchem.9b00874 | AgBiSe2 |  |  | AgBiSe2 | AgBiSe2 | None | TRUE |  | Stoichiometric Formula |  | 2019 | 600 | 2.37 | 55.8 | 0.0073793268 | 0.001079901 | 0.41 | [8 empty] | high-temperature solid-state reactions in a sealed tube | Not mentioned | hot pressed at 44 MPa at 473 K for 10 min | 1123 | 10h | Polycrystalline |  | Bulk | Polycrystalline |  | Bulk | Polycrystalline |  | Bulk | Polycrystalline |  | Bulk | Polycrystalline |  | Bulk | After hot pressing, the pellets were annealed again at 623 K for 1 h
7176 | https://doi.org/10.1038/s41524-022-00897-2 | https://doi.org/10.1021/acs.inorgchem.9b01038 | Ag(Bi0.85Nb0.15)0.7Sb0.3Se2 |  |  | Ag(Bi,Sb)Se2 | Ag(Bi0.85)0.7Sb0.3Se2 | (Nb0.15)0.7 | FALSE |  | Stoichiometric Formula |  | 2019 | 326 | 91.2 | -153 | 2.1349008 | 0.0938 | 0.7419804 | [8 empty] | high-temperature solid-state reactions in a sealed tube | Not mentioned | hot pressed at ∼500 °C at 50 MPa in an Ar atmosphere | Not mentioned | Not mentioned | Polycrystalline |  | Bulk
7177 | https://doi.org/10.1038/s41524-022-00897-2 | https://doi.org/10.1021/acs.inorgchem.9b01038 | Ag(Bi0.85Nb0.15)0.7Sb0.3Se2 |  |  | Ag(Bi,Sb)Se2 | Ag(Bi0.85)0.7Sb0.3Se2 | (Nb0.15)0.7 | FALSE |  | Stoichiometric Formula |  | 2019 | 378 | 89.13 | -163 | 2.36809497 | 0.1296 | 0.6906944 | [8 empty] | high-temperature solid-state reactions in a sealed tube | Not mentioned | hot pressed at ∼500 °C at 50 MPa in an Ar atmosphere | Not mentioned | Not mentioned | Polycrystalline |  | Bulk
7178 | https://doi.org/10.1038/s41524-022-00897-2 | https://doi.org/10.1021/acs.inorgchem.9b01038 | Ag(Bi0.85Nb0.15)0.7Sb0.3Se2 |  |  | Ag(Bi,Sb)Se2 | Ag(Bi0.85)0.7Sb0.3Se2 | (Nb0.15)0.7 | FALSE |  | Stoichiometric Formula |  | 2019 | 478 | 22.39 | -276 | 1.70558064 | 0.129 | 0.6319903 | [8 empty] | high-temperature solid-state reactions in a sealed tube | Not mentioned | hot pressed at ∼500 °C at 50 MPa in an Ar atmosphere | Not mentioned | Not mentioned | Polycrystalline |  | Bulk
7179 | https://doi.org/10.1038/s41524-022-00897-2 | https://doi.org/10.1021/acs.inorgchem.9b01038 | Ag(Bi0.85Nb0.15)0.7Sb0.3Se2 |  |  | Ag(Bi,Sb)Se2 | Ag(Bi0.85)0.7Sb0.3Se2 | (Nb0.15)0.7 | FALSE |  | Stoichiometric Formula |  | 2019 | 526 | 44.67 | -231 | 2.38363587 | 0.1926 | 0.6509826 | [8 empty] | high-temperature solid-state reactions in a sealed tube | Not mentioned | hot pressed at ∼500 °C at 50 MPa in an Ar atmosphere | Not mentioned | Not mentioned | Polycrystalline |  | Bulk
7180 | https://doi.org/10.1038/s41524-022-00897-2 | https://doi.org/10.1021/acs.inorgchem.9b01038 | Ag(Bi0.85Nb0.15)0.7Sb0.3Se2 |  |  | Ag(Bi,Sb)Se2 | Ag(Bi0.85)0.7Sb0.3Se2 | (Nb0.15)0.7 | FALSE |  | Stoichiometric Formula |  | 2019 | 576 | 67.61 | -214 | 3.09626756 | 0.2383 | 0.7484054 | [8 empty] | high-temperature solid-state reactions in a sealed tube | Not mentioned | hot pressed at ∼500 °C at 50 MPa in an Ar atmosphere | Not mentioned | Not mentioned | Polycrystalline |  | Bulk
7181 | https://doi.org/10.1038/s41524-022-00897-2 | https://doi.org/10.1021/acs.inorgchem.9b01038 | Ag(Bi0.85Nb0.15)0.7Sb0.3Se2 |  |  | Ag(Bi,Sb)Se2 | Ag(Bi0.85)0.7Sb0.3Se2 | (Nb0.15)0.7 | FALSE |  | Stoichiometric Formula |  | 2019 | 676 | 70.79 | -228 | 3.67994736 | 0.2654 | 0.9373189 | [8 empty] | high-temperature solid-state reactions in a sealed tube | Not mentioned | hot pressed at ∼500 °C at 50 MPa in an Ar atmosphere | Not mentioned | Not mentioned | Polycrystalline |  | Bulk
7182 | https://doi.org/10.1038/s41524-022-00897-2 | https://doi.org/10.1021/acs.inorgchem.9b01038 | Ag(Bi0.85Nb0.15)0.9Sb0.1Se2 |  |  | Ag(Bi,Sb)Se2 | Ag(Bi0.85)0.9Sb0.1Se2 | (Nb0.15)0.9 | FALSE |  | Stoichiometric Formula |  | 2019 | 326 | 476.61 | -71 | 2.40259101 | 0.1185 | 0.660966 | [8 empty] | high-temperature solid-state reactions in a sealed tube | Not mentioned | hot pressed at ∼500 °C at 50 MPa in an Ar atmosphere | Not mentioned | Not mentioned | Polycrystalline |  | Bulk
7183 | https://doi.org/10.1038/s41524-022-00897-2 | https://doi.org/10.1021/acs.inorgchem.9b01038 | Ag(Bi0.85Nb0.15)0.9Sb0.1Se2 |  |  | Ag(Bi,Sb)Se2 | Ag(Bi0.85)0.9Sb0.1Se2 | (Nb0.15)0.9 | FALSE |  | Stoichiometric Formula |  | 2019 | 478 | 196.38 | -141 | 3.90423078 | 0.29 | 0.6435249 | [8 empty] | high-temperature solid-state reactions in a sealed tube | Not mentioned | hot pressed at ∼500 °C at 50 MPa in an Ar atmosphere | Not mentioned | Not mentioned | Polycrystalline |  | Bulk
7184 | https://doi.org/10.1038/s41524-022-00897-2 | https://doi.org/10.1021/acs.inorgchem.9b01038 | Ag(Bi0.85Nb0.15)0.9Sb0.1Se2 |  |  | Ag(Bi,Sb)Se2 | Ag(Bi0.85)0.9Sb0.1Se2 | (Nb0.15)0.9 | FALSE |  | Stoichiometric Formula |  | 2019 | 526 | 125.23 | -175 | 3.83516875 | 0.3173 | 0.6357702 | [8 empty] | high-temperature solid-state reactions in a sealed tube | Not mentioned | hot pressed at ∼500 °C at 50 MPa in an Ar atmosphere | Not mentioned | Not mentioned | Polycrystalline |  | Bulk
7185 | https://doi.org/10.1038/s41524-022-00897-2 | https://doi.org/10.1021/acs.inorgchem.9b01038 | Ag(Bi0.85Nb0.15)0.9Sb0.1Se2 |  |  | Ag(Bi,Sb)Se2 | Ag(Bi0.85)0.9Sb0.1Se2 | (Nb0.15)0.9 | FALSE |  | Stoichiometric Formula |  | 2019 | 576 | 174.33 | -152 | 4.02772032 | 0.4395 | 0.5278651 | [8 empty] | high-temperature solid-state reactions in a sealed tube | Not mentioned | hot pressed at ∼500 °C at 50 MPa in an Ar atmosphere | Not mentioned | Not mentioned | Polycrystalline |  | Bulk
7186 | https://doi.org/10.1038/s41524-022-00897-2 | https://doi.org/10.1021/acs.inorgchem.9b01038 | Ag(Bi0.85Nb0.15)0.9Sb0.1Se2 |  |  | Ag(Bi,Sb)Se2 | Ag(Bi0.85)0.9Sb0.1Se2 | (Nb0.15)0.9 | FALSE |  | Stoichiometric Formula |  | 2019 | 676 | 176.66 | -167 | 4.92687074 | 0.511 | 0.6517739 | [8 empty] | high-temperature solid-state reactions in a sealed tube | Not mentioned | hot pressed at ∼500 °C at 50 MPa in an Ar atmosphere | Not mentioned | Not mentioned | Polycrystalline |  | Bulk
7187 | https://doi.org/10.1038/s41524-022-00897-2 | https://doi.org/10.1021/acs.inorgchem.9b01038 | Ag(Bi0.85Pb0.15)0.7Sb0.3Se2 |  |  | Ag(Bi,Sb)Se2 | Ag(Bi0.85)0.7Sb0.3Se2 | (Pb0.15)0.7 | FALSE |  | Stoichiometric Formula |  | 2019 | 326 | 6.05 | 389.19 | 0.9163866 | 0.053 | 0.5636642 | [8 empty] | high-temperature solid-state reactions in a sealed tube | Not mentioned | hot pressed at ∼500 °C at 50 MPa in an Ar atmosphere | Not mentioned | Not mentioned | Polycrystalline |  | Bulk
7188 | https://doi.org/10.1038/s41524-022-00897-2 | https://doi.org/10.1021/acs.inorgchem.9b01038 | Ag(Bi0.85Pb0.15)0.7Sb0.3Se2 |  |  | Ag(Bi,Sb)Se2 | Ag(Bi0.85)0.7Sb0.3Se2 | (Pb0.15)0.7 | FALSE |  | Stoichiometric Formula |  | 2019 | 378 | 6.81 | 397.3 | 1.07494 | 0.0765 | 0.5311468 | [8 empty] | high-temperature solid-state reactions in a sealed tube | Not mentioned | hot pressed at ∼500 °C at 50 MPa in an Ar atmosphere | Not mentioned | Not mentioned | Polycrystalline |  | Bulk
7189 | https://doi.org/10.1038/s41524-022-00897-2 | https://doi.org/10.1021/acs.inorgchem.9b01038 | Ag(Bi0.85Pb0.15)0.7Sb0.3Se2 |  |  | Ag(Bi,Sb)Se2 | Ag(Bi0.85)0.7Sb0.3Se2 | (Pb0.15)0.7 | FALSE |  | Stoichiometric Formula |  | 2019 | 478 | 7.66 | 421.62 | 1.361668 | 0.137 | 0.4750929 | [8 empty] | high-temperature solid-state reactions in a sealed tube | Not mentioned | hot pressed at ∼500 °C at 50 MPa in an Ar atmosphere | Not mentioned | Not mentioned | Polycrystalline |  | Bulk
7190 | https://doi.org/10.1038/s41524-022-00897-2 | https://doi.org/10.1021/acs.inorgchem.9b01038 | Ag(Bi0.85Pb0.15)0.7Sb0.3Se2 |  |  | Ag(Bi,Sb)Se2 | Ag(Bi0.85)0.7Sb0.3Se2 | (Pb0.15)0.7 | FALSE |  | Stoichiometric Formula |  | 2019 | 576 | 7.67 | 424.32 | 1.380964 | 0.1519 | 0.5236572 | [8 empty] | high-temperature solid-state reactions in a sealed tube | Not mentioned | hot pressed at ∼500 °C at 50 MPa in an Ar atmosphere | Not mentioned | Not mentioned | Polycrystalline |  | Bulk
7191 | https://doi.org/10.1038/s41524-022-00897-2 | https://doi.org/10.1021/acs.inorgchem.9b01038 | Ag(Bi0.85Pb0.15)0.9Sb0.1Se2 |  |  | Ag(Bi,Sb)Se2 | Ag(Bi0.85)0.9Sb0.1Se2 | (Pb0.15)0.9 | FALSE |  | Stoichiometric Formula |  | 2019 | 326 | 1.9718 | 430.56 | 0.3655361 | 0.0235 | 0.5070841 | [8 empty] | high-temperature solid-state reactions in a sealed tube | Not mentioned | hot pressed at ∼500 °C at 50 MPa in an Ar atmosphere | Not mentioned | Not mentioned | Polycrystalline |  | Bulk
7192 | https://doi.org/10.1038/s41524-022-00897-2 | https://doi.org/10.1021/acs.inorgchem.9b01038 | Ag(Bi0.85Pb0.15)0.9Sb0.1Se2 |  |  | Ag(Bi,Sb)Se2 | Ag(Bi0.85)0.9Sb0.1Se2 | (Pb0.15)0.9 | FALSE |  | Stoichiometric Formula |  | 2019 | 378 | 2.8943 | 436.11 | 0.5504725 | 0.0358 | 0.5812252 | [8 empty] | high-temperature solid-state reactions in a sealed tube | Not mentioned | hot pressed at ∼500 °C at 50 MPa in an Ar atmosphere | Not mentioned | Not mentioned | Polycrystalline |  | Bulk
7193 | https://doi.org/10.1038/s41524-022-00897-2 | https://doi.org/10.1021/acs.inorgchem.9b01038 | Ag(Bi0.85Pb0.15)0.9Sb0.1Se2 |  |  | Ag(Bi,Sb)Se2 | Ag(Bi0.85)0.9Sb0.1Se2 | (Pb0.15)0.9 | FALSE |  | Stoichiometric Formula |  | 2019 | 478 | 5 | 437.5 | 0.95703125 | 0.09012 | 0.5076131 | [8 empty] | high-temperature solid-state reactions in a sealed tube | Not mentioned | hot pressed at ∼500 °C at 50 MPa in an Ar atmosphere | Not mentioned | Not mentioned | Polycrystalline |  | Bulk
7194 | https://doi.org/10.1038/s41524-022-00897-2 | https://doi.org/10.1021/acs.inorgchem.9b01038 | Ag(Bi0.85Pb0.15)0.9Sb0.1Se2 |  |  | Ag(Bi,Sb)Se2 | Ag(Bi0.85)0.9Sb0.1Se2 | (Pb0.15)0.9 | FALSE |  | Stoichiometric Formula |  | 2019 | 526 | 4.64 | 400 | 0.7424 | 0.09136 | 0.4274326 | [8 empty] | high-temperature solid-state reactions in a sealed tube | Not mentioned | hot pressed at ∼500 °C at 50 MPa in an Ar atmosphere | Not mentioned | Not mentioned | Polycrystalline |  | Bulk
7195 | https://doi.org/10.1038/s41524-022-00897-2 | https://doi.org/10.1021/acs.inorgchem.9b01038 | Ag(Bi0.85Pb0.15)0.9Sb0.1Se2 |  |  | Ag(Bi,Sb)Se2 | Ag(Bi0.85)0.9Sb0.1Se2 | (Pb0.15)0.9 | FALSE |  | Stoichiometric Formula |  | 2019 | 576 | 5.22 | 313.89 | 0.5143106 | 0.0642 | 0.4614375 | [8 empty] | high-temperature solid-state reactions in a sealed tube | Not mentioned | hot pressed at ∼500 °C at 50 MPa in an Ar atmosphere | Not mentioned | Not mentioned | Polycrystalline |  | Bulk
7196 | https://doi.org/10.1038/s41524-022-00897-2 | https://doi.org/10.1021/acs.inorgchem.9b01038 | Ag(Bi0.8Nb0.2)0.7Sb0.3Se2 |  |  | Ag(Bi,Sb)Se2 | Ag(Bi0.8)0.7Sb0.3Se2 | (Nb0.2)0.7 | FALSE |  | Stoichiometric Formula |  | 2019 | 326 | 123.03 | -149 | 2.73138903 | 0.1099 | 0.8102209 | [8 empty] | high-temperature solid-state reactions in a sealed tube | Not mentioned | hot pressed at ∼500 °C at 50 MPa in an Ar atmosphere | Not mentioned | Not mentioned | Polycrystalline |  | Bulk
7197 | https://doi.org/10.1038/s41524-022-00897-2 | https://doi.org/10.1021/acs.inorgchem.9b01038 | Ag(Bi0.8Nb0.2)0.7Sb0.3Se2 |  |  | Ag(Bi,Sb)Se2 | Ag(Bi0.8)0.7Sb0.3Se2 | (Nb0.2)0.7 | FALSE |  | Stoichiometric Formula |  | 2019 | 378 | 100 | -184 | 3.3856 | 0.1444 | 0.8862582 | [8 empty] | high-temperature solid-state reactions in a sealed tube | Not mentioned | hot pressed at ∼500 °C at 50 MPa in an Ar atmosphere | Not mentioned | Not mentioned | Polycrystalline |  | Bulk
7198 | https://doi.org/10.1038/s41524-022-00897-2 | https://doi.org/10.1021/acs.inorgchem.9b01038 | Ag(Bi0.8Nb0.2)0.7Sb0.3Se2 |  |  | Ag(Bi,Sb)Se2 | Ag(Bi0.8)0.7Sb0.3Se2 | (Nb0.2)0.7 | FALSE |  | Stoichiometric Formula |  | 2019 | 478 | 28.18 | -225 | 1.4266125 | 0.1383 | 0.4930736 | [8 empty] | high-temperature solid-state reactions in a sealed tube | Not mentioned | hot pressed at ∼500 °C at 50 MPa in an Ar atmosphere | Not mentioned | Not mentioned | Polycrystalline |  | Bulk
7199 | https://doi.org/10.1038/s41524-022-00897-2 | https://doi.org/10.1021/acs.inorgchem.9b01038 | Ag(Bi0.8Nb0.2)0.7Sb0.3Se2 |  |  | Ag(Bi,Sb)Se2 | Ag(Bi0.8)0.7Sb0.3Se2 | (Nb0.2)0.7 | FALSE |  | Stoichiometric Formula |  | 2019 | 526 | 48.98 | -222 | 2.41393032 | 0.2123 | 0.5980817 | [8 empty] | high-temperature solid-state reactions in a sealed tube | Not mentioned | hot pressed at ∼500 °C at 50 MPa in an Ar atmosphere | Not mentioned | Not mentioned | Polycrystalline |  | Bulk
7200 | https://doi.org/10.1038/s41524-022-00897-2 | https://doi.org/10.1021/acs.inorgchem.9b01038 | Ag(Bi0.8Nb0.2)0.7Sb0.3Se2 |  |  | Ag(Bi,Sb)Se2 | Ag(Bi0.8)0.7Sb0.3Se2 | (Nb0.2)0.7 | FALSE |  | Stoichiometric Formula |  | 2019 | 576 | 57.54 | -229 | 3.01745514 | 0.3 | 0.5793514 | [8 empty] | high-temperature solid-state reactions in a sealed tube | Not mentioned | hot pressed at ∼500 °C at 50 MPa in an Ar atmosphere | Not mentioned | Not mentioned | Polycrystalline |  | Bulk
7201 | https://doi.org/10.1038/s41524-022-00897-2 | https://doi.org/10.1021/acs.inorgchem.9b01038 | Ag(Bi0.8Nb0.2)0.9Sb0.1Se2 |  |  | Ag(Bi,Sb)Se2 | Ag(Bi0.8)0.9Sb0.1Se2 | (Nb0.2)0.9 | FALSE |  | Stoichiometric Formula |  | 2019 | 326 | 502.5 | -70 | 2.46225 | 0.1037 | 0.7740535 | [8 empty] | high-temperature solid-state reactions in a sealed tube | Not mentioned | hot pressed at ∼500 °C at 50 MPa in an Ar atmosphere | Not mentioned | Not mentioned | Polycrystalline |  | Bulk
7202 | https://doi.org/10.1038/s41524-022-00897-2 | https://doi.org/10.1021/acs.inorgchem.9b01038 | Ag(Bi0.8Nb0.2)0.9Sb0.1Se2 |  |  | Ag(Bi,Sb)Se2 | Ag(Bi0.8)0.9Sb0.1Se2 | (Nb0.2)0.9 | FALSE |  | Stoichiometric Formula |  | 2019 | 378 | 464.16 | -77 | 2.75200464 | 0.1457 | 0.7139724 | [8 empty] | high-temperature solid-state reactions in a sealed tube | Not mentioned | hot pressed at ∼500 °C at 50 MPa in an Ar atmosphere | Not mentioned | Not mentioned | Polycrystalline |  | Bulk
7203 | https://doi.org/10.1038/s41524-022-00897-2 | https://doi.org/10.1021/acs.inorgchem.9b01038 | Ag(Bi0.8Nb0.2)0.9Sb0.1Se2 |  |  | Ag(Bi,Sb)Se2 | Ag(Bi0.8)0.9Sb0.1Se2 | (Nb0.2)0.9 | FALSE |  | Stoichiometric Formula |  | 2019 | 478 | 207.06 | -142 | 4.17515784 | 0.3173 | 0.6289711 | [8 empty] | high-temperature solid-state reactions in a sealed tube | Not mentioned | hot pressed at ∼500 °C at 50 MPa in an Ar atmosphere | Not mentioned | Not mentioned | Polycrystalline |  | Bulk
7204 | https://doi.org/10.1038/s41524-022-00897-2 | https://doi.org/10.1021/acs.inorgchem.9b01038 | Ag(Bi0.8Nb0.2)0.9Sb0.1Se2 |  |  | Ag(Bi,Sb)Se2 | Ag(Bi0.8)0.9Sb0.1Se2 | (Nb0.2)0.9 | FALSE |  | Stoichiometric Formula |  | 2019 | 526 | 141.07 | -170 | 4.076923 | 0.405 | 0.5294967 | [8 empty] | high-temperature solid-state reactions in a sealed tube | Not mentioned | hot pressed at ∼500 °C at 50 MPa in an Ar atmosphere | Not mentioned | Not mentioned | Polycrystalline |  | Bulk
7205 | https://doi.org/10.1038/s41524-022-00897-2 | https://doi.org/10.1021/acs.inorgchem.9b01038 | Ag(Bi0.8Nb0.2)0.9Sb0.1Se2 |  |  | Ag(Bi,Sb)Se2 | Ag(Bi0.8)0.9Sb0.1Se2 | (Nb0.2)0.9 | FALSE |  | Stoichiometric Formula |  | 2019 | 576 | 207.1 | -147 | 4.4752239 | 0.6173 | 0.4175812 | [8 empty] | high-temperature solid-state reactions in a sealed tube | Not mentioned | hot pressed at ∼500 °C at 50 MPa in an Ar atmosphere | Not mentioned | Not mentioned | Polycrystalline |  | Bulk
7206 | https://doi.org/10.1038/s41524-022-00897-2 | https://doi.org/10.1021/acs.inorgchem.9b01038 | Ag(Bi0.8Nb0.2)0.9Sb0.1Se2 |  |  | Ag(Bi,Sb)Se2 | Ag(Bi0.8)0.9Sb0.1Se2 | (Nb0.2)0.9 | FALSE |  | Stoichiometric Formula |  | 2019 | 676 | 236.35 | -156 | 5.7518136 | 0.6383 | 0.6091534 | [8 empty] | high-temperature solid-state reactions in a sealed tube | Not mentioned | hot pressed at ∼500 °C at 50 MPa in an Ar atmosphere | Not mentioned | Not mentioned | Polycrystalline |  | Bulk
7207 | https://doi.org/10.1038/s41524-022-00897-2 | https://doi.org/10.1021/acs.inorgchem.9b01038 | Ag(Bi0.8Pb0.2)0.7Sb0.3Se2 |  |  | Ag(Bi,Sb)Se2 | Ag(Bi0.8)0.7Sb0.3Se2 | (Pb0.2)0.7 | FALSE |  | Stoichiometric Formula |  | 2019 | 478 | 17.78 | 291.8 | 1.513918 | 0.0309 | 2.341918 | [8 empty] | high-temperature solid-state reactions in a sealed tube | Not mentioned | hot pressed at ∼500 °C at 50 MPa in an Ar atmosphere | Not mentioned | Not mentioned | Polycrystalline |  | Bulk
7208 | https://doi.org/10.1038/s41524-022-00897-2 | https://doi.org/10.1021/acs.inorgchem.9b01038 | Ag(Bi0.8Pb0.2)0.7Sb0.3Se2 |  |  | Ag(Bi,Sb)Se2 | Ag(Bi0.8)0.7Sb0.3Se2 | (Pb0.2)0.7 | FALSE |  | Stoichiometric Formula |  | 2019 | 526 | 17.28 | 281.1 | 1.365417 | 0.022 | 3.264589 | [8 empty] | high-temperature solid-state reactions in a sealed tube | Not mentioned | hot pressed at ∼500 °C at 50 MPa in an Ar atmosphere | Not mentioned | Not mentioned | Polycrystalline |  | Bulk
7209 | https://doi.org/10.1038/s41524-022-00897-2 | https://doi.org/10.1021/acs.inorgchem.9b01038 | Ag(Bi0.8Pb0.2)0.7Sb0.3Se2 |  |  | Ag(Bi,Sb)Se2 | Ag(Bi0.8)0.7Sb0.3Se2 | (Pb0.2)0.7 | FALSE |  | Stoichiometric Formula |  | 2019 | 576 | 16.31 | 251.35 | 1.030414 | 0.0148 | 4.01026 | [8 empty] | high-temperature solid-state reactions in a sealed tube | Not mentioned | hot pressed at ∼500 °C at 50 MPa in an Ar atmosphere | Not mentioned | Not mentioned | Polycrystalline |  | Bulk
7210 | https://doi.org/10.1038/s41524-022-00897-2 | https://doi.org/10.1021/acs.inorgchem.9b01038 | Ag(Bi0.8Pb0.2)0.9Sb0.1Se2 |  |  | Ag(Bi,Sb)Se2 | Ag(Bi0.8)0.9Sb0.1Se2 | (Pb0.2)0.9 | FALSE |  | Stoichiometric Formula |  | 2019 | 326 | 4.1246 | 130.56 | 0.07030758 | 0.0049 | 0.4677606 | [8 empty] | high-temperature solid-state reactions in a sealed tube | Not mentioned | hot pressed at ∼500 °C at 50 MPa in an Ar atmosphere | Not mentioned | Not mentioned | Polycrystalline |  | Bulk
7211 | https://doi.org/10.1038/s41524-022-00897-2 | https://doi.org/10.1021/acs.inorgchem.9b01038 | Ag(Bi0.8Pb0.2)0.9Sb0.1Se2 |  |  | Ag(Bi,Sb)Se2 | Ag(Bi0.8)0.9Sb0.1Se2 | (Pb0.2)0.9 | FALSE |  | Stoichiometric Formula |  | 2019 | 378 | 5.38 | 152.78 | 0.1255785 | 0.0086 | 0.5519613 | [8 empty] | high-temperature solid-state reactions in a sealed tube | Not mentioned | hot pressed at ∼500 °C at 50 MPa in an Ar atmosphere | Not mentioned | Not mentioned | Polycrystalline |  | Bulk
7212 | https://doi.org/10.1038/s41524-022-00897-2 | https://doi.org/10.1021/acs.inorgchem.9b01038 | Ag(Bi0.8Pb0.2)0.9Sb0.1Se2 |  |  | Ag(Bi,Sb)Se2 | Ag(Bi0.8)0.9Sb0.1Se2 | (Pb0.2)0.9 | FALSE |  | Stoichiometric Formula |  | 2019 | 478 | 6.81 | 219.44 | 0.3279282 | 0.0309 | 0.5072804 | [8 empty] | high-temperature solid-state reactions in a sealed tube | Not mentioned | hot pressed at ∼500 °C at 50 MPa in an Ar atmosphere | Not mentioned | Not mentioned | Polycrystalline |  | Bulk
7213 | https://doi.org/10.1038/s41524-022-00897-2 | https://doi.org/10.1021/acs.inorgchem.9b01038 | Ag(Bi0.8Pb0.2)0.9Sb0.1Se2 |  |  | Ag(Bi,Sb)Se2 | Ag(Bi0.8)0.9Sb0.1Se2 | (Pb0.2)0.9 | FALSE |  | Stoichiometric Formula |  | 2019 | 526 | 7.09 | 183.33 | 0.2382941 | 0.0247 | 0.5074603 | [8 empty] | high-temperature solid-state reactions in a sealed tube | Not mentioned | hot pressed at ∼500 °C at 50 MPa in an Ar atmosphere | Not mentioned | Not mentioned | Polycrystalline |  | Bulk
7214 | https://doi.org/10.1038/s41524-022-00897-2 | https://doi.org/10.1021/acs.inorgchem.9b01038 | Ag(Bi0.8Pb0.2)0.9Sb0.1Se2 |  |  | Ag(Bi,Sb)Se2 | Ag(Bi0.8)0.9Sb0.1Se2 | (Pb0.2)0.9 | FALSE |  | Stoichiometric Formula |  | 2019 | 576 | 8.38 | 136.11 | 0.1552473 | 0.0148 | 0.6042058 | [8 empty] | high-temperature solid-state reactions in a sealed tube | Not mentioned | hot pressed at ∼500 °C at 50 MPa in an Ar atmosphere | Not mentioned | Not mentioned | Polycrystalline |  | Bulk
7215 | https://doi.org/10.1038/s41524-022-00897-2 | https://doi.org/10.1021/acs.inorgchem.9b01038 | Ag(Bi0.9Nb0.1)0.7Sb0.3Se2 |  |  | Ag(Bi,Sb)Se2 | Ag(Bi0.9)0.7Sb0.3Se2 | (Nb0.1)0.7 | FALSE |  | Stoichiometric Formula |  | 2019 | 326 | 56.23 | -168 | 1.58703552 | 0.0938 | 0.551571 | [8 empty] | high-temperature solid-state reactions in a sealed tube | Not mentioned | hot pressed at ∼500 °C at 50 MPa in an Ar atmosphere | Not mentioned | Not mentioned | Polycrystalline |  | Bulk
7216 | https://doi.org/10.1038/s41524-022-00897-2 | https://doi.org/10.1021/acs.inorgchem.9b01038 | Ag(Bi0.9Nb0.1)0.7Sb0.3Se2 |  |  | Ag(Bi,Sb)Se2 | Ag(Bi0.9)0.7Sb0.3Se2 | (Nb0.1)0.7 | FALSE |  | Stoichiometric Formula |  | 2019 | 378 | 66.07 | -179 | 2.11694887 | 0.1284 | 0.6232139 | [8 empty] | high-temperature solid-state reactions in a sealed tube | Not mentioned | hot pressed at ∼500 °C at 50 MPa in an Ar atmosphere | Not mentioned | Not mentioned | Polycrystalline |  | Bulk
7217 | https://doi.org/10.1038/s41524-022-00897-2 | https://doi.org/10.1021/acs.inorgchem.9b01038 | Ag(Bi0.9Nb0.1)0.7Sb0.3Se2 |  |  | Ag(Bi,Sb)Se2 | Ag(Bi0.9)0.7Sb0.3Se2 | (Nb0.1)0.7 | FALSE |  | Stoichiometric Formula |  | 2019 | 478 | 20.89 | -263 | 1.44494041 | 0.128 | 0.5395949 | [8 empty] | high-temperature solid-state reactions in a sealed tube | Not mentioned | hot pressed at ∼500 °C at 50 MPa in an Ar atmosphere | Not mentioned | Not mentioned | Polycrystalline |  | Bulk
7218 | https://doi.org/10.1038/s41524-022-00897-2 | https://doi.org/10.1021/acs.inorgchem.9b01038 | Ag(Bi0.9Nb0.1)0.7Sb0.3Se2 |  |  | Ag(Bi,Sb)Se2 | Ag(Bi0.9)0.7Sb0.3Se2 | (Nb0.1)0.7 | FALSE |  | Stoichiometric Formula |  | 2019 | 526 | 27.54 | -274 | 2.06759304 | 0.1938 | 0.5611733 | [8 empty] | high-temperature solid-state reactions in a sealed tube | Not mentioned | hot pressed at ∼500 °C at 50 MPa in an Ar atmosphere | Not mentioned | Not mentioned | Polycrystalline |  | Bulk
7219 | https://doi.org/10.1038/s41524-022-00897-2 | https://doi.org/10.1021/acs.inorgchem.9b01038 | Ag(Bi0.9Nb0.1)0.7Sb0.3Se2 |  |  | Ag(Bi,Sb)Se2 | Ag(Bi0.9)0.7Sb0.3Se2 | (Nb0.1)0.7 | FALSE |  | Stoichiometric Formula |  | 2019 | 576 | 30.9 | -270 | 2.25261 | 0.2383 | 0.5444832 | [8 empty] | high-temperature solid-state reactions in a sealed tube | Not mentioned | hot pressed at ∼500 °C at 50 MPa in an Ar atmosphere | Not mentioned | Not mentioned | Polycrystalline |  | Bulk
7220 | https://doi.org/10.1038/s41524-022-00897-2 | https://doi.org/10.1021/acs.inorgchem.9b01038 | Ag(Bi0.9Nb0.1)0.7Sb0.3Se2 |  |  | Ag(Bi,Sb)Se2 | Ag(Bi0.9)0.7Sb0.3Se2 | (Nb0.1)0.7 | FALSE |  | Stoichiometric Formula |  | 2019 | 676 | 28.18 | -278 | 2.17786312 | 0.264 | 0.557665 | [8 empty] | high-temperature solid-state reactions in a sealed tube | Not mentioned | hot pressed at ∼500 °C at 50 MPa in an Ar atmosphere | Not mentioned | Not mentioned | Polycrystalline |  | Bulk
7221 | https://doi.org/10.1038/s41524-022-00897-2 | https://doi.org/10.1021/acs.inorgchem.9b01038 | Ag(Bi0.9Nb0.1)0.9Sb0.1Se2 |  |  | Ag(Bi,Sb)Se2 | Ag(Bi0.9)0.9Sb0.1Se2 | (Nb0.1)0.9 | FALSE |  | Stoichiometric Formula |  | 2019 | 326 | 333.33 | -88 | 2.58130752 | 0.1198 | 0.7024259 | [8 empty] | high-temperature solid-state reactions in a sealed tube | Not mentioned | hot pressed at ∼500 °C at 50 MPa in an Ar atmosphere | Not mentioned | Not mentioned | Polycrystalline |  | Bulk
7222 | https://doi.org/10.1038/s41524-022-00897-2 | https://doi.org/10.1021/acs.inorgchem.9b01038 | Ag(Bi0.9Nb0.1)0.9Sb0.1Se2 |  |  | Ag(Bi,Sb)Se2 | Ag(Bi0.9)0.9Sb0.1Se2 | (Nb0.1)0.9 | FALSE |  | Stoichiometric Formula |  | 2019 | 526 | 115.67 | -181 | 3.78946487 | 0.3173 | 0.6281937 | [8 empty] | high-temperature solid-state reactions in a sealed tube | Not mentioned | hot pressed at ∼500 °C at 50 MPa in an Ar atmosphere | Not mentioned | Not mentioned | Polycrystalline |  | Bulk
7223 | https://doi.org/10.1038/s41524-022-00897-2 | https://doi.org/10.1021/acs.inorgchem.9b01038 | Ag(Bi0.9Nb0.1)0.9Sb0.1Se2 |  |  | Ag(Bi,Sb)Se2 | Ag(Bi0.9)0.9Sb0.1Se2 | (Nb0.1)0.9 | FALSE |  | Stoichiometric Formula |  | 2019 | 676 | 218.31 | -154 | 5.17743996 | 0.511 | 0.6849216 | [8 empty] | high-temperature solid-state reactions in a sealed tube | Not mentioned | hot pressed at ∼500 °C at 50 MPa in an Ar atmosphere | Not mentioned | Not mentioned | Polycrystalline |  | Bulk
7224 | https://doi.org/10.1038/s41524-022-00897-2 | https://doi.org/10.1021/acs.inorgchem.9b01038 | Ag(Bi0.9Pb0.1)0.7Sb0.3Se2 |  |  | Ag(Bi,Sb)Se2 | Ag(Bi0.9)0.7Sb0.3Se2 | (Pb0.1)0.7 | FALSE |  | Stoichiometric Formula |  | 2019 | 326 | 7.02 | 413.5 | 1.200295395 | 0.0617 | 0.6341917 | [8 empty] | high-temperature solid-state reactions in a sealed tube | Not mentioned | hot pressed at ∼500 °C at 50 MPa in an Ar atmosphere | Not mentioned | Not mentioned | Polycrystalline |  | Bulk
7225 | https://doi.org/10.1038/s41524-022-00897-2 | https://doi.org/10.1021/acs.inorgchem.9b01038 | Ag(Bi0.9Pb0.1)0.7Sb0.3Se2 |  |  | Ag(Bi,Sb)Se2 | Ag(Bi0.9)0.7Sb0.3Se2 | (Pb0.1)0.7 | FALSE |  | Stoichiometric Formula |  | 2019 | 378 | 8.13 | 402.7 | 1.31842 | 0.0741 | 0.6725544 | [8 empty] | high-temperature solid-state reactions in a sealed tube | Not mentioned | hot pressed at ∼500 °C at 50 MPa in an Ar atmosphere | Not mentioned | Not mentioned | Polycrystalline |  | Bulk
7226 | https://doi.org/10.1038/s41524-022-00897-2 | https://doi.org/10.1021/acs.inorgchem.9b01038 | Ag(Bi0.9Pb0.1)0.7Sb0.3Se2 |  |  | Ag(Bi,Sb)Se2 | Ag(Bi0.9)0.7Sb0.3Se2 | (Pb0.1)0.7 | FALSE |  | Stoichiometric Formula |  | 2019 | 478 | 10.59 | 413.5 | 1.810702 | 0.1358 | 0.6373458 | [8 empty] | high-temperature solid-state reactions in a sealed tube | Not mentioned | hot pressed at ∼500 °C at 50 MPa in an Ar atmosphere | Not mentioned | Not mentioned | Polycrystalline |  | Bulk
7227 | https://doi.org/10.1038/s41524-022-00897-2 | https://doi.org/10.1021/acs.inorgchem.9b01038 | Ag(Bi0.9Pb0.1)0.7Sb0.3Se2 |  |  | Ag(Bi,Sb)Se2 | Ag(Bi0.9)0.7Sb0.3Se2 | (Pb0.1)0.7 | FALSE |  | Stoichiometric Formula |  | 2019 | 526 | 9.15 | 408.1 | 1.523892 | 0.1296 | 0.6184933 | [8 empty] | high-temperature solid-state reactions in a sealed tube | Not mentioned | hot pressed at ∼500 °C at 50 MPa in an Ar atmosphere | Not mentioned | Not mentioned | Polycrystalline |  | Bulk
7228 | https://doi.org/10.1038/s41524-022-00897-2 | https://doi.org/10.1021/acs.inorgchem.9b01038 | Ag(Bi0.9Pb0.1)0.7Sb0.3Se2 |  |  | Ag(Bi,Sb)Se2 | Ag(Bi0.9)0.7Sb0.3Se2 | (Pb0.1)0.7 | FALSE |  | Stoichiometric Formula |  | 2019 | 576 | 7.02 | 370.27 | 0.9624411 | 0.0938 | 0.5910086 | [8 empty] | high-temperature solid-state reactions in a sealed tube | Not mentioned | hot pressed at ∼500 °C at 50 MPa in an Ar atmosphere | Not mentioned | Not mentioned | Polycrystalline |  | Bulk
7229 | https://doi.org/10.1038/s41524-022-00897-2 | https://doi.org/10.1021/acs.inorgchem.9b01038 | Ag(Bi0.9Pb0.1)0.9Sb0.1Se2 |  |  | Ag(Bi,Sb)Se2 | Ag(Bi0.9)0.9Sb0.1Se2 | (Pb0.1)0.9 | FALSE |  | Stoichiometric Formula |  | 2019 | 326 | 1.9718 | 561.11 | 0.6208103 | 0.0358 | 0.5653188 | [8 empty] | high-temperature solid-state reactions in a sealed tube | Not mentioned | hot pressed at ∼500 °C at 50 MPa in an Ar atmosphere | Not mentioned | Not mentioned | Polycrystalline |  | Bulk
7230 | https://doi.org/10.1038/s41524-022-00897-2 | https://doi.org/10.1021/acs.inorgchem.9b01038 | Ag(Bi0.9Pb0.1)0.9Sb0.1Se2 |  |  | Ag(Bi,Sb)Se2 | Ag(Bi0.9)0.9Sb0.1Se2 | (Pb0.1)0.9 | FALSE |  | Stoichiometric Formula |  | 2019 | 378 | 2.7283 | 538.89 | 0.792305 | 0.0568 | 0.5272734 | [8 empty] | high-temperature solid-state reactions in a sealed tube | Not mentioned | hot pressed at ∼500 °C at 50 MPa in an Ar atmosphere | Not mentioned | Not mentioned | Polycrystalline |  | Bulk
7231 | https://doi.org/10.1038/s41524-022-00897-2 | https://doi.org/10.1021/acs.inorgchem.9b01038 | Ag(Bi0.9Pb0.1)0.9Sb0.1Se2 |  |  | Ag(Bi,Sb)Se2 | Ag(Bi0.9)0.9Sb0.1Se2 | (Pb0.1)0.9 | FALSE |  | Stoichiometric Formula |  | 2019 | 478 | 10 | 444.44 | 1.975269136 | 0.1765 | 0.5349454 | [8 empty] | high-temperature solid-state reactions in a sealed tube | Not mentioned | hot pressed at ∼500 °C at 50 MPa in an Ar atmosphere | Not mentioned | Not mentioned | Polycrystalline |  | Bulk
7232 | https://doi.org/10.1038/s41524-022-00897-2 | https://doi.org/10.1021/acs.inorgchem.9b01038 | Ag(Bi0.9Pb0.1)0.9Sb0.1Se2 |  |  | Ag(Bi,Sb)Se2 | Ag(Bi0.9)0.9Sb0.1Se2 | (Pb0.1)0.9 | FALSE |  | Stoichiometric Formula |  | 2019 | 526 | 3.1623 | 483.33 | 0.7387382 | 0.0877 | 0.4430745 | [8 empty] | high-temperature solid-state reactions in a sealed tube | Not mentioned | hot pressed at ∼500 °C at 50 MPa in an Ar atmosphere | Not mentioned | Not mentioned | Polycrystalline |  | Bulk
7233 | https://doi.org/10.1038/s41524-022-00897-2 | https://doi.org/10.1021/acs.inorgchem.9b01038 | Ag(Bi0.9Pb0.1)0.9Sb0.1Se2 |  |  | Ag(Bi,Sb)Se2 | Ag(Bi0.9)0.9Sb0.1Se2 | (Pb0.1)0.9 | FALSE |  | Stoichiometric Formula |  | 2019 | 576 | 3.5586 | 366.67 | 0.4784427 | 0.0642 | 0.429257 | [8 empty] | high-temperature solid-state reactions in a sealed tube | Not mentioned | hot pressed at ∼500 °C at 50 MPa in an Ar atmosphere | Not mentioned | Not mentioned | Polycrystalline |  | Bulk
7234 | https://doi.org/10.1038/s41524-022-00897-2 | https://doi.org/10.1021/acs.inorgchem.9b01038 | AgBi0.7Sb0.3Se2 |  |  | Ag(Bi,Sb)Se2 | AgBi0.7Sb0.3Se2 | None | TRUE |  | Stoichiometric Formula |  | 2019 | 326 | 2.98 | -383.33 | 0.4378868 | 0.0296 | 0.4822673 | [8 empty] | high-temperature solid-state reactions in a sealed tube | Not mentioned | hot pressed at ∼500 °C at 50 MPa in an Ar atmosphere | Not mentioned | Not mentioned | Polycrystalline |  | Bulk
7235 | https://doi.org/10.1038/s41524-022-00897-2 | https://doi.org/10.1021/acs.inorgchem.9b01038 | AgBi0.7Sb0.3Se2 |  |  | Ag(Bi,Sb)Se2 | AgBi0.7Sb0.3Se2 | None | TRUE |  | Stoichiometric Formula |  | 2019 | 378 | 4 | -361.11 | 0.5216017284 | 0.042 | 0.4694416 | [8 empty] | high-temperature solid-state reactions in a sealed tube | Not mentioned | hot pressed at ∼500 °C at 50 MPa in an Ar atmosphere | Not mentioned | Not mentioned | Polycrystalline |  | Bulk
7236 | https://doi.org/10.1038/s41524-022-00897-2 | https://doi.org/10.1021/acs.inorgchem.9b01038 | AgBi0.7Sb0.3Se2 |  |  | Ag(Bi,Sb)Se2 | AgBi0.7Sb0.3Se2 | None | TRUE |  | Stoichiometric Formula |  | 2019 | 478 | 11.25 | -327.78 | 1.208697 | 0.127 | 0.4549269 | [8 empty] | high-temperature solid-state reactions in a sealed tube | Not mentioned | hot pressed at ∼500 °C at 50 MPa in an Ar atmosphere | Not mentioned | Not mentioned | Polycrystalline |  | Bulk
7237 | https://doi.org/10.1038/s41524-022-00897-2 | https://doi.org/10.1021/acs.inorgchem.9b01038 | AgBi0.7Sb0.3Se2 |  |  | Ag(Bi,Sb)Se2 | AgBi0.7Sb0.3Se2 | None | TRUE |  | Stoichiometric Formula |  | 2019 | 576 | 23.71 | -275 | 1.79306875 | 0.2617 | 0.3946533 | [8 empty] | high-temperature solid-state reactions in a sealed tube | Not mentioned | hot pressed at ∼500 °C at 50 MPa in an Ar atmosphere | Not mentioned | Not mentioned | Polycrystalline |  | Bulk
7238 | https://doi.org/10.1038/s41524-022-00897-2 | https://doi.org/10.1021/acs.inorgchem.9b01038 | AgBi0.7Sb0.3Se2 |  |  | Ag(Bi,Sb)Se2 | AgBi0.7Sb0.3Se2 | None | TRUE |  | Stoichiometric Formula |  | 2019 | 676 | 12.31 | -305.56 | 1.149347 | 0.2358 | 0.3294989 | [8 empty] | high-temperature solid-state reactions in a sealed tube | Not mentioned | hot pressed at ∼500 °C at 50 MPa in an Ar atmosphere | Not mentioned | Not mentioned | Polycrystalline |  | Bulk
7239 | https://doi.org/10.1038/s41524-022-00897-2 | https://doi.org/10.1021/acs.inorgchem.9b01038 | AgBi0.9Sb0.1Se2 |  |  | Ag(Bi,Sb)Se2 | AgBi0.9Sb0.1Se2 | None | TRUE |  | Stoichiometric Formula |  | 2019 | 326 | 149.62 | -127.78 | 2.442955 | 0.1605 | 0.4962014 | [8 empty] | high-temperature solid-state reactions in a sealed tube | Not mentioned | hot pressed at ∼500 °C at 50 MPa in an Ar atmosphere | Not mentioned | Not mentioned | Polycrystalline |  | Bulk
7240 | https://doi.org/10.1038/s41524-022-00897-2 | https://doi.org/10.1021/acs.inorgchem.9b01038 | AgBi0.9Sb0.1Se2 |  |  | Ag(Bi,Sb)Se2 | AgBi0.9Sb0.1Se2 | None | TRUE |  | Stoichiometric Formula |  | 2019 | 378 | 163.12 | -130.56 | 2.780529 | 0.2185 | 0.4810252 | [8 empty] | high-temperature solid-state reactions in a sealed tube | Not mentioned | hot pressed at ∼500 °C at 50 MPa in an Ar atmosphere | Not mentioned | Not mentioned | Polycrystalline |  | Bulk
7241 | https://doi.org/10.1038/s41524-022-00897-2 | https://doi.org/10.1021/acs.inorgchem.9b01038 | AgBi0.9Sb0.1Se2 |  |  | Ag(Bi,Sb)Se2 | AgBi0.9Sb0.1Se2 | None | TRUE |  | Stoichiometric Formula |  | 2019 | 478 | 205.35 | -152.78 | 4.793224 | 0.4827 | 0.4746553 | [8 empty] | high-temperature solid-state reactions in a sealed tube | Not mentioned | hot pressed at ∼500 °C at 50 MPa in an Ar atmosphere | Not mentioned | Not mentioned | Polycrystalline |  | Bulk
7242 | https://doi.org/10.1038/s41524-022-00897-2 | https://doi.org/10.1021/acs.inorgchem.9b01038 | AgBi0.9Sb0.1Se2 |  |  | Ag(Bi,Sb)Se2 | AgBi0.9Sb0.1Se2 | None | TRUE |  | Stoichiometric Formula |  | 2019 | 526 | 79.43 | -211.11 | 3.539991 | 0.379 | 0.4913022 | [8 empty] | high-temperature solid-state reactions in a sealed tube | Not mentioned | hot pressed at ∼500 °C at 50 MPa in an Ar atmosphere | Not mentioned | Not mentioned | Polycrystalline |  | Bulk
7243 | https://doi.org/10.1038/s41524-022-00897-2 | https://doi.org/10.1021/acs.inorgchem.9b01038 | AgBi0.9Sb0.1Se2 |  |  | Ag(Bi,Sb)Se2 | AgBi0.9Sb0.1Se2 | None | TRUE |  | Stoichiometric Formula |  | 2019 | 576 | 72.86 | -216.67 | 3.420477 | 0.5173 | 0.3808612 | [8 empty] | high-temperature solid-state reactions in a sealed tube | Not mentioned | hot pressed at ∼500 °C at 50 MPa in an Ar atmosphere | Not mentioned | Not mentioned | Polycrystalline |  | Bulk
7244 | https://doi.org/10.1038/s41524-022-00897-2 | https://doi.org/10.1021/acs.inorgchem.9b01038 | AgBi0.9Sb0.1Se2 |  |  | Ag(Bi,Sb)Se2 | AgBi0.9Sb0.1Se2 | None | TRUE |  | Stoichiometric Formula |  | 2019 | 676 | 54.64 | -247.22 | 3.339473 | 0.563 | 0.400974 | [8 empty] | high-temperature solid-state reactions in a sealed tube | Not mentioned | hot pressed at ∼500 °C at 50 MPa in an Ar atmosphere | Not mentioned | Not mentioned | Polycrystalline |  | Bulk
7245 | https://doi.org/10.1038/s41524-022-00897-2 | https://doi.org/10.1021/acs.jpcc.0c06490 | Cu0.98Pd0.02FeS2 |  |  | CuFeS2 | Cu0.98FeS2 | Pd0.02 | FALSE |  |  |  | 2020 | 10 | 36.52 | -18.3 | 0.0122301828 | 1.122035e-06 | 10.9 | [8 empty] | high-temperature solid-state reactions | Not mentioned | hot pressing | Not mentioned | Not mentioned | Polycrystalline |  | Bulk
7246 | https://doi.org/10.1038/s41524-022-00897-2 | https://doi.org/10.1021/acs.jpcc.0c06490 | Cu0.98Pd0.02FeS2 |  |  | CuFeS2 | Cu0.98FeS2 | Pd0.02 | FALSE |  |  |  | 2020 | 30 | 58.29 | -47.3 | 0.1304116341 | 1.738821788e-05 | 22.5 | [8 empty] | high-temperature solid-state reactions | Not mentioned | hot pressing | Not mentioned | Not mentioned | Polycrystalline |  | Bulk
7247 | https://doi.org/10.1038/s41524-022-00897-2 | https://doi.org/10.1021/acs.jpcc.0c06490 | Cu0.98Pd0.02FeS2 |  |  | CuFeS2 | Cu0.98FeS2 | Pd0.02 | FALSE |  |  |  | 2020 | 50 | 71.34 | -62.75 | 0.2809057 | 6.791724e-05 | 20.68 | [8 empty] | high-temperature solid-state reactions | Not mentioned | hot pressing | Not mentioned | Not mentioned | Polycrystalline |  | Bulk
7248 | https://doi.org/10.1038/s41524-022-00897-2 | https://doi.org/10.1021/acs.jpcc.0c06490 | Cu0.98Pd0.02FeS2 |  |  | CuFeS2 | Cu0.98FeS2 | Pd0.02 | FALSE |  |  |  | 2020 | 70 | 78.8 | -76.33 | 0.45911 | 0.0001872826 | 17.16 | [8 empty] | high-temperature solid-state reactions | Not mentioned | hot pressing | Not mentioned | Not mentioned | Polycrystalline |  | Bulk
7249 | https://doi.org/10.1038/s41524-022-00897-2 | https://doi.org/10.1021/acs.jpcc.0c06490 | Cu0.98Pd0.02FeS2 |  |  | CuFeS2 | Cu0.98FeS2 | Pd0.02 | FALSE |  |  |  | 2020 | 100 | 93.06 | -116 | 1.25221536 | 0.0008957191 | 13.98 | [8 empty] | high-temperature solid-state reactions | Not mentioned | hot pressing | Not mentioned | Not mentioned | Polycrystalline |  | Bulk
7250 | https://doi.org/10.1038/s41524-022-00897-2 | https://doi.org/10.1021/acs.jpcc.0c06490 | Cu0.98Pd0.02FeS2 |  |  | CuFeS2 | Cu0.98FeS2 | Pd0.02 | FALSE |  |  |  | 2020 | 200 | 107.46 | -223 | 5.34387834 | 0.01119723 | 9.545 | [8 empty] | high-temperature solid-state reactions | Not mentioned | hot pressing | Not mentioned | Not mentioned | Polycrystalline |  | Bulk
7251 | https://doi.org/10.1038/s41524-022-00897-2 | https://doi.org/10.1021/acs.jpcc.0c06490 | Cu0.98Pd0.02FeS2 |  |  | CuFeS2 | Cu0.98FeS2 | Pd0.02 | FALSE |  |  |  | 2020 | 300 | 93.05 | -306.87 | 8.762444 | 0.03559075 | 7.386 | [8 empty] | high-temperature solid-state reactions | Not mentioned | hot pressing | Not mentioned | Not mentioned | Polycrystalline |  | Bulk
7252 | https://doi.org/10.1038/s41524-022-00897-2 | https://doi.org/10.1021/acs.jpcc.0c06490 | Cu0.995Pd0.005FeS2 |  |  | CuFeS2 | Cu0.995FeS2 | Pd0.005 | FALSE |  |  |  | 2020 | 10 | 0.00054 | -149.6 | 1.20852864e-05 | 4.603919e-10 | 26.25 | [8 empty] | high-temperature solid-state reactions | Not mentioned | hot pressing | Not mentioned | Not mentioned | Polycrystalline |  | Bulk
7253 | https://doi.org/10.1038/s41524-022-00897-2 | https://doi.org/10.1021/acs.jpcc.0c06490 | Cu0.995Pd0.005FeS2 |  |  | CuFeS2 | Cu0.995FeS2 | Pd0.005 | FALSE |  |  |  | 2020 | 30 | 0.0727 | -419.85 | 0.01281512 | 7.689073e-07 | 50 | [8 empty] | high-temperature solid-state reactions | Not mentioned | hot pressing | Not mentioned | Not mentioned | Polycrystalline |  | Bulk
7254 | https://doi.org/10.1038/s41524-022-00897-2 | https://doi.org/10.1021/acs.jpcc.0c06490 | Cu0.995Pd0.005FeS2 |  |  | CuFeS2 | Cu0.995FeS2 | Pd0.005 | FALSE |  |  |  | 2020 | 50 | 0.6264 | -488.55 | 0.1495098 | 1.975553e-05 | 37.84 | [8 empty] | high-temperature solid-state reactions | Not mentioned | hot pressing | Not mentioned | Not mentioned | Polycrystalline |  | Bulk
7255 | https://doi.org/10.1038/s41524-022-00897-2 | https://doi.org/10.1021/acs.jpcc.0c06490 | Cu0.995Pd0.005FeS2 |  |  | CuFeS2 | Cu0.995FeS2 | Pd0.005 | FALSE |  |  |  | 2020 | 70 | 2.642 | -487 | 0.626600498 | 0.0001490385 | 29.43 | [8 empty] | high-temperature solid-state reactions | Not mentioned | hot pressing | Not mentioned | Not mentioned | Polycrystalline |  | Bulk
7256 | https://doi.org/10.1038/s41524-022-00897-2 | https://doi.org/10.1021/acs.jpcc.0c06490 | Cu0.995Pd0.005FeS2 |  |  | CuFeS2 | Cu0.995FeS2 | Pd0.005 | FALSE |  |  |  | 2020 | 100 | 10 | -450.38 | 2.028421444 | 0.0009496355 | 21.36 | [8 empty] | high-temperature solid-state reactions | Not mentioned | hot pressing | Not mentioned | Not mentioned | Polycrystalline |  | Bulk
7257 | https://doi.org/10.1038/s41524-022-00897-2 | https://doi.org/10.1021/acs.jpcc.0c06490 | Cu0.995Pd0.005FeS2 |  |  | CuFeS2 | Cu0.995FeS2 | Pd0.005 | FALSE |  |  |  | 2020 | 200 | 36.52 | -395.4 | 5.709579 | 0.009390755 | 12.16 | [8 empty] | high-temperature solid-state reactions | Not mentioned | hot pressing | Not mentioned | Not mentioned | Polycrystalline |  | Bulk
7258 | https://doi.org/10.1038/s41524-022-00897-2 | https://doi.org/10.1021/acs.jpcc.0c06490 | Cu0.995Pd0.005FeS2 |  |  | CuFeS2 | Cu0.995FeS2 | Pd0.005 | FALSE |  |  |  | 2020 | 300 | 42.17 | -404.5 | 6.899866 | 0.02640255 | 7.84 | [8 empty] | high-temperature solid-state reactions | Not mentioned | hot pressing | Not mentioned | Not mentioned | Polycrystalline |  | Bulk
7259 | https://doi.org/10.1038/s41524-022-00897-2 | https://doi.org/10.1021/acs.jpcc.0c06490 | Cu0.99Pd0.01FeS2 |  |  | CuFeS2 | Cu0.99FeS2 | Pd0.01 | FALSE |  |  |  | 2020 | 10 | 0.2 | -61 | 0.0007442 | 3.560766e-08 | 20.9 | [8 empty] | high-temperature solid-state reactions | Not mentioned | hot pressing | Not mentioned | Not mentioned | Polycrystalline |  | Bulk
7260 | https://doi.org/10.1038/s41524-022-00897-2 | https://doi.org/10.1021/acs.jpcc.0c06490 | Cu0.99Pd0.01FeS2 |  |  | CuFeS2 | Cu0.99FeS2 | Pd0.01 | FALSE |  |  |  | 2020 | 30 | 2.207 | -123.66 | 0.03374899 | 2.940662e-06 | 34.43 | [8 empty] | high-temperature solid-state reactions | Not mentioned | hot pressing | Not mentioned | Not mentioned | Polycrystalline |  | Bulk
7261 | https://doi.org/10.1038/s41524-022-00897-2 | https://doi.org/10.1021/acs.jpcc.0c06490 | Cu0.99Pd0.01FeS2 |  |  | CuFeS2 | Cu0.99FeS2 | Pd0.01 | FALSE |  |  |  | 2020 | 50 | 7.234 | -140.46 | 0.1427197 | 2.195687e-05 | 32.5 | [8 empty] | high-temperature solid-state reactions | Not mentioned | hot pressing | Not mentioned | Not mentioned | Polycrystalline |  | Bulk
7262 | https://doi.org/10.1038/s41524-022-00897-2 | https://doi.org/10.1021/acs.jpcc.0c06490 | Cu0.99Pd0.01FeS2 |  |  | CuFeS2 | Cu0.99FeS2 | Pd0.01 | FALSE |  |  |  | 2020 | 70 | 13.82 | -172.5 | 0.411231375 | 9.858286e-05 | 29.2 | [8 empty] | high-temperature solid-state reactions | Not mentioned | hot pressing | Not mentioned | Not mentioned | Polycrystalline |  | Bulk
7263 | https://doi.org/10.1038/s41524-022-00897-2 | https://doi.org/10.1021/acs.jpcc.0c06490 | Cu0.99Pd0.01FeS2 |  |  | CuFeS2 | Cu0.99FeS2 | Pd0.01 | FALSE |  |  |  | 2020 | 100 | 26.42 | -248.85 | 1.636093 | 0.0007058212 | 23.18 | [8 empty] | high-temperature solid-state reactions | Not mentioned | hot pressing | Not mentioned | Not mentioned | Polycrystalline |  | Bulk
7264 | https://doi.org/10.1038/s41524-022-00897-2 | https://doi.org/10.1021/acs.jpcc.0c06490 | Cu0.99Pd0.01FeS2 |  |  | CuFeS2 | Cu0.99FeS2 | Pd0.01 | FALSE |  |  |  | 2020 | 200 | 54.25 | -345 | 6.45710625 | 0.0100578 | 12.84 | [8 empty] | high-temperature solid-state reactions | Not mentioned | hot pressing | Not mentioned | Not mentioned | Polycrystalline |  | Bulk
7265 | https://doi.org/10.1038/s41524-022-00897-2 | https://doi.org/10.1021/acs.jpcc.0c06490 | Cu0.99Pd0.01FeS2 |  |  | CuFeS2 | Cu0.99FeS2 | Pd0.01 | FALSE |  |  |  | 2020 | 300 | 52.33 | -396 | 8.20618128 | 0.02675929 | 9.2 | [8 empty] | high-temperature solid-state reactions | Not mentioned | hot pressing | Not mentioned | Not mentioned | Polycrystalline |  | Bulk
7266 | https://doi.org/10.1038/s41524-022-00897-2 | https://doi.org/10.1021/acs.jpcc.0c06490 | Cu0.9Pd0.1FeS2 |  |  | CuFeS2 | Cu0.9FeS2 | Pd0.1 | FALSE |  |  |  | 2020 | 10 | 558.04 | -13 | 0.09430876 | 1.724109e-05 | 5.47 | [8 empty] | high-temperature solid-state reactions | Not mentioned | hot pressing | Not mentioned | Not mentioned | Polycrystalline |  | Bulk
7267 | https://doi.org/10.1038/s41524-022-00897-2 | https://doi.org/10.1021/acs.jpcc.0c06490 | Cu0.9Pd0.1FeS2 |  |  | CuFeS2 | Cu0.9FeS2 | Pd0.1 | FALSE |  |  |  | 2020 | 30 | 572.55 | -30.53 | 0.5336629 | 0.0001194768 | 13.4 | [8 empty] | high-temperature solid-state reactions | Not mentioned | hot pressing | Not mentioned | Not mentioned | Polycrystalline |  | Bulk
7268 | https://doi.org/10.1038/s41524-022-00897-2 | https://doi.org/10.1021/acs.jpcc.0c06490 | Cu0.9Pd0.1FeS2 |  |  | CuFeS2 | Cu0.9FeS2 | Pd0.1 | FALSE |  |  |  | 2020 | 50 | 582.94 | -45.8 | 1.222798 | 0.0004446539 | 13.75 | [8 empty] | high-temperature solid-state reactions | Not mentioned | hot pressing | Not mentioned | Not mentioned | Polycrystalline |  | Bulk
7269 | https://doi.org/10.1038/s41524-022-00897-2 | https://doi.org/10.1021/acs.jpcc.0c06490 | Cu0.9Pd0.1FeS2 |  |  | CuFeS2 | Cu0.9FeS2 | Pd0.1 | FALSE |  |  |  | 2020 | 70 | 562 | -56.49 | 1.793409 | 0.0009955485 | 12.61 | [8 empty] | high-temperature solid-state reactions | Not mentioned | hot pressing | Not mentioned | Not mentioned | Polycrystalline |  | Bulk
7270 | https://doi.org/10.1038/s41524-022-00897-2 | https://doi.org/10.1021/acs.jpcc.0c06490 | Cu0.9Pd0.1FeS2 |  |  | CuFeS2 | Cu0.9FeS2 | Pd0.1 | FALSE |  |  |  | 2020 | 100 | 523.3 | -73.28 | 2.810099 | 0.002631179 | 10.68 | [8 empty] | high-temperature solid-state reactions | Not mentioned | hot pressing | Not mentioned | Not mentioned | Polycrystalline |  | Bulk
7271 | https://doi.org/10.1038/s41524-022-00897-2 | https://doi.org/10.1021/acs.jpcc.0c06490 | Cu0.9Pd0.1FeS2 |  |  | CuFeS2 | Cu0.9FeS2 | Pd0.1 | FALSE |  |  |  | 2020 | 200 | 378.55 | -123.66 | 5.788709 | 0.01616958 | 7.16 | [8 empty] | high-temperature solid-state reactions | Not mentioned | hot pressing | Not mentioned | Not mentioned | Polycrystalline |  | Bulk
7272 | https://doi.org/10.1038/s41524-022-00897-2 | https://doi.org/10.1021/acs.jpcc.0c06490 | Cu0.9Pd0.1FeS2 |  |  | CuFeS2 | Cu0.9FeS2 | Pd0.1 | FALSE |  |  |  | 2020 | 300 | 273.84 | -168 | 7.72886016 | 0.04435925 | 5.227 | [8 empty] | high-temperature solid-state reactions | Not mentioned | hot pressing | Not mentioned | Not mentioned | Polycrystalline |  | Bulk
7273 | https://doi.org/10.1038/s41524-022-00897-2 | https://doi.org/10.1021/acs.jpcc.0c06490 | Cu1.02Fe0.98S2 |  |  | CuFeS2 | Cu1.02Fe0.98S2 | None | TRUE |  |  |  | 2020 | 30 | 3.4e-05 | -1174 | 4.6861384e-05 | 1.821982e-09 | 77.16 | [8 empty] | high-temperature solid-state reactions | Not mentioned | hot pressing | Not mentioned | Not mentioned | Polycrystalline |  | Bulk
7274 | https://doi.org/10.1038/s41524-022-00897-2 | https://doi.org/10.1021/acs.jpcc.0c06490 | Cu1.02Fe0.98S2 |  |  | CuFeS2 | Cu1.02Fe0.98S2 | None | TRUE |  |  |  | 2020 | 50 | 0.00165 | -972.73 | 0.001561236 | 1.438927e-07 | 54.25 | [8 empty] | high-temperature solid-state reactions | Not mentioned | hot pressing | Not mentioned | Not mentioned | Polycrystalline |  | Bulk
7275 | https://doi.org/10.1038/s41524-022-00897-2 | https://doi.org/10.1021/acs.jpcc.0c06490 | Cu1.02Fe0.98S2 |  |  | CuFeS2 | Cu1.02Fe0.98S2 | None | TRUE |  |  |  | 2020 | 70 | 0.0148 | -798.5 | 0.0094365133 | 1.61901e-06 | 40.8 | [8 empty] | high-temperature solid-state reactions | Not mentioned | hot pressing | Not mentioned | Not mentioned | Polycrystalline |  | Bulk
7276 | https://doi.org/10.1038/s41524-022-00897-2 | https://doi.org/10.1021/acs.jpcc.0c06490 | Cu1.02Fe0.98S2 |  |  | CuFeS2 | Cu1.02Fe0.98S2 | None | TRUE |  |  |  | 2020 | 100 | 0.1075 | -671.2 | 0.0484297648 | 1.561243e-05 | 31.02 | [8 empty] | high-temperature solid-state reactions | Not mentioned | hot pressing | Not mentioned | Not mentioned | Polycrystalline |  | Bulk
7277 | https://doi.org/10.1038/s41524-022-00897-2 | https://doi.org/10.1021/acs.jpcc.0c06490 | Cu1.02Fe0.98S2 |  |  | CuFeS2 | Cu1.02Fe0.98S2 | None | TRUE |  |  |  | 2020 | 200 | 1.0746 | -557.25 | 0.3336929 | 0.0003693336 | 18.07 | [8 empty] | high-temperature solid-state reactions | Not mentioned | hot pressing | Not mentioned | Not mentioned | Polycrystalline |  | Bulk
7278 | https://doi.org/10.1038/s41524-022-00897-2 | https://doi.org/10.1021/acs.jpcc.0c06490 | Cu1.02Fe0.98S2 |  |  | CuFeS2 | Cu1.02Fe0.98S2 | None | TRUE |  |  |  | 2020 | 300 | 1.1548 | -534.4 | 0.3297917 | 0.0008977994 | 11.02 | [8 empty] | high-temperature solid-state reactions | Not mentioned | hot pressing | Not mentioned | Not mentioned | Polycrystalline |  | Bulk
7279 | https://doi.org/10.1038/s41524-022-00897-2 | https://doi.org/10.1021/acs.jpcc.0c06490 | CuFeS2 |  |  | CuFeS2 | CuFeS2 | None | TRUE |  |  |  | 2020 | 10 | 0.01075 | -97.7 | 0.0001026118675 | 8.770245e-09 | 11.7 | [8 empty] | high-temperature solid-state reactions | Not mentioned | hot pressing | Not mentioned | Not mentioned | Polycrystalline |  | Bulk
7280 | https://doi.org/10.1038/s41524-022-00897-2 | https://doi.org/10.1021/acs.jpcc.0c06490 | CuFeS2 |  |  | CuFeS2 | CuFeS2 | None | TRUE |  |  |  | 2020 | 30 | 0.264 | -306.87 | 0.02486067 | 2.505274e-06 | 29.77 | [8 empty] | high-temperature solid-state reactions | Not mentioned | hot pressing | Not mentioned | Not mentioned | Polycrystalline |  | Bulk
7281 | https://doi.org/10.1038/s41524-022-00897-2 | https://doi.org/10.1021/acs.jpcc.0c06490 | CuFeS2 |  |  | CuFeS2 | CuFeS2 | None | TRUE |  |  |  | 2020 | 50 | 1.32 | -486 | 0.31177872 | 5.119519e-05 | 30.45 | [8 empty] | high-temperature solid-state reactions | Not mentioned | hot pressing | Not mentioned | Not mentioned | Polycrystalline |  | Bulk
7282 | https://doi.org/10.1038/s41524-022-00897-2 | https://doi.org/10.1021/acs.jpcc.0c06490 | CuFeS2 |  |  | CuFeS2 | CuFeS2 | None | TRUE |  |  |  | 2020 | 70 | 4.07 | -508.4 | 1.051975 | 0.0002634643 | 27.95 | [8 empty] | high-temperature solid-state reactions | Not mentioned | hot pressing | Not mentioned | Not mentioned | Polycrystalline |  | Bulk
7283 | https://doi.org/10.1038/s41524-022-00897-2 | https://doi.org/10.1021/acs.jpcc.0c06490 | CuFeS2 |  |  | CuFeS2 | CuFeS2 | None | TRUE |  |  |  | 2020 | 100 | 12.41 | -473.3 | 2.78 | 0.00116513 | 23.86 | [8 empty] | high-temperature solid-state reactions | Not mentioned | hot pressing | Not mentioned | Not mentioned | Polycrystalline |  | Bulk
7284 | https://doi.org/10.1038/s41524-022-00897-2 | https://doi.org/10.1021/acs.jpcc.0c06490 | CuFeS2 |  |  | CuFeS2 | CuFeS2 | None | TRUE |  |  |  | 2020 | 200 | 58.3 | -375.57 | 8.22338 | 0.01019006 | 16.14 | [8 empty] | high-temperature solid-state reactions | Not mentioned | hot pressing | Not mentioned | Not mentioned | Polycrystalline |  | Bulk
7285 | https://doi.org/10.1038/s41524-022-00897-2 | https://doi.org/10.1021/acs.jpcc.0c11601 | Co9S8 |  |  | CoS2 | Co9S8 | None | TRUE |  |  |  | 2021 | 18 | 946445.51 | -2.5 | 5.915284 | 0.0003834178 | 27.77 | [8 empty] | high-temperature solid-state reactions in a sealed tube | Not mentioned | spark plasma sintering at 5 kN and 700 °C | Not mentioned | Not mentioned | Polycrystalline |  | Bulk
7286 | https://doi.org/10.1038/s41524-022-00897-2 | https://doi.org/10.1021/acs.jpcc.0c11601 | Co9S8 |  |  | CoS2 | Co9S8 | None | TRUE |  |  |  | 2021 | 41 | 414505.1 | -2.2 | 6.6 | 0.0002479783 | 33.17 | [8 empty] | high-temperature solid-state reactions in a sealed tube | Not mentioned | spark plasma sintering at 5 kN and 700 °C | Not mentioned | Not mentioned | Polycrystalline |  | Bulk
7287 | https://doi.org/10.1038/s41524-022-00897-2 | https://doi.org/10.1021/acs.jpcc.0c11601 | Co9S8 |  |  | CoS2 | Co9S8 | None | TRUE |  |  |  | 2021 | 66 | 173398 | -1.5 | 0.56 | 8.863891e-05 | 29.05 | [8 empty] | high-temperature solid-state reactions in a sealed tube | Not mentioned | spark plasma sintering at 5 kN and 700 °C | Not mentioned | Not mentioned | Polycrystalline |  | Bulk
7288 | https://doi.org/10.1038/s41524-022-00897-2 | https://doi.org/10.1021/acs.jpcc.0c11601 | Co9S8 |  |  | CoS2 | Co9S8 | None | TRUE |  |  |  | 2021 | 89 | 97285.43 | -4.5 | 2.04 | 0.000729034 | 24.05 | [8 empty] | high-temperature solid-state reactions in a sealed tube | Not mentioned | spark plasma sintering at 5 kN and 700 °C | Not mentioned | Not mentioned | Polycrystalline |  | Bulk
7289 | https://doi.org/10.1038/s41524-022-00897-2 | https://doi.org/10.1021/acs.jpcc.0c11601 | Co9S8 |  |  | CoS2 | Co9S8 | None | TRUE |  |  |  | 2021 | 107 | 67400 | -4.7 | 1.488866 | 0.0007859332 | 20.27 | [8 empty] | high-temperature solid-state reactions in a sealed tube | Not mentioned | spark plasma sintering at 5 kN and 700 °C | Not mentioned | Not mentioned | Polycrystalline |  | Bulk
7290 | https://doi.org/10.1038/s41524-022-00897-2 | https://doi.org/10.1021/acs.jpcc.0c11601 | Co9S8 |  |  | CoS2 | Co9S8 | None | TRUE |  |  |  | 2021 | 150 | 36790.62 | -7.2 | 1.907226 | 0.001817559 | 15.74 | [8 empty] | high-temperature solid-state reactions in a sealed tube | Not mentioned | spark plasma sintering at 5 kN and 700 °C | Not mentioned | Not mentioned | Polycrystalline |  | Bulk
7291 | https://doi.org/10.1038/s41524-022-00897-2 | https://doi.org/10.1021/acs.jpcc.0c11601 | Co9S8 |  |  | CoS2 | Co9S8 | None | TRUE |  |  |  | 2021 | 250 | 16667 | -15 | 3.750075 | 0.008311336 | 11.28 | [8 empty] | high-temperature solid-state reactions in a sealed tube | Not mentioned | spark plasma sintering at 5 kN and 700 °C | Not mentioned | Not mentioned | Polycrystalline |  | Bulk
7292 | https://doi.org/10.1038/s41524-022-00897-2 | https://doi.org/10.1021/acs.jpcc.0c11601 | Co9S8 |  |  | CoS2 | Co9S8 | None | TRUE |  |  |  | 2021 | 300 | 12693.62 | -19.2 | 4.679376 | 0.01403813 | 10 | [8 empty] | high-temperature solid-state reactions in a sealed tube | Not mentioned | spark plasma sintering at 5 kN and 700 °C | Not mentioned | Not mentioned | Polycrystalline |  | Bulk
7293 | https://doi.org/10.1038/s41524-022-00897-2 | https://doi.org/10.1021/acs.jpcc.0c11601 | CoS2 |  |  | CoS2 | CoS2 | None | TRUE |  |  |  | 2021 | 41 | 52140 | -28.8 | 50.8 | 0.0164178432 | 10.8 | [8 empty] | high-temperature solid-state reactions in a sealed tube | Not mentioned | spark plasma sintering at 5 kN and 700 °C | Not mentioned | Not mentioned | Polycrystalline |  | Bulk
7294 | https://doi.org/10.1038/s41524-022-00897-2 | https://doi.org/10.1021/acs.jpcc.0c11601 | CoS2 |  |  | CoS2 | CoS2 | None | TRUE |  |  |  | 2021 | 66 | 25000 | -32.6 | 33.3 | 0.01237512 | 14.17 | [8 empty] | high-temperature solid-state reactions in a sealed tube | Not mentioned | spark plasma sintering at 5 kN and 700 °C | Not mentioned | Not mentioned | Polycrystalline |  | Bulk
7295 | https://doi.org/10.1038/s41524-022-00897-2 | https://doi.org/10.1021/acs.jpcc.0c11601 | CoS2 |  |  | CoS2 | CoS2 | None | TRUE |  |  |  | 2021 | 89 | 15390.44 | -30 | 19.4 | 0.008357791 | 14.75 | [8 empty] | high-temperature solid-state reactions in a sealed tube | Not mentioned | spark plasma sintering at 5 kN and 700 °C | Not mentioned | Not mentioned | Polycrystalline |  | Bulk
7296 | https://doi.org/10.1038/s41524-022-00897-2 | https://doi.org/10.1021/acs.jpcc.0c11601 | CoS2 |  |  | CoS2 | CoS2 | None | TRUE |  |  |  | 2021 | 107 | 11904.12 | -27.4 | 13.1 | 0.006772476 | 14.12 | [8 empty] | high-temperature solid-state reactions in a sealed tube | Not mentioned | spark plasma sintering at 5 kN and 700 °C | Not mentioned | Not mentioned | Polycrystalline |  | Bulk
7297 | https://doi.org/10.1038/s41524-022-00897-2 | https://doi.org/10.1021/acs.jpcc.0c11601 | CoS2 |  |  | CoS2 | CoS2 | None | TRUE |  |  |  | 2021 | 150 | 10000 | -32.05 | 12.4 | 0.0118981 | 12.95 | [8 empty] | high-temperature solid-state reactions in a sealed tube | Not mentioned | spark plasma sintering at 5 kN and 700 °C | Not mentioned | Not mentioned | Polycrystalline |  | Bulk
7298 | https://doi.org/10.1038/s41524-022-00897-2 | https://doi.org/10.1021/acs.jpcc.0c11601 | CoS2 |  |  | CoS2 | CoS2 | None | TRUE |  |  |  | 2021 | 250 | 7594.13 | -36.97 | 13.4 | 0.02173265 | 11.94 | [8 empty] | high-temperature solid-state reactions in a sealed tube | Not mentioned | spark plasma sintering at 5 kN and 700 °C | Not mentioned | Not mentioned | Polycrystalline |  | Bulk
7299 | https://doi.org/10.1038/s41524-022-00897-2 | https://doi.org/10.1021/acs.jpcc.0c11601 | CoS2 |  |  | CoS2 | CoS2 | None | TRUE |  |  |  | 2021 | 300 | 6678.84 | -40.2 | 13.3 | 0.02891055159 | 11.2 | [8 empty] | high-temperature solid-state reactions in a sealed tube | Not mentioned | spark plasma sintering at 5 kN and 700 °C | Not mentioned | Not mentioned | Polycrystalline |  | Bulk
7300 | https://doi.org/10.1038/s41524-022-00897-2 | https://doi.org/10.1021/acs.jpcc.9b03329 | SnTe |  | SnTe + xAgSbSe2 | SnTe | SnTe | None | TRUE |  |  |  | 2019 | 600 | 2850 | 60 | 10.26 | 0.1196501 | 5.145 | [8 empty] | Not mentioned | Not mentioned | hot pressing | Not mentioned | Not mentioned | Polycrystalline |  | Bulk
7301 | https://doi.org/10.1038/s41524-022-00897-2 | https://doi.org/10.1021/acs.jpcc.9b03329 | SnTe |  | SnTe + xAgSbSe2 | SnTe | SnTe | None | TRUE |  |  |  | 2019 | 650 | 2362 | 71.3 | 12.00767578 | 0.1674172 | 4.662 | [8 empty] | Not mentioned | Not mentioned | hot pressing | Not mentioned | Not mentioned | Polycrystalline |  | Bulk
7302 | https://doi.org/10.1038/s41524-022-00897-2 | https://doi.org/10.1021/acs.jpcc.9b03329 | SnTe |  | SnTe + xAgSbSe2 | SnTe | SnTe | None | TRUE |  |  |  | 2019 | 700 | 1901.4 | 86.7 | 14.29261 | 0.23935 | 4.18 | [8 empty] | Not mentioned | Not mentioned | hot pressing | Not mentioned | Not mentioned | Polycrystalline |  | Bulk
7303 | https://doi.org/10.1038/s41524-022-00897-2 | https://doi.org/10.1021/acs.jpcc.9b03329 | SnTe |  | SnTe + xAgSbSe2 | SnTe | SnTe | None | TRUE |  |  |  | 2019 | 750 | 1530.61 | 102.56 | 16.0998 | 0.3226 | 3.77 | [8 empty] | Not mentioned | Not mentioned | hot pressing | Not mentioned | Not mentioned | Polycrystalline |  | Bulk
7304 | https://doi.org/10.1038/s41524-022-00897-2 | https://doi.org/10.1021/acs.jpcc.9b03329 | SnTe |  | SnTe + xAgSbSe2 | SnTe | SnTe | None | TRUE |  |  |  | 2019 | 800 | 1158 | 118.2 | 16.17869592 | 0.41 | 3.37 | [8 empty] | Not mentioned | Not mentioned | hot pressing | Not mentioned | Not mentioned | Polycrystalline |  | Bulk
7305 | https://doi.org/10.1038/s41524-022-00897-2 | https://doi.org/10.1021/acs.jpcc.9b03329 | SnTe(AgSbSe2)0.15 |  | SnTe + xAgSbSe2 | SnTe | SnTe | (AgSbSe2)0.15 | FALSE |  |  |  | 2019 | 300 | 1612 | 60.9 | 5.97860172 | 0.08189865 | 2.19 | [8 empty] | Not mentioned | Not mentioned | hot pressing | Not mentioned | Not mentioned | Polycrystalline |  | Bulk
7306 | https://doi.org/10.1038/s41524-022-00897-2 | https://doi.org/10.1021/acs.jpcc.9b03329 | SnTe(AgSbSe2)0.15 |  | SnTe + xAgSbSe2 | SnTe | SnTe | (AgSbSe2)0.15 | FALSE |  |  |  | 2019 | 400 | 1365.77 | 80.9 | 8.938705 | 0.165302 | 2.163 | [8 empty] | Not mentioned | Not mentioned | hot pressing | Not mentioned | Not mentioned | Polycrystalline |  | Bulk
7307 | https://doi.org/10.1038/s41524-022-00897-2 | https://doi.org/10.1021/acs.jpcc.9b03329 | SnTe(AgSbSe2)0.15 |  | SnTe + xAgSbSe2 | SnTe | SnTe | (AgSbSe2)0.15 | FALSE |  |  |  | 2019 | 500 | 1124 | 101 | 11.465924 | 0.285222 | 2.01 | [8 empty] | Not mentioned | Not mentioned | hot pressing | Not mentioned | Not mentioned | Polycrystalline |  | Bulk
7308 | https://doi.org/10.1038/s41524-022-00897-2 | https://doi.org/10.1021/acs.jpcc.9b03329 | SnTe(AgSbSe2)0.15 |  | SnTe + xAgSbSe2 | SnTe | SnTe | (AgSbSe2)0.15 | FALSE |  |  |  | 2019 | 600 | 890 | 123.3 | 13.5305721 | 0.45101907 | 1.8 | [8 empty] | Not mentioned | Not mentioned | hot pressing | Not mentioned | Not mentioned | Polycrystalline |  | Bulk
7309 | https://doi.org/10.1038/s41524-022-00897-2 | https://doi.org/10.1021/acs.jpcc.9b03329 | SnTe(AgSbSe2)0.15 |  | SnTe + xAgSbSe2 | SnTe | SnTe | (AgSbSe2)0.15 | FALSE |  |  |  | 2019 | 650 | 815 | 133.3 | 14.48164535 | 0.5342264 | 1.762 | [8 empty] | Not mentioned | Not mentioned | hot pressing | Not mentioned | Not mentioned | Polycrystalline |  | Bulk
7310 | https://doi.org/10.1038/s41524-022-00897-2 | https://doi.org/10.1021/acs.jpcc.9b03329 | SnTe(AgSbSe2)0.15 |  | SnTe + xAgSbSe2 | SnTe | SnTe | (AgSbSe2)0.15 | FALSE |  |  |  | 2019 | 700 | 768.7 | 140.4 | 15.15274 | 0.626 | 1.71 | [8 empty] | Not mentioned | Not mentioned | hot pressing | Not mentioned | Not mentioned | Polycrystalline |  | Bulk
7311 | https://doi.org/10.1038/s41524-022-00897-2 | https://doi.org/10.1021/acs.jpcc.9b03329 | SnTe(AgSbSe2)0.15 |  | SnTe + xAgSbSe2 | SnTe | SnTe | (AgSbSe2)0.15 | FALSE |  |  |  | 2019 | 800 | 766 | 146.1 | 16.35043086 | 0.7622578 | 1.716 | [8 empty] | Not mentioned | Not mentioned | hot pressing | Not mentioned | Not mentioned | Polycrystalline |  | Bulk
7312 | https://doi.org/10.1038/s41524-022-00897-2 | https://doi.org/10.1021/acs.jpcc.9b03329 | SnTe(AgSbSe2)0.1 |  | SnTe + xAgSbSe2 | SnTe | SnTe | (AgSbSe2)0.1 | FALSE |  |  |  | 2019 | 300 | 2067.11 | 53.2 | 5.850417 | 0.07178426 | 2.445 | [8 empty] | Not mentioned | Not mentioned | hot pressing | Not mentioned | Not mentioned | Polycrystalline |  | Bulk
7313 | https://doi.org/10.1038/s41524-022-00897-2 | https://doi.org/10.1021/acs.jpcc.9b03329 | SnTe(AgSbSe2)0.1 |  | SnTe + xAgSbSe2 | SnTe | SnTe | (AgSbSe2)0.1 | FALSE |  |  |  | 2019 | 400 | 1704 | 70.8 | 8.54153856 | 0.1398533 | 2.443 | [8 empty] | Not mentioned | Not mentioned | hot pressing | Not mentioned | Not mentioned | Polycrystalline |  | Bulk
7314 | https://doi.org/10.1038/s41524-022-00897-2 | https://doi.org/10.1021/acs.jpcc.9b03329 | SnTe(AgSbSe2)0.1 |  | SnTe + xAgSbSe2 | SnTe | SnTe | (AgSbSe2)0.1 | FALSE |  |  |  | 2019 | 500 | 1382.55 | 90.38 | 11.29342 | 0.248 | 2.29 | [8 empty] | Not mentioned | Not mentioned | hot pressing | Not mentioned | Not mentioned | Polycrystalline |  | Bulk
7315 | https://doi.org/10.1038/s41524-022-00897-2 | https://doi.org/10.1021/acs.jpcc.9b03329 | SnTe(AgSbSe2)0.1 |  | SnTe + xAgSbSe2 | SnTe | SnTe | (AgSbSe2)0.1 | FALSE |  |  |  | 2019 | 600 | 1093.5 | 113.1 | 13.98763 | 0.41 | 2.06 | [8 empty] | Not mentioned | Not mentioned | hot pressing | Not mentioned | Not mentioned | Polycrystalline |  | Bulk
7316 | https://doi.org/10.1038/s41524-022-00897-2 | https://doi.org/10.1021/acs.jpcc.9b03329 | SnTe(AgSbSe2)0.1 |  | SnTe + xAgSbSe2 | SnTe | SnTe | (AgSbSe2)0.1 | FALSE |  |  |  | 2019 | 650 | 966.44 | 124.85 | 15.06441 | 0.4962931 | 1.973 | [8 empty] | Not mentioned | Not mentioned | hot pressing | Not mentioned | Not mentioned | Polycrystalline |  | Bulk
7317 | https://doi.org/10.1038/s41524-022-00897-2 | https://doi.org/10.1021/acs.jpcc.9b03329 | SnTe(AgSbSe2)0.1 |  | SnTe + xAgSbSe2 | SnTe | SnTe | (AgSbSe2)0.1 | FALSE |  |  |  | 2019 | 700 | 890 | 134 | 15.98084 | 0.5878396 | 1.903 | [8 empty] | Not mentioned | Not mentioned | hot pressing | Not mentioned | Not mentioned | Polycrystalline |  | Bulk
7318 | https://doi.org/10.1038/s41524-022-00897-2 | https://doi.org/10.1021/acs.jpcc.9b03329 | SnTe(AgSbSe2)0.1 |  | SnTe + xAgSbSe2 | SnTe | SnTe | (AgSbSe2)0.1 | FALSE |  |  |  | 2019 | 750 | 849 | 140.3 | 16.71179241 | 0.6686 | 1.881 | [8 empty] | Not mentioned | Not mentioned | hot pressing | Not mentioned | Not mentioned | Polycrystalline |  | Bulk
7319 | https://doi.org/10.1038/s41524-022-00897-2 | https://doi.org/10.1021/acs.jpcc.9b03329 | SnTe(AgSbSe2)0.1 |  | SnTe + xAgSbSe2 | SnTe | SnTe | (AgSbSe2)0.1 | FALSE |  |  |  | 2019 | 800 | 838.93 | 143.25 | 17.21532 | 0.7203061 | 1.912 | [8 empty] | Not mentioned | Not mentioned | hot pressing | Not mentioned | Not mentioned | Polycrystalline |  | Bulk
7320 | https://doi.org/10.1038/s41524-022-00897-2 | https://doi.org/10.1021/acs.jpcc.9b03329 | SnTe(AgSbSe2)0.25 |  | SnTe + xAgSbSe2 | SnTe | SnTe | (AgSbSe2)0.25 | FALSE |  |  |  | 2019 | 300 | 1335 | 65.8 | 5.7800694 | 0.094 | 1.854 | [8 empty] | Not mentioned | Not mentioned | hot pressing | Not mentioned | Not mentioned | Polycrystalline |  | Bulk
7321 | https://doi.org/10.1038/s41524-022-00897-2 | https://doi.org/10.1021/acs.jpcc.9b03329 | SnTe(AgSbSe2)0.25 |  | SnTe + xAgSbSe2 | SnTe | SnTe | (AgSbSe2)0.25 | FALSE |  |  |  | 2019 | 400 | 1138 | 85.6 | 8.65 | 0.19 | 1.832 | [8 empty] | Not mentioned | Not mentioned | hot pressing | Not mentioned | Not mentioned | Polycrystalline |  | Bulk
7322 | https://doi.org/10.1038/s41524-022-00897-2 | https://doi.org/10.1021/acs.jpcc.9b03329 | SnTe(AgSbSe2)0.25 |  | SnTe + xAgSbSe2 | SnTe | SnTe | (AgSbSe2)0.25 | FALSE |  |  |  | 2019 | 500 | 942.95 | 109.2 | 11.24434 | 0.3287819 | 1.71 | [8 empty] | Not mentioned | Not mentioned | hot pressing | Not mentioned | Not mentioned | Polycrystalline |  | Bulk
7323 | https://doi.org/10.1038/s41524-022-00897-2 | https://doi.org/10.1021/acs.jpcc.9b03329 | SnTe(AgSbSe2)0.25 |  | SnTe + xAgSbSe2 | SnTe | SnTe | (AgSbSe2)0.25 | FALSE |  |  |  | 2019 | 600 | 771.81 | 132.2 | 13.4888 | 0.5033134 | 1.608 | [8 empty] | Not mentioned | Not mentioned | hot pressing | Not mentioned | Not mentioned | Polycrystalline |  | Bulk
7324 | https://doi.org/10.1038/s41524-022-00897-2 | https://doi.org/10.1021/acs.jpcc.9b03329 | SnTe(AgSbSe2)0.25 |  | SnTe + xAgSbSe2 | SnTe | SnTe | (AgSbSe2)0.25 | FALSE |  |  |  | 2019 | 650 | 731 | 139.2 | 14.1 | 0.5790447 | 1.59 | [8 empty] | Not mentioned | Not mentioned | hot pressing | Not mentioned | Not mentioned | Polycrystalline |  | Bulk
7325 | https://doi.org/10.1038/s41524-022-00897-2 | https://doi.org/10.1021/acs.jpcc.9b03329 | SnTe(AgSbSe2)0.25 |  | SnTe + xAgSbSe2 | SnTe | SnTe | (AgSbSe2)0.25 | FALSE |  |  |  | 2019 | 700 | 718 | 142.2 | 14.51856312 | 0.62734532 | 1.62 | [8 empty] | Not mentioned | Not mentioned | hot pressing | Not mentioned | Not mentioned | Polycrystalline |  | Bulk
7326 | https://doi.org/10.1038/s41524-022-00897-2 | https://doi.org/10.1021/acs.jpcc.9b03329 | SnTe(AgSbSe2)0.25 |  | SnTe + xAgSbSe2 | SnTe | SnTe | (AgSbSe2)0.25 | FALSE |  |  |  | 2019 | 750 | 715 | 143 | 14.621035 | 0.660788 | 1.6595 | [8 empty] | Not mentioned | Not mentioned | hot pressing | Not mentioned | Not mentioned | Polycrystalline |  | Bulk
7327 | https://doi.org/10.1038/s41524-022-00897-2 | https://doi.org/10.1021/acs.jpcc.9b03329 | SnTe(AgSbSe2)0.25 |  | SnTe + xAgSbSe2 | SnTe | SnTe | (AgSbSe2)0.25 | FALSE |  |  |  | 2019 | 800 | 734.5 | 139.5 | 14.29355 | 0.6571749 | 1.74 | [8 empty] | Not mentioned | Not mentioned | hot pressing | Not mentioned | Not mentioned | Polycrystalline |  | Bulk
7328 | https://doi.org/10.1038/s41524-022-00897-2 | https://doi.org/10.1021/acs.jpcc.9b03329 | SnTe(AgSbSe2)0.2 |  | SnTe + xAgSbSe2 | SnTe | SnTe | (AgSbSe2)0.2 | FALSE |  |  |  | 2019 | 300 | 1250 | 64 | 5.6 | 0.131 | 1.285 | [8 empty] | Not mentioned | Not mentioned | hot pressing | Not mentioned | Not mentioned | Polycrystalline |  | Bulk
7329 | https://doi.org/10.1038/s41524-022-00897-2 | https://doi.org/10.1021/acs.jpcc.9b03329 | SnTe(AgSbSe2)0.2 |  | SnTe + xAgSbSe2 | SnTe | SnTe | (AgSbSe2)0.2 | FALSE |  |  |  | 2019 | 400 | 1067.11 | 83.585 | 8.92 | 0.284 | 1.27 | [8 empty] | Not mentioned | Not mentioned | hot pressing | Not mentioned | Not mentioned | Polycrystalline |  | Bulk
7330 | https://doi.org/10.1038/s41524-022-00897-2 | https://doi.org/10.1021/acs.jpcc.9b03329 | SnTe(AgSbSe2)0.2 |  | SnTe + xAgSbSe2 | SnTe | SnTe | (AgSbSe2)0.2 | FALSE |  |  |  | 2019 | 500 | 892.62 | 104.25 | 11.08 | 0.466 | 1.2 | [8 empty] | Not mentioned | Not mentioned | hot pressing | Not mentioned | Not mentioned | Polycrystalline |  | Bulk
7331 | https://doi.org/10.1038/s41524-022-00897-2 | https://doi.org/10.1021/acs.jpcc.9b03329 | SnTe(AgSbSe2)0.2 |  | SnTe + xAgSbSe2 | SnTe | SnTe | (AgSbSe2)0.2 | FALSE |  |  |  | 2019 | 600 | 728.19 | 127.925 | 12.92 | 0.717 | 1.086 | [8 empty] | Not mentioned | Not mentioned | hot pressing | Not mentioned | Not mentioned | Polycrystalline |  | Bulk
7332 | https://doi.org/10.1038/s41524-022-00897-2 | https://doi.org/10.1021/acs.jpcc.9b03329 | SnTe(AgSbSe2)0.2 |  | SnTe + xAgSbSe2 | SnTe | SnTe | (AgSbSe2)0.2 | FALSE |  |  |  | 2019 | 650 | 684.56 | 137.55 | 13.7 | 0.83 | 1.08 | [8 empty] | Not mentioned | Not mentioned | hot pressing | Not mentioned | Not mentioned | Polycrystalline |  | Bulk
7333 | https://doi.org/10.1038/s41524-022-00897-2 | https://doi.org/10.1021/acs.jpcc.9b03329 | SnTe(AgSbSe2)0.2 |  | SnTe + xAgSbSe2 | SnTe | SnTe | (AgSbSe2)0.2 | FALSE |  |  |  | 2019 | 800 | 697.99 | 140.377 | 14.2 | 0.934 | 1.21 | [8 empty] | Not mentioned | Not mentioned | hot pressing | Not mentioned | Not mentioned | Polycrystalline |  | Bulk
7334 | https://doi.org/10.1038/s41524-022-00897-2 | https://doi.org/10.1021/acsaem.1c00172 | Mg1.95Li0.05Ge0.9Si0.1 |  | Mg2–yLiyGe1–zSiz | Mg2Ge | Mg1.95Ge0.9 | Li0.05, Si0.1 | FALSE |  |  |  | 2021 | 300 | 136.15 | 239 | 7.77702415 | 0.04720023 | 4.943 | [8 empty] | mechanical alloying by ball milling | Not mentioned | direct current sintering press, under vacuum (10^–5 bar) with a holding time of 10 min and under a sintering pressure of 66 MPa with a heating rate 1 K/s to 973K | Not mentioned | Not mentioned | Polycrystalline |  | Bulk
7335 | https://doi.org/10.1038/s41524-022-00897-2 | https://doi.org/10.1021/acsaem.1c00172 | Mg1.95Li0.05Ge0.9Si0.1 |  | Mg2–yLiyGe1–zSiz | Mg2Ge | Mg1.95Ge0.9 | Li0.05, Si0.1 | FALSE |  |  |  | 2021 | 400 | 103.2 | 277.2 | 7.929871488 | 0.08606562 | 3.6855 | [8 empty] | mechanical alloying by ball milling | Not mentioned | direct current sintering press, under vacuum (10^–5 bar) with a holding time of 10 min and under a sintering pressure of 66 MPa with a heating rate 1 K/s to 973K | Not mentioned | Not mentioned | Polycrystalline |  | Bulk
7336 | https://doi.org/10.1038/s41524-022-00897-2 | https://doi.org/10.1021/acsaem.1c00172 | Mg1.95Li0.05Ge0.9Si0.1 |  | Mg2–yLiyGe1–zSiz | Mg2Ge | Mg1.95Ge0.9 | Li0.05, Si0.1 | FALSE |  |  |  | 2021 | 500 | 117 | 293.3 | 10.06491213 | 0.166011 | 3.0314 | [8 empty] | mechanical alloying by ball milling | Not mentioned | direct current sintering press, under vacuum (10^–5 bar) with a holding time of 10 min and under a sintering pressure of 66 MPa with a heating rate 1 K/s to 973K | Not mentioned | Not mentioned | Polycrystalline |  | Bulk
7337 | https://doi.org/10.1038/s41524-022-00897-2 | https://doi.org/10.1021/acsaem.1c00172 | Mg1.95Li0.05Ge0.9Si0.1 |  | Mg2–yLiyGe1–zSiz | Mg2Ge | Mg1.95Ge0.9 | Li0.05, Si0.1 | FALSE |  |  |  | 2021 | 600 | 143.08 | 294.3 | 12.39252 | 0.2824076 | 2.6329 | [8 empty] | mechanical alloying by ball milling | Not mentioned | direct current sintering press, under vacuum (10^–5 bar) with a holding time of 10 min and under a sintering pressure of 66 MPa with a heating rate 1 K/s to 973K | Not mentioned | Not mentioned | Polycrystalline |  | Bulk
7338 | https://doi.org/10.1038/s41524-022-00897-2 | https://doi.org/10.1021/acsaem.1c00172 | Mg1.95Li0.05Ge0.9Si0.1 |  | Mg2–yLiyGe1–zSiz | Mg2Ge | Mg1.95Ge0.9 | Li0.05, Si0.1 | FALSE |  |  |  | 2021 | 675 | 172.4 | 286.3 | 14.13123 | 0.3924696 | 2.4304 | [8 empty] | mechanical alloying by ball milling | Not mentioned | direct current sintering press, under vacuum (10^–5 bar) with a holding time of 10 min and under a sintering pressure of 66 MPa with a heating rate 1 K/s to 973K | Not mentioned | Not mentioned | Polycrystalline |  | Bulk
7339 | https://doi.org/10.1038/s41524-022-00897-2 | https://doi.org/10.1021/acsaem.1c00172 | Mg1.97Li0.03Ge0.8Si0.2 |  | Mg2–yLiyGe1–zSiz | Mg2Ge | Mg1.97Ge0.8 | Li0.03, Si0.2 | FALSE |  |  |  | 2021 | 400 | 73.08 | 315.44 | 7.271635 | 0.08709588 | 3.3396 | [8 empty] | mechanical alloying by ball milling | Not mentioned | direct current sintering press, under vacuum (10^–5 bar) with a holding time of 10 min and under a sintering pressure of 66 MPa with a heating rate 1 K/s to 973K | Not mentioned | Not mentioned | Polycrystalline |  | Bulk
7340 | https://doi.org/10.1038/s41524-022-00897-2 | https://doi.org/10.1021/acsaem.1c00172 | Mg1.97Li0.03Ge0.8Si0.2 |  | Mg2–yLiyGe1–zSiz | Mg2Ge | Mg1.97Ge0.8 | Li0.03, Si0.2 | FALSE |  |  |  | 2021 | 500 | 89.23 | 325.5 | 9.453941 | 0.1709079 | 2.7658 | [8 empty] | mechanical alloying by ball milling | Not mentioned | direct current sintering press, under vacuum (10^–5 bar) with a holding time of 10 min and under a sintering pressure of 66 MPa with a heating rate 1 K/s to 973K | Not mentioned | Not mentioned | Polycrystalline |  | Bulk
7341 | https://doi.org/10.1038/s41524-022-00897-2 | https://doi.org/10.1021/acsaem.1c00172 | Mg1.97Li0.03Ge0.8Si0.2 |  | Mg2–yLiyGe1–zSiz | Mg2Ge | Mg1.97Ge0.8 | Li0.03, Si0.2 | FALSE |  |  |  | 2021 | 600 | 120.77 | 319.46 | 12.32515 | 0.3003691 | 2.462 | [8 empty] | mechanical alloying by ball milling | Not mentioned | direct current sintering press, under vacuum (10^–5 bar) with a holding time of 10 min and under a sintering pressure of 66 MPa with a heating rate 1 K/s to 973K | Not mentioned | Not mentioned | Polycrystalline |  | Bulk
7342 | https://doi.org/10.1038/s41524-022-00897-2 | https://doi.org/10.1021/acsaem.1c00172 | Mg1.97Li0.03Ge0.9Si0.1 |  | Mg2–yLiyGe1–zSiz | Mg2Ge | Mg1.97Ge0.9 | Li0.03, Si0.1 | FALSE |  |  |  | 2021 | 300 | 447.69 | 173.49 | 13.47492 | 0.08219758 | 4.918 | [8 empty] | mechanical alloying by ball milling | Not mentioned | direct current sintering press, under vacuum (10^–5 bar) with a holding time of 10 min and under a sintering pressure of 66 MPa with a heating rate 1 K/s to 973K | Not mentioned | Not mentioned | Polycrystalline |  | Bulk
7343 | https://doi.org/10.1038/s41524-022-00897-2 | https://doi.org/10.1021/acsaem.1c00172 | Mg1.97Li0.03Ge0.9Si0.1 |  | Mg2–yLiyGe1–zSiz | Mg2Ge | Mg1.97Ge0.9 | Li0.03, Si0.1 | FALSE |  |  |  | 2021 | 400 | 331.54 | 216.78 | 15.58025 | 0.1637871 | 3.805 | [8 empty] | mechanical alloying by ball milling | Not mentioned | direct current sintering press, under vacuum (10^–5 bar) with a holding time of 10 min and under a sintering pressure of 66 MPa with a heating rate 1 K/s to 973K | Not mentioned | Not mentioned | Polycrystalline |  | Bulk
7344 | https://doi.org/10.1038/s41524-022-00897-2 | https://doi.org/10.1021/acsaem.1c00172 | Mg1.97Li0.03Ge0.9Si0.1 |  | Mg2–yLiyGe1–zSiz | Mg2Ge | Mg1.97Ge0.9 | Li0.03, Si0.1 | FALSE |  |  |  | 2021 | 500 | 260 | 248.99 | 16.11897 | 0.2542584 | 3.1698 | [8 empty] | mechanical alloying by ball milling | Not mentioned | direct current sintering press, under vacuum (10^–5 bar) with a holding time of 10 min and under a sintering pressure of 66 MPa with a heating rate 1 K/s to 973K | Not mentioned | Not mentioned | Polycrystalline |  | Bulk
7345 | https://doi.org/10.1038/s41524-022-00897-2 | https://doi.org/10.1021/acsaem.1c00172 | Mg1.97Li0.03Ge0.9Si0.1 |  | Mg2–yLiyGe1–zSiz | Mg2Ge | Mg1.97Ge0.9 | Li0.03, Si0.1 | FALSE |  |  |  | 2021 | 600 | 286.15 | 253.36 | 18.36834 | 0.3922065 | 2.81 | [8 empty] | mechanical alloying by ball milling | Not mentioned | direct current sintering press, under vacuum (10^–5 bar) with a holding time of 10 min and under a sintering pressure of 66 MPa with a heating rate 1 K/s to 973K | Not mentioned | Not mentioned | Polycrystalline |  | Bulk
7346 | https://doi.org/10.1038/s41524-022-00897-2 | https://doi.org/10.1021/acsaem.1c00172 | Mg1.98Li0.02Ge0.8Si0.2 |  | Mg2–yLiyGe1–zSiz | Mg2Ge | Mg1.98Ge0.8 | Li0.02, Si0.2 | FALSE |  |  |  | 2021 | 300 | 23.08 | 326.5 | 2.46037993 | 0.01715786 | 4.3019 | [8 empty] | mechanical alloying by ball milling | Not mentioned | direct current sintering press, under vacuum (10^–5 bar) with a holding time of 10 min and under a sintering pressure of 66 MPa with a heating rate 1 K/s to 973K | Not mentioned | Not mentioned | Polycrystalline |  | Bulk
7347 | https://doi.org/10.1038/s41524-022-00897-2 | https://doi.org/10.1021/acsaem.1c00172 | Mg1.98Li0.02Ge0.8Si0.2 |  | Mg2–yLiyGe1–zSiz | Mg2Ge | Mg1.98Ge0.8 | Li0.02, Si0.2 | FALSE |  |  |  | 2021 | 400 | 25.38 | 361.07 | 3.30883 | 0.03940842 | 3.3585 | [8 empty] | mechanical alloying by ball milling | Not mentioned | direct current sintering press, under vacuum (10^–5 bar) with a holding time of 10 min and under a sintering pressure of 66 MPa with a heating rate 1 K/s to 973K | Not mentioned | Not mentioned | Polycrystalline |  | Bulk
7348 | https://doi.org/10.1038/s41524-022-00897-2 | https://doi.org/10.1021/acsaem.1c00172 | Mg1.98Li0.02Ge0.8Si0.2 |  | Mg2–yLiyGe1–zSiz | Mg2Ge | Mg1.98Ge0.8 | Li0.02, Si0.2 | FALSE |  |  |  | 2021 | 500 | 38.46 | 360.4 | 4.995499 | 0.09088012 | 2.7484 | [8 empty] | mechanical alloying by ball milling | Not mentioned | direct current sintering press, under vacuum (10^–5 bar) with a holding time of 10 min and under a sintering pressure of 66 MPa with a heating rate 1 K/s to 973K | Not mentioned | Not mentioned | Polycrystalline |  | Bulk
7349 | https://doi.org/10.1038/s41524-022-00897-2 | https://doi.org/10.1021/acsaem.1c00172 | Mg1.98Li0.02Ge0.8Si0.2 |  | Mg2–yLiyGe1–zSiz | Mg2Ge | Mg1.98Ge0.8 | Li0.02, Si0.2 | FALSE |  |  |  | 2021 | 600 | 63 | 337.5 | 6.96 | 0.1794996 | 2.3987 | [8 empty] | mechanical alloying by ball milling | Not mentioned | direct current sintering press, under vacuum (10^–5 bar) with a holding time of 10 min and under a sintering pressure of 66 MPa with a heating rate 1 K/s to 973K | Not mentioned | Not mentioned | Polycrystalline |  | Bulk
7350 | https://doi.org/10.1038/s41524-022-00897-2 | https://doi.org/10.1021/acsaem.1c00172 | Mg1.98Li0.02Ge0.8Si0.2 |  | Mg2–yLiyGe1–zSiz | Mg2Ge | Mg1.98Ge0.8 | Li0.02, Si0.2 | FALSE |  |  |  | 2021 | 675 | 86.92 | 312.75 | 8.501868 | 0.2525863 | 2.272 | [8 empty] | mechanical alloying by ball milling | Not mentioned | direct current sintering press, under vacuum (10^–5 bar) with a holding time of 10 min and under a sintering pressure of 66 MPa with a heating rate 1 K/s to 973K | Not mentioned | Not mentioned | Polycrystalline |  | Bulk
7351 | https://doi.org/10.1038/s41524-022-00897-2 | https://doi.org/10.1021/acsaem.1c00172 | Mg1.98Li0.02Ge0.9Si0.1 |  | Mg2–yLiyGe1–zSiz | Mg2Ge | Mg1.98Ge0.9 | Li0.02, Si0.1 | FALSE |  |  |  | 2021 | 300 | 134 | 229 | 7.027094 | 0.03983613 | 5.292 | [8 empty] | mechanical alloying by ball milling | Not mentioned | direct current sintering press, under vacuum (10^–5 bar) with a holding time of 10 min and under a sintering pressure of 66 MPa with a heating rate 1 K/s to 973K | Not mentioned | Not mentioned | Polycrystalline |  | Bulk
7352 | https://doi.org/10.1038/s41524-022-00897-2 | https://doi.org/10.1021/acsaem.1c00172 | Mg1.98Li0.02Ge0.9Si0.1 |  | Mg2–yLiyGe1–zSiz | Mg2Ge | Mg1.98Ge0.9 | Li0.02, Si0.1 | FALSE |  |  |  | 2021 | 400 | 110.5 | 272.8 | 8.22339232 | 0.08158127 | 4.032 | [8 empty] | mechanical alloying by ball milling | Not mentioned | direct current sintering press, under vacuum (10^–5 bar) with a holding time of 10 min and under a sintering pressure of 66 MPa with a heating rate 1 K/s to 973K | Not mentioned | Not mentioned | Polycrystalline |  | Bulk
7353 | https://doi.org/10.1038/s41524-022-00897-2 | https://doi.org/10.1021/acsaem.1c00172 | Mg1.98Li0.02Ge0.9Si0.1 |  | Mg2–yLiyGe1–zSiz | Mg2Ge | Mg1.98Ge0.9 | Li0.02, Si0.1 | FALSE |  |  |  | 2021 | 500 | 130 | 290.94 | 11.00399 | 0.1666312 | 3.3019 | [8 empty] | mechanical alloying by ball milling | Not mentioned | direct current sintering press, under vacuum (10^–5 bar) with a holding time of 10 min and under a sintering pressure of 66 MPa with a heating rate 1 K/s to 973K | Not mentioned | Not mentioned | Polycrystalline |  | Bulk
7354 | https://doi.org/10.1038/s41524-022-00897-2 | https://doi.org/10.1021/acsaem.1c00172 | Mg1.98Li0.02Ge0.9Si0.1 |  | Mg2–yLiyGe1–zSiz | Mg2Ge | Mg1.98Ge0.9 | Li0.02, Si0.1 | FALSE |  |  |  | 2021 | 600 | 165.38 | 288.59 | 13.77354 | 0.2914623 | 2.8354 | [8 empty] | mechanical alloying by ball milling | Not mentioned | direct current sintering press, under vacuum (10^–5 bar) with a holding time of 10 min and under a sintering pressure of 66 MPa with a heating rate 1 K/s to 973K | Not mentioned | Not mentioned | Polycrystalline |  | Bulk
7355 | https://doi.org/10.1038/s41524-022-00897-2 | https://doi.org/10.1021/acsaem.1c00172 | Mg1.98Li0.02Ge0.9Si0.1 |  | Mg2–yLiyGe1–zSiz | Mg2Ge | Mg1.98Ge0.9 | Li0.02, Si0.1 | FALSE |  |  |  | 2021 | 675 | 193.85 | 281.2 | 15.32839 | 0.3855659 | 2.6835 | [8 empty] | mechanical alloying by ball milling | Not mentioned | direct current sintering press, under vacuum (10^–5 bar) with a holding time of 10 min and under a sintering pressure of 66 MPa with a heating rate 1 K/s to 973K | Not mentioned | Not mentioned | Polycrystalline |  | Bulk
7356 | https://doi.org/10.1038/s41524-022-00897-2 | https://doi.org/10.1021/acsaem.1c00172 | Mg1.99Li0.01Ge0.9Si0.1 |  | Mg2–yLiyGe1–zSiz | Mg2Ge | Mg1.99Ge0.9 | Li0.01, Si0.1 | FALSE |  |  |  | 2021 | 400 | 106.92 | 292.28 | 9.133919 | 0.0839476 | 4.3522 | [8 empty] | mechanical alloying by ball milling | Not mentioned | direct current sintering press, under vacuum (10^–5 bar) with a holding time of 10 min and under a sintering pressure of 66 MPa with a heating rate 1 K/s to 973K | Not mentioned | Not mentioned | Polycrystalline |  | Bulk
7357 | https://doi.org/10.1038/s41524-022-00897-2 | https://doi.org/10.1021/acsaem.1c00172 | Mg1.99Li0.01Ge0.9Si0.1 |  | Mg2–yLiyGe1–zSiz | Mg2Ge | Mg1.99Ge0.9 | Li0.01, Si0.1 | FALSE |  |  |  | 2021 | 500 | 108.46 | 317.45 | 10.93 | 0.1561429 | 3.5 | [8 empty] | mechanical alloying by ball milling | Not mentioned | direct current sintering press, under vacuum (10^–5 bar) with a holding time of 10 min and under a sintering pressure of 66 MPa with a heating rate 1 K/s to 973K | Not mentioned | Not mentioned | Polycrystalline |  | Bulk
7358 | https://doi.org/10.1038/s41524-022-00897-2 | https://doi.org/10.1021/acsaem.1c00172 | Mg1.99Li0.01Ge0.9Si0.1 |  | Mg2–yLiyGe1–zSiz | Mg2Ge | Mg1.99Ge0.9 | Li0.01, Si0.1 | FALSE |  |  |  | 2021 | 600 | 126.92 | 318.12 | 12.84435 | 0.2590631 | 2.9748 | [8 empty] | mechanical alloying by ball milling | Not mentioned | direct current sintering press, under vacuum (10^–5 bar) with a holding time of 10 min and under a sintering pressure of 66 MPa with a heating rate 1 K/s to 973K | Not mentioned | Not mentioned | Polycrystalline |  | Bulk
7359 | https://doi.org/10.1038/s41524-022-00897-2 | https://doi.org/10.1021/acsaem.1c00172 | Mg1.99Li0.01Ge0.9Si0.1 |  | Mg2–yLiyGe1–zSiz | Mg2Ge | Mg1.99Ge0.9 | Li0.01, Si0.1 | FALSE |  |  |  | 2021 | 675 | 147.69 | 309.06 | 14.10707 | 0.3579262 | 2.6604 | [8 empty] | mechanical alloying by ball milling | Not mentioned | direct current sintering press, under vacuum (10^–5 bar) with a holding time of 10 min and under a sintering pressure of 66 MPa with a heating rate 1 K/s to 973K | Not mentioned | Not mentioned | Polycrystalline |  | Bulk
7360 | https://doi.org/10.1038/s41524-022-00897-2 | https://doi.org/10.1021/acsaem.1c01830 | (Bi0.23Sb0.77)2Te3 |  |  | Sb2Te3 | Sb1.54Te3 | Bi0.46 | FALSE |  |  |  | 2021 | 300 | 549.42 | 229 | 28.81213422 | 0.9766825 | 0.885 | [8 empty] | ball-milled for 3 h in Ar | Not mentioned | spark plasma sintering | Not mentioned | Not mentioned | Polycrystalline |  | Bulk
7361 | https://doi.org/10.1038/s41524-022-00897-2 | https://doi.org/10.1021/acsaem.1c01830 | (Bi0.23Sb0.77)2Te3 |  |  | Sb2Te3 | Sb1.54Te3 | Bi0.46 | FALSE |  |  |  | 2021 | 350 | 447.66 | 244 | 26.65188576 | 1.059573 | 0.88037 | [8 empty] | ball-milled for 3 h in Ar | Not mentioned | spark plasma sintering | Not mentioned | Not mentioned | Polycrystalline |  | Bulk
7362 | https://doi.org/10.1038/s41524-022-00897-2 | https://doi.org/10.1021/acsaem.1c01830 | (Bi0.23Sb0.77)2Te3 |  |  | Sb2Te3 | Sb1.54Te3 | Bi0.46 | FALSE |  |  |  | 2021 | 400 | 371.64 | 241.93 | 21.75214 | 0.9309709 | 0.9346 | [8 empty] | ball-milled for 3 h in Ar | Not mentioned | spark plasma sintering | Not mentioned | Not mentioned | Polycrystalline |  | Bulk
7363 | https://doi.org/10.1038/s41524-022-00897-2 | https://doi.org/10.1021/acsaem.1c01830 | (Bi0.23Sb0.77)2Te3 |  |  | Sb2Te3 | Sb1.54Te3 | Bi0.46 | FALSE |  |  |  | 2021 | 450 | 327.06 | 220.32 | 15.87579 | 0.6789038 | 1.0523 | [8 empty] | ball-milled for 3 h in Ar | Not mentioned | spark plasma sintering | Not mentioned | Not mentioned | Polycrystalline |  | Bulk
7364 | https://doi.org/10.1038/s41524-022-00897-2 | https://doi.org/10.1021/acsaem.1c01830 | (Bi0.23Sb0.77)2Te3 |  |  | Sb2Te3 | Sb1.54Te3 | Bi0.46 | FALSE |  |  |  | 2021 | 500 | 308.82 | 186.74 | 10.76912 | 0.4524839 | 1.19 | [8 empty] | ball-milled for 3 h in Ar | Not mentioned | spark plasma sintering | Not mentioned | Not mentioned | Polycrystalline |  | Bulk
7365 | https://doi.org/10.1038/s41524-022-00897-2 | https://doi.org/10.1021/acsaem.1c01155 | Cu2.2Sn0.8Sb0.2Se3.2 |  | (1–x)Cu2SnSe3–xCu3SbSe4 | Cu2SnSe3 | (Cu2SnSe3)0.8 | (Cu3SbSe4)0.2 | FALSE |  |  |  | 2021 | 300 | 2175.74 | 46.86 | 4.77762 | 0.04110959 | 3.4865 | [8 empty] | melting followed by quenching then annealing | Not mentioned | spark plasma sintering at 693–793 K under a uniaxial pressure of 60 MPa for 5 min | 673 | 3 days | Polycrystalline |  | Bulk
7366 | https://doi.org/10.1038/s41524-022-00897-2 | https://doi.org/10.1021/acsaem.1c01155 | Cu2.2Sn0.8Sb0.2Se3.2 |  | (1–x)Cu2SnSe3–xCu3SbSe4 | Cu2SnSe3 | (Cu2SnSe3)0.8 | (Cu3SbSe4)0.2 | FALSE |  |  |  | 2021 | 372 | 1914.5 | 56 | 6.003872 | 0.06830093 | 3.27 | [8 empty] | melting followed by quenching then annealing | Not mentioned | spark plasma sintering at 693–793 K under a uniaxial pressure of 60 MPa for 5 min | 673 | 3 days | Polycrystalline |  | Bulk
7367 | https://doi.org/10.1038/s41524-022-00897-2 | https://doi.org/10.1021/acsaem.1c01155 | Cu2.2Sn0.8Sb0.2Se3.2 |  | (1–x)Cu2SnSe3–xCu3SbSe4 | Cu2SnSe3 | (Cu2SnSe3)0.8 | (Cu3SbSe4)0.2 | FALSE |  |  |  | 2021 | 473 | 1603.72 | 68.57 | 7.540443 | 0.1199674 | 2.973 | [8 empty] | melting followed by quenching then annealing | Not mentioned | spark plasma sintering at 693–793 K under a uniaxial pressure of 60 MPa for 5 min | 673 | 3 days | Polycrystalline |  | Bulk
7368 | https://doi.org/10.1038/s41524-022-00897-2 | https://doi.org/10.1021/acsaem.1c01155 | Cu2.2Sn0.8Sb0.2Se3.2 |  | (1–x)Cu2SnSe3–xCu3SbSe4 | Cu2SnSe3 | (Cu2SnSe3)0.8 | (Cu3SbSe4)0.2 | FALSE |  |  |  | 2021 | 523 | 1468 | 75 | 8.2575 | 0.1542383 | 2.8 | [8 empty] | melting followed by quenching then annealing | Not mentioned | spark plasma sintering at 693–793 K under a uniaxial pressure of 60 MPa for 5 min | 673 | 3 days | Polycrystalline |  | Bulk
7369 | https://doi.org/10.1038/s41524-022-00897-2 | https://doi.org/10.1021/acsaem.1c01155 | Cu2.2Sn0.8Sb0.2Se3.2 |  | (1–x)Cu2SnSe3–xCu3SbSe4 | Cu2SnSe3 | (Cu2SnSe3)0.8 | (Cu3SbSe4)0.2 | FALSE |  |  |  | 2021 | 622 | 1291.55 | 87.43 | 9.872615 | 0.2386617 | 2.573 | [8 empty] | melting followed by quenching then annealing | Not mentioned | spark plasma sintering at 693–793 K under a uniaxial pressure of 60 MPa for 5 min | 673 | 3 days | Polycrystalline |  | Bulk
7370 | https://doi.org/10.1038/s41524-022-00897-2 | https://doi.org/10.1021/acsaem.1c01155 | Cu2.2Sn0.8Sb0.2Se3.2 |  | (1–x)Cu2SnSe3–xCu3SbSe4 | Cu2SnSe3 | (Cu2SnSe3)0.8 | (Cu3SbSe4)0.2 | FALSE |  |  |  | 2021 | 723 | 961.4 | 111 | 11.8454094 | 0.3892832271 | 2.2 | [8 empty] | melting followed by quenching then annealing | Not mentioned | spark plasma sintering at 693–793 K under a uniaxial pressure of 60 MPa for 5 min | 673 | 3 days | Polycrystalline |  | Bulk
7371 | https://doi.org/10.1038/s41524-022-00897-2 | https://doi.org/10.1021/acsaem.1c01155 | Cu2.5Sn0.5Sb0.5Se3.5 |  | (1–x)Cu2SnSe3–xCu3SbSe4 | Cu2SnSe3 | (Cu2SnSe3)0.5 | (Cu3SbSe4)0.5 | FALSE |  |  |  | 2021 | 300 | 5327.16 | 28 | 4.17649344 | 0.02359601 | 5.31 | [8 empty] | melting followed by quenching then annealing | Not mentioned | spark plasma sintering at 693–793 K under a uniaxial pressure of 60 MPa for 5 min | 673 | 3 days | Polycrystalline |  | Bulk
7372 | https://doi.org/10.1038/s41524-022-00897-2 | https://doi.org/10.1021/acsaem.1c01155 | Cu2.5Sn0.5Sb0.5Se3.5 |  | (1–x)Cu2SnSe3–xCu3SbSe4 | Cu2SnSe3 | (Cu2SnSe3)0.5 | (Cu3SbSe4)0.5 | FALSE |  |  |  | 2021 | 372 | 4551.13 | 34.29 | 5.351237 | 0.03960488 | 5.0263 | [8 empty] | melting followed by quenching then annealing | Not mentioned | spark plasma sintering at 693–793 K under a uniaxial pressure of 60 MPa for 5 min | 673 | 3 days | Polycrystalline |  | Bulk
7373 | https://doi.org/10.1038/s41524-022-00897-2 | https://doi.org/10.1021/acsaem.1c01155 | Cu2.5Sn0.5Sb0.5Se3.5 |  | (1–x)Cu2SnSe3–xCu3SbSe4 | Cu2SnSe3 | (Cu2SnSe3)0.5 | (Cu3SbSe4)0.5 | FALSE |  |  |  | 2021 | 473 | 3701.49 | 42.86 | 6.799562 | 0.06924436 | 4.6447 | [8 empty] | melting followed by quenching then annealing | Not mentioned | spark plasma sintering at 693–793 K under a uniaxial pressure of 60 MPa for 5 min | 673 | 3 days | Polycrystalline |  | Bulk
7374 | https://doi.org/10.1038/s41524-022-00897-2 | https://doi.org/10.1021/acsaem.1c01155 | Cu2.5Sn0.5Sb0.5Se3.5 |  | (1–x)Cu2SnSe3–xCu3SbSe4 | Cu2SnSe3 | (Cu2SnSe3)0.5 | (Cu3SbSe4)0.5 | FALSE |  |  |  | 2021 | 523 | 3354.6 | 46.86 | 7.366231 | 0.08598841 | 4.4803 | [8 empty] | melting followed by quenching then annealing | Not mentioned | spark plasma sintering at 693–793 K under a uniaxial pressure of 60 MPa for 5 min | 673 | 3 days | Polycrystalline |  | Bulk
7375 | https://doi.org/10.1038/s41524-022-00897-2 | https://doi.org/10.1021/acsaem.1c01155 | Cu2.5Sn0.5Sb0.5Se3.5 |  | (1–x)Cu2SnSe3–xCu3SbSe4 | Cu2SnSe3 | (Cu2SnSe3)0.5 | (Cu3SbSe4)0.5 | FALSE |  |  |  | 2021 | 622 | 2756 | 56.6 | 8.82901136 | 0.14 | 4.06 | [8 empty] | melting followed by quenching then annealing | Not mentioned | spark plasma sintering at 693–793 K under a uniaxial pressure of 60 MPa for 5 min | 673 | 3 days | Polycrystalline |  | Bulk
7376 | https://doi.org/10.1038/s41524-022-00897-2 | https://doi.org/10.1021/acsaem.1c01155 | Cu2.5Sn0.5Sb0.5Se3.5 |  | (1–x)Cu2SnSe3–xCu3SbSe4 | Cu2SnSe3 | (Cu2SnSe3)0.5 | (Cu3SbSe4)0.5 | FALSE |  |  |  | 2021 | 723 | 2113 | 74.29 | 11.66166 | 0.2418639 | 3.486 | [8 empty] | melting followed by quenching then annealing | Not mentioned | spark plasma sintering at 693–793 K under a uniaxial pressure of 60 MPa for 5 min | 673 | 3 days | Polycrystalline |  | Bulk
7377 | https://doi.org/10.1038/s41524-022-00897-2 | https://doi.org/10.1021/acsaem.1c01155 | Cu2.8Sn0.2Sb0.8Se3.8 |  | (1–x)Cu2SnSe3–xCu3SbSe4 | Cu3SbSe4 | (Cu2SnSe3)0.2 | (Cu3SbSe4)0.8 | FALSE |  |  |  | 2021 | 300 | 4290.21 | 36 | 5.56011216 | 0.02905982 | 5.74 | [8 empty] | melting followed by quenching then annealing | Not mentioned | spark plasma sintering at 693–793 K under a uniaxial pressure of 60 MPa for 5 min | 673 | 3 days | Polycrystalline |  | Bulk
7378 | https://doi.org/10.1038/s41524-022-00897-2 | https://doi.org/10.1021/acsaem.1c01155 | Cu2.8Sn0.2Sb0.8Se3.8 |  | (1–x)Cu2SnSe3–xCu3SbSe4 | Cu3SbSe4 | (Cu2SnSe3)0.2 | (Cu3SbSe4)0.8 | FALSE |  |  |  | 2021 | 372 | 3701.49 | 44.57 | 7.352954 | 0.05220036 | 5.24 | [8 empty] | melting followed by quenching then annealing | Not mentioned | spark plasma sintering at 693–793 K under a uniaxial pressure of 60 MPa for 5 min | 673 | 3 days | Polycrystalline |  | Bulk
7379 | https://doi.org/10.1038/s41524-022-00897-2 | https://doi.org/10.1021/acsaem.1c01155 | Cu2.8Sn0.2Sb0.8Se3.8 |  | (1–x)Cu2SnSe3–xCu3SbSe4 | Cu3SbSe4 | (Cu2SnSe3)0.2 | (Cu3SbSe4)0.8 | FALSE |  |  |  | 2021 | 473 | 3000 | 54.29 | 8.8422123 | 0.09186765 | 4.5526 | [8 empty] | melting followed by quenching then annealing | Not mentioned | spark plasma sintering at 693–793 K under a uniaxial pressure of 60 MPa for 5 min | 673 | 3 days | Polycrystalline |  | Bulk
7380 | https://doi.org/10.1038/s41524-022-00897-2 | https://doi.org/10.1021/acsaem.1c01155 | Cu2.8Sn0.2Sb0.8Se3.8 |  | (1–x)Cu2SnSe3–xCu3SbSe4 | Cu3SbSe4 | (Cu2SnSe3)0.2 | (Cu3SbSe4)0.8 | FALSE |  |  |  | 2021 | 523 | 2675.16 | 58.86 | 9.268091 | 0.114052 | 4.25 | [8 empty] | melting followed by quenching then annealing | Not mentioned | spark plasma sintering at 693–793 K under a uniaxial pressure of 60 MPa for 5 min | 673 | 3 days | Polycrystalline |  | Bulk
7381 | https://doi.org/10.1038/s41524-022-00897-2 | https://doi.org/10.1021/acsaem.1c01155 | Cu2.8Sn0.2Sb0.8Se3.8 |  | (1–x)Cu2SnSe3–xCu3SbSe4 | Cu3SbSe4 | (Cu2SnSe3)0.2 | (Cu3SbSe4)0.8 | FALSE |  |  |  | 2021 | 622 | 2197.25 | 72.57 | 11.57161 | 0.1922934 | 3.743 | [8 empty] | melting followed by quenching then annealing | Not mentioned | spark plasma sintering at 693–793 K under a uniaxial pressure of 60 MPa for 5 min | 673 | 3 days | Polycrystalline |  | Bulk
7382 | https://doi.org/10.1038/s41524-022-00897-2 | https://doi.org/10.1021/acsaem.1c01155 | Cu2.8Sn0.2Sb0.8Se3.8 |  | (1–x)Cu2SnSe3–xCu3SbSe4 | Cu3SbSe4 | (Cu2SnSe3)0.2 | (Cu3SbSe4)0.8 | FALSE |  |  |  | 2021 | 723 | 1718.08 | 88.57 | 13.47773 | 0.3211944 | 3.0338 | [8 empty] | melting followed by quenching then annealing | Not mentioned | spark plasma sintering at 693–793 K under a uniaxial pressure of 60 MPa for 5 min | 673 | 3 days | Polycrystalline |  | Bulk
7383 | https://doi.org/10.1038/s41524-022-00897-2 | https://doi.org/10.1021/acsaem.1c01155 | Cu2SnSe3 |  | (1–x)Cu2SnSe3–xCu3SbSe4 | Cu2SnSe3 | Cu2SnSe3 | None | TRUE |  |  |  | 2021 | 300 | 17.18 | 181.14 | 0.563705 | 0.005820593 | 2.9054 | [8 empty] | melting followed by quenching then annealing | Not mentioned | spark plasma sintering at 693–793 K under a uniaxial pressure of 60 MPa for 5 min | 673 | 3 days | Polycrystalline
7384 | https://doi.org/10.1038/s41524-022-00897-2 | https://doi.org/10.1021/acsaem.1c01155 | Cu2SnSe3 |  | (1–x)Cu2SnSe3–xCu3SbSe4 | Cu2SnSe3 | Cu2SnSe3 | None | TRUE |  |  |  | 2021 | 372 | 17.35 | 192.57 | 0.6433936 | 0.01086587 | 2.2027 | [8 empty] | melting followed by quenching then annealing | Not mentioned | spark plasma sintering at 693–793 K under a uniaxial pressure of 60 MPa for 5 min | 673 | 3 days | Polycrystalline
7385 | https://doi.org/10.1038/s41524-022-00897-2 | https://doi.org/10.1021/acsaem.1c01155 | Cu2SnSe3 |  | (1–x)Cu2SnSe3–xCu3SbSe4 | Cu2SnSe3 | Cu2SnSe3 | None | TRUE |  |  |  | 2021 | 473 | 21.33 | 200 | 0.8532 | 0.02402164 | 1.68 | [8 empty] | melting followed by quenching then annealing | Not mentioned | spark plasma sintering at 693–793 K under a uniaxial pressure of 60 MPa for 5 min | 673 | 3 days | Polycrystalline
7386 | https://doi.org/10.1038/s41524-022-00897-2 | https://doi.org/10.1021/acsaem.1c01155 | Cu2SnSe3 |  | (1–x)Cu2SnSe3–xCu3SbSe4 | Cu2SnSe3 | Cu2SnSe3 | None | TRUE |  |  |  | 2021 | 523 | 26.49 | 204 | 1.10240784 | 0.03835291 | 1.5033 | [8 empty] | melting followed by quenching then annealing | Not mentioned | spark plasma sintering at 693–793 K under a uniaxial pressure of 60 MPa for 5 min | 673 | 3 days | Polycrystalline
7387 | https://doi.org/10.1038/s41524-022-00897-2 | https://doi.org/10.1021/acsaem.1c01155 | Cu2SnSe3 |  | (1–x)Cu2SnSe3–xCu3SbSe4 | Cu2SnSe3 | Cu2SnSe3 | None | TRUE |  |  |  | 2021 | 622 | 40.84 | 212.57 | 1.845396 | 0.08967473 | 1.28 | [8 empty] | melting followed by quenching then annealing | Not mentioned | spark plasma sintering at 693–793 K under a uniaxial pressure of 60 MPa for 5 min | 673 | 3 days | Polycrystalline
7388 | https://doi.org/10.1038/s41524-022-00897-2 | https://doi.org/10.1021/acsaem.1c01155 | Cu2SnSe3 |  | (1–x)Cu2SnSe3–xCu3SbSe4 | Cu2SnSe3 | Cu2SnSe3 | None | TRUE |  |  |  | 2021 | 723 | 53.27 | 217.71 | 2.524873 | 0.165953 | 1.1 | [8 empty] | melting followed by quenching then annealing | Not mentioned | spark plasma sintering at 693–793 K under a uniaxial pressure of 60 MPa for 5 min | 673 | 3 days | Polycrystalline
7389 | https://doi.org/10.1038/s41524-022-00897-2 | https://doi.org/10.1021/acsaem.1c01155 | Cu3SbSe4 |  | (1–x)Cu2SnSe3–xCu3SbSe4 | Cu3SbSe4 | Cu3SbSe4 | None | TRUE |  |  |  | 2021 | 300 | 44.62 | 380 | 6.443128 | 0.05710305 | 3.385 | [8 empty] | melting followed by quenching then annealing | Not mentioned | spark plasma sintering at 693–793 K under a uniaxial pressure of 60 MPa for 5 min | 673 | 3 days | Polycrystalline
7390 | https://doi.org/10.1038/s41524-022-00897-2 | https://doi.org/10.1021/acsaem.1c01155 | Cu3SbSe4 |  | (1–x)Cu2SnSe3–xCu3SbSe4 | Cu3SbSe4 | Cu3SbSe4 | None | TRUE |  |  |  | 2021 | 372 | 35.9 | 391.3 | 5.496853271 | 0.0971 | 2.35 | [8 empty] | melting followed by quenching then annealing | Not mentioned | spark plasma sintering at 693–793 K under a uniaxial pressure of 60 MPa for 5 min | 673 | 3 days | Polycrystalline
7391 | https://doi.org/10.1038/s41524-022-00897-2 | https://doi.org/10.1021/acsaem.1c01155 | Cu3SbSe4 |  | (1–x)Cu2SnSe3–xCu3SbSe4 | Cu3SbSe4 | Cu3SbSe4 | None | TRUE |  |  |  | 2021 | 473 | 26.23 | 297.71 | 2.324798 | 0.057 | 1.753 | [8 empty] | melting followed by quenching then annealing | Not mentioned | spark plasma sintering at 693–793 K under a uniaxial pressure of 60 MPa for 5 min | 673 | 3 days | Polycrystalline
7392 | https://doi.org/10.1038/s41524-022-00897-2 | https://doi.org/10.1021/acsaem.1c01155 | Cu3SbSe4 |  | (1–x)Cu2SnSe3–xCu3SbSe4 | Cu3SbSe4 | Cu3SbSe4 | None | TRUE |  |  |  | 2021 | 523 | 30.4 | 295.4 | 2.652739264 | 0.087 | 1.58 | [8 empty] | melting followed by quenching then annealing | Not mentioned | spark plasma sintering at 693–793 K under a uniaxial pressure of 60 MPa for 5 min | 673 | 3 days | Polycrystalline
7393 | https://doi.org/10.1038/s41524-022-00897-2 | https://doi.org/10.1021/acsaem.1c01155 | Cu3SbSe4 |  | (1–x)Cu2SnSe3–xCu3SbSe4 | Cu3SbSe4 | Cu3SbSe4 | None | TRUE |  |  |  | 2021 | 622 | 58.47 | 275.43 | 4.435633 | 0.182 | 1.36 | [8 empty] | melting followed by quenching then annealing | Not mentioned | spark plasma sintering at 693–793 K under a uniaxial pressure of 60 MPa for 5 min | 673 | 3 days | Polycrystalline
7394 | https://doi.org/10.1038/s41524-022-00897-2 | https://doi.org/10.1021/acsaem.1c01155 | Cu3SbSe4 |  | (1–x)Cu2SnSe3–xCu3SbSe4 | Cu3SbSe4 | Cu3SbSe4 | None | TRUE |  |  |  | 2021 | 723 | 77.6 | 244.6 | 4.642742816 | 0.36 | 1.113 | [8 empty] | melting followed by quenching then annealing | Not mentioned | spark plasma sintering at 693–793 K under a uniaxial pressure of 60 MPa for 5 min | 673 | 3 days | Polycrystalline
7395 | https://doi.org/10.1038/s41524-022-00897-2 | https://doi.org/10.1021/acsaem.1c01155 | Cu5SnSbSe6.3 |  | Cu5SnSbSe7(1–y) | Cu5SnSbSe7 | Cu5SnSbSe6.3 | None | TRUE |  |  |  | 2021 | 300 | 1853.45 | 37.47 | 2.602245 | 0.02847719 | 2.7414 | [8 empty] | melting followed by quenching then annealing | Not mentioned | spark plasma sintering at 693–793 K under a uniaxial pressure of 60 MPa for 5 min | 673 | 3 days | Polycrystalline
7396 | https://doi.org/10.1038/s41524-022-00897-2 | https://doi.org/10.1021/acsaem.1c01155 | Cu5SnSbSe6.3 |  | Cu5SnSbSe7(1–y) | Cu5SnSbSe7 | Cu5SnSbSe6.3 | None | TRUE |  |  |  | 2021 | 373 | 1758.62 | 41.95 | 3.094824 | 0.04319598 | 2.6724 | [8 empty] | melting followed by quenching then annealing | Not mentioned | spark plasma sintering at 693–793 K under a uniaxial pressure of 60 MPa for 5 min | 673 | 3 days | Polycrystalline
7397 | https://doi.org/10.1038/s41524-022-00897-2 | https://doi.org/10.1021/acsaem.1c01155 | Cu5SnSbSe6.3 |  | Cu5SnSbSe7(1–y) | Cu5SnSbSe7 | Cu5SnSbSe6.3 | None | TRUE |  |  |  | 2021 | 473 | 1482.76 | 51.95 | 4.001676 | 0.07955251 | 2.3793 | [8 empty] | melting followed by quenching then annealing | Not mentioned | spark plasma sintering at 693–793 K under a uniaxial pressure of 60 MPa for 5 min | 673 | 3 days | Polycrystalline
7398 | https://doi.org/10.1038/s41524-022-00897-2 | https://doi.org/10.1021/acsaem.1c01155 | Cu5SnSbSe6.3 |  | Cu5SnSbSe7(1–y) | Cu5SnSbSe7 | Cu5SnSbSe6.3 | None | TRUE |  |  |  | 2021 | 573 | 1241.38 | 65.17 | 5.272301 | 0.1322402 | 2.2845 | [8 empty] | melting followed by quenching then annealing | Not mentioned | spark plasma sintering at 693–793 K under a uniaxial pressure of 60 MPa for 5 min | 673 | 3 days | Polycrystalline
7399 | https://doi.org/10.1038/s41524-022-00897-2 | https://doi.org/10.1021/acsaem.1c01155 | Cu5SnSbSe6.3 |  | Cu5SnSbSe7(1–y) | Cu5SnSbSe7 | Cu5SnSbSe6.3 | None | TRUE |  |  |  | 2021 | 673 | 1017.24 | 83.12 | 7.028044 | 0.2295721 | 2.0603 | [8 empty] | melting followed by quenching then annealing | Not mentioned | spark plasma sintering at 693–793 K under a uniaxial pressure of 60 MPa for 5 min | 673 | 3 days | Polycrystalline
7400 | https://doi.org/10.1038/s41524-022-00897-2 | https://doi.org/10.1021/acsaem.1c01155 | Cu5SnSbSe6.3 |  | Cu5SnSbSe7(1–y) | Cu5SnSbSe7 | Cu5SnSbSe6.3 | None | TRUE |  |  |  | 2021 | 723 | 807.69 | 93.87 | 7.117023 | 0.298 | 1.86 | [8 empty] | melting followed by quenching then annealing | Not mentioned | spark plasma sintering at 693–793 K under a uniaxial pressure of 60 MPa for 5 min | 673 | 3 days | Polycrystalline
7401 | https://doi.org/10.1038/s41524-022-00897-2 | https://doi.org/10.1021/acsaem.1c01155 | Cu5SnSbSe6.58 |  | Cu5SnSbSe7(1–y) | Cu5SnSbSe7 | Cu5SnSbSe6.58 | None | TRUE |  |  |  | 2021 | 300 | 3362.07 | 30.34 | 3.094838 | 0.02226022 | 4.1709 | [8 empty] | melting followed by quenching then annealing | Not mentioned | spark plasma sintering at 693–793 K under a uniaxial pressure of 60 MPa for 5 min | 673 | 3 days | Polycrystalline
7402 | https://doi.org/10.1038/s41524-022-00897-2 | https://doi.org/10.1021/acsaem.1c01155 | Cu5SnSbSe6.58 |  | Cu5SnSbSe7(1–y) | Cu5SnSbSe7 | Cu5SnSbSe6.58 | None | TRUE |  |  |  | 2021 | 373 | 2965.52 | 35.52 | 3.741509 | 0.03526603 | 3.9573 | [8 empty] | melting followed by quenching then annealing | Not mentioned | spark plasma sintering at 693–793 K under a uniaxial pressure of 60 MPa for 5 min | 673 | 3 days | Polycrystalline
7403 | https://doi.org/10.1038/s41524-022-00897-2 | https://doi.org/10.1021/acsaem.1c01155 | Cu5SnSbSe6.58 |  | Cu5SnSbSe7(1–y) | Cu5SnSbSe7 | Cu5SnSbSe6.58 | None | TRUE |  |  |  | 2021 | 473 | 2465.52 | 45.52 | 5.108731 | 0.06668037 | 3.6239 | [8 empty] | melting followed by quenching then annealing | Not mentioned | spark plasma sintering at 693–793 K under a uniaxial pressure of 60 MPa for 5 min | 673 | 3 days | Polycrystalline
7404 | https://doi.org/10.1038/s41524-022-00897-2 | https://doi.org/10.1021/acsaem.1c01155 | Cu5SnSbSe6.58 |  | Cu5SnSbSe7(1–y) | Cu5SnSbSe7 | Cu5SnSbSe6.58 | None | TRUE |  |  |  | 2021 | 573 | 2043.1 | 55.86 | 6.375166 | 0.1079292 | 3.3846 | [8 empty] | melting followed by quenching then annealing | Not mentioned | spark plasma sintering at 693–793 K under a uniaxial pressure of 60 MPa for 5 min | 673 | 3 days | Polycrystalline
7405 | https://doi.org/10.1038/s41524-022-00897-2 | https://doi.org/10.1021/acsaem.1c01155 | Cu5SnSbSe6.58 |  | Cu5SnSbSe7(1–y) | Cu5SnSbSe7 | Cu5SnSbSe6.58 | None | TRUE |  |  |  | 2021 | 673 | 1646.55 | 71.49 | 8.415221 | 0.1920658 | 2.9487 | [8 empty] | melting followed by quenching then annealing | Not mentioned | spark plasma sintering at 693–793 K under a uniaxial pressure of 60 MPa for 5 min | 673 | 3 days | Polycrystalline
7406 | https://doi.org/10.1038/s41524-022-00897-2 | https://doi.org/10.1021/acsaem.1c01155 | Cu5SnSbSe6.58 |  | Cu5SnSbSe7(1–y) | Cu5SnSbSe7 | Cu5SnSbSe6.58 | None | TRUE |  |  |  | 2021 | 723 | 1413.79 | 78.62 | 8.738784 | 0.2431644 | 2.5983 | [8 empty] | melting followed by quenching then annealing | Not mentioned | spark plasma sintering at 693–793 K under a uniaxial pressure of 60 MPa for 5 min | 673 | 3 days | Polycrystalline
7407 | https://doi.org/10.1038/s41524-022-00897-2 | https://doi.org/10.1021/acsaem.1c01155 | Cu5SnSbSe6.79 |  | Cu5SnSbSe7(1–y) | Cu5SnSbSe7 | Cu5SnSbSe6.79 | None | TRUE |  |  |  | 2021 | 300 | 4434.78 | 30.34 | 4.082284 | 0.02592475 | 4.724 | [8 empty] | melting followed by quenching then annealing | Not mentioned | spark plasma sintering at 693–793 K under a uniaxial pressure of 60 MPa for 5 min | 673 | 3 days | Polycrystalline
7408 | https://doi.org/10.1038/s41524-022-00897-2 | https://doi.org/10.1021/acsaem.1c01155 | Cu5SnSbSe6.79 |  | Cu5SnSbSe7(1–y) | Cu5SnSbSe7 | Cu5SnSbSe6.79 | None | TRUE |  |  |  | 2021 | 373 | 3853.45 | 37.59 | 5.444956 | 0.04496278 | 4.517 | [8 empty] | melting followed by quenching then annealing | Not mentioned | spark plasma sintering at 693–793 K under a uniaxial pressure of 60 MPa for 5 min | 673 | 3 days | Polycrystalline
7409 | https://doi.org/10.1038/s41524-022-00897-2 | https://doi.org/10.1021/acsaem.1c01155 | Cu5SnSbSe6.79 |  | Cu5SnSbSe7(1–y) | Cu5SnSbSe7 | Cu5SnSbSe6.79 | None | TRUE |  |  |  | 2021 | 473 | 3163.79 | 47.47 | 7.129287 | 0.08082821 | 4.172 | [8 empty] | melting followed by quenching then annealing | Not mentioned | spark plasma sintering at 693–793 K under a uniaxial pressure of 60 MPa for 5 min | 673 | 3 days | Polycrystalline
7410 | https://doi.org/10.1038/s41524-022-00897-2 | https://doi.org/10.1021/acsaem.1c01155 | Cu5SnSbSe6.79 |  | Cu5SnSbSe7(1–y) | Cu5SnSbSe7 | Cu5SnSbSe6.79 | None | TRUE |  |  |  | 2021 | 573 | 2603.45 | 56.44 | 8.293221 | 0.1244309 | 3.819 | [8 empty] | melting followed by quenching then annealing | Not mentioned | spark plasma sintering at 693–793 K under a uniaxial pressure of 60 MPa for 5 min | 673 | 3 days | Polycrystalline
7411 | https://doi.org/10.1038/s41524-022-00897-2 | https://doi.org/10.1021/acsaem.1c01155 | Cu5SnSbSe6.79 |  | Cu5SnSbSe7(1–y) | Cu5SnSbSe7 | Cu5SnSbSe6.79 | None | TRUE |  |  |  | 2021 | 673 | 2103.45 | 66.67 | 9.349602 | 0.1829152 | 3.44 | [8 empty] | melting followed by quenching then annealing | Not mentioned | spark plasma sintering at 693–793 K under a uniaxial pressure of 60 MPa for 5 min | 673 | 3 days | Polycrystalline
7412 | https://doi.org/10.1038/s41524-022-00897-2 | https://doi.org/10.1021/acsaem.1c01155 | Cu5SnSbSe6.79 |  | Cu5SnSbSe7(1–y) | Cu5SnSbSe7 | Cu5SnSbSe6.79 | None | TRUE |  |  |  | 2021 | 723 | 1758.62 | 76.9 | 10.39979 | 0.2376438 | 3.164 | [8 empty] | melting followed by quenching then annealing | Not mentioned | spark plasma sintering at 693–793 K under a uniaxial pressure of 60 MPa for 5 min | 673 | 3 days | Polycrystalline
7413 | https://doi.org/10.1038/s41524-022-00897-2 | https://doi.org/10.1021/acsaem.1c01155 | Cu5SnSbSe7 |  | Cu5SnSbSe7(1–y) | Cu5SnSbSe7 | Cu5SnSbSe7 | None | TRUE |  |  |  | 2021 | 300 | 5278.26 | 28.62 | 4.323446 | 0.02462567 | 5.267 | [8 empty] | melting followed by quenching then annealing | Not mentioned | spark plasma sintering at 693–793 K under a uniaxial pressure of 60 MPa for 5 min | 673 | 3 days | Polycrystalline
7414 | https://doi.org/10.1038/s41524-022-00897-2 | https://doi.org/10.1021/acsaem.1c01155 | Cu5SnSbSe7 |  | Cu5SnSbSe7(1–y) | Cu5SnSbSe7 | Cu5SnSbSe7 | None | TRUE |  |  |  | 2021 | 373 | 4573.91 | 34.25 | 5.365482 | 0.03975616 | 5.034 | [8 empty] | melting followed by quenching then annealing | Not mentioned | spark plasma sintering at 693–793 K under a uniaxial pressure of 60 MPa for 5 min | 673 | 3 days | Polycrystalline
7415 | https://doi.org/10.1038/s41524-022-00897-2 | https://doi.org/10.1021/acsaem.1c01155 | Cu5SnSbSe7 |  | Cu5SnSbSe7(1–y) | Cu5SnSbSe7 | Cu5SnSbSe7 | None | TRUE |  |  |  | 2021 | 473 | 3705 | 43.79 | 7.104575 | 0.07259589 | 4.629 | [8 empty] | melting followed by quenching then annealing | Not mentioned | spark plasma sintering at 693–793 K under a uniaxial pressure of 60 MPa for 5 min | 673 | 3 days | Polycrystalline
7416 | https://doi.org/10.1038/s41524-022-00897-2 | https://doi.org/10.1021/acsaem.1c01155 | Cu5SnSbSe7 |  | Cu5SnSbSe7(1–y) | Cu5SnSbSe7 | Cu5SnSbSe7 | None | TRUE |  |  |  | 2021 | 573 | 3034.78 | 52.53 | 8.374175 | 0.1119944 | 4.2845 | [8 empty] | melting followed by quenching then annealing | Not mentioned | spark plasma sintering at 693–793 K under a uniaxial pressure of 60 MPa for 5 min | 673 | 3 days | Polycrystalline
7417 | https://doi.org/10.1038/s41524-022-00897-2 | https://doi.org/10.1021/acsaem.1c01155 | Cu5SnSbSe7 |  | Cu5SnSbSe7(1–y) | Cu5SnSbSe7 | Cu5SnSbSe7 | None | TRUE |  |  |  | 2021 | 673 | 2426.09 | 64.83 | 10.19668 | 0.1804936 | 3.802 | [8 empty] | melting followed by quenching then annealing | Not mentioned | spark plasma sintering at 693–793 K under a uniaxial pressure of 60 MPa for 5 min | 673 | 3 days | Polycrystalline
7418 | https://doi.org/10.1038/s41524-022-00897-2 | https://doi.org/10.1021/acsaem.1c01155 | Cu5SnSbSe7 |  | Cu5SnSbSe7(1–y) | Cu5SnSbSe7 | Cu5SnSbSe7 | None | TRUE |  |  |  | 2021 | 723 | 2069.57 | 74.71 | 11.55148 | 0.2404064 | 3.474 | [8 empty] | melting followed by quenching then annealing | Not mentioned | spark plasma sintering at 693–793 K under a uniaxial pressure of 60 MPa for 5 min | 673 | 3 days | Polycrystalline
7419 | https://doi.org/10.1038/s41524-022-00897-2 | https://doi.org/10.1021/acsaem.1c01830 | Er0.01(Bi0.23Sb0.77)1.99Te3 |  | Erx(Bi0.23Sb0.77)2–xTe3 | Sb2Te3 | (Bi0.23Sb0.77)1.99Te3 | Er0.01 | FALSE |  |  |  | 2021 | 300 | 576.47 | 241.24 | 33.54867 | 1.167587 | 0.862 | [8 empty] | ball-milled for 3 h in Ar | Not mentioned | spark plasma sintering | Not mentioned | Not mentioned | Polycrystalline |  | Bulk
7420 | https://doi.org/10.1038/s41524-022-00897-2 | https://doi.org/10.1021/acsaem.1c01830 | Er0.01(Bi0.23Sb0.77)1.99Te3 |  | Erx(Bi0.23Sb0.77)2–xTe3 | Sb2Te3 | (Bi0.23Sb0.77)1.99Te3 | Er0.01 | FALSE |  |  |  | 2021 | 350 | 462.28 | 241.79 | 27.026 | 1.099001 | 0.8607 | [8 empty] | ball-milled for 3 h in Ar | Not mentioned | spark plasma sintering | Not mentioned | Not mentioned | Polycrystalline |  | Bulk
7421 | https://doi.org/10.1038/s41524-022-00897-2 | https://doi.org/10.1021/acsaem.1c01830 | Er0.01(Bi0.23Sb0.77)1.99Te3 |  | Erx(Bi0.23Sb0.77)2–xTe3 | Sb2Te3 | (Bi0.23Sb0.77)1.99Te3 | Er0.01 | FALSE |  |  |  | 2021 | 400 | 383.53 | 242.89 | 22.62656 | 0.9752829 | 0.928 | [8 empty] | ball-milled for 3 h in Ar | Not mentioned | spark plasma sintering | Not mentioned | Not mentioned | Polycrystalline |  | Bulk
7422 | https://doi.org/10.1038/s41524-022-00897-2 | https://doi.org/10.1021/acsaem.1c01830 | Er0.01(Bi0.23Sb0.77)1.99Te3 |  | Erx(Bi0.23Sb0.77)2–xTe3 | Sb2Te3 | (Bi0.23Sb0.77)1.99Te3 | Er0.01 | FALSE |  |  |  | 2021 | 450 | 334.71 | 222.11 | 16.5122 | 0.6927549 | 1.0726 | [8 empty] | ball-milled for 3 h in Ar | Not mentioned | spark plasma sintering | Not mentioned | Not mentioned | Polycrystalline |  | Bulk
7423 | https://doi.org/10.1038/s41524-022-00897-2 | https://doi.org/10.1021/acsaem.1c01830 | Er0.01(Bi0.23Sb0.77)1.99Te3 |  | Erx(Bi0.23Sb0.77)2–xTe3 | Sb2Te3 | (Bi0.23Sb0.77)1.99Te3 | Er0.01 | FALSE |  |  |  | 2021 | 500 | 310 | 195.83 | 11.88831 | 0.4716086 | 1.2604 | [8 empty] | ball-milled for 3 h in Ar | Not mentioned | spark plasma sintering | Not mentioned | Not mentioned | Polycrystalline |  | Bulk
7424 | https://doi.org/10.1038/s41524-022-00897-2 | https://doi.org/10.1021/acsaem.1c01830 | Er0.02(Bi0.23Sb0.77)1.98Te3 |  | Erx(Bi0.23Sb0.77)2–xTe3 | Sb2Te3 | (Bi0.23Sb0.77)1.98Te3 | Er0.02 | FALSE |  |  |  | 2021 | 300 | 606.5 | 225 | 30.7040625 | 1.132991 | 0.813 | [8 empty] | ball-milled for 3 h in Ar | Not mentioned | spark plasma sintering | Not mentioned | Not mentioned | Polycrystalline |  | Bulk
7425 | https://doi.org/10.1038/s41524-022-00897-2 | https://doi.org/10.1021/acsaem.1c01830 | Er0.02(Bi0.23Sb0.77)1.98Te3 |  | Erx(Bi0.23Sb0.77)2–xTe3 | Sb2Te3 | (Bi0.23Sb0.77)1.98Te3 | Er0.02 | FALSE |  |  |  | 2021 | 350 | 495.61 | 236.15 | 27.63859 | 1.20783 | 0.8009 | [8 empty] | ball-milled for 3 h in Ar | Not mentioned | spark plasma sintering | Not mentioned | Not mentioned | Polycrystalline |  | Bulk
7426 | https://doi.org/10.1038/s41524-022-00897-2 | https://doi.org/10.1021/acsaem.1c01830 | Er0.02(Bi0.23Sb0.77)1.98Te3 |  | Erx(Bi0.23Sb0.77)2–xTe3 | Sb2Te3 | (Bi0.23Sb0.77)1.98Te3 | Er0.02 | FALSE |  |  |  | 2021 | 400 | 407.31 | 237.52 | 22.9787 | 1.087878 | 0.8449 | [8 empty] | ball-milled for 3 h in Ar | Not mentioned | spark plasma sintering | Not mentioned | Not mentioned | Polycrystalline |  | Bulk
7427 | https://doi.org/10.1038/s41524-022-00897-2 | https://doi.org/10.1021/acsaem.1c01830 | Er0.02(Bi0.23Sb0.77)1.98Te3 |  | Erx(Bi0.23Sb0.77)2–xTe3 | Sb2Te3 | (Bi0.23Sb0.77)1.98Te3 | Er0.02 | FALSE |  |  |  | 2021 | 450 | 350 | 222.11 | 17.2665 | 0.8190938 | 0.9486 | [8 empty] | ball-milled for 3 h in Ar | Not mentioned | spark plasma sintering | Not mentioned | Not mentioned | Polycrystalline |  | Bulk
7428 | https://doi.org/10.1038/s41524-022-00897-2 | https://doi.org/10.1021/acsaem.1c01830 | Er0.02(Bi0.23Sb0.77)1.98Te3 |  | Erx(Bi0.23Sb0.77)2–xTe3 | Sb2Te3 | (Bi0.23Sb0.77)1.98Te3 | Er0.02 | FALSE |  |  |  | 2021 | 500 | 317.84 | 192.39 | 11.7645 | 0.5449556 | 1.0794 | [8 empty] | ball-milled for 3 h in Ar | Not mentioned | spark plasma sintering | Not mentioned | Not mentioned | Polycrystalline |  | Bulk
7429 | https://doi.org/10.1038/s41524-022-00897-2 | https://doi.org/10.1021/acsaem.1c01830 | Er0.03(Bi0.23Sb0.77)1.97Te3 |  | Erx(Bi0.23Sb0.77)2–xTe3 | Sb2Te3 | (Bi0.23Sb0.77)1.97Te3 | Er0.03 | FALSE |  |  |  | 2021 | 300 | 623 | 216.5 | 29.20141175 | 1.05 | 0.84 | [8 empty] | ball-milled for 3 h in Ar | Not mentioned | spark plasma sintering | Not mentioned | Not mentioned | Polycrystalline |  | Bulk
7430 | https://doi.org/10.1038/s41524-022-00897-2 | https://doi.org/10.1021/acsaem.1c01830 | Er0.03(Bi0.23Sb0.77)1.97Te3 |  | Erx(Bi0.23Sb0.77)2–xTe3 | Sb2Te3 | (Bi0.23Sb0.77)1.97Te3 | Er0.03 | FALSE |  |  |  | 2021 | 350 | 503.22 | 235.73 | 27.96325 | 1.187327 | 0.8243 | [8 empty] | ball-milled for 3 h in Ar | Not mentioned | spark plasma sintering | Not mentioned | Not mentioned | Polycrystalline |  | Bulk
7431 | https://doi.org/10.1038/s41524-022-00897-2 | https://doi.org/10.1021/acsaem.1c01830 | Er0.03(Bi0.23Sb0.77)1.97Te3 |  | Erx(Bi0.23Sb0.77)2–xTe3 | Sb2Te3 | (Bi0.23Sb0.77)1.97Te3 | Er0.03 | FALSE |  |  |  | 2021 | 400 | 411.4 | 234.63 | 22.64808 | 1.04345 | 0.8682 | [8 empty] | ball-milled for 3 h in Ar | Not mentioned | spark plasma sintering | Not mentioned | Not mentioned | Polycrystalline |  | Bulk
7432 | https://doi.org/10.1038/s41524-022-00897-2 | https://doi.org/10.1021/acsaem.1c01830 | Er0.03(Bi0.23Sb0.77)1.97Te3 |  | Erx(Bi0.23Sb0.77)2–xTe3 | Sb2Te3 | (Bi0.23Sb0.77)1.97Te3 | Er0.03 | FALSE |  |  |  | 2021 | 450 | 355.26 | 221.42 | 17.41727 | 0.7957127 | 0.985 | [8 empty] | ball-milled for 3 h in Ar | Not mentioned | spark plasma sintering | Not mentioned | Not mentioned | Polycrystalline |  | Bulk
7433 | https://doi.org/10.1038/s41524-022-00897-2 | https://doi.org/10.1021/acsaem.1c01830 | Er0.03(Bi0.23Sb0.77)1.97Te3 |  | Erx(Bi0.23Sb0.77)2–xTe3 | Sb2Te3 | (Bi0.23Sb0.77)1.97Te3 | Er0.03 | FALSE |  |  |  | 2021 | 500 | 316 | 196.9 | 12.25119676 | 0.5459535 | 1.122 | [8 empty] | ball-milled for 3 h in Ar | Not mentioned | spark plasma sintering | Not mentioned | Not mentioned | Polycrystalline |  | Bulk
7434 | https://doi.org/10.1038/s41524-022-00897-2 | https://doi.org/10.1021/acsaem.1c02293 | Nb0.75Ta0.25CoSn0.9Sb0.1 |  | Nb1–xTaxCoSn0.9Sb0.1 | NbCoSn | Nb0.75CoSn0.9 | Ta0.25, Sb0.1 | FALSE |  |  |  | 2021 | 338 | 1219.86 | -105 | 13.4489565 | 0.09875619 | 4.603 | [8 empty] | arc melting, followed by ball milling | Not mentioned | spark plasma sintering at 1173 K for 10 min under a pressure of 50 MPa | Not mentioned | Not mentioned | Polycrystalline |  | Bulk
7435 | https://doi.org/10.1038/s41524-022-00897-2 | https://doi.org/10.1021/acsaem.1c02293 | Nb0.75Ta0.25CoSn0.9Sb0.1 |  | Nb1–xTaxCoSn0.9Sb0.1 | NbCoSn | Nb0.75CoSn0.9 | Ta0.25, Sb0.1 | FALSE |  |  |  | 2021 | 430 | 1160.28 | -120 | 16.708032 | 0.1600101 | 4.49 | [8 empty] | arc melting, followed by ball milling | Not mentioned | spark plasma sintering at 1173 K for 10 min under a pressure of 50 MPa | Not mentioned | Not mentioned | Polycrystalline |  | Bulk
7436 | https://doi.org/10.1038/s41524-022-00897-2 | https://doi.org/10.1021/acsaem.1c02293 | Nb0.75Ta0.25CoSn0.9Sb0.1 |  | Nb1–xTaxCoSn0.9Sb0.1 | NbCoSn | Nb0.75CoSn0.9 | Ta0.25, Sb0.1 | FALSE |  |  |  | 2021 | 530 | 1059.57 | -134.04 | 19.037 | 0.2321906 | 4.3454 | [8 empty] | arc melting, followed by ball milling | Not mentioned | spark plasma sintering at 1173 K for 10 min under a pressure of 50 MPa | Not mentioned | Not mentioned | Polycrystalline |  | Bulk
7437 | https://doi.org/10.1038/s41524-022-00897-2 | https://doi.org/10.1021/acsaem.1c02293 | Nb0.75Ta0.25CoSn0.9Sb0.1 |  | Nb1–xTaxCoSn0.9Sb0.1 | NbCoSn | Nb0.75CoSn0.9 | Ta0.25, Sb0.1 | FALSE |  |  |  | 2021 | 628 | 960.28 | -149.23 | 21.38504 | 0.3208574 | 4.1856 | [8 empty] | arc melting, followed by ball milling | Not mentioned | spark plasma sintering at 1173 K for 10 min under a pressure of 50 MPa | Not mentioned | Not mentioned | Polycrystalline |  | Bulk
7438 | https://doi.org/10.1038/s41524-022-00897-2 | https://doi.org/10.1021/acsaem.1c02293 | Nb0.75Ta0.25CoSn0.9Sb0.1 |  | Nb1–xTaxCoSn0.9Sb0.1 | NbCoSn | Nb0.75CoSn0.9 | Ta0.25, Sb0.1 | FALSE |  |  |  | 2021 | 728 | 872.34 | -160.95 | 22.59788 | 0.4211468 | 3.9063 | [8 empty] | arc melting, followed by ball milling | Not mentioned | spark plasma sintering at 1173 K for 10 min under a pressure of 50 MPa | Not mentioned | Not mentioned | Polycrystalline |  | Bulk
7439 | https://doi.org/10.1038/s41524-022-00897-2 | https://doi.org/10.1021/acsaem.1c02293 | Nb0.75Ta0.25CoSn0.9Sb0.1 |  | Nb1–xTaxCoSn0.9Sb0.1 | NbCoSn | Nb0.75CoSn0.9 | Ta0.25, Sb0.1 | FALSE |  |  |  | 2021 | 826 | 804.26 | -172.76 | 24.00396 | 0.532762 | 3.7216 | [8 empty] | arc melting, followed by ball milling | Not mentioned | spark plasma sintering at 1173 K for 10 min under a pressure of 50 MPa | Not mentioned | Not mentioned | Polycrystalline |  | Bulk
7440 | https://doi.org/10.1038/s41524-022-00897-2 | https://doi.org/10.1021/acsaem.1c02293 | Nb0.75Ta0.25CoSn0.9Sb0.1 |  | Nb1–xTaxCoSn0.9Sb0.1 | NbCoSn | Nb0.75CoSn0.9 | Ta0.25, Sb0.1 | FALSE |  |  |  | 2021 | 924 | 734.75 | -181.9 | 24.31112 | 0.631582 | 3.5567 | [8 empty] | arc melting, followed by ball milling | Not mentioned | spark plasma sintering at 1173 K for 10 min under a pressure of 50 MPa | Not mentioned | Not mentioned | Polycrystalline |  | Bulk
7441 | https://doi.org/10.1038/s41524-022-00897-2 | https://doi.org/10.1021/acsaem.1c02293 | Nb0.85Ta0.15CoSn0.9Sb0.1 |  | Nb1–xTaxCoSn0.9Sb0.1 | NbCoSn | Nb0.85CoSn0.9 | Ta0.15, Sb0.1 | FALSE |  |  |  | 2021 | 338 | 1259.57 | -103.27 | 13.43293 | 0.09118226 | 4.9794 | [8 empty] | arc melting, followed by ball milling | Not mentioned | spark plasma sintering at 1173 K for 10 min under a pressure of 50 MPa | Not mentioned | Not mentioned | Polycrystalline |  | Bulk
7442 | https://doi.org/10.1038/s41524-022-00897-2 | https://doi.org/10.1021/acsaem.1c02293 | Nb0.85Ta0.15CoSn0.9Sb0.1 |  | Nb1–xTaxCoSn0.9Sb0.1 | NbCoSn | Nb0.85CoSn0.9 | Ta0.15, Sb0.1 | FALSE |  |  |  | 2021 | 430 | 1211.35 | -114.42 | 15.85892 | 0.1419512 | 4.804 | [8 empty] | arc melting, followed by ball milling | Not mentioned | spark plasma sintering at 1173 K for 10 min under a pressure of 50 MPa | Not mentioned | Not mentioned | Polycrystalline |  | Bulk
7443 | https://doi.org/10.1038/s41524-022-00897-2 | https://doi.org/10.1021/acsaem.1c02293 | Nb0.85Ta0.15CoSn0.9Sb0.1 |  | Nb1–xTaxCoSn0.9Sb0.1 | NbCoSn | Nb0.85CoSn0.9 | Ta0.15, Sb0.1 | FALSE |  |  |  | 2021 | 530 | 1119.15 | -130.29 | 18.99811 | 0.2144165 | 4.696 | [8 empty] | arc melting, followed by ball milling | Not mentioned | spark plasma sintering at 1173 K for 10 min under a pressure of 50 MPa | Not mentioned | Not mentioned | Polycrystalline |  | Bulk
7444 | https://doi.org/10.1038/s41524-022-00897-2 | https://doi.org/10.1021/acsaem.1c02293 | Nb0.85Ta0.15CoSn0.9Sb0.1 |  | Nb1–xTaxCoSn0.9Sb0.1 | NbCoSn | Nb0.85CoSn0.9 | Ta0.15, Sb0.1 | FALSE |  |  |  | 2021 | 628 | 1028.37 | -143.24 | 21.09978 | 0.2992472 | 4.428 | [8 empty] | arc melting, followed by ball milling | Not mentioned | spark plasma sintering at 1173 K for 10 min under a pressure of 50 MPa | Not mentioned | Not mentioned | Polycrystalline |  | Bulk
7445 | https://doi.org/10.1038/s41524-022-00897-2 | https://doi.org/10.1021/acsaem.1c02293 | Nb0.85Ta0.15CoSn0.9Sb0.1 |  | Nb1–xTaxCoSn0.9Sb0.1 | NbCoSn | Nb0.85CoSn0.9 | Ta0.15, Sb0.1 | FALSE |  |  |  | 2021 | 728 | 936.17 | -154.1 | 22.23105 | 0.3796436 | 4.263 | [8 empty] | arc melting, followed by ball milling | Not mentioned | spark plasma sintering at 1173 K for 10 min under a pressure of 50 MPa | Not mentioned | Not mentioned | Polycrystalline |  | Bulk
7446 | https://doi.org/10.1038/s41524-022-00897-2 | https://doi.org/10.1021/acsaem.1c02293 | Nb0.85Ta0.15CoSn0.9Sb0.1 |  | Nb1–xTaxCoSn0.9Sb0.1 | NbCoSn | Nb0.85CoSn0.9 | Ta0.15, Sb0.1 | FALSE |  |  |  | 2021 | 826 | 859.57 | -163.24 | 22.90522 | 0.4587708 | 4.124 | [8 empty] | arc melting, followed by ball milling | Not mentioned | spark plasma sintering at 1173 K for 10 min under a pressure of 50 MPa | Not mentioned | Not mentioned | Polycrystalline |  | Bulk
7447 | https://doi.org/10.1038/s41524-022-00897-2 | https://doi.org/10.1021/acsaem.1c02293 | Nb0.85Ta0.15CoSn0.9Sb0.1 |  | Nb1–xTaxCoSn0.9Sb0.1 | NbCoSn | Nb0.85CoSn0.9 | Ta0.15, Sb0.1 | FALSE |  |  |  | 2021 | 924 | 788.65 | -171.24 | 23.12569 | 0.539055 | 3.964 | [8 empty] | arc melting, followed by ball milling | Not mentioned | spark plasma sintering at 1173 K for 10 min under a pressure of 50 MPa | Not mentioned | Not mentioned | Polycrystalline |  | Bulk
7448 | https://doi.org/10.1038/s41524-022-00897-2 | https://doi.org/10.1021/acsaem.1c02293 | Nb0.8Ta0.2CoSn0.9Sb0.1 |  | Nb1–xTaxCoSn0.9Sb0.1 | NbCoSn | Nb0.8CoSn0.9 | Ta0.2, Sb0.1 | FALSE |  |  |  | 2021 | 338 | 1229.79 | -104.23 | 13.36031 | 0.09183088 | 4.9175 | [8 empty] | arc melting, followed by ball milling | Not mentioned | spark plasma sintering at 1173 K for 10 min under a pressure of 50 MPa | Not mentioned | Not mentioned | Polycrystalline |  | Bulk
7449 | https://doi.org/10.1038/s41524-022-00897-2 | https://doi.org/10.1021/acsaem.1c02293 | Nb0.8Ta0.2CoSn0.9Sb0.1 |  | Nb1–xTaxCoSn0.9Sb0.1 | NbCoSn | Nb0.8CoSn0.9 | Ta0.2, Sb0.1 | FALSE |  |  |  | 2021 | 430 | 1181.56 | -116.15 | 15.94022 | 0.1450092 | 4.7268 | [8 empty] | arc melting, followed by ball milling | Not mentioned | spark plasma sintering at 1173 K for 10 min under a pressure of 50 MPa | Not mentioned | Not mentioned | Polycrystalline |  | Bulk
7450 | https://doi.org/10.1038/s41524-022-00897-2 | https://doi.org/10.1021/acsaem.1c02293 | Nb0.8Ta0.2CoSn0.9Sb0.1 |  | Nb1–xTaxCoSn0.9Sb0.1 | NbCoSn | Nb0.8CoSn0.9 | Ta0.2, Sb0.1 | FALSE |  |  |  | 2021 | 530 | 1090.78 | -131.15 | 18.76177 | 0.2214641 | 4.49 | [8 empty] | arc melting, followed by ball milling | Not mentioned | spark plasma sintering at 1173 K for 10 min under a pressure of 50 MPa | Not mentioned | Not mentioned | Polycrystalline |  | Bulk
7451 | https://doi.org/10.1038/s41524-022-00897-2 | https://doi.org/10.1021/acsaem.1c02293 | Nb0.8Ta0.2CoSn0.9Sb0.1 |  | Nb1–xTaxCoSn0.9Sb0.1 | NbCoSn | Nb0.8CoSn0.9 | Ta0.2, Sb0.1 | FALSE |  |  |  | 2021 | 628 | 995.74 | -145.19 | 20.99033 | 0.3033537 | 4.3454 | [8 empty] | arc melting, followed by ball milling | Not mentioned | spark plasma sintering at 1173 K for 10 min under a pressure of 50 MPa | Not mentioned | Not mentioned | Polycrystalline |  | Bulk
7452 | https://doi.org/10.1038/s41524-022-00897-2 | https://doi.org/10.1021/acsaem.1c02293 | Nb0.8Ta0.2CoSn0.9Sb0.1 |  | Nb1–xTaxCoSn0.9Sb0.1 | NbCoSn | Nb0.8CoSn0.9 | Ta0.2, Sb0.1 | FALSE |  |  |  | 2021 | 728 | 903.64 | -156.19 | 22.04458 | 0.3834207 | 4.1856 | [8 empty] | arc melting, followed by ball milling | Not mentioned | spark plasma sintering at 1173 K for 10 min under a pressure of 50 MPa | Not mentioned | Not mentioned | Polycrystalline |  | Bulk
7453 | https://doi.org/10.1038/s41524-022-00897-2 | https://doi.org/10.1021/acsaem.1c02293 | Nb0.8Ta0.2CoSn0.9Sb0.1 |  | Nb1–xTaxCoSn0.9Sb0.1 | NbCoSn | Nb0.8CoSn0.9 | Ta0.2, Sb0.1 | FALSE |  |  |  | 2021 | 826 | 824.11 | -165.14 | 22.47448 | 0.4640981 | 4 | [8 empty] | arc melting, followed by ball milling | Not mentioned | spark plasma sintering at 1173 K for 10 min under a pressure of 50 MPa | Not mentioned | Not mentioned | Polycrystalline |  | Bulk
7454 | https://doi.org/10.1038/s41524-022-00897-2 | https://doi.org/10.1021/acsaem.1c02293 | Nb0.8Ta0.2CoSn0.9Sb0.1 |  | Nb1–xTaxCoSn0.9Sb0.1 | NbCoSn | Nb0.8CoSn0.9 | Ta0.2, Sb0.1 | FALSE |  |  |  | 2021 | 924 | 748.94 | -173.9 | 22.64885 | 0.5427689 | 3.8557 | [8 empty] | arc melting, followed by ball milling | Not mentioned | spark plasma sintering at 1173 K for 10 min under a pressure of 50 MPa | Not mentioned | Not mentioned | Polycrystalline |  | Bulk
7455 | https://doi.org/10.1038/s41524-022-00897-2 | https://doi.org/10.1021/acsaem.1c02293 | Nb0.95Ta0.05CoSn0.9Sb0.1 |  | Nb1–xTaxCoSn0.9Sb0.1 | NbCoSn | Nb0.95CoSn0.9 | Ta0.05, Sb0.1 | FALSE |  |  |  | 2021 | 338 | 1400 | -89.3 | 11.164286 | 0.06784482 | 5.562 | [8 empty] | arc melting, followed by ball milling | Not mentioned | spark plasma sintering at 1173 K for 10 min under a pressure of 50 MPa | Not mentioned | Not mentioned | Polycrystalline |  | Bulk
7456 | https://doi.org/10.1038/s41524-022-00897-2 | https://doi.org/10.1021/acsaem.1c02293 | Nb0.95Ta0.05CoSn0.9Sb0.1 |  | Nb1–xTaxCoSn0.9Sb0.1 | NbCoSn | Nb0.95CoSn0.9 | Ta0.05, Sb0.1 | FALSE |  |  |  | 2021 | 430 | 1350.35 | -102.885 | 14.29389 | 0.1171854 | 5.245 | [8 empty] | arc melting, followed by ball milling | Not mentioned | spark plasma sintering at 1173 K for 10 min under a pressure of 50 MPa | Not mentioned | Not mentioned | Polycrystalline |  | Bulk
7457 | https://doi.org/10.1038/s41524-022-00897-2 | https://doi.org/10.1021/acsaem.1c02293 | Nb0.95Ta0.05CoSn0.9Sb0.1 |  | Nb1–xTaxCoSn0.9Sb0.1 | NbCoSn | Nb0.95CoSn0.9 | Ta0.05, Sb0.1 | FALSE |  |  |  | 2021 | 530 | 1270.92 | -119.04 | 18.0096 | 0.1925073 | 4.9583 | [8 empty] | arc melting, followed by ball milling | Not mentioned | spark plasma sintering at 1173 K for 10 min under a pressure of 50 MPa | Not mentioned | Not mentioned | Polycrystalline |  | Bulk
7458 | https://doi.org/10.1038/s41524-022-00897-2 | https://doi.org/10.1021/acsaem.1c02293 | Nb0.95Ta0.05CoSn0.9Sb0.1 |  | Nb1–xTaxCoSn0.9Sb0.1 | NbCoSn | Nb0.95CoSn0.9 | Ta0.05, Sb0.1 | FALSE |  |  |  | 2021 | 628 | 1170.21 | -133.27 | 20.78397 | 0.2738635 | 4.766 | [8 empty] | arc melting, followed by ball milling | Not mentioned | spark plasma sintering at 1173 K for 10 min under a pressure of 50 MPa | Not mentioned | Not mentioned | Polycrystalline |  | Bulk
7459 | https://doi.org/10.1038/s41524-022-00897-2 | https://doi.org/10.1021/acsaem.1c02293 | Nb0.95Ta0.05CoSn0.9Sb0.1 |  | Nb1–xTaxCoSn0.9Sb0.1 | NbCoSn | Nb0.95CoSn0.9 | Ta0.05, Sb0.1 | FALSE |  |  |  | 2021 | 728 | 1060.99 | -145.14 | 22.35041 | 0.3574495 | 4.552 | [8 empty] | arc melting, followed by ball milling | Not mentioned | spark plasma sintering at 1173 K for 10 min under a pressure of 50 MPa | Not mentioned | Not mentioned | Polycrystalline |  | Bulk
7460 | https://doi.org/10.1038/s41524-022-00897-2 | https://doi.org/10.1021/acsaem.1c02293 | Nb0.95Ta0.05CoSn0.9Sb0.1 |  | Nb1–xTaxCoSn0.9Sb0.1 | NbCoSn | Nb0.95CoSn0.9 | Ta0.05, Sb0.1 | FALSE |  |  |  | 2021 | 826 | 974.4 | -157 | 24.0179856 | 0.4566956 | 4.344 | [8 empty] | arc melting, followed by ball milling | Not mentioned | spark plasma sintering at 1173 K for 10 min under a pressure of 50 MPa | Not mentioned | Not mentioned | Polycrystalline |  | Bulk
7461 | https://doi.org/10.1038/s41524-022-00897-2 | https://doi.org/10.1021/acsaem.1c02293 | Nb0.95Ta0.05CoSn0.9Sb0.1 |  | Nb1–xTaxCoSn0.9Sb0.1 | NbCoSn | Nb0.95CoSn0.9 | Ta0.05, Sb0.1 | FALSE |  |  |  | 2021 | 924 | 882.27 | -167.05 | 24.62036 | 0.536918 | 4.237 | [8 empty] | arc melting, followed by ball milling | Not mentioned | spark plasma sintering at 1173 K for 10 min under a pressure of 50 MPa | Not mentioned | Not mentioned | Polycrystalline |  | Bulk
7462 | https://doi.org/10.1038/s41524-022-00897-2 | https://doi.org/10.1021/acsaem.1c02293 | Nb0.9Ta0.1CoSn0.9Sb0.1 |  | Nb1–xTaxCoSn0.9Sb0.1 | NbCoSn | Nb0.9CoSn0.9 | Ta0.1, Sb0.1 | FALSE |  |  |  | 2021 | 338 | 1343.26 | -100.96 | 13.69174 | 0.0869889 | 5.32 | [8 empty] | arc melting, followed by ball milling | Not mentioned | spark plasma sintering at 1173 K for 10 min under a pressure of 50 MPa | Not mentioned | Not mentioned | Polycrystalline |  | Bulk
7463 | https://doi.org/10.1038/s41524-022-00897-2 | https://doi.org/10.1021/acsaem.1c02293 | Nb0.9Ta0.1CoSn0.9Sb0.1 |  | Nb1–xTaxCoSn0.9Sb0.1 | NbCoSn | Nb0.9CoSn0.9 | Ta0.1, Sb0.1 | FALSE |  |  |  | 2021 | 430 | 1293.62 | -111.1 | 15.96742 | 0.1369091 | 5.015 | [8 empty] | arc melting, followed by ball milling | Not mentioned | spark plasma sintering at 1173 K for 10 min under a pressure of 50 MPa | Not mentioned | Not mentioned | Polycrystalline |  | Bulk
7464 | https://doi.org/10.1038/s41524-022-00897-2 | https://doi.org/10.1021/acsaem.1c02293 | Nb0.9Ta0.1CoSn0.9Sb0.1 |  | Nb1–xTaxCoSn0.9Sb0.1 | NbCoSn | Nb0.9CoSn0.9 | Ta0.1, Sb0.1 | FALSE |  |  |  | 2021 | 530 | 1211.35 | -125.77 | 19.16125 | 0.211163 | 4.8093 | [8 empty] | arc melting, followed by ball milling | Not mentioned | spark plasma sintering at 1173 K for 10 min under a pressure of 50 MPa | Not mentioned | Not mentioned | Polycrystalline |  | Bulk
7465 | https://doi.org/10.1038/s41524-022-00897-2 | https://doi.org/10.1021/acsaem.1c02293 | Nb0.9Ta0.1CoSn0.9Sb0.1 |  | Nb1–xTaxCoSn0.9Sb0.1 | NbCoSn | Nb0.9CoSn0.9 | Ta0.1, Sb0.1 | FALSE |  |  |  | 2021 | 628 | 1121.99 | -139.05 | 21.69357 | 0.300343 | 4.536 | [8 empty] | arc melting, followed by ball milling | Not mentioned | spark plasma sintering at 1173 K for 10 min under a pressure of 50 MPa | Not mentioned | Not mentioned | Polycrystalline |  | Bulk
7466 | https://doi.org/10.1038/s41524-022-00897-2 | https://doi.org/10.1021/acsaem.1c02293 | Nb0.9Ta0.1CoSn0.9Sb0.1 |  | Nb1–xTaxCoSn0.9Sb0.1 | NbCoSn | Nb0.9CoSn0.9 | Ta0.1, Sb0.1 | FALSE |  |  |  | 2021 | 728 | 1011.35 | -150.86 | 23.01705 | 0.3851606 | 4.3505 | [8 empty] | arc melting, followed by ball milling | Not mentioned | spark plasma sintering at 1173 K for 10 min under a pressure of 50 MPa | Not mentioned | Not mentioned | Polycrystalline |  | Bulk
7467 | https://doi.org/10.1038/s41524-022-00897-2 | https://doi.org/10.1021/acsaem.1c02293 | Nb0.9Ta0.1CoSn0.9Sb0.1 |  | Nb1–xTaxCoSn0.9Sb0.1 | NbCoSn | Nb0.9CoSn0.9 | Ta0.1, Sb0.1 | FALSE |  |  |  | 2021 | 826 | 904.96 | -163.05 | 24.05864 | 0.4724782 | 4.206 | [8 empty] | arc melting, followed by ball milling | Not mentioned | spark plasma sintering at 1173 K for 10 min under a pressure of 50 MPa | Not mentioned | Not mentioned | Polycrystalline |  | Bulk
7468 | https://doi.org/10.1038/s41524-022-00897-2 | https://doi.org/10.1021/acsaem.1c02293 | Nb0.9Ta0.1CoSn0.9Sb0.1 |  | Nb1–xTaxCoSn0.9Sb0.1 | NbCoSn | Nb0.9CoSn0.9 | Ta0.1, Sb0.1 | FALSE |  |  |  | 2021 | 924 | 839 | -173.9 | 25.37237519 | 0.5732048 | 4.09 | [8 empty] | arc melting, followed by ball milling | Not mentioned | spark plasma sintering at 1173 K for 10 min under a pressure of 50 MPa | Not mentioned | Not mentioned | Polycrystalline |  | Bulk
7469 | https://doi.org/10.1038/s41524-022-00897-2 | https://doi.org/10.1021/acsaem.1c02293 | NbCoSn0.9Sb0.1 |  | Nb1–xTaxCoSn0.9Sb0.1 | NbCoSn | NbCoSn0.9 | Sb0.1 | FALSE |  |  |  | 2021 | 338 | 1490.78 | -85.7 | 10.94902 | 0.05516947 | 6.708 | [8 empty] | arc melting, followed by ball milling | Not mentioned | spark plasma sintering at 1173 K for 10 min under a pressure of 50 MPa | Not mentioned | Not mentioned | Polycrystalline |  | Bulk
7470 | https://doi.org/10.1038/s41524-022-00897-2 | https://doi.org/10.1021/acsaem.1c02293 | NbCoSn0.9Sb0.1 |  | Nb1–xTaxCoSn0.9Sb0.1 | NbCoSn | NbCoSn0.9 | Sb0.1 | FALSE |  |  |  | 2021 | 430 | 1400 | -99.62 | 13.89380216 | 0.09671904 | 6.177 | [8 empty] | arc melting, followed by ball milling | Not mentioned | spark plasma sintering at 1173 K for 10 min under a pressure of 50 MPa | Not mentioned | Not mentioned | Polycrystalline |  | Bulk
7471 | https://doi.org/10.1038/s41524-022-00897-2 | https://doi.org/10.1021/acsaem.1c02293 | NbCoSn0.9Sb0.1 |  | Nb1–xTaxCoSn0.9Sb0.1 | NbCoSn | NbCoSn0.9 | Sb0.1 | FALSE |  |  |  | 2021 | 530 | 1300 | -115.05 | 17.20745325 | 0.1574577 | 5.792 | [8 empty] | arc melting, followed by ball milling | Not mentioned | spark plasma sintering at 1173 K for 10 min under a pressure of 50 MPa | Not mentioned | Not mentioned | Polycrystalline |  | Bulk
7472 | https://doi.org/10.1038/s41524-022-00897-2 | https://doi.org/10.1021/acsaem.1c02293 | NbCoSn0.9Sb0.1 |  | Nb1–xTaxCoSn0.9Sb0.1 | NbCoSn | NbCoSn0.9 | Sb0.1 | FALSE |  |  |  | 2021 | 628 | 1209.93 | -129.23 | 20.20631 | 0.2351748 | 5.3958 | [8 empty] | arc melting, followed by ball milling | Not mentioned | spark plasma sintering at 1173 K for 10 min under a pressure of 50 MPa | Not mentioned | Not mentioned | Polycrystalline |  | Bulk
7473 | https://doi.org/10.1038/s41524-022-00897-2 | https://doi.org/10.1021/acsaem.1c02293 | NbCoSn0.9Sb0.1 |  | Nb1–xTaxCoSn0.9Sb0.1 | NbCoSn | NbCoSn0.9 | Sb0.1 | FALSE |  |  |  | 2021 | 728 | 1100 | -140 | 21.56 | 0.3100381 | 5.0625 | [8 empty] | arc melting, followed by ball milling | Not mentioned | spark plasma sintering at 1173 K for 10 min under a pressure of 50 MPa | Not mentioned | Not mentioned | Polycrystalline |  | Bulk
7474 | https://doi.org/10.1038/s41524-022-00897-2 | https://doi.org/10.1021/acsaem.1c02293 | NbCoSn0.9Sb0.1 |  | Nb1–xTaxCoSn0.9Sb0.1 | NbCoSn | NbCoSn0.9 | Sb0.1 | FALSE |  |  |  | 2021 | 826 | 998.58 | -153.27 | 23.45833 | 0.4061496 | 4.7708 | [8 empty] | arc melting, followed by ball milling | Not mentioned | spark plasma sintering at 1173 K for 10 min under a pressure of 50 MPa | Not mentioned | Not mentioned | Polycrystalline |  | Bulk
7475 | https://doi.org/10.1038/s41524-022-00897-2 | https://doi.org/10.1021/acsaem.1c02293 | NbCoSn0.9Sb0.1 |  | Nb1–xTaxCoSn0.9Sb0.1 | NbCoSn | NbCoSn0.9 | Sb0.1 | FALSE |  |  |  | 2021 | 924 | 907.8 | -160 | 23.23968 | 0.4744468 | 4.526 | [8 empty] | arc melting, followed by ball milling | Not mentioned | spark plasma sintering at 1173 K for 10 min under a pressure of 50 MPa | Not mentioned | Not mentioned | Polycrystalline |  | Bulk
7476 | https://doi.org/10.1038/s41524-022-00897-2 | https://doi.org/10.1021/acsaem.1c02442 | Sn1.03Se0.08Te0.92 |  | Sn1.03SexTe1–x | SnTe | Sn1.03Te0.92 | Se0.08 | FALSE |  |  |  | 2021 | 323 | 5570.18 | 12.63 | 0.8885378 | 0.004549742 | 6.308 | [8 empty] | high temperature solid state reaction followed by crushing in agate mortar and pestle | Not mentioned | spark plasma sintering at 50 MPa axial pressure at 873 K for 5 min in vacuum (<10 Pa) | Not mentioned | Not mentioned | Polycrystalline |  | Bulk
7477 | https://doi.org/10.1038/s41524-022-00897-2 | https://doi.org/10.1021/acsaem.1c02442 | Sn1.03Se0.08Te0.92 |  | Sn1.03SexTe1–x | SnTe | Sn1.03Te0.92 | Se0.08 | FALSE |  |  |  | 2021 | 423 | 3877.19 | 26.17 | 2.655367 | 0.02069422 | 5.4277 | [8 empty] | high temperature solid state reaction followed by crushing in agate mortar and pestle | Not mentioned | spark plasma sintering at 50 MPa axial pressure at 873 K for 5 min in vacuum (<10 Pa) | Not mentioned | Not mentioned | Polycrystalline |  | Bulk
7478 | https://doi.org/10.1038/s41524-022-00897-2 | https://doi.org/10.1021/acsaem.1c02442 | Sn1.03Se0.08Te0.92 |  | Sn1.03SexTe1–x | SnTe | Sn1.03Te0.92 | Se0.08 | FALSE |  |  |  | 2021 | 523 | 2587.72 | 49.17 | 6.256302 | 0.07464289 | 4.3836 | [8 empty] | high temperature solid state reaction followed by crushing in agate mortar and pestle | Not mentioned | spark plasma sintering at 50 MPa axial pressure at 873 K for 5 min in vacuum (<10 Pa) | Not mentioned | Not mentioned | Polycrystalline |  | Bulk
7479 | https://doi.org/10.1038/s41524-022-00897-2 | https://doi.org/10.1021/acsaem.1c02442 | Sn1.03Se0.08Te0.92 |  | Sn1.03SexTe1–x | SnTe | Sn1.03Te0.92 | Se0.08 | FALSE |  |  |  | 2021 | 623 | 1543.86 | 91.57 | 12.94537 | 0.2344262 | 3.4403 | [8 empty] | high temperature solid state reaction followed by crushing in agate mortar and pestle | Not mentioned | spark plasma sintering at 50 MPa axial pressure at 873 K for 5 min in vacuum (<10 Pa) | Not mentioned | Not mentioned | Polycrystalline |  | Bulk
7480 | https://doi.org/10.1038/s41524-022-00897-2 | https://doi.org/10.1021/acsaem.1c02442 | Sn1.03Se0.08Te0.92 |  | Sn1.03SexTe1–x | SnTe | Sn1.03Te0.92 | Se0.08 | FALSE |  |  |  | 2021 | 723 | 894.74 | 129.7 | 15.0514 | 0.4037907 | 2.695 | [8 empty] | high temperature solid state reaction followed by crushing in agate mortar and pestle | Not mentioned | spark plasma sintering at 50 MPa axial pressure at 873 K for 5 min in vacuum (<10 Pa) | Not mentioned | Not mentioned | Polycrystalline |  | Bulk
7481 | https://doi.org/10.1038/s41524-022-00897-2 | https://doi.org/10.1021/acsaem.1c02442 | Sn1.03Se0.08Te0.92 |  | Sn1.03SexTe1–x | SnTe | Sn1.03Te0.92 | Se0.08 | FALSE |  |  |  | 2021 | 823 | 658 | 157.2 | 16.26039072 | 0.54 | 2.52 | [8 empty] | high temperature solid state reaction followed by crushing in agate mortar and pestle | Not mentioned | spark plasma sintering at 50 MPa axial pressure at 873 K for 5 min in vacuum (<10 Pa) | Not mentioned | Not mentioned | Polycrystalline |  | Bulk
7482 | https://doi.org/10.1038/s41524-022-00897-2 | https://doi.org/10.1021/acsaem.1c02442 | Sn1.03Se0.12Te0.865Br0.015 |  | Sn1.03SexTe1–x | SnTe | Sn1.03Te0.865Br0.015 | Se0.12 | FALSE |  |  |  | 2021 | 323 | 4921.05 | 18.27 | 1.76 | 0.01157198 | 4.5849 | [8 empty] | high temperature solid state reaction followed by crushing in agate mortar and pestle | Not mentioned | spark plasma sintering at 50 MPa axial pressure at 873 K for 5 min in vacuum (<10 Pa) | Not mentioned | Not mentioned | Polycrystalline |  | Bulk
7483 | https://doi.org/10.1038/s41524-022-00897-2 | https://doi.org/10.1021/acsaem.1c02442 | Sn1.03Se0.12Te0.865Br0.015 |  | Sn1.03SexTe1–x | SnTe | Sn1.03Te0.865Br0.015 | Se0.12 | FALSE |  |  |  | 2021 | 423 | 3552.63 | 31.8 | 3.592562 | 0.03916128 | 3.8805 | [8 empty] | high temperature solid state reaction followed by crushing in agate mortar and pestle | Not mentioned | spark plasma sintering at 50 MPa axial pressure at 873 K for 5 min in vacuum (<10 Pa) | Not mentioned | Not mentioned | Polycrystalline |  | Bulk
7484 | https://doi.org/10.1038/s41524-022-00897-2 | https://doi.org/10.1021/acsaem.1c02442 | Sn1.03Se0.12Te0.865Br0.015 |  | Sn1.03SexTe1–x | SnTe | Sn1.03Te0.865Br0.015 | Se0.12 | FALSE |  |  |  | 2021 | 523 | 2438.6 | 56 | 7.6474496 | 0.142 | 3.1 | [8 empty] | high temperature solid state reaction followed by crushing in agate mortar and pestle | Not mentioned | spark plasma sintering at 50 MPa axial pressure at 873 K for 5 min in vacuum (<10 Pa) | Not mentioned | Not mentioned | Polycrystalline |  | Bulk
7485 | https://doi.org/10.1038/s41524-022-00897-2 | https://doi.org/10.1021/acsaem.1c02442 | Sn1.03Se0.12Te0.865Br0.015 |  | Sn1.03SexTe1–x | SnTe | Sn1.03Te0.865Br0.015 | Se0.12 | FALSE |  |  |  | 2021 | 623 | 1403.51 | 103.31 | 14.78 | 0.413 | 2.434 | [8 empty] | high temperature solid state reaction followed by crushing in agate mortar and pestle | Not mentioned | spark plasma sintering at 50 MPa axial pressure at 873 K for 5 min in vacuum (<10 Pa) | Not mentioned | Not mentioned | Polycrystalline |  | Bulk
7486 | https://doi.org/10.1038/s41524-022-00897-2 | https://doi.org/10.1021/acsaem.1c02442 | Sn1.03Se0.12Te0.865Br0.015 |  | Sn1.03SexTe1–x | SnTe | Sn1.03Te0.865Br0.015 | Se0.12 | FALSE |  |  |  | 2021 | 723 | 807.02 | 144.2 | 16.84 | 0.572 | 2.0818 | [8 empty] | high temperature solid state reaction followed by crushing in agate mortar and pestle | Not mentioned | spark plasma sintering at 50 MPa axial pressure at 873 K for 5 min in vacuum (<10 Pa) | Not mentioned | Not mentioned | Polycrystalline |  | Bulk
7487 | https://doi.org/10.1038/s41524-022-00897-2 | https://doi.org/10.1021/acsaem.1c02442 | Sn1.03Se0.12Te0.865Br0.015 |  | Sn1.03SexTe1–x | SnTe | Sn1.03Te0.865Br0.015 | Se0.12 | FALSE |  |  |  | 2021 | 823 | 631.58 | 164.5 | 17.09071 | 0.6675679 | 2.107 | [8 empty] | high temperature solid state reaction followed by crushing in agate mortar and pestle | Not mentioned | spark plasma sintering at 50 MPa axial pressure at 873 K for 5 min in vacuum (<10 Pa) | Not mentioned | Not mentioned | Polycrystalline |  | Bulk
7488 | https://doi.org/10.1038/s41524-022-00897-2 | https://doi.org/10.1021/acsaem.1c02442 | Sn1.03Se0.12Te0.875Br0.005 |  | Sn1.03SexTe1–x | SnTe | Sn1.03Te0.875Br0.005 | Se0.12 | FALSE |  |  |  | 2021 | 323 | 5614.04 | 21.2 | 2.523174 | 0.01642453 | 4.962 | [8 empty] | high temperature solid state reaction followed by crushing in agate mortar and pestle | Not mentioned | spark plasma sintering at 50 MPa axial pressure at 873 K for 5 min in vacuum (<10 Pa) | Not mentioned | Not mentioned | Polycrystalline |  | Bulk
7489 | https://doi.org/10.1038/s41524-022-00897-2 | https://doi.org/10.1021/acsaem.1c02442 | Sn1.03Se0.12Te0.875Br0.005 |  | Sn1.03SexTe1–x | SnTe | Sn1.03Te0.875Br0.005 | Se0.12 | FALSE |  |  |  | 2021 | 423 | 3903.51 | 34.74 | 4.71102 | 0.04750325 | 4.195 | [8 empty] | high temperature solid state reaction followed by crushing in agate mortar and pestle | Not mentioned | spark plasma sintering at 50 MPa axial pressure at 873 K for 5 min in vacuum (<10 Pa) | Not mentioned | Not mentioned | Polycrystalline |  | Bulk
7490 | https://doi.org/10.1038/s41524-022-00897-2 | https://doi.org/10.1021/acsaem.1c02442 | Sn1.03Se0.12Te0.875Br0.005 |  | Sn1.03SexTe1–x | SnTe | Sn1.03Te0.875Br0.005 | Se0.12 | FALSE |  |  |  | 2021 | 523 | 2561.4 | 62.93 | 8.53 | 0.148 | 3.34 | [8 empty] | high temperature solid state reaction followed by crushing in agate mortar and pestle | Not mentioned | spark plasma sintering at 50 MPa axial pressure at 873 K for 5 min in vacuum (<10 Pa) | Not mentioned | Not mentioned | Polycrystalline |  | Bulk
7491 | https://doi.org/10.1038/s41524-022-00897-2 | https://doi.org/10.1021/acsaem.1c02442 | Sn1.03Se0.12Te0.875Br0.005 |  | Sn1.03SexTe1–x | SnTe | Sn1.03Te0.875Br0.005 | Se0.12 | FALSE |  |  |  | 2021 | 623 | 1456.14 | 120 | 17 | 0.458 | 2.597 | [8 empty] | high temperature solid state reaction followed by crushing in agate mortar and pestle | Not mentioned | spark plasma sintering at 50 MPa axial pressure at 873 K for 5 min in vacuum (<10 Pa) | Not mentioned | Not mentioned | Polycrystalline |  | Bulk
7492 | https://doi.org/10.1038/s41524-022-00897-2 | https://doi.org/10.1021/acsaem.1c02442 | Sn1.03Se0.12Te0.875Br0.005 |  | Sn1.03SexTe1–x | SnTe | Sn1.03Te0.875Br0.005 | Se0.12 | FALSE |  |  |  | 2021 | 723 | 842.11 | 151.13 | 18.42 | 0.6103419 | 2.182 | [8 empty] | high temperature solid state reaction followed by crushing in agate mortar and pestle | Not mentioned | spark plasma sintering at 50 MPa axial pressure at 873 K for 5 min in vacuum (<10 Pa) | Not mentioned | Not mentioned | Polycrystalline |  | Bulk
7493 | https://doi.org/10.1038/s41524-022-00897-2 | https://doi.org/10.1021/acsaem.1c02442 | Sn1.03Se0.12Te0.875Br0.005 |  | Sn1.03SexTe1–x | SnTe | Sn1.03Te0.875Br0.005 | Se0.12 | FALSE |  |  |  | 2021 | 823 | 666.67 | 163 | 17.71275523 | 0.6626181 | 2.2 | [8 empty] | high temperature solid state reaction followed by crushing in agate mortar and pestle | Not mentioned | spark plasma sintering at 50 MPa axial pressure at 873 K for 5 min in vacuum (<10 Pa) | Not mentioned | Not mentioned | Polycrystalline |  | Bulk
7494 | https://doi.org/10.1038/s41524-022-00897-2 | https://doi.org/10.1021/acsaem.1c02442 | Sn1.03Se0.12Te0.87Br0.01 |  | Sn1.03SexTe1–x | SnTe | Sn1.03Te0.87Br0.01 | Se0.12 | FALSE |  |  |  | 2021 | 323 | 6096.49 | 20.75 | 2.62492 | 0.01839152 | 4.61 | [8 empty] | high temperature solid state reaction followed by crushing in agate mortar and pestle | Not mentioned | spark plasma sintering at 50 MPa axial pressure at 873 K for 5 min in vacuum (<10 Pa) | Not mentioned | Not mentioned | Polycrystalline |  | Bulk
7495 | https://doi.org/10.1038/s41524-022-00897-2 | https://doi.org/10.1021/acsaem.1c02442 | Sn1.03Se0.12Te0.87Br0.01 |  | Sn1.03SexTe1–x | SnTe | Sn1.03Te0.87Br0.01 | Se0.12 | FALSE |  |  |  | 2021 | 423 | 4500 | 33.2 | 4.96008 | 0.0535479 | 3.9182 | [8 empty] | high temperature solid state reaction followed by crushing in agate mortar and pestle | Not mentioned | spark plasma sintering at 50 MPa axial pressure at 873 K for 5 min in vacuum (<10 Pa) | Not mentioned | Not mentioned | Polycrystalline |  | Bulk
7496 | https://doi.org/10.1038/s41524-022-00897-2 | https://doi.org/10.1021/acsaem.1c02442 | Sn1.03Se0.12Te0.87Br0.01 |  | Sn1.03SexTe1–x | SnTe | Sn1.03Te0.87Br0.01 | Se0.12 | FALSE |  |  |  | 2021 | 523 | 3245.61 | 56.17 | 7.98 | 0.143 | 3.201 | [8 empty] | high temperature solid state reaction followed by crushing in agate mortar and pestle | Not mentioned | spark plasma sintering at 50 MPa axial pressure at 873 K for 5 min in vacuum (<10 Pa) | Not mentioned | Not mentioned | Polycrystalline |  | Bulk
7497 | https://doi.org/10.1038/s41524-022-00897-2 | https://doi.org/10.1021/acsaem.1c02442 | Sn1.03Se0.12Te0.87Br0.01 |  | Sn1.03SexTe1–x | SnTe | Sn1.03Te0.87Br0.01 | Se0.12 | FALSE |  |  |  | 2021 | 623 | 2000 | 103.08 | 16.4 | 0.453 | 2.5094 | [8 empty] | high temperature solid state reaction followed by crushing in agate mortar and pestle | Not mentioned | spark plasma sintering at 50 MPa axial pressure at 873 K for 5 min in vacuum (<10 Pa) | Not mentioned | Not mentioned | Polycrystalline |  | Bulk
7498 | https://doi.org/10.1038/s41524-022-00897-2 | https://doi.org/10.1021/acsaem.1c02442 | Sn1.03Se0.12Te0.87Br0.01 |  | Sn1.03SexTe1–x | SnTe | Sn1.03Te0.87Br0.01 | Se0.12 | FALSE |  |  |  | 2021 | 723 | 1105.26 | 144.14 | 20.04 | 0.676 | 2.107 | [8 empty] | high temperature solid state reaction followed by crushing in agate mortar and pestle | Not mentioned | spark plasma sintering at 50 MPa axial pressure at 873 K for 5 min in vacuum (<10 Pa) | Not mentioned | Not mentioned | Polycrystalline |  | Bulk
7499 | https://doi.org/10.1038/s41524-022-00897-2 | https://doi.org/10.1021/acsaem.1c02442 | Sn1.03Se0.12Te0.87Br0.01 |  | Sn1.03SexTe1–x | SnTe | Sn1.03Te0.87Br0.01 | Se0.12 | FALSE |  |  |  | 2021 | 823 | 808.02 | 164.66 | 19.08 | 0.75 | 2.17 | [8 empty] | high temperature solid state reaction followed by crushing in agate mortar and pestle | Not mentioned | spark plasma sintering at 50 MPa axial pressure at 873 K for 5 min in vacuum (<10 Pa) | Not mentioned | Not mentioned | Polycrystalline |  | Bulk
7500 | https://doi.org/10.1038/s41524-022-00897-2 | https://doi.org/10.1021/acsaem.1c02442 | Sn1.03Se0.12Te0.88 |  | Sn1.03SexTe1–x | SnTe | Sn1.03Te0.88 | Se0.12 | FALSE |  |  |  | 2021 | 323 | 5289.47 | 13.53 | 0.9682951 | 0.006057119 | 5.1635 | [8 empty] | high temperature solid state reaction followed by crushing in agate mortar and pestle | Not mentioned | spark plasma sintering at 50 MPa axial pressure at 873 K for 5 min in vacuum (<10 Pa) | Not mentioned | Not mentioned | Polycrystalline |  | Bulk
7501 | https://doi.org/10.1038/s41524-022-00897-2 | https://doi.org/10.1021/acsaem.1c02442 | Sn1.03Se0.12Te0.88 |  | Sn1.03SexTe1–x | SnTe | Sn1.03Te0.88 | Se0.12 | FALSE |  |  |  | 2021 | 423 | 3692.98 | 26.62 | 2.616936 | 0.02482538 | 4.459 | [8 empty] | high temperature solid state reaction followed by crushing in agate mortar and pestle | Not mentioned | spark plasma sintering at 50 MPa axial pressure at 873 K for 5 min in vacuum (<10 Pa) | Not mentioned | Not mentioned | Polycrystalline |  | Bulk
7502 | https://doi.org/10.1038/s41524-022-00897-2 | https://doi.org/10.1021/acsaem.1c02442 | Sn1.03Se0.12Te0.88 |  | Sn1.03SexTe1–x | SnTe | Sn1.03Te0.88 | Se0.12 | FALSE |  |  |  | 2021 | 523 | 2475 | 49.62 | 6.09380739 | 0.08722116 | 3.654 | [8 empty] | high temperature solid state reaction followed by crushing in agate mortar and pestle | Not mentioned | spark plasma sintering at 50 MPa axial pressure at 873 K for 5 min in vacuum (<10 Pa) | Not mentioned | Not mentioned | Polycrystalline |  | Bulk
7503 | https://doi.org/10.1038/s41524-022-00897-2 | https://doi.org/10.1021/acsaem.1c02442 | Sn1.03Se0.12Te0.88 |  | Sn1.03SexTe1–x | SnTe | Sn1.03Te0.88 | Se0.12 | FALSE |  |  |  | 2021 | 623 | 1500 | 88.2 | 11.66886 | 0.2518081 | 2.887 | [8 empty] | high temperature solid state reaction followed by crushing in agate mortar and pestle | Not mentioned | spark plasma sintering at 50 MPa axial pressure at 873 K for 5 min in vacuum (<10 Pa) | Not mentioned | Not mentioned | Polycrystalline |  | Bulk
7504 | https://doi.org/10.1038/s41524-022-00897-2 | https://doi.org/10.1021/acsaem.1c02442 | Sn1.03Se0.12Te0.88 |  | Sn1.03SexTe1–x | SnTe | Sn1.03Te0.88 | Se0.12 | FALSE |  |  |  | 2021 | 723 | 850.88 | 135 | 15.507288 | 0.4883175 | 2.296 | [8 empty] | high temperature solid state reaction followed by crushing in agate mortar and pestle | Not mentioned | spark plasma sintering at 50 MPa axial pressure at 873 K for 5 min in vacuum (<10 Pa) | Not mentioned | Not mentioned | Polycrystalline |  | Bulk
7505 | https://doi.org/10.1038/s41524-022-00897-2 | https://doi.org/10.1021/acsaem.1c02442 | Sn1.03Se0.12Te0.88 |  | Sn1.03SexTe1–x | SnTe | Sn1.03Te0.88 | Se0.12 | FALSE |  |  |  | 2021 | 823 | 640.5 | 152.5 | 14.89563 | 0.5497355 | 2.23 | [8 empty] | high temperature solid state reaction followed by crushing in agate mortar and pestle | Not mentioned | spark plasma sintering at 50 MPa axial pressure at 873 K for 5 min in vacuum (<10 Pa) | Not mentioned | Not mentioned | Polycrystalline |  | Bulk
7506 | https://doi.org/10.1038/s41524-022-00897-2 | https://doi.org/10.1021/acsaem.1c02442 | Sn1.03Se0.15Te0.85 |  | Sn1.03SexTe1–x | SnTe | Sn1.03Te0.85 | Se0.15 | FALSE |  |  |  | 2021 | 323 | 5173.91 | 10.83 | 0.6068422 | 0.004021544 | 4.874 | [8 empty] | high temperature solid state reaction followed by crushing in agate mortar and pestle | Not mentioned | spark plasma sintering at 50 MPa axial pressure at 873 K for 5 min in vacuum (<10 Pa) | Not mentioned | Not mentioned | Polycrystalline |  | Bulk
7507 | https://doi.org/10.1038/s41524-022-00897-2 | https://doi.org/10.1021/acsaem.1c02442 | Sn1.03Se0.15Te0.85 |  | Sn1.03SexTe1–x | SnTe | Sn1.03Te0.85 | Se0.15 | FALSE |  |  |  | 2021 | 423 | 3617.39 | 25.7 | 2.38925 | 0.02359684 | 4.283 | [8 empty] | high temperature solid state reaction followed by crushing in agate mortar and pestle | Not mentioned | spark plasma sintering at 50 MPa axial pressure at 873 K for 5 min in vacuum (<10 Pa) | Not mentioned | Not mentioned | Polycrystalline |  | Bulk
7508 | https://doi.org/10.1038/s41524-022-00897-2 | https://doi.org/10.1021/acsaem.1c02442 | Sn1.03Se0.15Te0.85 |  | Sn1.03SexTe1–x | SnTe | Sn1.03Te0.85 | Se0.15 | FALSE |  |  |  | 2021 | 523 | 2426.09 | 48.72 | 5.75866 | 0.08536064 | 3.5283 | [8 empty] | high temperature solid state reaction followed by crushing in agate mortar and pestle | Not mentioned | spark plasma sintering at 50 MPa axial pressure at 873 K for 5 min in vacuum (<10 Pa) | Not mentioned | Not mentioned | Polycrystalline |  | Bulk
7509 | https://doi.org/10.1038/s41524-022-00897-2 | https://doi.org/10.1021/acsaem.1c02442 | Sn1.03Se0.15Te0.85 |  | Sn1.03SexTe1–x | SnTe | Sn1.03Te0.85 | Se0.15 | FALSE |  |  |  | 2021 | 623 | 1447.37 | 88.88 | 11.43372 | 0.2556787 | 2.786 | [8 empty] | high temperature solid state reaction followed by crushing in agate mortar and pestle | Not mentioned | spark plasma sintering at 50 MPa axial pressure at 873 K for 5 min in vacuum (<10 Pa) | Not mentioned | Not mentioned | Polycrystalline |  | Bulk
7510 | https://doi.org/10.1038/s41524-022-00897-2 | https://doi.org/10.1021/acsaem.1c02442 | Sn1.03Se0.15Te0.85 |  | Sn1.03SexTe1–x | SnTe | Sn1.03Te0.85 | Se0.15 | FALSE |  |  |  | 2021 | 723 | 850.88 | 129.85 | 14.34671 | 0.4620343 | 2.245 | [8 empty] | high temperature solid state reaction followed by crushing in agate mortar and pestle | Not mentioned | spark plasma sintering at 50 MPa axial pressure at 873 K for 5 min in vacuum (<10 Pa) | Not mentioned | Not mentioned | Polycrystalline |  | Bulk
7511 | https://doi.org/10.1038/s41524-022-00897-2 | https://doi.org/10.1021/acsaem.1c02442 | Sn1.03Se0.15Te0.85 |  | Sn1.03SexTe1–x | SnTe | Sn1.03Te0.85 | Se0.15 | FALSE |  |  |  | 2021 | 823 | 631.58 | 149.33 | 14.08389 | 0.528 | 2.172 | [8 empty] | high temperature solid state reaction followed by crushing in agate mortar and pestle | Not mentioned | spark plasma sintering at 50 MPa axial pressure at 873 K for 5 min in vacuum (<10 Pa) | Not mentioned | Not mentioned | Polycrystalline |  | Bulk
7512 | https://doi.org/10.1038/s41524-022-00897-2 | https://doi.org/10.1021/acsaem.1c02442 | Sn1.03Te |  | Sn1.03SexTe1–x | SnTe | Sn1.03Te | None | TRUE |  |  |  | 2021 | 323 | 6342.11 | 14.2 | 1.278823 | 0.004501524 | 9.176 | [8 empty] | high temperature solid state reaction followed by crushing in agate mortar and pestle | Not mentioned | spark plasma sintering at 50 MPa axial pressure at 873 K for 5 min in vacuum (<10 Pa) | Not mentioned | Not mentioned | Polycrystalline |  | Bulk
7513 | https://doi.org/10.1038/s41524-022-00897-2 | https://doi.org/10.1021/acsaem.1c02442 | Sn1.03Te |  | Sn1.03SexTe1–x | SnTe | Sn1.03Te | None | TRUE |  |  |  | 2021 | 423 | 4342.11 | 27.07 | 3.181833 | 0.0171345 | 7.855 | [8 empty] | high temperature solid state reaction followed by crushing in agate mortar and pestle | Not mentioned | spark plasma sintering at 50 MPa axial pressure at 873 K for 5 min in vacuum (<10 Pa) | Not mentioned | Not mentioned | Polycrystalline |  | Bulk
7514 | https://doi.org/10.1038/s41524-022-00897-2 | https://doi.org/10.1021/acsaem.1c02442 | Sn1.03Te |  | Sn1.03SexTe1–x | SnTe | Sn1.03Te | None | TRUE |  |  |  | 2021 | 523 | 2869.57 | 48.72 | 6.811322 | 0.05669777 | 6.283 | [8 empty] | high temperature solid state reaction followed by crushing in agate mortar and pestle | Not mentioned | spark plasma sintering at 50 MPa axial pressure at 873 K for 5 min in vacuum (<10 Pa) | Not mentioned | Not mentioned | Polycrystalline |  | Bulk
7515 | https://doi.org/10.1038/s41524-022-00897-2 | https://doi.org/10.1021/acsaem.1c02442 | Sn1.03Te |  | Sn1.03SexTe1–x | SnTe | Sn1.03Te | None | TRUE |  |  |  | 2021 | 623 | 1739 | 85.9 | 12.83175059 | 0.1615084 | 4.9497 | [8 empty] | high temperature solid state reaction followed by crushing in agate mortar and pestle | Not mentioned | spark plasma sintering at 50 MPa axial pressure at 873 K for 5 min in vacuum (<10 Pa) | Not mentioned | Not mentioned | Polycrystalline |  | Bulk
7516 | https://doi.org/10.1038/s41524-022-00897-2 | https://doi.org/10.1021/acsaem.1c02442 | Sn1.03Te |  | Sn1.03SexTe1–x | SnTe | Sn1.03Te | None | TRUE |  |  |  | 2021 | 723 | 982 | 126.9 | 15.81374502 | 0.3086754 | 3.704 | [8 empty] | high temperature solid state reaction followed by crushing in agate mortar and pestle | Not mentioned | spark plasma sintering at 50 MPa axial pressure at 873 K for 5 min in vacuum (<10 Pa) | Not mentioned | Not mentioned | Polycrystalline |  | Bulk
7517 | https://doi.org/10.1038/s41524-022-00897-2 | https://doi.org/10.1021/acsaem.1c02442 | Sn1.03Te |  | Sn1.03SexTe1–x | SnTe | Sn1.03Te | None | TRUE |  |  |  | 2021 | 823 | 702 | 149 | 15.585102 | 0.4484804 | 2.86 | [8 empty] | high temperature solid state reaction followed by crushing in agate mortar and pestle | Not mentioned | spark plasma sintering at 50 MPa axial pressure at 873 K for 5 min in vacuum (<10 Pa) | Not mentioned | Not mentioned | Polycrystalline |  | Bulk
7518 | https://doi.org/10.1038/s41524-022-00897-2 | https://doi.org/10.1021/acsaem.1c02448 | (Ag0.05Sb0.05Sn0.9)(S0.05Se0.05Te0.9) |  | (AgxSbxSn1–2x)(SxSexTe1–2x) | SnTe | (SnTe)0.9 | Ag0.05, Sb0.05, S0.05, Se0.05 | FALSE |  |  |  | 2021 | 303 | 2738.32 | 49.31 | 6.65816 | 0.0594759 | 3.392 | [8 empty] | vacuum melting method, then quenching and ground into powders by hand | Not mentioned | hot press sintering at 753 K for 30 min under an axial pressure of 60 MPa and a vacuum <8 Pa | Not mentioned | Not mentioned | Polycrystalline |  | Bulk
7519 | https://doi.org/10.1038/s41524-022-00897-2 | https://doi.org/10.1021/acsaem.1c02448 | (Ag0.05Sb0.05Sn0.9)(S0.05Se0.05Te0.9) |  | (AgxSbxSn1–2x)(SxSexTe1–2x) | SnTe | (SnTe)0.9 | Ag0.05, Sb0.05, S0.05, Se0.05 | FALSE |  |  |  | 2021 | 434 | 2018.69 | 68.32 | 9.422483 | 0.1287581 | 3.176 | [8 empty] | vacuum melting method, then quenching and ground into powders by hand | Not mentioned | hot press sintering at 753 K for 30 min under an axial pressure of 60 MPa and a vacuum <8 Pa | Not mentioned | Not mentioned | Polycrystalline |  | Bulk
7520 | https://doi.org/10.1038/s41524-022-00897-2 | https://doi.org/10.1021/acsaem.1c02448 | (Ag0.05Sb0.05Sn0.9)(S0.05Se0.05Te0.9) |  | (AgxSbxSn1–2x)(SxSexTe1–2x) | SnTe | (SnTe)0.9 | Ag0.05, Sb0.05, S0.05, Se0.05 | FALSE |  |  |  | 2021 | 594 | 1373.83 | 106.93 | 15.70841 | 0.3732317 | 2.5 | [8 empty] | vacuum melting method, then quenching and ground into powders by hand | Not mentioned | hot press sintering at 753 K for 30 min under an axial pressure of 60 MPa and a vacuum <8 Pa | Not mentioned | Not mentioned | Polycrystalline |  | Bulk
7521 | https://doi.org/10.1038/s41524-022-00897-2 | https://doi.org/10.1021/acsaem.1c02448 | (Ag0.05Sb0.05Sn0.9)(S0.05Se0.05Te0.9) |  | (AgxSbxSn1–2x)(SxSexTe1–2x) | SnTe | (SnTe)0.9 | Ag0.05, Sb0.05, S0.05, Se0.05 | FALSE |  |  |  | 2021 | 755 | 1018 | 140 | 19.9528 | 0.7006681 | 2.15 | [8 empty] | vacuum melting method, then quenching and ground into powders by hand | Not mentioned | hot press sintering at 753 K for 30 min under an axial pressure of 60 MPa and a vacuum <8 Pa | Not mentioned | Not mentioned | Polycrystalline |  | Bulk
7522 | https://doi.org/10.1038/s41524-022-00897-2 | https://doi.org/10.1021/acsaem.1c02448 | (Ag0.05Sb0.05Sn0.9)(S0.05Se0.05Te0.9) |  | (AgxSbxSn1–2x)(SxSexTe1–2x) | SnTe | (SnTe)0.9 | Ag0.05, Sb0.05, S0.05, Se0.05 | FALSE |  |  |  | 2021 | 823 | 954.13 | 146.53 | 20.48616 | 0.8 | 2.07 | [8 empty] | vacuum melting method, then quenching and ground into powders by hand | Not mentioned | hot press sintering at 753 K for 30 min under an axial pressure of 60 MPa and a vacuum <8 Pa | Not mentioned | Not mentioned | Polycrystalline |  | Bulk
7523 | https://doi.org/10.1038/s41524-022-00897-2 | https://doi.org/10.1021/acsaem.1c02448 | (Ag0.15Sb0.15Sn0.7)(S0.15Se0.15Te0.7) |  | (AgxSbxSn1–2x)(SxSexTe1–2x) | SnTe | (SnTe)0.7 | Ag0.15, Sb0.15, S0.15, Se0.15 | FALSE |  |  |  | 2021 | 303 | 813.08 | 77.03 | 4.824508 | 0.1150772 | 1.2703 | [8 empty] | vacuum melting method, then quenching and ground into powders by hand | Not mentioned | hot press sintering at 753 K for 30 min under an axial pressure of 60 MPa and a vacuum <8 Pa | Not mentioned | Not mentioned | Polycrystalline |  | Bulk
7524 | https://doi.org/10.1038/s41524-022-00897-2 | https://doi.org/10.1021/acsaem.1c02448 | (Ag0.15Sb0.15Sn0.7)(S0.15Se0.15Te0.7) |  | (AgxSbxSn1–2x)(SxSexTe1–2x) | SnTe | (SnTe)0.7 | Ag0.15, Sb0.15, S0.15, Se0.15 | FALSE |  |  |  | 2021 | 432 | 642.06 | 113.1 | 8.212981 | 0.2984027 | 1.189 | [8 empty] | vacuum melting method, then quenching and ground into powders by hand | Not mentioned | hot press sintering at 753 K for 30 min under an axial pressure of 60 MPa and a vacuum <8 Pa | Not mentioned | Not mentioned | Polycrystalline |  | Bulk
7525 | https://doi.org/10.1038/s41524-022-00897-2 | https://doi.org/10.1021/acsaem.1c02448 | (Ag0.15Sb0.15Sn0.7)(S0.15Se0.15Te0.7) |  | (AgxSbxSn1–2x)(SxSexTe1–2x) | SnTe | (SnTe)0.7 | Ag0.15, Sb0.15, S0.15, Se0.15 | FALSE |  |  |  | 2021 | 593 | 532.71 | 138.02 | 10.14787 | 0.5636649 | 1.0676 | [8 empty] | vacuum melting method, then quenching and ground into powders by hand | Not mentioned | hot press sintering at 753 K for 30 min under an axial pressure of 60 MPa and a vacuum <8 Pa | Not mentioned | Not mentioned | Polycrystalline |  | Bulk
7526 | https://doi.org/10.1038/s41524-022-00897-2 | https://doi.org/10.1021/acsaem.1c02448 | (Ag0.15Sb0.15Sn0.7)(S0.15Se0.15Te0.7) |  | (AgxSbxSn1–2x)(SxSexTe1–2x) | SnTe | (SnTe)0.7 | Ag0.15, Sb0.15, S0.15, Se0.15 | FALSE |  |  |  | 2021 | 753 | 551.4 | 143.6 | 11.3704 | 0.7200933 | 1.189 | [8 empty] | vacuum melting method, then quenching and ground into powders by hand | Not mentioned | hot press sintering at 753 K for 30 min under an axial pressure of 60 MPa and a vacuum <8 Pa | Not mentioned | Not mentioned | Polycrystalline |  | Bulk
7527 | https://doi.org/10.1038/s41524-022-00897-2 | https://doi.org/10.1021/acsaem.1c02448 | (Ag0.15Sb0.15Sn0.7)(S0.15Se0.15Te0.7) |  | (AgxSbxSn1–2x)(SxSexTe1–2x) | SnTe | (SnTe)0.7 | Ag0.15, Sb0.15, S0.15, Se0.15 | FALSE |  |  |  | 2021 | 823 | 617 | 140.8 | 12.23180288 | 0.7924722 | 1.2703 | [8 empty] | vacuum melting method, then quenching and ground into powders by hand | Not mentioned | hot press sintering at 753 K for 30 min under an axial pressure of 60 MPa and a vacuum <8 Pa | Not mentioned | Not mentioned | Polycrystalline |  | Bulk
7528 | https://doi.org/10.1038/s41524-022-00897-2 | https://doi.org/10.1021/acsaem.1c02448 | (Ag0.1Sb0.1Sn0.8)(S0.1Se0.1Te0.8) |  | (AgxSbxSn1–2x)(SxSexTe1–2x) | SnTe | (SnTe)0.8 | Ag0.1, Sb0.1, S0.1, Se0.1 | FALSE |  |  |  | 2021 | 303 | 1457.94 | 60.79 | 5.387707 | 0.09014219 | 1.811 | [8 empty] | vacuum melting method, then quenching and ground into powders by hand | Not mentioned | hot press sintering at 753 K for 30 min under an axial pressure of 60 MPa and a vacuum <8 Pa | Not mentioned | Not mentioned | Polycrystalline |  | Bulk
7529 | https://doi.org/10.1038/s41524-022-00897-2 | https://doi.org/10.1021/acsaem.1c02448 | (Ag0.1Sb0.1Sn0.8)(S0.1Se0.1Te0.8) |  | (AgxSbxSn1–2x)(SxSexTe1–2x) | SnTe | (SnTe)0.8 | Ag0.1, Sb0.1, S0.1, Se0.1 | FALSE |  |  |  | 2021 | 434 | 1121.5 | 98.02 | 10.77528 | 0.2746504 | 1.7027 | [8 empty] | vacuum melting method, then quenching and ground into powders by hand | Not mentioned | hot press sintering at 753 K for 30 min under an axial pressure of 60 MPa and a vacuum <8 Pa | Not mentioned | Not mentioned | Polycrystalline |  | Bulk
7530 | https://doi.org/10.1038/s41524-022-00897-2 | https://doi.org/10.1021/acsaem.1c02448 | (Ag0.1Sb0.1Sn0.8)(S0.1Se0.1Te0.8) |  | (AgxSbxSn1–2x)(SxSexTe1–2x) | SnTe | (SnTe)0.8 | Ag0.1, Sb0.1, S0.1, Se0.1 | FALSE |  |  |  | 2021 | 593 | 827.1 | 129.9 | 13.95649 | 0.5945547 | 1.392 | [8 empty] | vacuum melting method, then quenching and ground into powders by hand | Not mentioned | hot press sintering at 753 K for 30 min under an axial pressure of 60 MPa and a vacuum <8 Pa | Not mentioned | Not mentioned | Polycrystalline |  | Bulk
7531 | https://doi.org/10.1038/s41524-022-00897-2 | https://doi.org/10.1021/acsaem.1c02448 | (Ag0.1Sb0.1Sn0.8)(S0.1Se0.1Te0.8) |  | (AgxSbxSn1–2x)(SxSexTe1–2x) | SnTe | (SnTe)0.8 | Ag0.1, Sb0.1, S0.1, Se0.1 | FALSE |  |  |  | 2021 | 755 | 719.63 | 146.14 | 15.36907 | 0.8100841 | 1.4324 | [8 empty] | vacuum melting method, then quenching and ground into powders by hand | Not mentioned | hot press sintering at 753 K for 30 min under an axial pressure of 60 MPa and a vacuum <8 Pa | Not mentioned | Not mentioned | Polycrystalline |  | Bulk
7532 | https://doi.org/10.1038/s41524-022-00897-2 | https://doi.org/10.1021/acsaem.1c02448 | (Ag0.1Sb0.1Sn0.8)(S0.1Se0.1Te0.8) |  | (AgxSbxSn1–2x)(SxSexTe1–2x) | SnTe | (SnTe)0.8 | Ag0.1, Sb0.1, S0.1, Se0.1 | FALSE |  |  |  | 2021 | 825 | 799.07 | 148.5 | 17.62129 | 0.969171 | 1.5 | [8 empty] | vacuum melting method, then quenching and ground into powders by hand | Not mentioned | hot press sintering at 753 K for 30 min under an axial pressure of 60 MPa and a vacuum <8 Pa | Not mentioned | Not mentioned | Polycrystalline |  | Bulk
7533 | https://doi.org/10.1038/s41524-022-00897-2 | https://doi.org/10.1021/acsaem.1c02720 | Bi0.825Ba0.175CuSeO |  | Bi1–xBaxCuSeO | BiCuSeO | Bi0.825CuSeO | Ba0.175 | FALSE |  |  |  | 2021 | 319 | 242.79 | 151.28 | 7.68 | 0.3194576 | 0.7669 | [8 empty] | ball-milling | Not mentioned | hot press in vacuum followed by spark plasma sintering at 40 MPa in vacuum at 973 K for 10 min | Not mentioned | Not mentioned | Polycrystalline |  | Bulk
7534 | https://doi.org/10.1038/s41524-022-00897-2 | https://doi.org/10.1021/acsaem.1c02720 | Bi0.825Ba0.175CuSeO |  | Bi1–xBaxCuSeO | BiCuSeO | Bi0.825CuSeO | Ba0.175 | FALSE |  |  |  | 2021 | 420 | 195.19 | 162.82 | 7.102 | 0.4374307 | 0.6819 | [8 empty] | ball-milling | Not mentioned | hot press in vacuum followed by spark plasma sintering at 40 MPa in vacuum at 973 K for 10 min | Not mentioned | Not mentioned | Polycrystalline |  | Bulk
7535 | https://doi.org/10.1038/s41524-022-00897-2 | https://doi.org/10.1021/acsaem.1c02720 | Bi0.825Ba0.175CuSeO |  | Bi1–xBaxCuSeO | BiCuSeO | Bi0.825CuSeO | Ba0.175 | FALSE |  |  |  | 2021 | 522 | 160.58 | 176.92 | 7.074 | 0.539 | 0.63 | [8 empty] | ball-milling | Not mentioned | hot press in vacuum followed by spark plasma sintering at 40 MPa in vacuum at 973 K for 10 min | Not mentioned | Not mentioned | Polycrystalline |  | Bulk
7536 | https://doi.org/10.1038/s41524-022-00897-2 | https://doi.org/10.1021/acsaem.1c02720 | Bi0.825Ba0.175CuSeO |  | Bi1–xBaxCuSeO | BiCuSeO | Bi0.825CuSeO | Ba0.175 | FALSE |  |  |  | 2021 | 623 | 134.13 | 191.67 | 6.947 | 0.6314 | 0.6047 | [8 empty] | ball-milling | Not mentioned | hot press in vacuum followed by spark plasma sintering at 40 MPa in vacuum at 973 K for 10 min | Not mentioned | Not mentioned | Polycrystalline |  | Bulk
7537 | https://doi.org/10.1038/s41524-022-00897-2 | https://doi.org/10.1021/acsaem.1c02720 | Bi0.825Ba0.175CuSeO |  | Bi1–xBaxCuSeO | BiCuSeO | Bi0.825CuSeO | Ba0.175 | FALSE |  |  |  | 2021 | 725 | 116.35 | 201.28 | 6.72 | 0.6863 | 0.5858 | [8 empty] | ball-milling | Not mentioned | hot press in vacuum followed by spark plasma sintering at 40 MPa in vacuum at 973 K for 10 min | Not mentioned | Not mentioned | Polycrystalline |  | Bulk
7538 | https://doi.org/10.1038/s41524-022-00897-2 | https://doi.org/10.1021/acsaem.1c02720 | Bi0.825Ba0.175CuSeO |  | Bi1–xBaxCuSeO | BiCuSeO | Bi0.825CuSeO | Ba0.175 | FALSE |  |  |  | 2021 | 825 | 105.77 | 208.97 | 6.61 | 0.7824 | 0.5528 | [8 empty] | ball-milling | Not mentioned | hot press in vacuum followed by spark plasma sintering at 40 MPa in vacuum at 973 K for 10 min | Not mentioned | Not mentioned | Polycrystalline |  | Bulk
7539 | https://doi.org/10.1038/s41524-022-00897-2 | https://doi.org/10.1021/acsaem.1c02720 | Bi0.875Ba0.125CuSeO |  | Bi1–xBaxCuSeO | BiCuSeO | Bi0.875CuSeO | Ba0.125 | FALSE |  |  |  | 2021 | 319 | 189.42 | 175 | 5.8009875 | 0.1935888 | 0.9559 | [8 empty] | ball-milling | Not mentioned | hot press in vacuum followed by spark plasma sintering at 40 MPa in vacuum at 973 K for 10 min | Not mentioned | Not mentioned | Polycrystalline |  | Bulk
7540 | https://doi.org/10.1038/s41524-022-00897-2 | https://doi.org/10.1021/acsaem.1c02720 | Bi0.875Ba0.125CuSeO |  | Bi1–xBaxCuSeO | BiCuSeO | Bi0.875CuSeO | Ba0.125 | FALSE |  |  |  | 2021 | 420 | 150 | 178.2 | 5.27 | 0.2576717 | 0.859 | [8 empty] | ball-milling | Not mentioned | hot press in vacuum followed by spark plasma sintering at 40 MPa in vacuum at 973 K for 10 min | Not mentioned | Not mentioned | Polycrystalline |  | Bulk
7541 | https://doi.org/10.1038/s41524-022-00897-2 | https://doi.org/10.1021/acsaem.1c02720 | Bi0.875Ba0.125CuSeO |  | Bi1–xBaxCuSeO | BiCuSeO | Bi0.875CuSeO | Ba0.125 | FALSE |  |  |  | 2021 | 522 | 124.52 | 192.95 | 4.903 | 0.326992 | 0.7827 | [8 empty] | ball-milling | Not mentioned | hot press in vacuum followed by spark plasma sintering at 40 MPa in vacuum at 973 K for 10 min | Not mentioned | Not mentioned | Polycrystalline |  | Bulk
7542 | https://doi.org/10.1038/s41524-022-00897-2 | https://doi.org/10.1021/acsaem.1c02720 | Bi0.875Ba0.125CuSeO |  | Bi1–xBaxCuSeO | BiCuSeO | Bi0.875CuSeO | Ba0.125 | FALSE |  |  |  | 2021 | 623 | 107.7 | 207.1 | 4.8 | 0.402314 | 0.7433 | [8 empty] | ball-milling | Not mentioned | hot press in vacuum followed by spark plasma sintering at 40 MPa in vacuum at 973 K for 10 min | Not mentioned | Not mentioned | Polycrystalline |  | Bulk
7543 | https://doi.org/10.1038/s41524-022-00897-2 | https://doi.org/10.1021/acsaem.1c02720 | Bi0.875Ba0.125CuSeO |  | Bi1–xBaxCuSeO | BiCuSeO | Bi0.875CuSeO | Ba0.125 | FALSE |  |  |  | 2021 | 725 | 94.71 | 212.82 | 4.75 | 0.4796309 | 0.718 | [8 empty] | ball-milling | Not mentioned | hot press in vacuum followed by spark plasma sintering at 40 MPa in vacuum at 973 K for 10 min | Not mentioned | Not mentioned | Polycrystalline |  | Bulk
7544 | https://doi.org/10.1038/s41524-022-00897-2 | https://doi.org/10.1021/acsaem.1c02720 | Bi0.875Ba0.125CuSeO |  | Bi1–xBaxCuSeO | BiCuSeO | Bi0.875CuSeO | Ba0.125 | FALSE |  |  |  | 2021 | 825 | 87.02 | 200.64 | 4.645 | 0.554336 | 0.6913 | [8 empty] | ball-milling | Not mentioned | hot press in vacuum followed by spark plasma sintering at 40 MPa in vacuum at 973 K for 10 min | Not mentioned | Not mentioned | Polycrystalline |  | Bulk
7545 | https://doi.org/10.1038/s41524-022-00897-2 | https://doi.org/10.1021/acsaem.1c02720 | Bi0.8Ba0.2CuSeO |  | Bi1–xBaxCuSeO | BiCuSeO | Bi0.8CuSeO | Ba0.2 | FALSE |  |  |  | 2021 | 319 | 225.96 | 178.4 | 7.495 | 0.2696712 | 0.8866 | [8 empty] | ball-milling | Not mentioned | hot press in vacuum followed by spark plasma sintering at 40 MPa in vacuum at 973 K for 10 min | Not mentioned | Not mentioned | Polycrystalline |  | Bulk
7546 | https://doi.org/10.1038/s41524-022-00897-2 | https://doi.org/10.1021/acsaem.1c02720 | Bi0.8Ba0.2CuSeO |  | Bi1–xBaxCuSeO | BiCuSeO | Bi0.8CuSeO | Ba0.2 | FALSE |  |  |  | 2021 | 420 | 175 | 180.25 | 7 | 0.3653535 | 0.8047 | [8 empty] | ball-milling | Not mentioned | hot press in vacuum followed by spark plasma sintering at 40 MPa in vacuum at 973 K for 10 min | Not mentioned | Not mentioned | Polycrystalline |  | Bulk
7547 | https://doi.org/10.1038/s41524-022-00897-2 | https://doi.org/10.1021/acsaem.1c02720 | Bi0.8Ba0.2CuSeO |  | Bi1–xBaxCuSeO | BiCuSeO | Bi0.8CuSeO | Ba0.2 | FALSE |  |  |  | 2021 | 522 | 135.1 | 189.5 | 6.5 | 0.4566622 | 0.743 | [8 empty] | ball-milling | Not mentioned | hot press in vacuum followed by spark plasma sintering at 40 MPa in vacuum at 973 K for 10 min | Not mentioned | Not mentioned | Polycrystalline |  | Bulk
7548 | https://doi.org/10.1038/s41524-022-00897-2 | https://doi.org/10.1021/acsaem.1c02720 | Bi0.8Ba0.2CuSeO |  | Bi1–xBaxCuSeO | BiCuSeO | Bi0.8CuSeO | Ba0.2 | FALSE |  |  |  | 2021 | 623 | 117.31 | 202.47 | 6.13 | 0.5388726 | 0.7087 | [8 empty] | ball-milling | Not mentioned | hot press in vacuum followed by spark plasma sintering at 40 MPa in vacuum at 973 K for 10 min | Not mentioned | Not mentioned | Polycrystalline |  | Bulk
7549 | https://doi.org/10.1038/s41524-022-00897-2 | https://doi.org/10.1021/acsaem.1c02720 | Bi0.8Ba0.2CuSeO |  | Bi1–xBaxCuSeO | BiCuSeO | Bi0.8CuSeO | Ba0.2 | FALSE |  |  |  | 2021 | 725 | 106.73 | 211.11 | 5.81 | 0.6065155 | 0.6945 | [8 empty] | ball-milling | Not mentioned | hot press in vacuum followed by spark plasma sintering at 40 MPa in vacuum at 973 K for 10 min | Not mentioned | Not mentioned | Polycrystalline |  | Bulk
7550 | https://doi.org/10.1038/s41524-022-00897-2 | https://doi.org/10.1021/acsaem.1c02720 | Bi0.8Ba0.2CuSeO |  | Bi1–xBaxCuSeO | BiCuSeO | Bi0.8CuSeO | Ba0.2 | FALSE |  |  |  | 2021 | 825 | 100 | 219.14 | 5.66 | 0.6785092 | 0.6882 | [8 empty] | ball-milling | Not mentioned | hot press in vacuum followed by spark plasma sintering at 40 MPa in vacuum at 973 K for 10 min | Not mentioned | Not mentioned | Polycrystalline |  | Bulk
7551 | https://doi.org/10.1038/s41524-022-00897-2 | https://doi.org/10.1021/acsaem.1c02720 | Bi0.95Ba0.05CuSeO |  | Bi1–xBaxCuSeO | BiCuSeO | Bi0.95CuSeO | Ba0.05 | FALSE |  |  |  | 2021 | 319 | 67.96 | 232.1 | 3.661033 | 0.1255774 | 0.93 | [8 empty] | ball-milling | Not mentioned | hot press in vacuum followed by spark plasma sintering at 40 MPa in vacuum at 973 K for 10 min | Not mentioned | Not mentioned | Polycrystalline |  | Bulk
7552 | https://doi.org/10.1038/s41524-022-00897-2 | https://doi.org/10.1021/acsaem.1c02720 | Bi0.95Ba0.05CuSeO |  | Bi1–xBaxCuSeO | BiCuSeO | Bi0.95CuSeO | Ba0.05 | FALSE |  |  |  | 2021 | 420 | 50 | 252 | 3.1752 | 0.1738701 | 0.767 | [8 empty] | ball-milling | Not mentioned | hot press in vacuum followed by spark plasma sintering at 40 MPa in vacuum at 973 K for 10 min | Not mentioned | Not mentioned | Polycrystalline |  | Bulk
7553 | https://doi.org/10.1038/s41524-022-00897-2 | https://doi.org/10.1021/acsaem.1c02720 | Bi0.95Ba0.05CuSeO |  | Bi1–xBaxCuSeO | BiCuSeO | Bi0.95CuSeO | Ba0.05 | FALSE |  |  |  | 2021 | 522 | 42.75 | 264 | 2.979504 | 0.2237843 | 0.695 | [8 empty] | ball-milling | Not mentioned | hot press in vacuum followed by spark plasma sintering at 40 MPa in vacuum at 973 K for 10 min | Not mentioned | Not mentioned | Polycrystalline |  | Bulk
7554 | https://doi.org/10.1038/s41524-022-00897-2 | https://doi.org/10.1021/acsaem.1c02720 | Bi0.95Ba0.05CuSeO |  | Bi1–xBaxCuSeO | BiCuSeO | Bi0.95CuSeO | Ba0.05 | FALSE |  |  |  | 2021 | 623 | 41.3 | 273 | 3.0780477 | 0.302 | 0.65 | [8 empty] | ball-milling | Not mentioned | hot press in vacuum followed by spark plasma sintering at 40 MPa in vacuum at 973 K for 10 min | Not mentioned | Not mentioned | Polycrystalline |  | Bulk
7555 | https://doi.org/10.1038/s41524-022-00897-2 | https://doi.org/10.1021/acsaem.1c02720 | Bi0.95Ba0.05CuSeO |  | Bi1–xBaxCuSeO | BiCuSeO | Bi0.95CuSeO | Ba0.05 | FALSE |  |  |  | 2021 | 725 | 41.75 | 281 | 3.29662175 | 0.382408123 | 0.625 | [8 empty] | ball-milling | Not mentioned | hot press in vacuum followed by spark plasma sintering at 40 MPa in vacuum at 973 K for 10 min | Not mentioned | Not mentioned | Polycrystalline |  | Bulk
7556 | https://doi.org/10.1038/s41524-022-00897-2 | https://doi.org/10.1021/acsaem.1c02720 | Bi0.95Ba0.05CuSeO |  | Bi1–xBaxCuSeO | BiCuSeO | Bi0.95CuSeO | Ba0.05 | FALSE |  |  |  | 2021 | 825 | 39.3 | 289.5 | 3.293742825 | 0.4528896 | 0.6 | [8 empty] | ball-milling | Not mentioned | hot press in vacuum followed by spark plasma sintering at 40 MPa in vacuum at 973 K for 10 min | Not mentioned | Not mentioned | Polycrystalline |  | Bulk
7557 | https://doi.org/10.1038/s41524-022-00897-2 | https://doi.org/10.1021/acsaem.1c02720 | BiCuSeO |  | Bi1–xBaxCuSeO | BiCuSeO | BiCuSeO | None | TRUE |  |  |  | 2021 | 319 | 7.77 | 427.56 | 1.420415 | 0.05777283 | 0.7843 | [8 empty] | ball-milling | Not mentioned | hot press in vacuum followed by spark plasma sintering at 40 MPa in vacuum at 973 K for 10 min | Not mentioned | Not mentioned | Polycrystalline |  | Bulk
7558 | https://doi.org/10.1038/s41524-022-00897-2 | https://doi.org/10.1021/acsaem.1c02720 | BiCuSeO |  | Bi1–xBaxCuSeO | BiCuSeO | BiCuSeO | None | TRUE |  |  |  | 2021 | 420 | 8.74 | 421.15 | 1.55019 | 0.09438677 | 0.6898 | [8 empty] | ball-milling | Not mentioned | hot press in vacuum followed by spark plasma sintering at 40 MPa in vacuum at 973 K for 10 min | Not mentioned | Not mentioned | Polycrystalline |  | Bulk
7559 | https://doi.org/10.1038/s41524-022-00897-2 | https://doi.org/10.1021/acsaem.1c02720 | BiCuSeO |  | Bi1–xBaxCuSeO | BiCuSeO | BiCuSeO | None | TRUE |  |  |  | 2021 | 522 | 9.71 | 398.1 | 1.538876 | 0.14 | 0.578 | [8 empty] | ball-milling | Not mentioned | hot press in vacuum followed by spark plasma sintering at 40 MPa in vacuum at 973 K for 10 min | Not mentioned | Not mentioned | Polycrystalline |  | Bulk
7560 | https://doi.org/10.1038/s41524-022-00897-2 | https://doi.org/10.1021/acsaem.1c02720 | BiCuSeO |  | Bi1–xBaxCuSeO | BiCuSeO | BiCuSeO | None | TRUE |  |  |  | 2021 | 623 | 16.99 | 358.97 | 2.189322 | 0.248171 | 0.5496 | [8 empty] | ball-milling | Not mentioned | hot press in vacuum followed by spark plasma sintering at 40 MPa in vacuum at 973 K for 10 min | Not mentioned | Not mentioned | Polycrystalline |  | Bulk
7561 | https://doi.org/10.1038/s41524-022-00897-2 | https://doi.org/10.1021/acsaem.1c02720 | BiCuSeO |  | Bi1–xBaxCuSeO | BiCuSeO | BiCuSeO | None | TRUE |  |  |  | 2021 | 725 | 28.64 | 318.59 | 2.906948 | 0.363 | 0.5402 | [8 empty] | ball-milling | Not mentioned | hot press in vacuum followed by spark plasma sintering at 40 MPa in vacuum at 973 K for 10 min | Not mentioned | Not mentioned | Polycrystalline |  | Bulk
7562 | https://doi.org/10.1038/s41524-022-00897-2 | https://doi.org/10.1021/acsaem.1c02720 | BiCuSeO |  | Bi1–xBaxCuSeO | BiCuSeO | BiCuSeO | None | TRUE |  |  |  | 2021 | 825 | 28.16 | 320.5 | 2.89260224 | 0.4 | 0.532 | [8 empty] | ball-milling | Not mentioned | hot press in vacuum followed by spark plasma sintering at 40 MPa in vacuum at 973 K for 10 min | Not mentioned | Not mentioned | Polycrystalline |  | Bulk
7563 | https://doi.org/10.1038/s41524-022-00897-2 | https://doi.org/10.1021/acsaem.1c03064 | Ag0.01Cu1.965S0.5Se0.5 |  | AgyCu2–x–yS0.5Se0.5 | Cu2Se, Cu2S | Cu1.965S0.5Se0.5 | Ag0.01 | FALSE |  |  |  | 2021 | 300 | 51.47 | 120 | 0.741168 | 0.04917081 | 0.4522 | [8 empty] | high temperature solid-state reaction | Not mentioned | spark plasma sintered at 873 K under a uniaxial pressure of 40 MPa for 5 min | Not mentioned | Not mentioned | Polycrystalline |  | Bulk
7564 | https://doi.org/10.1038/s41524-022-00897-2 | https://doi.org/10.1021/acsaem.1c03064 | Ag0.01Cu1.965S0.5Se0.5 |  | AgyCu2–x–yS0.5Se0.5 | Cu2Se, Cu2S | Cu1.965S0.5Se0.5 | Ag0.01 | FALSE |  |  |  | 2021 | 375 | 70.59 | 136 | 1.30563264 | 0.07871579 | 0.622 | [8 empty] | high temperature solid-state reaction | Not mentioned | spark plasma sintered at 873 K under a uniaxial pressure of 40 MPa for 5 min | Not mentioned | Not mentioned | Polycrystalline |  | Bulk
7565 | https://doi.org/10.1038/s41524-022-00897-2 | https://doi.org/10.1021/acsaem.1c03064 | Ag0.01Cu1.965S0.5Se0.5 |  | AgyCu2–x–yS0.5Se0.5 | Cu2Se, Cu2S | Cu1.965S0.5Se0.5 | Ag0.01 | FALSE |  |  |  | 2021 | 475 | 102.21 | 120.74 | 1.490032 | 0.09748835 | 0.726 | [8 empty] | high temperature solid-state reaction | Not mentioned | spark plasma sintered at 873 K under a uniaxial pressure of 40 MPa for 5 min | Not mentioned | Not mentioned | Polycrystalline |  | Bulk
7566 | https://doi.org/10.1038/s41524-022-00897-2 | https://doi.org/10.1021/acsaem.1c03064 | Ag0.01Cu1.965S0.5Se0.5 |  | AgyCu2–x–yS0.5Se0.5 | Cu2Se, Cu2S | Cu1.965S0.5Se0.5 | Ag0.01 | FALSE |  |  |  | 2021 | 578 | 374.26 | 112.44 | 4.731677 | 0.306 | 0.92 | [8 empty] | high temperature solid-state reaction | Not mentioned | spark plasma sintered at 873 K under a uniaxial pressure of 40 MPa for 5 min | Not mentioned | Not mentioned | Polycrystalline |  | Bulk
7567 | https://doi.org/10.1038/s41524-022-00897-2 | https://doi.org/10.1021/acsaem.1c03064 | Ag0.01Cu1.965S0.5Se0.5 |  | AgyCu2–x–yS0.5Se0.5 | Cu2Se, Cu2S | Cu1.965S0.5Se0.5 | Ag0.01 | FALSE |  |  |  | 2021 | 673 | 385.29 | 168.93 | 10.99515 | 0.8162977 | 0.9065 | [8 empty] | high temperature solid-state reaction | Not mentioned | spark plasma sintered at 873 K under a uniaxial pressure of 40 MPa for 5 min | Not mentioned | Not mentioned | Polycrystalline |  | Bulk
7568 | https://doi.org/10.1038/s41524-022-00897-2 | https://doi.org/10.1021/acsaem.1c03064 | Ag0.01Cu1.965S0.5Se0.5 |  | AgyCu2–x–yS0.5Se0.5 | Cu2Se, Cu2S | Cu1.965S0.5Se0.5 | Ag0.01 | FALSE |  |  |  | 2021 | 772 | 325 | 192.05 | 11.98704 | 1.033158 | 0.8957 | [8 empty] | high temperature solid-state reaction | Not mentioned | spark plasma sintered at 873 K under a uniaxial pressure of 40 MPa for 5 min | Not mentioned | Not mentioned | Polycrystalline |  | Bulk
7569 | https://doi.org/10.1038/s41524-022-00897-2 | https://doi.org/10.1021/acsaem.1c03064 | Ag0.02Cu1.955S0.5Se0.5 |  | AgyCu2–x–yS0.5Se0.5 | Cu2Se, Cu2S | Cu1.955S0.5Se0.5 | Ag0.02 | FALSE |  |  |  | 2021 | 300 | 41.91 | 141.15 | 0.8349864 | 0.05620281 | 0.4457 | [8 empty] | high temperature solid-state reaction | Not mentioned | spark plasma sintered at 873 K under a uniaxial pressure of 40 MPa for 5 min | Not mentioned | Not mentioned | Polycrystalline |  | Bulk
7570 | https://doi.org/10.1038/s41524-022-00897-2 | https://doi.org/10.1021/acsaem.1c03064 | Ag0.02Cu1.955S0.5Se0.5 |  | AgyCu2–x–yS0.5Se0.5 | Cu2Se, Cu2S | Cu1.955S0.5Se0.5 | Ag0.02 | FALSE |  |  |  | 2021 | 375 | 58.09 | 151 | 1.42 | 0.07851585 | 0.6326 | [8 empty] | high temperature solid-state reaction | Not mentioned | spark plasma sintered at 873 K under a uniaxial pressure of 40 MPa for 5 min | Not mentioned | Not mentioned | Polycrystalline |  | Bulk
7571 | https://doi.org/10.1038/s41524-022-00897-2 | https://doi.org/10.1021/acsaem.1c03064 | Ag0.02Cu1.955S0.5Se0.5 |  | AgyCu2–x–yS0.5Se0.5 | Cu2Se, Cu2S | Cu1.955S0.5Se0.5 | Ag0.02 | FALSE |  |  |  | 2021 | 475 | 72.79 | 135.74 | 1.87 | 0.1284898 | 0.6913 | [8 empty] | high temperature solid-state reaction | Not mentioned | spark plasma sintered at 873 K under a uniaxial pressure of 40 MPa for 5 min | Not mentioned | Not mentioned | Polycrystalline |  | Bulk
7572 | https://doi.org/10.1038/s41524-022-00897-2 | https://doi.org/10.1021/acsaem.1c03064 | Ag0.02Cu1.955S0.5Se0.5 |  | AgyCu2–x–yS0.5Se0.5 | Cu2Se, Cu2S | Cu1.955S0.5Se0.5 | Ag0.02 | FALSE |  |  |  | 2021 | 578 | 248.53 | 149.5 | 7.55 | 0.5187091 | 0.8413 | [8 empty] | high temperature solid-state reaction | Not mentioned | spark plasma sintered at 873 K under a uniaxial pressure of 40 MPa for 5 min | Not mentioned | Not mentioned | Polycrystalline |  | Bulk
7573 | https://doi.org/10.1038/s41524-022-00897-2 | https://doi.org/10.1021/acsaem.1c03064 | Ag0.02Cu1.955S0.5Se0.5 |  | AgyCu2–x–yS0.5Se0.5 | Cu2Se, Cu2S | Cu1.955S0.5Se0.5 | Ag0.02 | FALSE |  |  |  | 2021 | 673 | 275.74 | 180.98 | 11.25 | 0.914071 | 0.8283 | [8 empty] | high temperature solid-state reaction | Not mentioned | spark plasma sintered at 873 K under a uniaxial pressure of 40 MPa for 5 min | Not mentioned | Not mentioned | Polycrystalline |  | Bulk
7574 | https://doi.org/10.1038/s41524-022-00897-2 | https://doi.org/10.1021/acsaem.1c03064 | Ag0.02Cu1.955S0.5Se0.5 |  | AgyCu2–x–yS0.5Se0.5 | Cu2Se, Cu2S | Cu1.955S0.5Se0.5 | Ag0.02 | FALSE |  |  |  | 2021 | 772 | 230.88 | 206.3 | 11.935 | 1.210911 | 0.7609 | [8 empty] | high temperature solid-state reaction | Not mentioned | spark plasma sintered at 873 K under a uniaxial pressure of 40 MPa for 5 min | Not mentioned | Not mentioned | Polycrystalline |  | Bulk
7575 | https://doi.org/10.1038/s41524-022-00897-2 | https://doi.org/10.1021/acsaem.1c03064 | Ag0.03Cu1.945S0.5Se0.5 |  | AgyCu2–x–yS0.5Se0.5 | Cu2Se, Cu2S | Cu1.945S0.5Se0.5 | Ag0.03 | FALSE |  |  |  | 2021 | 300 | 32.35 | 144.59 | 0.6763178 | 0.06482279 | 0.313 | [8 empty] | high temperature solid-state reaction | Not mentioned | spark plasma sintered at 873 K under a uniaxial pressure of 40 MPa for 5 min | Not mentioned | Not mentioned | Polycrystalline |  | Bulk
7576 | https://doi.org/10.1038/s41524-022-00897-2 | https://doi.org/10.1021/acsaem.1c03064 | Ag0.03Cu1.945S0.5Se0.5 |  | AgyCu2–x–yS0.5Se0.5 | Cu2Se, Cu2S | Cu1.945S0.5Se0.5 | Ag0.03 | FALSE |  |  |  | 2021 | 375 | 47.06 | 155.16 | 1.132952 | 0.07080949 | 0.6 | [8 empty] | high temperature solid-state reaction | Not mentioned | spark plasma sintered at 873 K under a uniaxial pressure of 40 MPa for 5 min | Not mentioned | Not mentioned | Polycrystalline |  | Bulk
7577 | https://doi.org/10.1038/s41524-022-00897-2 | https://doi.org/10.1021/acsaem.1c03064 | Ag0.03Cu1.945S0.5Se0.5 |  | AgyCu2–x–yS0.5Se0.5 | Cu2Se, Cu2S | Cu1.945S0.5Se0.5 | Ag0.03 | FALSE |  |  |  | 2021 | 475 | 61.76 | 166.23 | 1.706578 | 0.0826 | 0.6717 | [8 empty] | high temperature solid-state reaction | Not mentioned | spark plasma sintered at 873 K under a uniaxial pressure of 40 MPa for 5 min | Not mentioned | Not mentioned | Polycrystalline |  | Bulk
7578 | https://doi.org/10.1038/s41524-022-00897-2 | https://doi.org/10.1021/acsaem.1c03064 | Ag0.03Cu1.945S0.5Se0.5 |  | AgyCu2–x–yS0.5Se0.5 | Cu2Se, Cu2S | Cu1.945S0.5Se0.5 | Ag0.03 | FALSE |  |  |  | 2021 | 578 | 263.97 | 168.44 | 6.13 | 0.4 | 0.9022 | [8 empty] | high temperature solid-state reaction | Not mentioned | spark plasma sintered at 873 K under a uniaxial pressure of 40 MPa for 5 min | Not mentioned | Not mentioned | Polycrystalline |  | Bulk
7579 | https://doi.org/10.1038/s41524-022-00897-2 | https://doi.org/10.1021/acsaem.1c03064 | Ag0.03Cu1.945S0.5Se0.5 |  | AgyCu2–x–yS0.5Se0.5 | Cu2Se, Cu2S | Cu1.945S0.5Se0.5 | Ag0.03 | FALSE |  |  |  | 2021 | 673 | 261.76 | 202.13 | 8.538 | 0.7 | 0.8174 | [8 empty] | high temperature solid-state reaction | Not mentioned | spark plasma sintered at 873 K under a uniaxial pressure of 40 MPa for 5 min | Not mentioned | Not mentioned | Polycrystalline |  | Bulk
7580 | https://doi.org/10.1038/s41524-022-00897-2 | https://doi.org/10.1021/acsaem.1c03064 | Ag0.03Cu1.945S0.5Se0.5 |  | AgyCu2–x–yS0.5Se0.5 | Cu2Se, Cu2S | Cu1.945S0.5Se0.5 | Ag0.03 | FALSE |  |  |  | 2021 | 772 | 224.26 | 228 | 9.548 | 0.9 | 0.7609 | [8 empty] | high temperature solid-state reaction | Not mentioned | spark plasma sintered at 873 K under a uniaxial pressure of 40 MPa for 5 min | Not mentioned | Not mentioned | Polycrystalline |  | Bulk
7581 | https://doi.org/10.1038/s41524-022-00897-2 | https://doi.org/10.1021/acsaem.1c03064 | Cu1.95S0.5Se0.5 |  | AgyCu2–x–yS0.5Se0.5 | Cu2Se, Cu2S | Cu1.95S0.5Se0.5 | None | TRUE |  |  |  | 2021 | 300 | 338.61 | 62.63 | 1.328203 | 0.0650018 | 0.613 | [8 empty] | high temperature solid-state reaction | Not mentioned | spark plasma sintered at 873 K under a uniaxial pressure of 40 MPa for 5 min | Not mentioned | Not mentioned | Polycrystalline |  | Bulk
7582 | https://doi.org/10.1038/s41524-022-00897-2 | https://doi.org/10.1021/acsaem.1c03064 | Cu1.95S0.5Se0.5 |  | AgyCu2–x–yS0.5Se0.5 | Cu2Se, Cu2S | Cu1.95S0.5Se0.5 | None | TRUE |  |  |  | 2021 | 375 | 316.34 | 71.92 | 1.636264 | 0.06083069 | 1.0087 | [8 empty] | high temperature solid-state reaction | Not mentioned | spark plasma sintered at 873 K under a uniaxial pressure of 40 MPa for 5 min | Not mentioned | Not mentioned | Polycrystalline |  | Bulk
7583 | https://doi.org/10.1038/s41524-022-00897-2 | https://doi.org/10.1021/acsaem.1c03064 | Cu1.95S0.5Se0.5 |  | AgyCu2–x–yS0.5Se0.5 | Cu2Se, Cu2S | Cu1.95S0.5Se0.5 | None | TRUE |  |  |  | 2021 | 475 | 490.1 | 73.54 | 2.650525 | 0.09933719 | 1.2674 | [8 empty] | high temperature solid-state reaction | Not mentioned | spark plasma sintered at 873 K under a uniaxial pressure of 40 MPa for 5 min | Not mentioned | Not mentioned | Polycrystalline |  | Bulk
7584 | https://doi.org/10.1038/s41524-022-00897-2 | https://doi.org/10.1021/acsaem.1c03064 | Cu1.95S0.5Se0.5 |  | AgyCu2–x–yS0.5Se0.5 | Cu2Se, Cu2S | Cu1.95S0.5Se0.5 | None | TRUE |  |  |  | 2021 | 578 | 766.34 | 100.8 | 7.786505 | 0.3224618 | 1.3957 | [8 empty] | high temperature solid-state reaction | Not mentioned | spark plasma sintered at 873 K under a uniaxial pressure of 40 MPa for 5 min | Not mentioned | Not mentioned | Polycrystalline |  | Bulk
7585 | https://doi.org/10.1038/s41524-022-00897-2 | https://doi.org/10.1021/acsaem.1c03064 | Cu1.95S0.5Se0.5 |  | AgyCu2–x–yS0.5Se0.5 | Cu2Se, Cu2S | Cu1.95S0.5Se0.5 | None | TRUE |  |  |  | 2021 | 673 | 669.8 | 124.85 | 10.44052 | 0.5388399 | 1.304 | [8 empty] | high temperature solid-state reaction | Not mentioned | spark plasma sintered at 873 K under a uniaxial pressure of 40 MPa for 5 min | Not mentioned | Not mentioned | Polycrystalline |  | Bulk
7586 | https://doi.org/10.1038/s41524-022-00897-2 | https://doi.org/10.1021/acsaem.1c03064 | Cu1.95S0.5Se0.5 |  | AgyCu2–x–yS0.5Se0.5 | Cu2Se, Cu2S | Cu1.95S0.5Se0.5 | None | TRUE |  |  |  | 2021 | 772 | 559.9 | 146.67 | 12.04462 | 0.735055 | 1.265 | [8 empty] | high temperature solid-state reaction | Not mentioned | spark plasma sintered at 873 K under a uniaxial pressure of 40 MPa for 5 min | Not mentioned | Not mentioned | Polycrystalline |  | Bulk
7587 | https://doi.org/10.1038/s41524-022-00897-2 | https://doi.org/10.1021/acsaem.1c03064 | Cu1.975S0.5Se0.5 |  | AgyCu2–x–yS0.5Se0.5 | Cu2Se, Cu2S | Cu1.975S0.5Se0.5 | None | TRUE |  |  |  | 2021 | 300 | 158.91 | 99.39 | 1.569772 | 0.09377372 | 0.5022 | [8 empty] | high temperature solid-state reaction | Not mentioned | spark plasma sintered at 873 K under a uniaxial pressure of 40 MPa for 5 min | Not mentioned | Not mentioned | Polycrystalline |  | Bulk
7588 | https://doi.org/10.1038/s41524-022-00897-2 | https://doi.org/10.1021/acsaem.1c03064 | Cu1.975S0.5Se0.5 |  | AgyCu2–x–yS0.5Se0.5 | Cu2Se, Cu2S | Cu1.975S0.5Se0.5 | None | TRUE |  |  |  | 2021 | 375 | 150 | 108.38 | 1.76193366 | 0.0986746 | 0.6696 | [8 empty] | high temperature solid-state reaction | Not mentioned | spark plasma sintered at 873 K under a uniaxial pressure of 40 MPa for 5 min | Not mentioned | Not mentioned | Polycrystalline |  | Bulk
7589 | https://doi.org/10.1038/s41524-022-00897-2 | https://doi.org/10.1021/acsaem.1c03064 | Cu1.975S0.5Se0.5 |  | AgyCu2–x–yS0.5Se0.5 | Cu2Se, Cu2S | Cu1.975S0.5Se0.5 | None | TRUE |  |  |  | 2021 | 475 | 149.26 | 103.03 | 1.584422 | 0.1027301 | 0.7326 | [8 empty] | high temperature solid-state reaction | Not mentioned | spark plasma sintered at 873 K under a uniaxial pressure of 40 MPa for 5 min | Not mentioned | Not mentioned | Polycrystalline |  | Bulk
7590 | https://doi.org/10.1038/s41524-022-00897-2 | https://doi.org/10.1021/acsaem.1c03064 | Cu1.975S0.5Se0.5 |  | AgyCu2–x–yS0.5Se0.5 | Cu2Se, Cu2S | Cu1.975S0.5Se0.5 | None | TRUE |  |  |  | 2021 | 578 | 392.08 | 133.33 | 6.969963 | 0.4487234 | 0.8978 | [8 empty] | high temperature solid-state reaction | Not mentioned | spark plasma sintered at 873 K under a uniaxial pressure of 40 MPa for 5 min | Not mentioned | Not mentioned | Polycrystalline |  | Bulk
7591 | https://doi.org/10.1038/s41524-022-00897-2 | https://doi.org/10.1021/acsaem.1c03064 | Cu1.975S0.5Se0.5 |  | AgyCu2–x–yS0.5Se0.5 | Cu2Se, Cu2S | Cu1.975S0.5Se0.5 | None | TRUE |  |  |  | 2021 | 673 | 380.2 | 160 | 9.73312 | 0.7278211 | 0.9 | [8 empty] | high temperature solid-state reaction | Not mentioned | spark plasma sintered at 873 K under a uniaxial pressure of 40 MPa for 5 min | Not mentioned | Not mentioned | Polycrystalline |  | Bulk
7592 | https://doi.org/10.1038/s41524-022-00897-2 | https://doi.org/10.1021/acsaem.1c03064 | Cu1.975S0.5Se0.5 |  | AgyCu2–x–yS0.5Se0.5 | Cu2Se, Cu2S | Cu1.975S0.5Se0.5 | None | TRUE |  |  |  | 2021 | 772 | 318 | 186 | 11.001528 | 0.9718709 | 0.8739 | [8 empty] | high temperature solid-state reaction | Not mentioned | spark plasma sintered at 873 K under a uniaxial pressure of 40 MPa for 5 min | Not mentioned | Not mentioned | Polycrystalline |  | Bulk
7593 | https://doi.org/10.1038/s41524-022-00897-2 | https://doi.org/10.1021/acsaem.1c03064 | Cu1.99S0.5Se0.5 |  | AgyCu2–x–yS0.5Se0.5 | Cu2Se, Cu2S | Cu1.99S0.5Se0.5 | None | TRUE |  |  |  | 2021 | 300 | 35.64 | 153.94 | 0.8445797 | 0.06134962 | 0.413 | [8 empty] | high temperature solid-state reaction | Not mentioned | spark plasma sintered at 873 K under a uniaxial pressure of 40 MPa for 5 min | Not mentioned | Not mentioned | Polycrystalline |  | Bulk
7594 | https://doi.org/10.1038/s41524-022-00897-2 | https://doi.org/10.1021/acsaem.1c03064 | Cu1.99S0.5Se0.5 |  | AgyCu2–x–yS0.5Se0.5 | Cu2Se, Cu2S | Cu1.99S0.5Se0.5 | None | TRUE |  |  |  | 2021 | 375 | 38.61 | 167.68 | 1.085581 | 0.07868051 | 0.5174 | [8 empty] | high temperature solid-state reaction | Not mentioned | spark plasma sintered at 873 K under a uniaxial pressure of 40 MPa for 5 min | Not mentioned | Not mentioned | Polycrystalline |  | Bulk
7595 | https://doi.org/10.1038/s41524-022-00897-2 | https://doi.org/10.1021/acsaem.1c03064 | Cu1.99S0.5Se0.5 |  | AgyCu2–x–yS0.5Se0.5 | Cu2Se, Cu2S | Cu1.99S0.5Se0.5 | None | TRUE |  |  |  | 2021 | 475 | 35.64 | 159.2 | 0.9032829696 | 0.07772815 | 0.552 | [8 empty] | high temperature solid-state reaction | Not mentioned | spark plasma sintered at 873 K under a uniaxial pressure of 40 MPa for 5 min | Not mentioned | Not mentioned | Polycrystalline |  | Bulk
7596 | https://doi.org/10.1038/s41524-022-00897-2 | https://doi.org/10.1021/acsaem.1c03064 | Cu1.99S0.5Se0.5 |  | AgyCu2–x–yS0.5Se0.5 | Cu2Se, Cu2S | Cu1.99S0.5Se0.5 | None | TRUE |  |  |  | 2021 | 578 | 103.96 | 153.13 | 2.437737 | 0.2175072 | 0.6478 | [8 empty] | high temperature solid-state reaction | Not mentioned | spark plasma sintered at 873 K under a uniaxial pressure of 40 MPa for 5 min | Not mentioned | Not mentioned | Polycrystalline |  | Bulk
7597 | https://doi.org/10.1038/s41524-022-00897-2 | https://doi.org/10.1021/acsaem.1c03064 | Cu1.99S0.5Se0.5 |  | AgyCu2–x–yS0.5Se0.5 | Cu2Se, Cu2S | Cu1.99S0.5Se0.5 | None | TRUE |  |  |  | 2021 | 673 | 150 | 220 | 7.26 | 0.720646 | 0.678 | [8 empty] | high temperature solid-state reaction | Not mentioned | spark plasma sintered at 873 K under a uniaxial pressure of 40 MPa for 5 min | Not mentioned | Not mentioned | Polycrystalline |  | Bulk
7598 | https://doi.org/10.1038/s41524-022-00897-2 | https://doi.org/10.1021/acsaem.1c03064 | Cu1.99S0.5Se0.5 |  | AgyCu2–x–yS0.5Se0.5 | Cu2Se, Cu2S | Cu1.99S0.5Se0.5 | None | TRUE |  |  |  | 2021 | 772 | 127.72 | 243.23 | 7.556022 | 0.89467 | 0.652 | [8 empty] | high temperature solid-state reaction | Not mentioned | spark plasma sintered at 873 K under a uniaxial pressure of 40 MPa for 5 min | Not mentioned | Not mentioned | Polycrystalline |  | Bulk
7599 | https://doi.org/10.1038/s41524-022-00897-2 | https://doi.org/10.1021/acsaem.1c03064 | Cu2S0.5Se0.5 |  | AgyCu2–x–yS0.5Se0.5 | Cu2Se, Cu2S | Cu2S0.5Se0.5 | None | TRUE |  |  |  | 2021 | 300 | 14.85 | 172.12 | 0.4399356 | 0.02947313 | 0.4478 | [8 empty] | high temperature solid-state reaction | Not mentioned | spark plasma sintered at 873 K under a uniaxial pressure of 40 MPa for 5 min | Not mentioned | Not mentioned | Polycrystalline |  | Bulk
7600 | https://doi.org/10.1038/s41524-022-00897-2 | https://doi.org/10.1021/acsaem.1c03064 | Cu2S0.5Se0.5 |  | AgyCu2–x–yS0.5Se0.5 | Cu2Se, Cu2S | Cu2S0.5Se0.5 | None | TRUE |  |  |  | 2021 | 375 | 14.9 | 215.7 | 0.693244701 | 0.04783197 | 0.5435 | [8 empty] | high temperature solid-state reaction | Not mentioned | spark plasma sintered at 873 K under a uniaxial pressure of 40 MPa for 5 min | Not mentioned | Not mentioned | Polycrystalline |  | Bulk
7601 | https://doi.org/10.1038/s41524-022-00897-2 | https://doi.org/10.1021/acsaem.1c03064 | Cu2S0.5Se0.5 |  | AgyCu2–x–yS0.5Se0.5 | Cu2Se, Cu2S | Cu2S0.5Se0.5 | None | TRUE |  |  |  | 2021 | 475 | 16.34 | 214.14 | 0.7492861 | 0.06497095 | 0.5478 | [8 empty] | high temperature solid-state reaction | Not mentioned | spark plasma sintered at 873 K under a uniaxial pressure of 40 MPa for 5 min | Not mentioned | Not mentioned | Polycrystalline |  | Bulk
7602 | https://doi.org/10.1038/s41524-022-00897-2 | https://doi.org/10.1021/acsaem.1c03064 | Cu2S0.5Se0.5 |  | AgyCu2–x–yS0.5Se0.5 | Cu2Se, Cu2S | Cu2S0.5Se0.5 | None | TRUE |  |  |  | 2021 | 578 | 41.58 | 186.26 | 1.442526 | 0.130482 | 0.639 | [8 empty] | high temperature solid-state reaction | Not mentioned | spark plasma sintered at 873 K under a uniaxial pressure of 40 MPa for 5 min | Not mentioned | Not mentioned | Polycrystalline |  | Bulk
7603 | https://doi.org/10.1038/s41524-022-00897-2 | https://doi.org/10.1021/acsaem.1c03064 | Cu2S0.5Se0.5 |  | AgyCu2–x–yS0.5Se0.5 | Cu2Se, Cu2S | Cu2S0.5Se0.5 | None | TRUE |  |  |  | 2021 | 673 | 81.68 | 260.2 | 5.530066 | 0.5020551 | 0.7413 | [8 empty] | high temperature solid-state reaction | Not mentioned | spark plasma sintered at 873 K under a uniaxial pressure of 40 MPa for 5 min | Not mentioned | Not mentioned | Polycrystalline |  | Bulk
7604 | https://doi.org/10.1038/s41524-022-00897-2 | https://doi.org/10.1021/acsaem.1c03064 | Cu2S0.5Se0.5 |  | AgyCu2–x–yS0.5Se0.5 | Cu2Se, Cu2S | Cu2S0.5Se0.5 | None | TRUE |  |  |  | 2021 | 772 | 69.8 | 287.27 | 5.760179 | 0.649366 | 0.6848 | [8 empty] | high temperature solid-state reaction | Not mentioned | spark plasma sintered at 873 K under a uniaxial pressure of 40 MPa for 5 min | Not mentioned | Not mentioned | Polycrystalline |  | Bulk
7605 | https://doi.org/10.1038/s41524-022-00897-2 | https://doi.org/10.1021/acsaem.1c03231 | (SnTe)10Sb2Te3 |  | (SnTe)nSb2Te3 | SnTe | (SnTe)10 | Sb2Te3 | FALSE |  |  |  | 2021 | 323 | 1925 | 74.75 | 10.75606 | 0.146591 | 2.37 | [8 empty] | melting, followed by quenching and grinding with mortar and pestle | Not mentioned | spark plasma sintering at 823 K, 5 minutes and 50 Mpa | Not mentioned | Not mentioned | Polycrystalline |  | Bulk
7606 | https://doi.org/10.1038/s41524-022-00897-2 | https://doi.org/10.1021/acsaem.1c03231 | (SnTe)10Sb2Te3 |  | (SnTe)nSb2Te3 | SnTe | (SnTe)10 | Sb2Te3 | FALSE |  |  |  | 2021 | 423 | 1531.25 | 102.93 | 16.22296 | 0.3133475 | 2.19 | [8 empty] | melting, followed by quenching and grinding with mortar and pestle | Not mentioned | spark plasma sintering at 823 K, 5 minutes and 50 Mpa | Not mentioned | Not mentioned | Polycrystalline |  | Bulk
7607 | https://doi.org/10.1038/s41524-022-00897-2 | https://doi.org/10.1021/acsaem.1c03231 | (SnTe)10Sb2Te3 |  | (SnTe)nSb2Te3 | SnTe | (SnTe)10 | Sb2Te3 | FALSE |  |  |  | 2021 | 523 | 1178.48 | 135.54 | 21.64996 | 0.5959437 | 1.9 | [8 empty] | melting, followed by quenching and grinding with mortar and pestle | Not mentioned | spark plasma sintering at 823 K, 5 minutes and 50 Mpa | Not mentioned | Not mentioned | Polycrystalline |  | Bulk
7608 | https://doi.org/10.1038/s41524-022-00897-2 | https://doi.org/10.1021/acsaem.1c03231 | (SnTe)10Sb2Te3 |  | (SnTe)nSb2Te3 | SnTe | (SnTe)10 | Sb2Te3 | FALSE |  |  |  | 2021 | 623 | 877.22 | 167.69 | 24.66737 | 0.9202259 | 1.67 | [8 empty] | melting, followed by quenching and grinding with mortar and pestle | Not mentioned | spark plasma sintering at 823 K, 5 minutes and 50 Mpa | Not mentioned | Not mentioned | Polycrystalline |  | Bulk
7609 | https://doi.org/10.1038/s41524-022-00897-2 | https://doi.org/10.1021/acsaem.1c03231 | (SnTe)10Sb2Te3 |  | (SnTe)nSb2Te3 | SnTe | (SnTe)10 | Sb2Te3 | FALSE |  |  |  | 2021 | 673 | 788 | 178.5 | 25.107453 | 1.043044 | 1.62 | [8 empty] | melting, followed by quenching and grinding with mortar and pestle | Not mentioned | spark plasma sintering at 823 K, 5 minutes and 50 Mpa | Not mentioned | Not mentioned | Polycrystalline |  | Bulk
7610 | https://doi.org/10.1038/s41524-022-00897-2 | https://doi.org/10.1021/acsaem.1c03231 | (SnTe)10Sb2Te3 |  | (SnTe)nSb2Te3 | SnTe | (SnTe)10 | Sb2Te3 | FALSE |  |  |  | 2021 | 723 | 770.8 | 177.9 | 24.39459 | 1.062487 | 1.66 | [8 empty] | melting, followed by quenching and grinding with mortar and pestle | Not mentioned | spark plasma sintering at 823 K, 5 minutes and 50 Mpa | Not mentioned | Not mentioned | Polycrystalline |  | Bulk
7611 | https://doi.org/10.1038/s41524-022-00897-2 | https://doi.org/10.1021/acsaem.1c03231 | (SnTe)10Sb2Te3 |  | (SnTe)nSb2Te3 | SnTe | (SnTe)10 | Sb2Te3 | FALSE |  |  |  | 2021 | 773 | 771 | 177.44 | 24.2749 | 1.066165 | 1.76 | [8 empty] | melting, followed by quenching and grinding with mortar and pestle | Not mentioned | spark plasma sintering at 823 K, 5 minutes and 50 Mpa | Not mentioned | Not mentioned | Polycrystalline |  | Bulk
7612 | https://doi.org/10.1038/s41524-022-00897-2 | https://doi.org/10.1021/acsaem.1c03231 | (SnTe)12Sb2Te3 |  | (SnTe)nSb2Te3 | SnTe | (SnTe)12 | Sb2Te3 | FALSE |  |  |  | 2021 | 323 | 2240 | 64.14 | 9.215224704 | 0.1022858 | 2.91 | [8 empty] | melting, followed by quenching and grinding with mortar and pestle | Not mentioned | spark plasma sintering at 823 K, 5 minutes and 50 Mpa | Not mentioned | Not mentioned | Polycrystalline |  | Bulk
7613 | https://doi.org/10.1038/s41524-022-00897-2 | https://doi.org/10.1021/acsaem.1c03231 | (SnTe)12Sb2Te3 |  | (SnTe)nSb2Te3 | SnTe | (SnTe)12 | Sb2Te3 | FALSE |  |  |  | 2021 | 423 | 1811.25 | 84.83 | 13.03399 | 0.2041992 | 2.7 | [8 empty] | melting, followed by quenching and grinding with mortar and pestle | Not mentioned | spark plasma sintering at 823 K, 5 minutes and 50 Mpa | Not mentioned | Not mentioned | Polycrystalline |  | Bulk
7614 | https://doi.org/10.1038/s41524-022-00897-2 | https://doi.org/10.1021/acsaem.1c03231 | (SnTe)12Sb2Te3 |  | (SnTe)nSb2Te3 | SnTe | (SnTe)12 | Sb2Te3 | FALSE |  |  |  | 2021 | 523 | 1400 | 113.28 | 17.96530176 | 0.4032555 | 2.33 | [8 empty] | melting, followed by quenching and grinding with mortar and pestle | Not mentioned | spark plasma sintering at 823 K, 5 minutes and 50 Mpa | Not mentioned | Not mentioned | Polycrystalline |  | Bulk
7615 | https://doi.org/10.1038/s41524-022-00897-2 | https://doi.org/10.1021/acsaem.1c03231 | (SnTe)12Sb2Te3 |  | (SnTe)nSb2Te3 | SnTe | (SnTe)12 | Sb2Te3 | FALSE |  |  |  | 2021 | 623 | 1050 | 143.53 | 21.6309 | 0.6738027 | 2 | [8 empty] | melting, followed by quenching and grinding with mortar and pestle | Not mentioned | spark plasma sintering at 823 K, 5 minutes and 50 Mpa | Not mentioned | Not mentioned | Polycrystalline |  | Bulk
7616 | https://doi.org/10.1038/s41524-022-00897-2 | https://doi.org/10.1021/acsaem.1c03231 | (SnTe)12Sb2Te3 |  | (SnTe)nSb2Te3 | SnTe | (SnTe)12 | Sb2Te3 | FALSE |  |  |  | 2021 | 673 | 930 | 156.7 | 22.8360477 | 0.8088768 | 1.9 | [8 empty] | melting, followed by quenching and grinding with mortar and pestle | Not mentioned | spark plasma sintering at 823 K, 5 minutes and 50 Mpa | Not mentioned | Not mentioned | Polycrystalline |  | Bulk
7617 | https://doi.org/10.1038/s41524-022-00897-2 | https://doi.org/10.1021/acsaem.1c03231 | (SnTe)12Sb2Te3 |  | (SnTe)nSb2Te3 | SnTe | (SnTe)12 | Sb2Te3 | FALSE |  |  |  | 2021 | 723 | 877 | 162.5 | 23.15828125 | 0.878 | 1.88 | [8 empty] | melting, followed by quenching and grinding with mortar and pestle | Not mentioned | spark plasma sintering at 823 K, 5 minutes and 50 Mpa | Not mentioned | Not mentioned | Polycrystalline |  | Bulk
7618 | https://doi.org/10.1038/s41524-022-00897-2 | https://doi.org/10.1021/acsaem.1c03231 | (SnTe)12Sb2Te3 |  | (SnTe)nSb2Te3 | SnTe | (SnTe)12 | Sb2Te3 | FALSE |  |  |  | 2021 | 773 | 859 | 164 | 23.103664 | 0.9158529 | 1.95 | [8 empty] | melting, followed by quenching and grinding with mortar and pestle | Not mentioned | spark plasma sintering at 823 K, 5 minutes and 50 Mpa | Not mentioned | Not mentioned | Polycrystalline |  | Bulk
7619 | https://doi.org/10.1038/s41524-022-00897-2 | https://doi.org/10.1021/acsaem.1c03231 | (SnTe)15Sb2Te3 |  | (SnTe)nSb2Te3 | SnTe | (SnTe)15 | Sb2Te3 | FALSE |  |  |  | 2021 | 323 | 2933.76 | 55.34 | 8.984686 | 0.08197891 | 3.54 | [8 empty] | melting, followed by quenching and grinding with mortar and pestle | Not mentioned | spark plasma sintering at 823 K, 5 minutes and 50 Mpa | Not mentioned | Not mentioned | Polycrystalline |  | Bulk
7620 | https://doi.org/10.1038/s41524-022-00897-2 | https://doi.org/10.1021/acsaem.1c03231 | (SnTe)15Sb2Te3 |  | (SnTe)nSb2Te3 | SnTe | (SnTe)15 | Sb2Te3 | FALSE |  |  |  | 2021 | 423 | 2280 | 74.2 | 12.5528592 | 0.1609048 | 3.3 | [8 empty] | melting, followed by quenching and grinding with mortar and pestle | Not mentioned | spark plasma sintering at 823 K, 5 minutes and 50 Mpa | Not mentioned | Not mentioned | Polycrystalline |  | Bulk
7621 | https://doi.org/10.1038/s41524-022-00897-2 | https://doi.org/10.1021/acsaem.1c03231 | (SnTe)15Sb2Te3 |  | (SnTe)nSb2Te3 | SnTe | (SnTe)15 | Sb2Te3 | FALSE |  |  |  | 2021 | 523 | 1706.25 | 100.34 | 17.17872 | 0.3119608 | 2.88 | [8 empty] | melting, followed by quenching and grinding with mortar and pestle | Not mentioned | spark plasma sintering at 823 K, 5 minutes and 50 Mpa | Not mentioned | Not mentioned | Polycrystalline |  | Bulk
7622 | https://doi.org/10.1038/s41524-022-00897-2 | https://doi.org/10.1021/acsaem.1c03231 | (SnTe)15Sb2Te3 |  | (SnTe)nSb2Te3 | SnTe | (SnTe)15 | Sb2Te3 | FALSE |  |  |  | 2021 | 623 | 1249.37 | 131.03 | 21.45026 | 0.5591428 | 2.39 | [8 empty] | melting, followed by quenching and grinding with mortar and pestle | Not mentioned | spark plasma sintering at 823 K, 5 minutes and 50 Mpa | Not mentioned | Not mentioned | Polycrystalline |  | Bulk
7623 | https://doi.org/10.1038/s41524-022-00897-2 | https://doi.org/10.1021/acsaem.1c03231 | (SnTe)15Sb2Te3 |  | (SnTe)nSb2Te3 | SnTe | (SnTe)15 | Sb2Te3 | FALSE |  |  |  | 2021 | 673 | 1054.43 | 146.92 | 22.76038 | 0.7026486 | 2.18 | [8 empty] | melting, followed by quenching and grinding with mortar and pestle | Not mentioned | spark plasma sintering at 823 K, 5 minutes and 50 Mpa | Not mentioned | Not mentioned | Polycrystalline |  | Bulk
7624 | https://doi.org/10.1038/s41524-022-00897-2 | https://doi.org/10.1021/acsaem.1c03231 | (SnTe)15Sb2Te3 |  | (SnTe)nSb2Te3 | SnTe | (SnTe)15 | Sb2Te3 | FALSE |  |  |  | 2021 | 723 | 939.24 | 156.92 | 23.12774 | 0.7924813 | 2.11 | [8 empty] | melting, followed by quenching and grinding with mortar and pestle | Not mentioned | spark plasma sintering at 823 K, 5 minutes and 50 Mpa | Not mentioned | Not mentioned | Polycrystalline |  | Bulk
7625 | https://doi.org/10.1038/s41524-022-00897-2 | https://doi.org/10.1021/acsaem.1c03231 | (SnTe)15Sb2Te3 |  | (SnTe)nSb2Te3 | SnTe | (SnTe)15 | Sb2Te3 | FALSE |  |  |  | 2021 | 773 | 903.8 | 161.54 | 23.58482 | 0.8559184 | 2.13 | [8 empty] | melting, followed by quenching and grinding with mortar and pestle | Not mentioned | spark plasma sintering at 823 K, 5 minutes and 50 Mpa | Not mentioned | Not mentioned | Polycrystalline |  | Bulk
7626 | https://doi.org/10.1038/s41524-022-00897-2 | https://doi.org/10.1021/acsaem.1c03231 | (SnTe)20Sb2Te3 |  | (SnTe)nSb2Te3 | SnTe | (SnTe)20 | Sb2Te3 | FALSE |  |  |  | 2021 | 323 | 2969.43 | 47.33 | 6.651906 | 0.05067372 | 4.24 | [8 empty] | melting, followed by quenching and grinding with mortar and pestle | Not mentioned | spark plasma sintering at 823 K, 5 minutes and 50 Mpa | Not mentioned | Not mentioned | Polycrystalline |  | Bulk
7627 | https://doi.org/10.1038/s41524-022-00897-2 | https://doi.org/10.1021/acsaem.1c03231 | (SnTe)20Sb2Te3 |  | (SnTe)nSb2Te3 | SnTe | (SnTe)20 | Sb2Te3 | FALSE |  |  |  | 2021 | 423 | 2371.97 | 63.62 | 9.600559 | 0.1020361 | 3.98 | [8 empty] | melting, followed by quenching and grinding with mortar and pestle | Not mentioned | spark plasma sintering at 823 K, 5 minutes and 50 Mpa | Not mentioned | Not mentioned | Polycrystalline |  | Bulk
7628 | https://doi.org/10.1038/s41524-022-00897-2 | https://doi.org/10.1021/acsaem.1c03231 | (SnTe)20Sb2Te3 |  | (SnTe)nSb2Te3 | SnTe | (SnTe)20 | Sb2Te3 | FALSE |  |  |  | 2021 | 523 | 1863.7 | 87.41 | 14.23961 | 0.2177579 | 3.42 | [8 empty] | melting, followed by quenching and grinding with mortar and pestle | Not mentioned | spark plasma sintering at 823 K, 5 minutes and 50 Mpa | Not mentioned | Not mentioned | Polycrystalline |  | Bulk
7629 | https://doi.org/10.1038/s41524-022-00897-2 | https://doi.org/10.1021/acsaem.1c03231 | (SnTe)20Sb2Te3 |  | (SnTe)nSb2Te3 | SnTe | (SnTe)20 | Sb2Te3 | FALSE |  |  |  | 2021 | 623 | 1364 | 117.5 | 18.831725 | 0.4175148 | 2.81 | [8 empty] | melting, followed by quenching and grinding with mortar and pestle | Not mentioned | spark plasma sintering at 823 K, 5 minutes and 50 Mpa | Not mentioned | Not mentioned | Polycrystalline |  | Bulk
7630 | https://doi.org/10.1038/s41524-022-00897-2 | https://doi.org/10.1021/acsaem.1c03231 | (SnTe)20Sb2Te3 |  | (SnTe)nSb2Te3 | SnTe | (SnTe)20 | Sb2Te3 | FALSE |  |  |  | 2021 | 673 | 1143.04 | 135.64 | 21.02989 | 0.5638691 | 2.51 | [8 empty] | melting, followed by quenching and grinding with mortar and pestle | Not mentioned | spark plasma sintering at 823 K, 5 minutes and 50 Mpa | Not mentioned | Not mentioned | Polycrystalline |  | Bulk
7631 | https://doi.org/10.1038/s41524-022-00897-2 | https://doi.org/10.1021/acsaem.1c03231 | (SnTe)20Sb2Te3 |  | (SnTe)nSb2Te3 | SnTe | (SnTe)20 | Sb2Te3 | FALSE |  |  |  | 2021 | 723 | 1001.27 | 149.49 | 22.37564 | 0.6825987 | 2.37 | [8 empty] | melting, followed by quenching and grinding with mortar and pestle | Not mentioned | spark plasma sintering at 823 K, 5 minutes and 50 Mpa | Not mentioned | Not mentioned | Polycrystalline |  | Bulk
7632 | https://doi.org/10.1038/s41524-022-00897-2 | https://doi.org/10.1021/acsaem.1c03231 | (SnTe)20Sb2Te3 |  | (SnTe)nSb2Te3 | SnTe | (SnTe)20 | Sb2Te3 | FALSE |  |  |  | 2021 | 773 | 939 | 156.5 | 22.99822275 | 0.7695942 | 2.31 | [8 empty] | melting, followed by quenching and grinding with mortar and pestle | Not mentioned | spark plasma sintering at 823 K, 5 minutes and 50 Mpa | Not mentioned | Not mentioned | Polycrystalline |  | Bulk
7633 | https://doi.org/10.1038/s41524-022-00897-2 | https://doi.org/10.1021/acsaem.1c03231 | (SnTe)25Sb2Te3 |  | (SnTe)nSb2Te3 | SnTe | (SnTe)25 | Sb2Te3 | FALSE |  |  |  | 2021 | 323 | 3526.25 | 44.48 | 6.976581248 | 0.05265037 | 4.28 | [8 empty] | melting, followed by quenching and grinding with mortar and pestle | Not mentioned | spark plasma sintering at 823 K, 5 minutes and 50 Mpa | Not mentioned | Not mentioned | Polycrystalline |  | Bulk
7634 | https://doi.org/10.1038/s41524-022-00897-2 | https://doi.org/10.1021/acsaem.1c03231 | (SnTe)25Sb2Te3 |  | (SnTe)nSb2Te3 | SnTe | (SnTe)25 | Sb2Te3 | FALSE |  |  |  | 2021 | 423 | 2782.5 | 60.52 | 10.19138 | 0.1077738 | 4 | [8 empty] | melting, followed by quenching and grinding with mortar and pestle | Not mentioned | spark plasma sintering at 823 K, 5 minutes and 50 Mpa | Not mentioned | Not mentioned | Polycrystalline |  | Bulk
7635 | https://doi.org/10.1038/s41524-022-00897-2 | https://doi.org/10.1021/acsaem.1c03231 | (SnTe)25Sb2Te3 |  | (SnTe)nSb2Te3 | SnTe | (SnTe)25 | Sb2Te3 | FALSE |  |  |  | 2021 | 523 | 2135 | 83.79 | 14.98933 | 0.2265728 | 3.46 | [8 empty] | melting, followed by quenching and grinding with mortar and pestle | Not mentioned | spark plasma sintering at 823 K, 5 minutes and 50 Mpa | Not mentioned | Not mentioned | Polycrystalline |  | Bulk
7636 | https://doi.org/10.1038/s41524-022-00897-2 | https://doi.org/10.1021/acsaem.1c03231 | (SnTe)25Sb2Te3 |  | (SnTe)nSb2Te3 | SnTe | (SnTe)25 | Sb2Te3 | FALSE |  |  |  | 2021 | 623 | 1592.5 | 114.57 | 20.90361 | 0.4634501 | 2.81 | [8 empty] | melting, followed by quenching and grinding with mortar and pestle | Not mentioned | spark plasma sintering at 823 K, 5 minutes and 50 Mpa | Not mentioned | Not mentioned | Polycrystalline |  | Bulk
7637 | https://doi.org/10.1038/s41524-022-00897-2 | https://doi.org/10.1021/acsaem.1c03231 | (SnTe)25Sb2Te3 |  | (SnTe)nSb2Te3 | SnTe | (SnTe)25 | Sb2Te3 | FALSE |  |  |  | 2021 | 673 | 1337.97 | 131.79 | 21.99 | 0.5826484 | 2.54 | [8 empty] | melting, followed by quenching and grinding with mortar and pestle | Not mentioned | spark plasma sintering at 823 K, 5 minutes and 50 Mpa | Not mentioned | Not mentioned | Polycrystalline |  | Bulk
7638 | https://doi.org/10.1038/s41524-022-00897-2 | https://doi.org/10.1021/acsaem.1c03231 | (SnTe)25Sb2Te3 |  | (SnTe)nSb2Te3 | SnTe | (SnTe)25 | Sb2Te3 | FALSE |  |  |  | 2021 | 723 | 1151.9 | 150 | 22.4 | 0.68 | 2.31 | [8 empty] | melting, followed by quenching and grinding with mortar and pestle | Not mentioned | spark plasma sintering at 823 K, 5 minutes and 50 Mpa | Not mentioned | Not mentioned | Polycrystalline |  | Bulk
7639 | https://doi.org/10.1038/s41524-022-00897-2 | https://doi.org/10.1021/acsaem.1c03231 | (SnTe)25Sb2Te3 |  | (SnTe)nSb2Te3 | SnTe | (SnTe)25 | Sb2Te3 | FALSE |  |  |  | 2021 | 773 | 1050 | 161.9 | 22.7 | 0.78 | 2.17 | [8 empty] | melting, followed by quenching and grinding with mortar and pestle | Not mentioned | spark plasma sintering at 823 K, 5 minutes and 50 Mpa | Not mentioned | Not mentioned | Polycrystalline |  | Bulk
7640 | https://doi.org/10.1038/s41524-022-00897-2 | https://doi.org/10.1021/acsaem.1c03231 | (SnTe)40Sb2Te3 |  | (SnTe)nSb2Te3 | SnTe | (SnTe)40 | Sb2Te3 | FALSE |  |  |  | 2021 | 323 | 3923.57 | 35.43 | 4.925198 | 0.028743 | 5.5347 | [8 empty] | melting, followed by quenching and grinding with mortar and pestle | Not mentioned | spark plasma sintering at 823 K, 5 minutes and 50 Mpa | Not mentioned | Not mentioned | Polycrystalline |  | Bulk
7641 | https://doi.org/10.1038/s41524-022-00897-2 | https://doi.org/10.1021/acsaem.1c03231 | (SnTe)40Sb2Te3 |  | (SnTe)nSb2Te3 | SnTe | (SnTe)40 | Sb2Te3 | FALSE |  |  |  | 2021 | 423 | 3121.02 | 47.07 | 6.914885 | 0.05747684 | 5.089 | [8 empty] | melting, followed by quenching and grinding with mortar and pestle | Not mentioned | spark plasma sintering at 823 K, 5 minutes and 50 Mpa | Not mentioned | Not mentioned | Polycrystalline |  | Bulk
7642 | https://doi.org/10.1038/s41524-022-00897-2 | https://doi.org/10.1021/acsaem.1c03231 | (SnTe)40Sb2Te3 |  | (SnTe)nSb2Te3 | SnTe | (SnTe)40 | Sb2Te3 | FALSE |  |  |  | 2021 | 523 | 2354.14 | 66.47 | 10.4012 | 0.1240271 | 4.386 | [8 empty] | melting, followed by quenching and grinding with mortar and pestle | Not mentioned | spark plasma sintering at 823 K, 5 minutes and 50 Mpa | Not mentioned | Not mentioned | Polycrystalline |  | Bulk
7643 | https://doi.org/10.1038/s41524-022-00897-2 | https://doi.org/10.1021/acsaem.1c03231 | (SnTe)40Sb2Te3 |  | (SnTe)nSb2Te3 | SnTe | (SnTe)40 | Sb2Te3 | FALSE |  |  |  | 2021 | 623 | 1729.94 | 93.2 | 15.02667 | 0.2626422 | 3.5644 | [8 empty] | melting, followed by quenching and grinding with mortar and pestle | Not mentioned | spark plasma sintering at 823 K, 5 minutes and 50 Mpa | Not mentioned | Not mentioned | Polycrystalline |  | Bulk
7644 | https://doi.org/10.1038/s41524-022-00897-2 | https://doi.org/10.1021/acsaem.1c03231 | (SnTe)40Sb2Te3 |  | (SnTe)nSb2Te3 | SnTe | (SnTe)40 | Sb2Te3 | FALSE |  |  |  | 2021 | 673 | 1435.67 | 110.43 | 17.50769 | 0.3730583 | 3.1584 | [8 empty] | melting, followed by quenching and grinding with mortar and pestle | Not mentioned | spark plasma sintering at 823 K, 5 minutes and 50 Mpa | Not mentioned | Not mentioned | Polycrystalline |  | Bulk
7645 | https://doi.org/10.1038/s41524-022-00897-2 | https://doi.org/10.1021/acsaem.1c03231 | (SnTe)40Sb2Te3 |  | (SnTe)nSb2Te3 | SnTe | (SnTe)40 | Sb2Te3 | FALSE |  |  |  | 2021 | 723 | 1195 | 129.4 | 20.0095102 | 0.5163053 | 2.802 | [8 empty] | melting, followed by quenching and grinding with mortar and pestle | Not mentioned | spark plasma sintering at 823 K, 5 minutes and 50 Mpa | Not mentioned | Not mentioned | Polycrystalline |  | Bulk
7646 | https://doi.org/10.1038/s41524-022-00897-2 | https://doi.org/10.1021/acsaem.1c03231 | (SnTe)40Sb2Te3 |  | (SnTe)nSb2Te3 | SnTe | (SnTe)40 | Sb2Te3 | FALSE |  |  |  | 2021 | 773 | 1058.75 | 143.53 | 21.81116 | 0.6499625 | 2.594 | [8 empty] | melting, followed by quenching and grinding with mortar and pestle | Not mentioned | spark plasma sintering at 823 K, 5 minutes and 50 Mpa | Not mentioned | Not mentioned | Polycrystalline |  | Bulk
7647 | https://doi.org/10.1038/s41524-022-00897-2 | https://doi.org/10.1021/acsaem.1c03231 | (SnTe)8Sb2Te3 |  | (SnTe)nSb2Te3 | SnTe | (SnTe)8 | Sb2Te3 | FALSE |  |  |  | 2021 | 323 | 1478.75 | 89.5 | 11.84516 | 0.1866335 | 2.05 | [8 empty] | melting, followed by quenching and grinding with mortar and pestle | Not mentioned | spark plasma sintering at 823 K, 5 minutes and 50 Mpa | Not mentioned | Not mentioned | Polycrystalline |  | Bulk
7648 | https://doi.org/10.1038/s41524-022-00897-2 | https://doi.org/10.1021/acsaem.1c03231 | (SnTe)8Sb2Te3 |  | (SnTe)nSb2Te3 | SnTe | (SnTe)8 | Sb2Te3 | FALSE |  |  |  | 2021 | 423 | 1178.48 | 120.26 | 17.04373 | 0.3814549 | 1.89 | [8 empty] | melting, followed by quenching and grinding with mortar and pestle | Not mentioned | spark plasma sintering at 823 K, 5 minutes and 50 Mpa | Not mentioned | Not mentioned | Polycrystalline |  | Bulk
7649 | https://doi.org/10.1038/s41524-022-00897-2 | https://doi.org/10.1021/acsaem.1c03231 | (SnTe)8Sb2Te3 |  | (SnTe)nSb2Te3 | SnTe | (SnTe)8 | Sb2Te3 | FALSE |  |  |  | 2021 | 523 | 939.24 | 148.46 | 20.7012 | 0.6331419 | 1.71 | [8 empty] | melting, followed by quenching and grinding with mortar and pestle | Not mentioned | spark plasma sintering at 823 K, 5 minutes and 50 Mpa | Not mentioned | Not mentioned | Polycrystalline |  | Bulk
7650 | https://doi.org/10.1038/s41524-022-00897-2 | https://doi.org/10.1021/acsaem.1c03231 | (SnTe)8Sb2Te3 |  | (SnTe)nSb2Te3 | SnTe | (SnTe)8 | Sb2Te3 | FALSE |  |  |  | 2021 | 623 | 771 | 170.9 | 22.51845051 | 0.8502421 | 1.65 | [8 empty] | melting, followed by quenching and grinding with mortar and pestle | Not mentioned | spark plasma sintering at 823 K, 5 minutes and 50 Mpa | Not mentioned | Not mentioned | Polycrystalline |  | Bulk
7651 | https://doi.org/10.1038/s41524-022-00897-2 | https://doi.org/10.1021/acsaem.1c03231 | (SnTe)8Sb2Te3 |  | (SnTe)nSb2Te3 | SnTe | (SnTe)8 | Sb2Te3 | FALSE |  |  |  | 2021 | 673 | 727 | 175.7 | 22.44284623 | 0.9098817 | 1.66 | [8 empty] | melting, followed by quenching and grinding with mortar and pestle | Not mentioned | spark plasma sintering at 823 K, 5 minutes and 50 Mpa | Not mentioned | Not mentioned | Polycrystalline |  | Bulk
7652 | https://doi.org/10.1038/s41524-022-00897-2 | https://doi.org/10.1021/acsaem.1c03231 | (SnTe)8Sb2Te3 |  | (SnTe)nSb2Te3 | SnTe | (SnTe)8 | Sb2Te3 | FALSE |  |  |  | 2021 | 723 | 708.86 | 178.46 | 22.57575 | 0.9434838 | 1.73 | [8 empty] | melting, followed by quenching and grinding with mortar and pestle | Not mentioned | spark plasma sintering at 823 K, 5 minutes and 50 Mpa | Not mentioned | Not mentioned | Polycrystalline |  | Bulk
7653 | https://doi.org/10.1038/s41524-022-00897-2 | https://doi.org/10.1021/acsaem.1c03231 | (SnTe)8Sb2Te3 |  | (SnTe)nSb2Te3 | SnTe | (SnTe)8 | Sb2Te3 | FALSE |  |  |  | 2021 | 773 | 718 | 176.5 | 22.3673155 | 0.9448052 | 1.83 | [8 empty] | melting, followed by quenching and grinding with mortar and pestle | Not mentioned | spark plasma sintering at 823 K, 5 minutes and 50 Mpa | Not mentioned | Not mentioned | Polycrystalline |  | Bulk
7654 | https://doi.org/10.1038/s41524-022-00897-2 | https://doi.org/10.1021/acsaem.1c03231 | SnTe |  | (SnTe)nSb2Te3 | SnTe | SnTe | None | TRUE |  |  |  | 2021 | 323 | 7160.51 | 7.7586 | 0.4310332 | 0.001620388 | 8.592 | [8 empty] | melting, followed by quenching and grinding with mortar and pestle | Not mentioned | spark plasma sintering at 823 K, 5 minutes and 50 Mpa | Not mentioned | Not mentioned | Polycrystalline |  | Bulk
7655 | https://doi.org/10.1038/s41524-022-00897-2 | https://doi.org/10.1021/acsaem.1c03231 | SnTe |  | (SnTe)nSb2Te3 | SnTe | SnTe | None | TRUE |  |  |  | 2021 | 423 | 5056.05 | 19.138 | 1.851844 | 0.01078225 | 7.265 | [8 empty] | melting, followed by quenching and grinding with mortar and pestle | Not mentioned | spark plasma sintering at 823 K, 5 minutes and 50 Mpa | Not mentioned | Not mentioned | Polycrystalline |  | Bulk
7656 | https://doi.org/10.1038/s41524-022-00897-2 | https://doi.org/10.1021/acsaem.1c03231 | SnTe |  | (SnTe)nSb2Te3 | SnTe | SnTe | None | TRUE |  |  |  | 2021 | 523 | 3200 | 39.828 | 5.076063 | 0.04506503 | 5.891 | [8 empty] | melting, followed by quenching and grinding with mortar and pestle | Not mentioned | spark plasma sintering at 823 K, 5 minutes and 50 Mpa | Not mentioned | Not mentioned | Polycrystalline |  | Bulk
7657 | https://doi.org/10.1038/s41524-022-00897-2 | https://doi.org/10.1021/acsaem.1c03231 | SnTe |  | (SnTe)nSb2Te3 | SnTe | SnTe | None | TRUE |  |  |  | 2021 | 623 | 2327.39 | 69.8 | 11.33914 | 0.1547827 | 4.564 | [8 empty] | melting, followed by quenching and grinding with mortar and pestle | Not mentioned | spark plasma sintering at 823 K, 5 minutes and 50 Mpa | Not mentioned | Not mentioned | Polycrystalline |  | Bulk
7658 | https://doi.org/10.1038/s41524-022-00897-2 | https://doi.org/10.1021/acsaem.1c03231 | SnTe |  | (SnTe)nSb2Te3 | SnTe | SnTe | None | TRUE |  |  |  | 2021 | 673 | 1863.69 | 88.45 | 14.5804 | 0.2477681 | 3.9604 | [8 empty] | melting, followed by quenching and grinding with mortar and pestle | Not mentioned | spark plasma sintering at 823 K, 5 minutes and 50 Mpa | Not mentioned | Not mentioned | Polycrystalline |  | Bulk
7659 | https://doi.org/10.1038/s41524-022-00897-2 | https://doi.org/10.1021/acsaem.1c03231 | SnTe |  | (SnTe)nSb2Te3 | SnTe | SnTe | None | TRUE |  |  |  | 2021 | 723 | 1480.25 | 109.66 | 17.80047 | 0.3745996 | 3.4356 | [8 empty] | melting, followed by quenching and grinding with mortar and pestle | Not mentioned | spark plasma sintering at 823 K, 5 minutes and 50 Mpa | Not mentioned | Not mentioned | Polycrystalline |  | Bulk
7660 | https://doi.org/10.1038/s41524-022-00897-2 | https://doi.org/10.1021/acsaem.1c03231 | SnTe |  | (SnTe)nSb2Te3 | SnTe | SnTe | None | TRUE |  |  |  | 2021 | 773 | 1168.15 | 131.9 | 20.32302 | 0.5185231 | 3.0297 | [8 empty] | melting, followed by quenching and grinding with mortar and pestle | Not mentioned | spark plasma sintering at 823 K, 5 minutes and 50 Mpa | Not mentioned | Not mentioned | Polycrystalline |  | Bulk
7661 | https://doi.org/10.1038/s41524-022-00897-2 | https://doi.org/10.1021/acsaem.9b02004 | Cd2Cu3In3Te8 |  | A2Cu3In3Te8 | CuInTe2 | Cu3In3Te8 | Cd2 | FALSE |  |  |  | 2019 | 335 | 183.1 | 148.4 | 4.032330736 | 0.07024601 | 1.923 | [8 empty] | Not mentioned | Not mentioned | melt-annealing, followed by natural cooling | 923 | 9 days | Polycrystalline |  | Bulk
7662 | https://doi.org/10.1038/s41524-022-00897-2 | https://doi.org/10.1021/acsaem.9b02004 | Cd2Cu3In3Te8 |  | A2Cu3In3Te8 | CuInTe2 | Cu3In3Te8 | Cd2 | FALSE |  |  |  | 2019 | 377 | 170.34 | 159.46 | 4.331319 | 0.09690844 | 1.685 | [8 empty] | Not mentioned | Not mentioned | melt-annealing, followed by natural cooling | 923 | 9 days | Polycrystalline |  | Bulk
7663 | https://doi.org/10.1038/s41524-022-00897-2 | https://doi.org/10.1021/acsaem.9b02004 | Cd2Cu3In3Te8 |  | A2Cu3In3Te8 | CuInTe2 | Cu3In3Te8 | Cd2 | FALSE |  |  |  | 2019 | 427 | 150 | 171 | 4.38615 | 0.1268893 | 1.476 | [8 empty] | Not mentioned | Not mentioned | melt-annealing, followed by natural cooling | 923 | 9 days | Polycrystalline |  | Bulk
7664 | https://doi.org/10.1038/s41524-022-00897-2 | https://doi.org/10.1021/acsaem.9b02004 | Cd2Cu3In3Te8 |  | A2Cu3In3Te8 | CuInTe2 | Cu3In3Te8 | Cd2 | FALSE |  |  |  | 2019 | 477 | 130 | 184.2 | 4.4108532 | 0.163099 | 1.29 | [8 empty] | Not mentioned | Not mentioned | melt-annealing, followed by natural cooling | 923 | 9 days | Polycrystalline |  | Bulk
7665 | https://doi.org/10.1038/s41524-022-00897-2 | https://doi.org/10.1021/acsaem.9b02004 | Cd2Cu3In3Te8 |  | A2Cu3In3Te8 | CuInTe2 | Cu3In3Te8 | Cd2 | FALSE |  |  |  | 2019 | 527 | 110 | 200 | 4.4 | 0.2034035 | 1.14 | [8 empty] | Not mentioned | Not mentioned | melt-annealing, followed by natural cooling | 923 | 9 days | Polycrystalline |  | Bulk
7666 | https://doi.org/10.1038/s41524-022-00897-2 | https://doi.org/10.1021/acsaem.9b02004 | Cd2Cu3In3Te8 |  | A2Cu3In3Te8 | CuInTe2 | Cu3In3Te8 | Cd2 | FALSE |  |  |  | 2019 | 575 | 91 | 216 | 4.245696 | 0.2491097 | 0.98 | [8 empty] | Not mentioned | Not mentioned | melt-annealing, followed by natural cooling | 923 | 9 days | Polycrystalline |  | Bulk
7667 | https://doi.org/10.1038/s41524-022-00897-2 | https://doi.org/10.1021/acsaem.9b02004 | Cd2Cu3In3Te8 |  | A2Cu3In3Te8 | CuInTe2 | Cu3In3Te8 | Cd2 | FALSE |  |  |  | 2019 | 625 | 83.3 | 219 | 3.9951513 | 0.301931 | 0.827 | [8 empty] | Not mentioned | Not mentioned | melt-annealing, followed by natural cooling | 923 | 9 days | Polycrystalline |  | Bulk
7668 | https://doi.org/10.1038/s41524-022-00897-2 | https://doi.org/10.1021/acsaem.9b02004 | Cd2Cu3In3Te8 |  | A2Cu3In3Te8 | CuInTe2 | Cu3In3Te8 | Cd2 | FALSE |  |  |  | 2019 | 675 | 82 | 216.2 | 3.83288008 | 0.3623521 | 0.714 | [8 empty] | Not mentioned | Not mentioned | melt-annealing, followed by natural cooling | 923 | 9 days | Polycrystalline |  | Bulk
7669 | https://doi.org/10.1038/s41524-022-00897-2 | https://doi.org/10.1021/acsaem.9b02004 | Mn2Cu3In3Te8 |  | A2Cu3In3Te8 | CuInTe2 | Cu3In3Te8 | Mn2 | FALSE |  |  |  | 2019 | 575 | 1.7 | 447 | 0.3396753 | 0.01619513 | 1.206 | [8 empty] | Not mentioned | Not mentioned | melt-annealing, followed by natural cooling | 923 | 9 days | Polycrystalline |  | Bulk
7670 | https://doi.org/10.1038/s41524-022-00897-2 | https://doi.org/10.1021/acsaem.9b02004 | Mn2Cu3In3Te8 |  | A2Cu3In3Te8 | CuInTe2 | Cu3In3Te8 | Mn2 | FALSE |  |  |  | 2019 | 625 | 3.2 | 432.4 | 0.598303232 | 0.03568125 | 1.048 | [8 empty] | Not mentioned | Not mentioned | melt-annealing, followed by natural cooling | 923 | 9 days | Polycrystalline |  | Bulk
7671 | https://doi.org/10.1038/s41524-022-00897-2 | https://doi.org/10.1021/acsaem.9b02004 | Mn2Cu3In3Te8 |  | A2Cu3In3Te8 | CuInTe2 | Cu3In3Te8 | Mn2 | FALSE |  |  |  | 2019 | 675 | 5.65 | 415 | 0.97307125 | 0.07338806 | 0.895 | [8 empty] | Not mentioned | Not mentioned | melt-annealing, followed by natural cooling | 923 | 9 days | Polycrystalline |  | Bulk
7672 | https://doi.org/10.1038/s41524-022-00897-2 | https://doi.org/10.1021/acsaem.9b02004 | Mn2Cu3In3Te8 |  | A2Cu3In3Te8 | CuInTe2 | Cu3In3Te8 | Mn2 | FALSE |  |  |  | 2019 | 720 | 10 | 370 | 1.369 | 0.139 | 0.74 | [8 empty] | Not mentioned | Not mentioned | melt-annealing, followed by natural cooling | 923 | 9 days | Polycrystalline |  | Bulk
7673 | https://doi.org/10.1038/s41524-022-00897-2 | https://doi.org/10.1021/acsaem.9b02004 | Mn2Cu3In3Te8 |  | A2Cu3In3Te8 | CuInTe2 | Cu3In3Te8 | Mn2 | FALSE |  |  |  | 2019 | 770 | 16 | 340 | 1.8496 | 0.2191065 | 0.65 | [8 empty] | Not mentioned | Not mentioned | melt-annealing, followed by natural cooling | 923 | 9 days | Polycrystalline |  | Bulk
7674 | https://doi.org/10.1038/s41524-022-00897-2 | https://doi.org/10.1021/acsaem.9b02004 | Mn2Cu3In3Te8 |  | A2Cu3In3Te8 | CuInTe2 | Cu3In3Te8 | Mn2 | FALSE |  |  |  | 2019 | 866 | 26 | 300 | 2.34 | 0.4178227 | 0.485 | [8 empty] | Not mentioned | Not mentioned | melt-annealing, followed by natural cooling | 923 | 9 days | Polycrystalline |  | Bulk
7675 | https://doi.org/10.1038/s41524-022-00897-2 | https://doi.org/10.1021/acsaem.9b02004 | Zn2Cu3In3Te8 |  | A2Cu3In3Te8 | CuInTe2 | Cu3In3Te8 | Zn2 | FALSE |  |  |  | 2019 | 330 | 203 | 132.4 | 3.55854128 | 0.037 | 3.25 | [8 empty] | Not mentioned | Not mentioned | melt-annealing, followed by natural cooling | 923 | 9 days | Polycrystalline |  | Bulk
7676 | https://doi.org/10.1038/s41524-022-00897-2 | https://doi.org/10.1021/acsaem.9b02004 | Zn2Cu3In3Te8 |  | A2Cu3In3Te8 | CuInTe2 | Cu3In3Te8 | Zn2 | FALSE |  |  |  | 2019 | 373 | 192.07 | 142.3 | 3.889281 | 0.0516264 | 2.81 | [8 empty] | Not mentioned | Not mentioned | melt-annealing, followed by natural cooling | 923 | 9 days | Polycrystalline |  | Bulk
7677 | https://doi.org/10.1038/s41524-022-00897-2 | https://doi.org/10.1021/acsaem.9b02004 | Zn2Cu3In3Te8 |  | A2Cu3In3Te8 | CuInTe2 | Cu3In3Te8 | Zn2 | FALSE |  |  |  | 2019 | 424 | 179 | 159 | 4.525299 | 0.0782515 | 2.452 | [8 empty] | Not mentioned | Not mentioned | melt-annealing, followed by natural cooling | 923 | 9 days | Polycrystalline |  | Bulk
7678 | https://doi.org/10.1038/s41524-022-00897-2 | https://doi.org/10.1021/acsaem.9b02004 | Zn2Cu3In3Te8 |  | A2Cu3In3Te8 | CuInTe2 | Cu3In3Te8 | Zn2 | FALSE |  |  |  | 2019 | 473 | 162.75 | 169 | 4.64830275 | 0.1022626605 | 2.15 | [8 empty] | Not mentioned | Not mentioned | melt-annealing, followed by natural cooling | 923 | 9 days | Polycrystalline |  | Bulk
7679 | https://doi.org/10.1038/s41524-022-00897-2 | https://doi.org/10.1021/acsaem.9b02004 | Zn2Cu3In3Te8 |  | A2Cu3In3Te8 | CuInTe2 | Cu3In3Te8 | Zn2 | FALSE |  |  |  | 2019 | 572 | 134.82 | 190 | 4.867002 | 0.172593 | 1.613 | [8 empty] | Not mentioned | Not mentioned | melt-annealing, followed by natural cooling | 923 | 9 days | Polycrystalline |  | Bulk
7680 | https://doi.org/10.1038/s41524-022-00897-2 | https://doi.org/10.1021/acsaem.9b02004 | Zn2Cu3In3Te8 |  | A2Cu3In3Te8 | CuInTe2 | Cu3In3Te8 | Zn2 | FALSE |  |  |  | 2019 | 620 | 138.3 | 187 | 4.8362127 | 0.2281927 | 1.314 | [8 empty] | Not mentioned | Not mentioned | melt-annealing, followed by natural cooling | 923 | 9 days | Polycrystalline |  | Bulk
7681 | https://doi.org/10.1038/s41524-022-00897-2 | https://doi.org/10.1021/acsaem.9b02004 | Zn2Cu3In3Te8 |  | A2Cu3In3Te8 | CuInTe2 | Cu3In3Te8 | Zn2 | FALSE |  |  |  | 2019 | 668 | 129.65 | 191.4 | 4.749592914 | 0.2688753 | 1.18 | [8 empty] | Not mentioned | Not mentioned | melt-annealing, followed by natural cooling | 923 | 9 days | Polycrystalline |  | Bulk
7682 | https://doi.org/10.1038/s41524-022-00897-2 | https://doi.org/10.1021/acsami.1c12282 | Al0.005Sb0.1Ge0.895Te |  | AlzSb0.1Ge0.9–zTe | GeTe | Ge0.895Te | Al0.005, Sb0.1 | FALSE |  |  |  | 2021 | 323 | 609.64 | 137.1 | 11.45904 | 0.2424043 | 1.5269 | [8 empty] | high temperature solid-state reaction | Not mentioned | spark plasma sintering at 823 K for 10 min | 873 | 3 days | Polycrystalline |  | Bulk
7683 | https://doi.org/10.1038/s41524-022-00897-2 | https://doi.org/10.1021/acsami.1c12282 | Al0.005Sb0.1Ge0.895Te |  | AlzSb0.1Ge0.9–zTe | GeTe | Ge0.895Te | Al0.005, Sb0.1 | FALSE |  |  |  | 2021 | 373 | 552.61 | 159.3 | 14.0233 | 0.349 | 1.515 | [8 empty] | high temperature solid-state reaction | Not mentioned | spark plasma sintering at 823 K for 10 min | 873 | 3 days | Polycrystalline |  | Bulk
7684 | https://doi.org/10.1038/s41524-022-00897-2 | https://doi.org/10.1021/acsami.1c12282 | Al0.005Sb0.1Ge0.895Te |  | AlzSb0.1Ge0.9–zTe | GeTe | Ge0.895Te | Al0.005, Sb0.1 | FALSE |  |  |  | 2021 | 473 | 445.78 | 204.01 | 18.5534 | 0.6106149 | 1.4372 | [8 empty] | high temperature solid-state reaction | Not mentioned | spark plasma sintering at 823 K for 10 min | 873 | 3 days | Polycrystalline |  | Bulk
7685 | https://doi.org/10.1038/s41524-022-00897-2 | https://doi.org/10.1021/acsami.1c12282 | Al0.005Sb0.1Ge0.895Te |  | AlzSb0.1Ge0.9–zTe | GeTe | Ge0.895Te | Al0.005, Sb0.1 | FALSE |  |  |  | 2021 | 573 | 546.99 | 223 | 27.20126571 | 1.094238 | 1.4244 | [8 empty] | high temperature solid-state reaction | Not mentioned | spark plasma sintering at 823 K for 10 min | 873 | 3 days | Polycrystalline |  | Bulk
7686 | https://doi.org/10.1038/s41524-022-00897-2 | https://doi.org/10.1021/acsami.1c12282 | Al0.005Sb0.1Ge0.895Te |  | AlzSb0.1Ge0.9–zTe | GeTe | Ge0.895Te | Al0.005, Sb0.1 | FALSE |  |  |  | 2021 | 673 | 570.3 | 247.6 | 34.96267 | 1.600672 | 1.47 | [8 empty] | high temperature solid-state reaction | Not mentioned | spark plasma sintering at 823 K for 10 min | 873 | 3 days | Polycrystalline |  | Bulk
7687 | https://doi.org/10.1038/s41524-022-00897-2 | https://doi.org/10.1021/acsami.1c12282 | Al0.005Sb0.1Ge0.895Te |  | AlzSb0.1Ge0.9–zTe | GeTe | Ge0.895Te | Al0.005, Sb0.1 | FALSE |  |  |  | 2021 | 773 | 543.78 | 253.21 | 34.86462 | 1.793 | 1.4667 | [8 empty] | high temperature solid-state reaction | Not mentioned | spark plasma sintering at 823 K for 10 min | 873 | 3 days | Polycrystalline |  | Bulk
7688 | https://doi.org/10.1038/s41524-022-00897-2 | https://doi.org/10.1021/acsami.1c12282 | Al0.005Sb0.1Ge0.895Te |  | AlzSb0.1Ge0.9–zTe | GeTe | Ge0.895Te | Al0.005, Sb0.1 | FALSE |  |  |  | 2021 | 823 | 587.95 | 234.76 | 32.40325 | 1.64 | 1.5218 | [8 empty] | high temperature solid-state reaction | Not mentioned | spark plasma sintering at 823 K for 10 min | 873 | 3 days | Polycrystalline |  | Bulk
7689 | https://doi.org/10.1038/s41524-022-00897-2 | https://doi.org/10.1021/acsami.1c12282 | Al0.0075Sb0.1Ge0.8925Te |  | AlzSb0.1Ge0.9–zTe | GeTe | Ge0.8925Te | Al0.0075, Sb0.1 | FALSE |  |  |  | 2021 | 323 | 584.74 | 142.74 | 11.91391 | 0.2694435 | 1.4282 | [8 empty] | high temperature solid-state reaction | Not mentioned | spark plasma sintering at 823 K for 10 min | 873 | 3 days | Polycrystalline |  | Bulk
7690 | https://doi.org/10.1038/s41524-022-00897-2 | https://doi.org/10.1021/acsami.1c12282 | Al0.0075Sb0.1Ge0.8925Te |  | AlzSb0.1Ge0.9–zTe | GeTe | Ge0.8925Te | Al0.0075, Sb0.1 | FALSE |  |  |  | 2021 | 373 | 533.33 | 167.2 | 14.90969 | 0.3729922 | 1.491 | [8 empty] | high temperature solid-state reaction | Not mentioned | spark plasma sintering at 823 K for 10 min | 873 | 3 days | Polycrystalline |  | Bulk
7691 | https://doi.org/10.1038/s41524-022-00897-2 | https://doi.org/10.1021/acsami.1c12282 | Al0.0075Sb0.1Ge0.8925Te |  | AlzSb0.1Ge0.9–zTe | GeTe | Ge0.8925Te | Al0.0075, Sb0.1 | FALSE |  |  |  | 2021 | 473 | 435.34 | 205.7 | 18.42032 | 0.638 | 1.42 | [8 empty] | high temperature solid-state reaction | Not mentioned | spark plasma sintering at 823 K for 10 min | 873 | 3 days | Polycrystalline |  | Bulk
7692 | https://doi.org/10.1038/s41524-022-00897-2 | https://doi.org/10.1021/acsami.1c12282 | Al0.0075Sb0.1Ge0.8925Te |  | AlzSb0.1Ge0.9–zTe | GeTe | Ge0.8925Te | Al0.0075, Sb0.1 | FALSE |  |  |  | 2021 | 573 | 524.5 | 214.6 | 24.15488242 | 1 | 1.428 | [8 empty] | high temperature solid-state reaction | Not mentioned | spark plasma sintering at 823 K for 10 min | 873 | 3 days | Polycrystalline |  | Bulk
7693 | https://doi.org/10.1038/s41524-022-00897-2 | https://doi.org/10.1021/acsami.1c12282 | Al0.0075Sb0.1Ge0.8925Te |  | AlzSb0.1Ge0.9–zTe | GeTe | Ge0.8925Te | Al0.0075, Sb0.1 | FALSE |  |  |  | 2021 | 673 | 546.99 | 244.35 | 32.65909 | 1.573 | 1.46 | [8 empty] | high temperature solid-state reaction | Not mentioned | spark plasma sintering at 823 K for 10 min | 873 | 3 days | Polycrystalline |  | Bulk
7694 | https://doi.org/10.1038/s41524-022-00897-2 | https://doi.org/10.1021/acsami.1c12282 | Al0.0075Sb0.1Ge0.8925Te |  | AlzSb0.1Ge0.9–zTe | GeTe | Ge0.8925Te | Al0.0075, Sb0.1 | FALSE |  |  |  | 2021 | 773 | 520.48 | 260.5 | 35.31990292 | 1.908 | 1.457 | [8 empty] | high temperature solid-state reaction | Not mentioned | spark plasma sintering at 823 K for 10 min | 873 | 3 days | Polycrystalline |  | Bulk
7695 | https://doi.org/10.1038/s41524-022-00897-2 | https://doi.org/10.1021/acsami.1c12282 | Al0.0075Sb0.1Ge0.8925Te |  | AlxGe1–xTe | GeTe | Ge0.8925Te | Al0.0075, Sb0.1 | FALSE |  |  |  | 2021 | 823 | 563.05 | 259.9 | 38.03291 | 1.984 | 1.511 | [8 empty] | high temperature solid-state reaction | Not mentioned | spark plasma sintering at 823 K for 10 min | 873 | 3 days | Polycrystalline |  | Bulk
7696 | https://doi.org/10.1038/s41524-022-00897-2 | https://doi.org/10.1021/acsami.1c12282 | Al0.01Ge0.99Te |  | AlxGe1–xTe | GeTe | Ge0.99Te | Al0.01 | FALSE |  |  |  | 2021 | 323 | 6392.86 | 34.29 | 7.516751 | 0.03582151 | 6.7778 | [8 empty] | high temperature solid-state reaction | Not mentioned | spark plasma sintering at 823 K for 10 min | 873 | 3 days | Polycrystalline |  | Bulk
7697 | https://doi.org/10.1038/s41524-022-00897-2 | https://doi.org/10.1021/acsami.1c12282 | Al0.01Ge0.99Te |  | AlxGe1–xTe | GeTe | Ge0.99Te | Al0.01 | FALSE |  |  |  | 2021 | 373 | 5392.86 | 43.93 | 10.40738 | 0.06188649 | 6.2727 | [8 empty] | high temperature solid-state reaction | Not mentioned | spark plasma sintering at 823 K for 10 min | 873 | 3 days | Polycrystalline |  | Bulk
7698 | https://doi.org/10.1038/s41524-022-00897-2 | https://doi.org/10.1021/acsami.1c12282 | Al0.01Ge0.99Te |  | AlxGe1–xTe | GeTe | Ge0.99Te | Al0.01 | FALSE |  |  |  | 2021 | 473 | 4000 | 65.5 | 17.161 | 0.1548189 | 5.243 | [8 empty] | high temperature solid-state reaction | Not mentioned | spark plasma sintering at 823 K for 10 min | 873 | 3 days | Polycrystalline |  | Bulk
7699 | https://doi.org/10.1038/s41524-022-00897-2 | https://doi.org/10.1021/acsami.1c12282 | Al0.01Ge0.99Te |  | AlxGe1–xTe | GeTe | Ge0.99Te | Al0.01 | FALSE |  |  |  | 2021 | 573 | 2875 | 94.2 | 25.511715 | 0.342909 | 4.263 | [8 empty] | high temperature solid-state reaction | Not mentioned | spark plasma sintering at 823 K for 10 min | 873 | 3 days | Polycrystalline |  | Bulk
7700 | https://doi.org/10.1038/s41524-022-00897-2 | https://doi.org/10.1021/acsami.1c12282 | Al0.01Ge0.99Te |  | AlxGe1–xTe | GeTe | Ge0.99Te | Al0.01 | FALSE |  |  |  | 2021 | 673 | 2500 | 116.3 | 33.814225 | 0.6158856 | 3.695 | [8 empty] | high temperature solid-state reaction | Not mentioned | spark plasma sintering at 823 K for 10 min | 873 | 3 days | Polycrystalline |  | Bulk
7701 | https://doi.org/10.1038/s41524-022-00897-2 | https://doi.org/10.1021/acsami.1c12282 | Al0.01Ge0.99Te |  | AlxGe1–xTe | GeTe | Ge0.99Te | Al0.01 | FALSE |  |  |  | 2021 | 773 | 1910.71 | 144.6 | 39.95134 | 0.962 | 3.06 | [8 empty] | high temperature solid-state reaction | Not mentioned | spark plasma sintering at 823 K for 10 min | 873 | 3 days | Polycrystalline |  | Bulk
7702 | https://doi.org/10.1038/s41524-022-00897-2 | https://doi.org/10.1021/acsami.1c12282 | Al0.01Ge0.99Te |  | AlxGe1–xTe | GeTe | Ge0.99Te | Al0.01 | FALSE |  |  |  | 2021 | 823 | 1714.29 | 156.43 | 41.94927 | 1.052 | 2.96 | [8 empty] | high temperature solid-state reaction | Not mentioned | spark plasma sintering at 823 K for 10 min | 873 | 3 days | Polycrystalline |  | Bulk
7703 | https://doi.org/10.1038/s41524-022-00897-2 | https://doi.org/10.1021/acsami.1c12282 | Al0.01Sb0.1Ge0.89Te |  | AlzSb0.1Ge0.9–zTe | GeTe | Ge0.89Te | Al0.01, Sb0.1 | FALSE |  |  |  | 2021 | 323 | 547.79 | 151.34 | 12.54647 | 0.2372 | 1.3795 | [8 empty] | high temperature solid-state reaction | Not mentioned | spark plasma sintering at 823 K for 10 min | 873 | 3 days | Polycrystalline |  | Bulk
7704 | https://doi.org/10.1038/s41524-022-00897-2 | https://doi.org/10.1021/acsami.1c12282 | Al0.01Sb0.1Ge0.89Te |  | AlzSb0.1Ge0.9–zTe | GeTe | Ge0.89Te | Al0.01, Sb0.1 | FALSE |  |  |  | 2021 | 373 | 487.55 | 181.99 | 16.14783 | 0.3654 | 1.4244 | [8 empty] | high temperature solid-state reaction | Not mentioned | spark plasma sintering at 823 K for 10 min | 873 | 3 days | Polycrystalline |  | Bulk
7705 | https://doi.org/10.1038/s41524-022-00897-2 | https://doi.org/10.1021/acsami.1c12282 | Al0.01Sb0.1Ge0.89Te |  | AlzSb0.1Ge0.9–zTe | GeTe | Ge0.89Te | Al0.01, Sb0.1 | FALSE |  |  |  | 2021 | 473 | 375.9 | 231.99 | 20.2307 | 0.6186 | 1.3551 | [8 empty] | high temperature solid-state reaction | Not mentioned | spark plasma sintering at 823 K for 10 min | 873 | 3 days | Polycrystalline |  | Bulk
7706 | https://doi.org/10.1038/s41524-022-00897-2 | https://doi.org/10.1021/acsami.1c12282 | Al0.01Sb0.1Ge0.89Te |  | AlzSb0.1Ge0.9–zTe | GeTe | Ge0.89Te | Al0.01, Sb0.1 | FALSE |  |  |  | 2021 | 573 | 461.04 | 241.13 | 26.80656 | 1.0669 | 1.3795 | [8 empty] | high temperature solid-state reaction | Not mentioned | spark plasma sintering at 823 K for 10 min | 873 | 3 days | Polycrystalline |  | Bulk
7707 | https://doi.org/10.1038/s41524-022-00897-2 | https://doi.org/10.1021/acsami.1c12282 | Al0.01Sb0.1Ge0.89Te |  | AlzSb0.1Ge0.9–zTe | GeTe | Ge0.89Te | Al0.01, Sb0.1 | FALSE |  |  |  | 2021 | 673 | 541.65 | 268.01 | 38.90637 | 1.7739 | 1.3962 | [8 empty] | high temperature solid-state reaction | Not mentioned | spark plasma sintering at 823 K for 10 min | 873 | 3 days | Polycrystalline |  | Bulk
7708 | https://doi.org/10.1038/s41524-022-00897-2 | https://doi.org/10.1021/acsami.1c12282 | Al0.01Sb0.1Ge0.89Te |  | AlzSb0.1Ge0.9–zTe | GeTe | Ge0.89Te | Al0.01, Sb0.1 | FALSE |  |  |  | 2021 | 773 | 516.47 | 262.1 | 35.47963 | 1.9618 | 1.3795 | [8 empty] | high temperature solid-state reaction | Not mentioned | spark plasma sintering at 823 K for 10 min | 873 | 3 days | Polycrystalline |  | Bulk
7709 | https://doi.org/10.1038/s41524-022-00897-2 | https://doi.org/10.1021/acsami.1c12282 | Al0.01Sb0.1Ge0.89Te |  | AlzSb0.1Ge0.9–zTe | GeTe | Ge0.89Te | Al0.01, Sb0.1 | FALSE |  |  |  | 2021 | 823 | 592.77 | 245.97 | 35.86332 | 1.8185 | 1.4333 | [8 empty] | high temperature solid-state reaction | Not mentioned | spark plasma sintering at 823 K for 10 min | 873 | 3 days | Polycrystalline |  | Bulk
7710 | https://doi.org/10.1038/s41524-022-00897-2 | https://doi.org/10.1021/acsami.1c12282 | Al0.02Ge0.98Te |  | AlxGe1–xTe | GeTe | Ge0.98Te | Al0.02 | FALSE |  |  |  | 2021 | 323 | 5839.29 | 35.89 | 7.521543 | 0.03666388 | 6.6263 | [8 empty] | high temperature solid-state reaction | Not mentioned | spark plasma sintering at 823 K for 10 min | 873 | 3 days | Polycrystalline |  | Bulk
7711 | https://doi.org/10.1038/s41524-022-00897-2 | https://doi.org/10.1021/acsami.1c12282 | Al0.02Ge0.98Te |  | AlxGe1–xTe | GeTe | Ge0.98Te | Al0.02 | FALSE |  |  |  | 2021 | 373 | 5035.71 | 47.68 | 11.44809 | 0.06953039 | 6.1414 | [8 empty] | high temperature solid-state reaction | Not mentioned | spark plasma sintering at 823 K for 10 min | 873 | 3 days | Polycrystalline |  | Bulk
7712 | https://doi.org/10.1038/s41524-022-00897-2 | https://doi.org/10.1021/acsami.1c12282 | Al0.02Ge0.98Te |  | AlxGe1–xTe | GeTe | Ge0.98Te | Al0.02 | FALSE |  |  |  | 2021 | 473 | 3803.57 | 64.82 | 15.9812 | 0.1439008 | 5.253 | [8 empty] | high temperature solid-state reaction | Not mentioned | spark plasma sintering at 823 K for 10 min | 873 | 3 days | Polycrystalline |  | Bulk
7713 | https://doi.org/10.1038/s41524-022-00897-2 | https://doi.org/10.1021/acsami.1c12282 | Al0.02Ge0.98Te |  | AlxGe1–xTe | GeTe | Ge0.98Te | Al0.02 | FALSE |  |  |  | 2021 | 573 | 2875 | 93.75 | 25.26855 | 0.3341537 | 4.333 | [8 empty] | high temperature solid-state reaction | Not mentioned | spark plasma sintering at 823 K for 10 min | 873 | 3 days | Polycrystalline |  | Bulk
7714 | https://doi.org/10.1038/s41524-022-00897-2 | https://doi.org/10.1021/acsami.1c12282 | Al0.02Ge0.98Te |  | AlxGe1–xTe | GeTe | Ge0.98Te | Al0.02 | FALSE |  |  |  | 2021 | 673 | 2589.29 | 118.39 | 36.29199 | 0.6363863 | 3.838 | [8 empty] | high temperature solid-state reaction | Not mentioned | spark plasma sintering at 823 K for 10 min | 873 | 3 days | Polycrystalline |  | Bulk
7715 | https://doi.org/10.1038/s41524-022-00897-2 | https://doi.org/10.1021/acsami.1c12282 | Al0.02Ge0.98Te |  | AlxGe1–xTe | GeTe | Ge0.98Te | Al0.02 | FALSE |  |  |  | 2021 | 773 | 2035.71 | 137.14 | 38.28637 | 0.875 | 3.232 | [8 empty] | high temperature solid-state reaction | Not mentioned | spark plasma sintering at 823 K for 10 min | 873 | 3 days | Polycrystalline |  | Bulk
7716 | https://doi.org/10.1038/s41524-022-00897-2 | https://doi.org/10.1021/acsami.1c12282 | Al0.02Ge0.98Te |  | AlxGe1–xTe | GeTe | Ge0.98Te | Al0.02 | FALSE |  |  |  | 2021 | 823 | 1785.71 | 142.5 | 36.26107 | 0.928 | 3.182 | [8 empty] | high temperature solid-state reaction | Not mentioned | spark plasma sintering at 823 K for 10 min | 873 | 3 days | Polycrystalline |  | Bulk
7717 | https://doi.org/10.1038/s41524-022-00897-2 | https://doi.org/10.1021/acsami.1c12282 | Al0.03Ge0.97Te |  | AlxGe1–xTe | GeTe | Ge0.97Te | Al0.03 | FALSE |  |  |  | 2021 | 323 | 5553.57 | 37.5 | 7.809708 | 0.04168791 | 6.051 | [8 empty] | high temperature solid-state reaction | Not mentioned | spark plasma sintering at 823 K for 10 min | 873 | 3 days | Polycrystalline |  | Bulk
7718 | https://doi.org/10.1038/s41524-022-00897-2 | https://doi.org/10.1021/acsami.1c12282 | Al0.03Ge0.97Te |  | AlxGe1–xTe | GeTe | Ge0.97Te | Al0.03 | FALSE |  |  |  | 2021 | 373 | 4839.29 | 47.68 | 11.00156 | 0.07293958 | 5.626 | [8 empty] | high temperature solid-state reaction | Not mentioned | spark plasma sintering at 823 K for 10 min | 873 | 3 days | Polycrystalline |  | Bulk
7719 | https://doi.org/10.1038/s41524-022-00897-2 | https://doi.org/10.1021/acsami.1c12282 | Al0.03Ge0.97Te |  | AlxGe1–xTe | GeTe | Ge0.97Te | Al0.03 | FALSE |  |  |  | 2021 | 473 | 3750 | 69.11 | 17.91072 | 0.1711815 | 4.949 | [8 empty] | high temperature solid-state reaction | Not mentioned | spark plasma sintering at 823 K for 10 min | 873 | 3 days | Polycrystalline |  | Bulk
7720 | https://doi.org/10.1038/s41524-022-00897-2 | https://doi.org/10.1021/acsami.1c12282 | Al0.03Ge0.97Te |  | AlxGe1–xTe | GeTe | Ge0.97Te | Al0.03 | FALSE |  |  |  | 2021 | 573 | 2875 | 88.39 | 22.46178 | 0.2984141 | 4.313 | [8 empty] | high temperature solid-state reaction | Not mentioned | spark plasma sintering at 823 K for 10 min | 873 | 3 days | Polycrystalline |  | Bulk
7721 | https://doi.org/10.1038/s41524-022-00897-2 | https://doi.org/10.1021/acsami.1c12282 | Al0.03Ge0.97Te |  | AlxGe1–xTe | GeTe | Ge0.97Te | Al0.03 | FALSE |  |  |  | 2021 | 673 | 2625 | 111.96 | 32.9044842 | 0.5650604 | 3.919 | [8 empty] | high temperature solid-state reaction | Not mentioned | spark plasma sintering at 823 K for 10 min | 873 | 3 days | Polycrystalline |  | Bulk
7722 | https://doi.org/10.1038/s41524-022-00897-2 | https://doi.org/10.1021/acsami.1c12282 | Al0.03Ge0.97Te |  | AlxGe1–xTe | GeTe | Ge0.97Te | Al0.03 | FALSE |  |  |  | 2021 | 773 | 2053.57 | 129.11 | 34.23176 | 0.768 | 3.35 | [8 empty] | high temperature solid-state reaction | Not mentioned | spark plasma sintering at 823 K for 10 min | 873 | 3 days | Polycrystalline |  | Bulk
7723 | https://doi.org/10.1038/s41524-022-00897-2 | https://doi.org/10.1021/acsami.1c12282 | Al0.03Ge0.97Te |  | AlxGe1–xTe | GeTe | Ge0.97Te | Al0.03 | FALSE |  |  |  | 2021 | 823 | 1785.71 | 140.3 | 35.15008 | 0.889 | 3.198 | [8 empty] | high temperature solid-state reaction | Not mentioned | spark plasma sintering at 823 K for 10 min | 873 | 3 days | Polycrystalline |  | Bulk
7724 | https://doi.org/10.1038/s41524-022-00897-2 | https://doi.org/10.1021/acsami.1c12282 | GeTe |  | AlxGe1–xTe | GeTe | GeTe | None | TRUE |  |  |  | 2021 | 323 | 7125 | 31.07 | 6.878082 | 0.03410009 | 6.515 | [8 empty] | high temperature solid-state reaction | Not mentioned | spark plasma sintering at 823 K for 10 min | 873 | 3 days | Polycrystalline |  | Bulk
7725 | https://doi.org/10.1038/s41524-022-00897-2 | https://doi.org/10.1021/acsami.1c12282 | GeTe |  | AlxGe1–xTe | GeTe | GeTe | None | TRUE |  |  |  | 2021 | 373 | 5910.71 | 42.86 | 10.85785 | 0.06638222 | 6.101 | [8 empty] | high temperature solid-state reaction | Not mentioned | spark plasma sintering at 823 K for 10 min | 873 | 3 days | Polycrystalline |  | Bulk
7726 | https://doi.org/10.1038/s41524-022-00897-2 | https://doi.org/10.1021/acsami.1c12282 | GeTe |  | AlxGe1–xTe | GeTe | GeTe | None | TRUE |  |  |  | 2021 | 473 | 4250 | 61.61 | 16.13212 | 0.149882 | 5.091 | [8 empty] | high temperature solid-state reaction | Not mentioned | spark plasma sintering at 823 K for 10 min | 873 | 3 days | Polycrystalline |  | Bulk
7727 | https://doi.org/10.1038/s41524-022-00897-2 | https://doi.org/10.1021/acsami.1c12282 | GeTe |  | AlxGe1–xTe | GeTe | GeTe | None | TRUE |  |  |  | 2021 | 573 | 2946 | 95.89 | 27.08815 | 0.3757325 | 4.131 | [8 empty] | high temperature solid-state reaction | Not mentioned | spark plasma sintering at 823 K for 10 min | 873 | 3 days | Polycrystalline |  | Bulk
7728 | https://doi.org/10.1038/s41524-022-00897-2 | https://doi.org/10.1021/acsami.1c12282 | GeTe |  | AlxGe1–xTe | GeTe | GeTe | None | TRUE |  |  |  | 2021 | 673 | 2273 | 134.5 | 41.11913825 | 0.8462746 | 3.27 | [8 empty] | high temperature solid-state reaction | Not mentioned | spark plasma sintering at 823 K for 10 min | 873 | 3 days | Polycrystalline |  | Bulk
7729 | https://doi.org/10.1038/s41524-022-00897-2 | https://doi.org/10.1021/acsami.1c12282 | GeTe |  | AlxGe1–xTe | GeTe | GeTe | None | TRUE |  |  |  | 2021 | 773 | 1855 | 159 | 46.896255 | 1.172 | 3.0303 | [8 empty] | high temperature solid-state reaction | Not mentioned | spark plasma sintering at 823 K for 10 min | 873 | 3 days | Polycrystalline |  | Bulk
7730 | https://doi.org/10.1038/s41524-022-00897-2 | https://doi.org/10.1021/acsami.1c12282 | GeTe |  | AlxGe1–xTe | GeTe | GeTe | None | TRUE |  |  |  | 2021 | 823 | 1696.43 | 159 | 42.88744683 | 1.161 | 2.96 | [8 empty] | high temperature solid-state reaction | Not mentioned | spark plasma sintering at 823 K for 10 min | 873 | 3 days | Polycrystalline |  | Bulk
7731 | https://doi.org/10.1038/s41524-022-00897-2 | https://doi.org/10.1021/acsami.1c12282 | Sb0.05Ge0.95Te |  | SbyGe1–yTe | GeTe | Ge0.95Te | Sb0.05 | FALSE |  |  |  | 2021 | 323 | 3194.44 | 66.67 | 14.19893 | 0.1242551 | 3.691 | [8 empty] | high temperature solid-state reaction | Not mentioned | spark plasma sintering at 823 K for 10 min | 873 | 3 days | Polycrystalline |  | Bulk
7732 | https://doi.org/10.1038/s41524-022-00897-2 | https://doi.org/10.1021/acsami.1c12282 | Sb0.05Ge0.95Te |  | SbyGe1–yTe | GeTe | Ge0.95Te | Sb0.05 | FALSE |  |  |  | 2021 | 373 | 2697.25 | 81.48 | 17.90702 | 0.1913296 | 3.491 | [8 empty] | high temperature solid-state reaction | Not mentioned | spark plasma sintering at 823 K for 10 min | 873 | 3 days | Polycrystalline |  | Bulk
7733 | https://doi.org/10.1038/s41524-022-00897-2 | https://doi.org/10.1021/acsami.1c12282 | Sb0.05Ge0.95Te |  | SbyGe1–yTe | GeTe | Ge0.95Te | Sb0.05 | FALSE |  |  |  | 2021 | 473 | 1899.08 | 121.48 | 28.02546 | 0.4674205 | 2.836 | [8 empty] | high temperature solid-state reaction | Not mentioned | spark plasma sintering at 823 K for 10 min | 873 | 3 days | Polycrystalline |  | Bulk
7734 | https://doi.org/10.1038/s41524-022-00897-2 | https://doi.org/10.1021/acsami.1c12282 | Sb0.05Ge0.95Te |  | SbyGe1–yTe | GeTe | Ge0.95Te | Sb0.05 | FALSE |  |  |  | 2021 | 573 | 1364.88 | 156.3 | 33.3436 | 0.802094 | 2.382 | [8 empty] | high temperature solid-state reaction | Not mentioned | spark plasma sintering at 823 K for 10 min | 873 | 3 days | Polycrystalline |  | Bulk
7735 | https://doi.org/10.1038/s41524-022-00897-2 | https://doi.org/10.1021/acsami.1c12282 | Sb0.05Ge0.95Te |  | SbyGe1–yTe | GeTe | Ge0.95Te | Sb0.05 | FALSE |  |  |  | 2021 | 673 | 1183.49 | 189.63 | 42.55775 | 1.291315 | 2.218 | [8 empty] | high temperature solid-state reaction | Not mentioned | spark plasma sintering at 823 K for 10 min | 873 | 3 days | Polycrystalline |  | Bulk
7736 | https://doi.org/10.1038/s41524-022-00897-2 | https://doi.org/10.1021/acsami.1c12282 | Sb0.05Ge0.95Te |  | SbyGe1–yTe | GeTe | Ge0.95Te | Sb0.05 | FALSE |  |  |  | 2021 | 773 | 908.26 | 208.9 | 39.63575 | 1.61 | 1.945 | [8 empty] | high temperature solid-state reaction | Not mentioned | spark plasma sintering at 823 K for 10 min | 873 | 3 days | Polycrystalline |  | Bulk
7737 | https://doi.org/10.1038/s41524-022-00897-2 | https://doi.org/10.1021/acsami.1c12282 | Sb0.05Ge0.95Te |  | SbyGe1–yTe | GeTe | Ge0.95Te | Sb0.05 | FALSE |  |  |  | 2021 | 823 | 935.78 | 207.41 | 40.25623 | 1.671588 | 1.982 | [8 empty] | high temperature solid-state reaction | Not mentioned | spark plasma sintering at 823 K for 10 min | 873 | 3 days | Polycrystalline |  | Bulk
7738 | https://doi.org/10.1038/s41524-022-00897-2 | https://doi.org/10.1021/acsami.1c12282 | Sb0.15Ge0.85Te |  | SbyGe1–yTe | GeTe | Ge0.85Te | Sb0.15 | FALSE |  |  |  | 2021 | 323 | 220.18 | 159.26 | 5.58459 | 0.1503185 | 1.2 | [8 empty] | high temperature solid-state reaction | Not mentioned | spark plasma sintering at 823 K for 10 min | 873 | 3 days | Polycrystalline |  | Bulk
7739 | https://doi.org/10.1038/s41524-022-00897-2 | https://doi.org/10.1021/acsami.1c12282 | Sb0.15Ge0.85Te |  | SbyGe1–yTe | GeTe | Ge0.85Te | Sb0.15 | FALSE |  |  |  | 2021 | 373 | 206.42 | 185.93 | 7.135932 | 0.2120879 | 1.255 | [8 empty] | high temperature solid-state reaction | Not mentioned | spark plasma sintering at 823 K for 10 min | 873 | 3 days | Polycrystalline |  | Bulk
7740 | https://doi.org/10.1038/s41524-022-00897-2 | https://doi.org/10.1021/acsami.1c12282 | Sb0.15Ge0.85Te |  | SbyGe1–yTe | GeTe | Ge0.85Te | Sb0.15 | FALSE |  |  |  | 2021 | 473 | 192.66 | 222.9 | 9.572198 | 0.353 | 1.22 | [8 empty] | high temperature solid-state reaction | Not mentioned | spark plasma sintering at 823 K for 10 min | 873 | 3 days | Polycrystalline |  | Bulk
7741 | https://doi.org/10.1038/s41524-022-00897-2 | https://doi.org/10.1021/acsami.1c12282 | Sb0.15Ge0.85Te |  | SbyGe1–yTe | GeTe | Ge0.85Te | Sb0.15 | FALSE |  |  |  | 2021 | 573 | 283.49 | 237.8 | 16.03103 | 0.7017403 | 1.309 | [8 empty] | high temperature solid-state reaction | Not mentioned | spark plasma sintering at 823 K for 10 min | 873 | 3 days | Polycrystalline |  | Bulk
7742 | https://doi.org/10.1038/s41524-022-00897-2 | https://doi.org/10.1021/acsami.1c12282 | Sb0.15Ge0.85Te |  | SbyGe1–yTe | GeTe | Ge0.85Te | Sb0.15 | FALSE |  |  |  | 2021 | 673 | 407.5 | 246.6 | 24.7807107 | 1.104465 | 1.51 | [8 empty] | high temperature solid-state reaction | Not mentioned | spark plasma sintering at 823 K for 10 min | 873 | 3 days | Polycrystalline |  | Bulk
7743 | https://doi.org/10.1038/s41524-022-00897-2 | https://doi.org/10.1021/acsami.1c12282 | Sb0.15Ge0.85Te |  | SbyGe1–yTe | GeTe | Ge0.85Te | Sb0.15 | FALSE |  |  |  | 2021 | 773 | 421.1 | 265.19 | 29.61417 | 1.55409 | 1.473 | [8 empty] | high temperature solid-state reaction | Not mentioned | spark plasma sintering at 823 K for 10 min | 873 | 3 days | Polycrystalline |  | Bulk
7744 | https://doi.org/10.1038/s41524-022-00897-2 | https://doi.org/10.1021/acsami.1c12282 | Sb0.15Ge0.85Te |  | SbyGe1–yTe | GeTe | Ge0.85Te | Sb0.15 | FALSE |  |  |  | 2021 | 823 | 463 | 257.04 | 30.59021 | 1.591387 | 1.582 | [8 empty] | high temperature solid-state reaction | Not mentioned | spark plasma sintering at 823 K for 10 min | 873 | 3 days | Polycrystalline |  | Bulk
7745 | https://doi.org/10.1038/s41524-022-00897-2 | https://doi.org/10.1021/acsami.1c12282 | Sb0.1Ge0.9Te |  | SbyGe1–yTe | GeTe | Ge0.9Te | Sb0.1 | FALSE |  |  |  | 2021 | 323 | 633 | 138.5 | 12.14236425 | 0.24 | 1.564 | [8 empty] | high temperature solid-state reaction | Not mentioned | spark plasma sintering at 823 K for 10 min | 873 | 3 days | Polycrystalline |  | Bulk
7746 | https://doi.org/10.1038/s41524-022-00897-2 | https://doi.org/10.1021/acsami.1c12282 | Sb0.1Ge0.9Te |  | SbyGe1–yTe | GeTe | Ge0.9Te | Sb0.1 | FALSE |  |  |  | 2021 | 373 | 550.5 | 171.2 | 16.13484672 | 0.384 | 1.581 | [8 empty] | high temperature solid-state reaction | Not mentioned | spark plasma sintering at 823 K for 10 min | 873 | 3 days | Polycrystalline |  | Bulk
7747 | https://doi.org/10.1038/s41524-022-00897-2 | https://doi.org/10.1021/acsami.1c12282 | Sb0.1Ge0.9Te |  | SbyGe1–yTe | GeTe | Ge0.9Te | Sb0.1 | FALSE |  |  |  | 2021 | 473 | 467.89 | 214.07 | 21.44151 | 0.658 | 1.473 | [8 empty] | high temperature solid-state reaction | Not mentioned | spark plasma sintering at 823 K for 10 min | 873 | 3 days | Polycrystalline |  | Bulk
7748 | https://doi.org/10.1038/s41524-022-00897-2 | https://doi.org/10.1021/acsami.1c12282 | Sb0.1Ge0.9Te |  | SbyGe1–yTe | GeTe | Ge0.9Te | Sb0.1 | FALSE |  |  |  | 2021 | 573 | 550.46 | 221.4 | 26.98243 | 1.039 | 1.455 | [8 empty] | high temperature solid-state reaction | Not mentioned | spark plasma sintering at 823 K for 10 min | 873 | 3 days | Polycrystalline |  | Bulk
7749 | https://doi.org/10.1038/s41524-022-00897-2 | https://doi.org/10.1021/acsami.1c12282 | Sb0.1Ge0.9Te |  | SbyGe1–yTe | GeTe | Ge0.9Te | Sb0.1 | FALSE |  |  |  | 2021 | 673 | 605.5 | 240 | 34.8768 | 1.592 | 1.454 | [8 empty] | high temperature solid-state reaction | Not mentioned | spark plasma sintering at 823 K for 10 min | 873 | 3 days | Polycrystalline |  | Bulk
7750 | https://doi.org/10.1038/s41524-022-00897-2 | https://doi.org/10.1021/acsami.1c12282 | Sb0.1Ge0.9Te |  | SbyGe1–yTe | GeTe | Ge0.9Te | Sb0.1 | FALSE |  |  |  | 2021 | 773 | 577.98 | 240.74 | 33.49726 | 1.626 | 1.55 | [8 empty] | high temperature solid-state reaction | Not mentioned | spark plasma sintering at 823 K for 10 min | 873 | 3 days | Polycrystalline |  | Bulk
7751 | https://doi.org/10.1038/s41524-022-00897-2 | https://doi.org/10.1021/acsami.1c12282 | Sb0.1Ge0.9Te |  | SbyGe1–yTe | GeTe | Ge0.9Te | Sb0.1 | FALSE |  |  |  | 2021 | 823 | 605.5 | 236.3 | 33.80972 | 1.697 | 1.653 | [8 empty] | high temperature solid-state reaction | Not mentioned | spark plasma sintering at 823 K for 10 min | 873 | 3 days | Polycrystalline |  | Bulk
7752 | https://doi.org/10.1038/s41524-022-00897-2 | https://doi.org/10.1021/acsami.1c13372 | Bi0.42Sb1.58Te3 |  |  | Sb2Te3 | Sb1.58Te3 | Bi0.42 | FALSE |  |  |  | 2021 | 323 | 510.64 | 224.5 | 25.73638366 | 0.890027 | 0.934 | [8 empty] | high temperature solid-state reaction, then furnace-cooling to room temperature, followed by ball milling at 425 rpm for 6 h | Not mentioned | sintered by spark plasma sintering under 50 MPa and 698 K in vacuum for 5 min | Not mentioned | Not mentioned | Polycrystalline |  | Bulk
7753 | https://doi.org/10.1038/s41524-022-00897-2 | https://doi.org/10.1021/acsami.1c13372 | Bi0.42Sb1.58Te3 |  |  | Sb2Te3 | Sb1.58Te3 | Bi0.42 | FALSE |  |  |  | 2021 | 373 | 386 | 240 | 22.2336 | 0.9014275 | 0.92 | [8 empty] | high temperature solid-state reaction, then furnace-cooling to room temperature, followed by ball milling at 425 rpm for 6 h | Not mentioned | sintered by spark plasma sintering under 50 MPa and 698 K in vacuum for 5 min | Not mentioned | Not mentioned | Polycrystalline |  | Bulk
7754 | https://doi.org/10.1038/s41524-022-00897-2 | https://doi.org/10.1021/acsami.1c13372 | Bi0.42Sb1.58Te3 |  |  | Sb2Te3 | Sb1.58Te3 | Bi0.42 | FALSE |  |  |  | 2021 | 423 | 319.15 | 236.19 | 17.80401 | 0.7756021 | 0.971 | [8 empty] | high temperature solid-state reaction, then furnace-cooling to room temperature, followed by ball milling at 425 rpm for 6 h | Not mentioned | sintered by spark plasma sintering under 50 MPa and 698 K in vacuum for 5 min | Not mentioned | Not mentioned | Polycrystalline |  | Bulk
7755 | https://doi.org/10.1038/s41524-022-00897-2 | https://doi.org/10.1021/acsami.1c13372 | Bi0.42Sb1.58Te3 |  |  | Sb2Te3 | Sb1.58Te3 | Bi0.42 | FALSE |  |  |  | 2021 | 473 | 279.3 | 217.8 | 13.24911 | 0.5620474 | 1.115 | [8 empty] | high temperature solid-state reaction, then furnace-cooling to room temperature, followed by ball milling at 425 rpm for 6 h | Not mentioned | sintered by spark plasma sintering under 50 MPa and 698 K in vacuum for 5 min | Not mentioned | Not mentioned | Polycrystalline |  | Bulk
7756 | https://doi.org/10.1038/s41524-022-00897-2 | https://doi.org/10.1021/acsami.1c13372 | Bi0.42Sb1.58Te3 |  |  | Sb2Te3 | Sb1.58Te3 | Bi0.42 | FALSE |  |  |  | 2021 | 523 | 260.64 | 189.21 | 9.331023 | 0.3697064 | 1.32 | [8 empty] | high temperature solid-state reaction, then furnace-cooling to room temperature, followed by ball milling at 425 rpm for 6 h | Not mentioned | sintered by spark plasma sintering under 50 MPa and 698 K in vacuum for 5 min | Not mentioned | Not mentioned | Polycrystalline |  | Bulk
7757 | https://doi.org/10.1038/s41524-022-00897-2 | https://doi.org/10.1021/acsami.1c13372 | Bi0.42Sb1.58Te3 |  |  | Sb2Te3 | Sb1.58Te3 | Bi0.42 | FALSE |  |  |  | 2021 | 573 | 260.64 | 155.2 | 6.278046 | 0.2319356 | 1.551 | [8 empty] | high temperature solid-state reaction, then furnace-cooling to room temperature, followed by ball milling at 425 rpm for 6 h | Not mentioned | sintered by spark plasma sintering under 50 MPa and 698 K in vacuum for 5 min | Not mentioned | Not mentioned | Polycrystalline |  | Bulk
7758 | https://doi.org/10.1038/s41524-022-00897-2 | https://doi.org/10.1021/acsami.1c14236 | Pb0.96Tl0.02Na0.02Te |  |  | PbTe | PbTe | Tl0.02, Na0.02 | FALSE |  |  |  | 2021 | 301 | 1022.49 | 120.13 | 14.75577 | 0.2055198 | 2.1611 | [8 empty] | melt reaction at 1273 K in a rocking furnace and then quenched in an ice water bath, followed by hand milling in an agate mortar | Not mentioned | spark plasma sintering at 873 K for 30 min under axial compressive stress of 45 MPa in Ar | 873 | 20h | Polycrystalline |  | Bulk | [12 empty] | annealed in Ar
7759 | https://doi.org/10.1038/s41524-022-00897-2 | https://doi.org/10.1021/acsami.1c14236 | Pb0.96Tl0.02Na0.02Te |  |  | PbTe | PbTe | Tl0.02, Na0.02 | FALSE |  |  |  | 2021 | 397 | 797.63 | 150.65 | 18.10255 | 0.4002625 | 1.7955 | [8 empty] | melt reaction at 1273 K in a rocking furnace and then quenched in an ice water bath, followed by hand milling in an agate mortar | Not mentioned | spark plasma sintering at 873 K for 30 min under axial compressive stress of 45 MPa in Ar | 873 | 20h | Polycrystalline |  | Bulk | [12 empty] | annealed in Ar
7760 | https://doi.org/10.1038/s41524-022-00897-2 | https://doi.org/10.1021/acsami.1c14236 | Pb0.96Tl0.02Na0.02Te |  |  | PbTe | PbTe | Tl0.02, Na0.02 | FALSE |  |  |  | 2021 | 497 | 586.4 | 189.87 | 21.14008 | 0.7190898 | 1.4611 | [8 empty] | melt reaction at 1273 K in a rocking furnace and then quenched in an ice water bath, followed by hand milling in an agate mortar | Not mentioned | spark plasma sintering at 873 K for 30 min under axial compressive stress of 45 MPa in Ar | 873 | 20h | Polycrystalline |  | Bulk | [12 empty] | annealed in Ar
7761 | https://doi.org/10.1038/s41524-022-00897-2 | https://doi.org/10.1021/acsami.1c14236 | Pb0.96Tl0.02Na0.02Te |  |  | PbTe | PbTe | Tl0.02, Na0.02 | FALSE |  |  |  | 2021 | 597 | 459.14 | 220.59 | 22.34173 | 1.159827 | 1.15 | [8 empty] | melt reaction at 1273 K in a rocking furnace and then quenched in an ice water bath, followed by hand milling in an agate mortar | Not mentioned | spark plasma sintering at 873 K for 30 min under axial compressive stress of 45 MPa in Ar | 873 | 20h | Polycrystalline |  | Bulk | [12 empty] | annealed in Ar
7762 | https://doi.org/10.1038/s41524-022-00897-2 | https://doi.org/10.1021/acsami.1c14236 | Pb0.96Tl0.02Na0.02Te |  |  | PbTe | PbTe | Tl0.02, Na0.02 | FALSE |  |  |  | 2021 | 696 | 388.6 | 236.6 | 21.75366 | 1.604211 | 0.9438 | [8 empty] | melt reaction at 1273 K in a rocking furnace and then quenched in an ice water bath, followed by hand milling in an agate mortar | Not mentioned | spark plasma sintering at 873 K for 30 min under axial compressive stress of 45 MPa in Ar | 873 | 20h | Polycrystalline |  | Bulk | [12 empty] | annealed in Ar
7763 | https://doi.org/10.1038/s41524-022-00897-2 | https://doi.org/10.1021/acsami.1c14236 | Pb0.96Tl0.02Na0.02Te |  |  | PbTe | PbTe | Tl0.02, Na0.02 | FALSE |  |  |  | 2021 | 798 | 340.06 | 245.1 | 20.42877 | 2.029146 | 0.8034 | [8 empty] | melt reaction at 1273 K in a rocking furnace and then quenched in an ice water bath, followed by hand milling in an agate mortar | Not mentioned | spark plasma sintering at 873 K for 30 min under axial compressive stress of 45 MPa in Ar | 873 | 20h | Polycrystalline |  | Bulk | [12 empty] | annealed in Ar
7764 | https://doi.org/10.1038/s41524-022-00897-2 | https://doi.org/10.1021/acsami.1c14236 | Pb0.97Tl0.015Na0.015Te |  |  | PbTe | PbTe | Tl0.015, Na0.015 | FALSE |  |  |  | 2021 | 301 | 952.96 | 119.16 | 13.53118 | 0.1904196 | 2.1389 | [8 empty] | melt reaction at 1273 K in a rocking furnace and then quenched in an ice water bath, followed by hand milling in an agate mortar | Not mentioned | spark plasma sintering at 873 K for 30 min under axial compressive stress of 45 MPa in Ar | 873 | 20h | Polycrystalline |  | Bulk | [12 empty] | annealed in Ar
7765 | https://doi.org/10.1038/s41524-022-00897-2 | https://doi.org/10.1021/acsami.1c14236 | Pb0.97Tl0.015Na0.015Te |  |  | PbTe | PbTe | Tl0.015, Na0.015 | FALSE |  |  |  | 2021 | 397 | 743.39 | 152.27 | 17.23635 | 0.3872571 | 1.767 | [8 empty] | melt reaction at 1273 K in a rocking furnace and then quenched in an ice water bath, followed by hand milling in an agate mortar | Not mentioned | spark plasma sintering at 873 K for 30 min under axial compressive stress of 45 MPa in Ar | 873 | 20h | Polycrystalline |  | Bulk | [12 empty] | annealed in Ar
7766 | https://doi.org/10.1038/s41524-022-00897-2 | https://doi.org/10.1021/acsami.1c14236 | Pb0.97Tl0.015Na0.015Te |  |  | PbTe | PbTe | Tl0.015, Na0.015 | FALSE |  |  |  | 2021 | 497 | 544.5 | 192.86 | 20.25267 | 0.7133141 | 1.4111 | [8 empty] | melt reaction at 1273 K in a rocking furnace and then quenched in an ice water bath, followed by hand milling in an agate mortar | Not mentioned | spark plasma sintering at 873 K for 30 min under axial compressive stress of 45 MPa in Ar | 873 | 20h | Polycrystalline |  | Bulk | [12 empty] | annealed in Ar
7767 | https://doi.org/10.1038/s41524-022-00897-2 | https://doi.org/10.1021/acsami.1c14236 | Pb0.97Tl0.015Na0.015Te |  |  | PbTe | PbTe | Tl0.015, Na0.015 | FALSE |  |  |  | 2021 | 597 | 427.92 | 223.2 | 21.31822 | 1.112109 | 1.1444 | [8 empty] | melt reaction at 1273 K in a rocking furnace and then quenched in an ice water bath, followed by hand milling in an agate mortar | Not mentioned | spark plasma sintering at 873 K for 30 min under axial compressive stress of 45 MPa in Ar | 873 | 20h | Polycrystalline |  | Bulk | [12 empty] | annealed in Ar
7768 | https://doi.org/10.1038/s41524-022-00897-2 | https://doi.org/10.1021/acsami.1c14236 | Pb0.97Tl0.015Na0.015Te |  |  | PbTe | PbTe | Tl0.015, Na0.015 | FALSE |  |  |  | 2021 | 696 | 356.84 | 239.22 | 20.4206 | 1.522848 | 0.9333 | [8 empty] | melt reaction at 1273 K in a rocking furnace and then quenched in an ice water bath, followed by hand milling in an agate mortar | Not mentioned | spark plasma sintering at 873 K for 30 min under axial compressive stress of 45 MPa in Ar | 873 | 20h | Polycrystalline |  | Bulk | [12 empty] | annealed in Ar
7769 | https://doi.org/10.1038/s41524-022-00897-2 | https://doi.org/10.1021/acsami.1c14236 | Pb0.97Tl0.015Na0.015Te |  |  | PbTe | PbTe | Tl0.015, Na0.015 | FALSE |  |  |  | 2021 | 798 | 318.11 | 247.06 | 19.417 | 1.915299 | 0.809 | [8 empty] | melt reaction at 1273 K in a rocking furnace and then quenched in an ice water bath, followed by hand milling in an agate mortar | Not mentioned | spark plasma sintering at 873 K for 30 min under axial compressive stress of 45 MPa in Ar | 873 | 20h | Polycrystalline |  | Bulk | [12 empty] | annealed in Ar
7770 | https://doi.org/10.1038/s41524-022-00897-2 | https://doi.org/10.1021/acsami.1c14236 | Pb0.9825Tl0.0075Na0.01Te |  |  | PbTe | PbTe | Tl0.0075, Na0.01 | FALSE |  |  |  | 2021 | 301 | 1084.96 | 105.84 | 12.15384 | 0.1450442 | 2.5222 | [8 empty] | melt reaction at 1273 K in a rocking furnace and then quenched in an ice water bath, followed by hand milling in an agate mortar | Not mentioned | spark plasma sintering at 873 K for 30 min under axial compressive stress of 45 MPa in Ar | 873 | 20h | Polycrystalline |  | Bulk | [12 empty] | annealed in Ar
7771 | https://doi.org/10.1038/s41524-022-00897-2 | https://doi.org/10.1021/acsami.1c14236 | Pb0.9825Tl0.0075Na0.01Te |  |  | PbTe | PbTe | Tl0.0075, Na0.01 | FALSE |  |  |  | 2021 | 397 | 852.67 | 146.75 | 18.36273 | 0.3546411 | 2.0556 | [8 empty] | melt reaction at 1273 K in a rocking furnace and then quenched in an ice water bath, followed by hand milling in an agate mortar | Not mentioned | spark plasma sintering at 873 K for 30 min under axial compressive stress of 45 MPa in Ar | 873 | 20h | Polycrystalline |  | Bulk | [12 empty] | annealed in Ar
7772 | https://doi.org/10.1038/s41524-022-00897-2 | https://doi.org/10.1021/acsami.1c14236 | Pb0.9825Tl0.0075Na0.01Te |  |  | PbTe | PbTe | Tl0.0075, Na0.01 | FALSE |  |  |  | 2021 | 497 | 608.54 | 195.1 | 23.16347 | 0.713451 | 1.6136 | [8 empty] | melt reaction at 1273 K in a rocking furnace and then quenched in an ice water bath, followed by hand milling in an agate mortar | Not mentioned | spark plasma sintering at 873 K for 30 min under axial compressive stress of 45 MPa in Ar | 873 | 20h | Polycrystalline |  | Bulk | [12 empty] | annealed in Ar
7773 | https://doi.org/10.1038/s41524-022-00897-2 | https://doi.org/10.1021/acsami.1c14236 | Pb0.9825Tl0.0075Na0.01Te |  |  | PbTe | PbTe | Tl0.0075, Na0.01 | FALSE |  |  |  | 2021 | 597 | 452.38 | 229.74 | 23.87683 | 1.101241 | 1.2944 | [8 empty] | melt reaction at 1273 K in a rocking furnace and then quenched in an ice water bath, followed by hand milling in an agate mortar | Not mentioned | spark plasma sintering at 873 K for 30 min under axial compressive stress of 45 MPa in Ar | 873 | 20h | Polycrystalline |  | Bulk | [12 empty] | annealed in Ar
7774 | https://doi.org/10.1038/s41524-022-00897-2 | https://doi.org/10.1021/acsami.1c14236 | Pb0.9825Tl0.0075Na0.01Te |  |  | PbTe | PbTe | Tl0.0075, Na0.01 | FALSE |  |  |  | 2021 | 696 | 373.08 | 248.04 | 22.95331 | 1.497657 | 1.0667 | [8 empty] | melt reaction at 1273 K in a rocking furnace and then quenched in an ice water bath, followed by hand milling in an agate mortar | Not mentioned | spark plasma sintering at 873 K for 30 min under axial compressive stress of 45 MPa in Ar | 873 | 20h | Polycrystalline |  | Bulk | [12 empty] | annealed in Ar
7775 | https://doi.org/10.1038/s41524-022-00897-2 | https://doi.org/10.1021/acsami.1c14236 | Pb0.9825Tl0.0075Na0.01Te |  |  | PbTe | PbTe | Tl0.0075, Na0.01 | FALSE |  |  |  | 2021 | 798 | 308.81 | 258.82 | 20.6865 | 1.871636 | 0.882 | [8 empty] | melt reaction at 1273 K in a rocking furnace and then quenched in an ice water bath, followed by hand milling in an agate mortar | Not mentioned | spark plasma sintering at 873 K for 30 min under axial compressive stress of 45 MPa in Ar | 873 | 20h | Polycrystalline |  | Bulk | [12 empty] | annealed in Ar
7776 | https://doi.org/10.1038/s41524-022-00897-2 | https://doi.org/10.1021/acsami.1c14236 | Pb0.98Tl0.01Na0.01Te |  |  | PbTe | PbTe | Tl0.01, Na0.01 | FALSE |  |  |  | 2021 | 301 | 914.54 | 125.2 | 14.33545 | 0.1880653 | 2.2944 | [8 empty] | melt reaction at 1273 K in a rocking furnace and then quenched in an ice water bath, followed by hand milling in an agate mortar | Not mentioned | spark plasma sintering at 873 K for 30 min under axial compressive stress of 45 MPa in Ar | 873 | 20h | Polycrystalline |  | Bulk | [12 empty] | annealed in Ar
7777 | https://doi.org/10.1038/s41524-022-00897-2 | https://doi.org/10.1021/acsami.1c14236 | Pb0.98Tl0.01Na0.01Te |  |  | PbTe | PbTe | Tl0.01, Na0.01 | FALSE |  |  |  | 2021 | 397 | 732.45 | 155.52 | 17.71538 | 0.366207 | 1.9205 | [8 empty] | melt reaction at 1273 K in a rocking furnace and then quenched in an ice water bath, followed by hand milling in an agate mortar | Not mentioned | spark plasma sintering at 873 K for 30 min under axial compressive stress of 45 MPa in Ar | 873 | 20h | Polycrystalline |  | Bulk | [12 empty] | annealed in Ar
7778 | https://doi.org/10.1038/s41524-022-00897-2 | https://doi.org/10.1021/acsami.1c14236 | Pb0.98Tl0.01Na0.01Te |  |  | PbTe | PbTe | Tl0.01, Na0.01 | FALSE |  |  |  | 2021 | 497 | 556.74 | 193.14 | 20.76811 | 0.6605919 | 1.5625 | [8 empty] | melt reaction at 1273 K in a rocking furnace and then quenched in an ice water bath, followed by hand milling in an agate mortar | Not mentioned | spark plasma sintering at 873 K for 30 min under axial compressive stress of 45 MPa in Ar | 873 | 20h | Polycrystalline |  | Bulk | [12 empty] | annealed in Ar
7779 | https://doi.org/10.1038/s41524-022-00897-2 | https://doi.org/10.1021/acsami.1c14236 | Pb0.98Tl0.01Na0.01Te |  |  | PbTe | PbTe | Tl0.01, Na0.01 | FALSE |  |  |  | 2021 | 597 | 437.54 | 223.2 | 21.79747 | 1.050375 | 1.2389 | [8 empty] | melt reaction at 1273 K in a rocking furnace and then quenched in an ice water bath, followed by hand milling in an agate mortar | Not mentioned | spark plasma sintering at 873 K for 30 min under axial compressive stress of 45 MPa in Ar | 873 | 20h | Polycrystalline |  | Bulk | [12 empty] | annealed in Ar
7780 | https://doi.org/10.1038/s41524-022-00897-2 | https://doi.org/10.1021/acsami.1c14236 | Pb0.98Tl0.01Na0.01Te |  |  | PbTe | PbTe | Tl0.01, Na0.01 | FALSE |  |  |  | 2021 | 696 | 375.85 | 237.91 | 21.27355 | 1.44031 | 1.028 | [8 empty] | melt reaction at 1273 K in a rocking furnace and then quenched in an ice water bath, followed by hand milling in an agate mortar | Not mentioned | spark plasma sintering at 873 K for 30 min under axial compressive stress of 45 MPa in Ar | 873 | 20h | Polycrystalline |  | Bulk | [12 empty] | annealed in Ar
7781 | https://doi.org/10.1038/s41524-022-00897-2 | https://doi.org/10.1021/acsami.1c14236 | Pb0.98Tl0.01Na0.01Te |  |  | PbTe | PbTe | Tl0.01, Na0.01 | FALSE |  |  |  | 2021 | 798 | 332.33 | 246.41 | 20.17838 | 1.885741 | 0.8539 | [8 empty] | melt reaction at 1273 K in a rocking furnace and then quenched in an ice water bath, followed by hand milling in an agate mortar | Not mentioned | spark plasma sintering at 873 K for 30 min under axial compressive stress of 45 MPa in Ar | 873 | 20h | Polycrystalline |  | Bulk | [12 empty] | annealed in Ar
7782 | https://doi.org/10.1038/s41524-022-00897-2 | https://doi.org/10.1021/acsami.1c14236 | Pb0.99Na0.01Te |  |  | PbTe | PbTe | Na0.01 | FALSE |  |  |  | 2021 | 301 | 2354 | 58.75 | 8.124978125 | 0.06279834 | 3.8944 | [8 empty] | melt reaction at 1273 K in a rocking furnace and then quenched in an ice water bath, followed by hand milling in an agate mortar | Not mentioned | spark plasma sintering at 873 K for 30 min under axial compressive stress of 45 MPa in Ar | 873 | 20h | Polycrystalline |  | Bulk | [12 empty] | annealed in Ar
7783 | https://doi.org/10.1038/s41524-022-00897-2 | https://doi.org/10.1021/acsami.1c14236 | Pb0.99Na0.01Te |  |  | PbTe | PbTe | Na0.01 | FALSE |  |  |  | 2021 | 397 | 1577.63 | 99.68 | 15.67549 | 0.2309669 | 2.6944 | [8 empty] | melt reaction at 1273 K in a rocking furnace and then quenched in an ice water bath, followed by hand milling in an agate mortar | Not mentioned | spark plasma sintering at 873 K for 30 min under axial compressive stress of 45 MPa in Ar | 873 | 20h | Polycrystalline |  | Bulk | [12 empty] | annealed in Ar
7784 | https://doi.org/10.1038/s41524-022-00897-2 | https://doi.org/10.1021/acsami.1c14236 | Pb0.99Na0.01Te |  |  | PbTe | PbTe | Na0.01 | FALSE |  |  |  | 2021 | 497 | 881.59 | 164.05 | 23.7257 | 0.6298299 | 1.8722 | [8 empty] | melt reaction at 1273 K in a rocking furnace and then quenched in an ice water bath, followed by hand milling in an agate mortar | Not mentioned | spark plasma sintering at 873 K for 30 min under axial compressive stress of 45 MPa in Ar | 873 | 20h | Polycrystalline |  | Bulk | [12 empty] | annealed in Ar
7785 | https://doi.org/10.1038/s41524-022-00897-2 | https://doi.org/10.1021/acsami.1c14236 | Pb0.99Na0.01Te |  |  | PbTe | PbTe | Na0.01 | FALSE |  |  |  | 2021 | 597 | 509.35 | 222.88 | 25.30221 | 1.114298 | 1.3556 | [8 empty] | melt reaction at 1273 K in a rocking furnace and then quenched in an ice water bath, followed by hand milling in an agate mortar | Not mentioned | spark plasma sintering at 873 K for 30 min under axial compressive stress of 45 MPa in Ar | 873 | 20h | Polycrystalline |  | Bulk | [12 empty] | annealed in Ar
7786 | https://doi.org/10.1038/s41524-022-00897-2 | https://doi.org/10.1021/acsami.1c14236 | Pb0.99Na0.01Te |  |  | PbTe | PbTe | Na0.01 | FALSE |  |  |  | 2021 | 696 | 336.3 | 261.76 | 23.0427 | 1.543721 | 1.0389 | [8 empty] | melt reaction at 1273 K in a rocking furnace and then quenched in an ice water bath, followed by hand milling in an agate mortar | Not mentioned | spark plasma sintering at 873 K for 30 min under axial compressive stress of 45 MPa in Ar | 873 | 20h | Polycrystalline |  | Bulk | [12 empty] | annealed in Ar
7787 | https://doi.org/10.1038/s41524-022-00897-2 | https://doi.org/10.1021/acsami.1c14236 | Pb0.99Na0.01Te |  |  | PbTe | PbTe | Na0.01 | FALSE |  |  |  | 2021 | 798 | 244.5 | 279.41 | 19.0881 | 1.69455 | 0.8989 | [8 empty] | melt reaction at 1273 K in a rocking furnace and then quenched in an ice water bath, followed by hand milling in an agate mortar | Not mentioned | spark plasma sintering at 873 K for 30 min under axial compressive stress of 45 MPa in Ar | 873 | 20h | Polycrystalline |  | Bulk | [12 empty] | annealed in Ar
7788 | https://doi.org/10.1038/s41524-022-00897-2 | https://doi.org/10.1021/acsami.1c14236 | Pb0.99Tl0.005Na0.005Te |  |  | PbTe | PbTe | Tl0.005, Na0.005 | FALSE |  |  |  | 2021 | 301 | 815.6 | 115.3 | 10.84266 | 0.1320136 | 2.4722 | [8 empty] | melt reaction at 1273 K in a rocking furnace and then quenched in an ice water bath, followed by hand milling in an agate mortar | Not mentioned | spark plasma sintering at 873 K for 30 min under axial compressive stress of 45 MPa in Ar | 873 | 20h | Polycrystalline |  | Bulk | [12 empty] | annealed in Ar
7789 | https://doi.org/10.1038/s41524-022-00897-2 | https://doi.org/10.1021/acsami.1c14236 | Pb0.99Tl0.005Na0.005Te |  |  | PbTe | PbTe | Tl0.005, Na0.005 | FALSE |  |  |  | 2021 | 397 | 639 | 159.3 | 16.21557711 | 0.3303189 | 1.9489 | [8 empty] | melt reaction at 1273 K in a rocking furnace and then quenched in an ice water bath, followed by hand milling in an agate mortar | Not mentioned | spark plasma sintering at 873 K for 30 min under axial compressive stress of 45 MPa in Ar | 873 | 20h | Polycrystalline |  | Bulk | [12 empty] | annealed in Ar
7790 | https://doi.org/10.1038/s41524-022-00897-2 | https://doi.org/10.1021/acsami.1c14236 | Pb0.99Tl0.005Na0.005Te |  |  | PbTe | PbTe | Tl0.005, Na0.005 | FALSE |  |  |  | 2021 | 497 | 440.8 | 212.42 | 19.88989 | 0.6541775 | 1.5111 | [8 empty] | melt reaction at 1273 K in a rocking furnace and then quenched in an ice water bath, followed by hand milling in an agate mortar | Not mentioned | spark plasma sintering at 873 K for 30 min under axial compressive stress of 45 MPa in Ar | 873 | 20h | Polycrystalline |  | Bulk | [12 empty] | annealed in Ar
7791 | https://doi.org/10.1038/s41524-022-00897-2 | https://doi.org/10.1021/acsami.1c14236 | Pb0.99Tl0.005Na0.005Te |  |  | PbTe | PbTe | Tl0.005, Na0.005 | FALSE |  |  |  | 2021 | 597 | 315.76 | 253.92 | 20.35874 | 1.017596 | 1.1944 | [8 empty] | melt reaction at 1273 K in a rocking furnace and then quenched in an ice water bath, followed by hand milling in an agate mortar | Not mentioned | spark plasma sintering at 873 K for 30 min under axial compressive stress of 45 MPa in Ar | 873 | 20h | Polycrystalline |  | Bulk | [12 empty] | annealed in Ar
7792 | https://doi.org/10.1038/s41524-022-00897-2 | https://doi.org/10.1021/acsami.1c14236 | Pb0.99Tl0.005Na0.005Te |  |  | PbTe | PbTe | Tl0.005, Na0.005 | FALSE |  |  |  | 2021 | 696 | 253.73 | 273.2 | 18.93796 | 1.340741 | 0.9831 | [8 empty] | melt reaction at 1273 K in a rocking furnace and then quenched in an ice water bath, followed by hand milling in an agate mortar | Not mentioned | spark plasma sintering at 873 K for 30 min under axial compressive stress of 45 MPa in Ar | 873 | 20h | Polycrystalline |  | Bulk | [12 empty] | annealed in Ar
7793 | https://doi.org/10.1038/s41524-022-00897-2 | https://doi.org/10.1021/acsami.1c14236 | Pb0.99Tl0.005Na0.005Te |  |  | PbTe | PbTe | Tl0.005, Na0.005 | FALSE |  |  |  | 2021 | 798 | 212.38 | 278.1 | 16.42539 | 1.397086 | 0.9382 | [8 empty] | melt reaction at 1273 K in a rocking furnace and then quenched in an ice water bath, followed by hand milling in an agate mortar | Not mentioned | spark plasma sintering at 873 K for 30 min under axial compressive stress of 45 MPa in Ar | 873 | 20h | Polycrystalline |  | Bulk | [12 empty] | annealed in Ar
7794 | https://doi.org/10.1038/s41524-022-00897-2 | https://doi.org/10.1021/acsami.1c14236 | Pb0.99Tl0.01Te |  |  | PbTe | PbTe | Tl0.01 | FALSE |  |  |  | 2021 | 301 | 590.76 | 119.81 | 8.480027 | 0.1131623 | 2.2556 | [8 empty] | melt reaction at 1273 K in a rocking furnace and then quenched in an ice water bath, followed by hand milling in an agate mortar | Not mentioned | spark plasma sintering at 873 K for 30 min under axial compressive stress of 45 MPa in Ar | 873 | 20h | Polycrystalline |  | Bulk | [12 empty] | annealed in Ar
7795 | https://doi.org/10.1038/s41524-022-00897-2 | https://doi.org/10.1021/acsami.1c14236 | Pb0.99Tl0.01Te |  |  | PbTe | PbTe | Tl0.01 | FALSE |  |  |  | 2021 | 397 | 472.96 | 167.53 | 13.27424 | 0.2898401 | 1.8182 | [8 empty] | melt reaction at 1273 K in a rocking furnace and then quenched in an ice water bath, followed by hand milling in an agate mortar | Not mentioned | spark plasma sintering at 873 K for 30 min under axial compressive stress of 45 MPa in Ar | 873 | 20h | Polycrystalline |  | Bulk | [12 empty] | annealed in Ar
7796 | https://doi.org/10.1038/s41524-022-00897-2 | https://doi.org/10.1021/acsami.1c14236 | Pb0.99Tl0.01Te |  |  | PbTe | PbTe | Tl0.01 | FALSE |  |  |  | 2021 | 497 | 366.22 | 217.53 | 17.32927 | 0.5894634 | 1.4611 | [8 empty] | melt reaction at 1273 K in a rocking furnace and then quenched in an ice water bath, followed by hand milling in an agate mortar | Not mentioned | spark plasma sintering at 873 K for 30 min under axial compressive stress of 45 MPa in Ar | 873 | 20h | Polycrystalline |  | Bulk | [12 empty] | annealed in Ar
7797 | https://doi.org/10.1038/s41524-022-00897-2 | https://doi.org/10.1021/acsami.1c14236 | Pb0.99Tl0.01Te |  |  | PbTe | PbTe | Tl0.01 | FALSE |  |  |  | 2021 | 597 | 288.88 | 258.17 | 19.25436 | 0.9947085 | 1.1556 | [8 empty] | melt reaction at 1273 K in a rocking furnace and then quenched in an ice water bath, followed by hand milling in an agate mortar | Not mentioned | spark plasma sintering at 873 K for 30 min under axial compressive stress of 45 MPa in Ar | 873 | 20h | Polycrystalline |  | Bulk | [12 empty] | annealed in Ar
7798 | https://doi.org/10.1038/s41524-022-00897-2 | https://doi.org/10.1021/acsami.1c14236 | Pb0.99Tl0.01Te |  |  | PbTe | PbTe | Tl0.01 | FALSE |  |  |  | 2021 | 696 | 238.24 | 273.53 | 17.8248 | 1.291356 | 0.9607 | [8 empty] | melt reaction at 1273 K in a rocking furnace and then quenched in an ice water bath, followed by hand milling in an agate mortar | Not mentioned | spark plasma sintering at 873 K for 30 min under axial compressive stress of 45 MPa in Ar | 873 | 20h | Polycrystalline |  | Bulk | [12 empty] | annealed in Ar
7799 | https://doi.org/10.1038/s41524-022-00897-2 | https://doi.org/10.1021/acsami.1c14236 | Pb0.99Tl0.01Te |  |  | PbTe | PbTe | Tl0.01 | FALSE |  |  |  | 2021 | 798 | 205.41 | 276.8 | 15.73815 | 1.442242 | 0.8708 | [8 empty] | melt reaction at 1273 K in a rocking furnace and then quenched in an ice water bath, followed by hand milling in an agate mortar | Not mentioned | spark plasma sintering at 873 K for 30 min under axial compressive stress of 45 MPa in Ar | 873 | 20h | Polycrystalline |  | Bulk | [12 empty] | annealed in Ar
7800 | https://doi.org/10.1038/s41524-022-00897-2 | https://doi.org/10.1021/acsami.1c14723 | TiNiSn |  | TiZrxNiSn | TiNiSn | TiNiSn | None | TRUE |  |  |  | 2021 | 323 | 604.7 | -82.8 | 4.145726448 | 0.03056957 | 4.3804 | [8 empty] | high temperature solid-state reaction, followed by milling in an agate mortar | Not mentioned | spark plasma sintering at 1173 K for 4 min under an axial pressure of 50 MPa in a vacuum | Not mentioned | Not mentioned | Polycrystalline |  | Bulk
7801 | https://doi.org/10.1038/s41524-022-00897-2 | https://doi.org/10.1021/acsami.1c14723 | TiNiSn |  | TiZrxNiSn | TiNiSn | TiNiSn | None | TRUE |  |  |  | 2021 | 424 | 697.67 | -114.42 | 9.133851 | 0.1054 | 4.1033 | [8 empty] | high temperature solid-state reaction, followed by milling in an agate mortar | Not mentioned | spark plasma sintering at 1173 K for 4 min under an axial pressure of 50 MPa in a vacuum | Not mentioned | Not mentioned | Polycrystalline |  | Bulk
7802 | https://doi.org/10.1038/s41524-022-00897-2 | https://doi.org/10.1021/acsami.1c14723 | TiNiSn |  | TiZrxNiSn | TiNiSn | TiNiSn | None | TRUE |  |  |  | 2021 | 526 | 719.38 | -145.12 | 15.15001 | 0.2173 | 4.0543 | [8 empty] | high temperature solid-state reaction, followed by milling in an agate mortar | Not mentioned | spark plasma sintering at 1173 K for 4 min under an axial pressure of 50 MPa in a vacuum | Not mentioned | Not mentioned | Polycrystalline |  | Bulk
7803 | https://doi.org/10.1038/s41524-022-00897-2 | https://doi.org/10.1021/acsami.1c14723 | TiNiSn |  | TiZrxNiSn | TiNiSn | TiNiSn | None | TRUE |  |  |  | 2021 | 630 | 806.2 | -151 | 18.3821662 | 0.3227 | 4.0163 | [8 empty] | high temperature solid-state reaction, followed by milling in an agate mortar | Not mentioned | spark plasma sintering at 1173 K for 4 min under an axial pressure of 50 MPa in a vacuum | Not mentioned | Not mentioned | Polycrystalline |  | Bulk
7804 | https://doi.org/10.1038/s41524-022-00897-2 | https://doi.org/10.1021/acsami.1c14723 | TiNiSn |  | TiZrxNiSn | TiNiSn | TiNiSn | None | TRUE |  |  |  | 2021 | 735 | 891.47 | -148.53 | 19.66686 | 0.3973 | 4.1413 | [8 empty] | high temperature solid-state reaction, followed by milling in an agate mortar | Not mentioned | spark plasma sintering at 1173 K for 4 min under an axial pressure of 50 MPa in a vacuum | Not mentioned | Not mentioned | Polycrystalline |  | Bulk
7805 | https://doi.org/10.1038/s41524-022-00897-2 | https://doi.org/10.1021/acsami.1c14723 | TiZr0.005NiSn |  | TiZrxNiSn | TiNiSn | TiNiSn | Zr0.005 | FALSE |  |  |  | 2021 | 323 | 393.85 | -137.05 | 7.397567 | 0.08142769 | 2.9344 | [8 empty] | high temperature solid-state reaction, followed by milling in an agate mortar | Not mentioned | spark plasma sintering at 1173 K for 4 min under an axial pressure of 50 MPa in a vacuum | Not mentioned | Not mentioned | Polycrystalline |  | Bulk
7806 | https://doi.org/10.1038/s41524-022-00897-2 | https://doi.org/10.1021/acsami.1c14723 | TiZr0.005NiSn |  | TiZrxNiSn | TiNiSn | TiNiSn | Zr0.005 | FALSE |  |  |  | 2021 | 423 | 510.77 | -160 | 13.075712 | 0.2189 | 2.67 | [8 empty] | high temperature solid-state reaction, followed by milling in an agate mortar | Not mentioned | spark plasma sintering at 1173 K for 4 min under an axial pressure of 50 MPa in a vacuum | Not mentioned | Not mentioned | Polycrystalline |  | Bulk
7807 | https://doi.org/10.1038/s41524-022-00897-2 | https://doi.org/10.1021/acsami.1c14723 | TiZr0.005NiSn |  | TiZrxNiSn | TiNiSn | TiNiSn | Zr0.005 | FALSE |  |  |  | 2021 | 522 | 600 | -183 | 20.0934 | 0.4314 | 2.584 | [8 empty] | high temperature solid-state reaction, followed by milling in an agate mortar | Not mentioned | spark plasma sintering at 1173 K for 4 min under an axial pressure of 50 MPa in a vacuum | Not mentioned | Not mentioned | Polycrystalline |  | Bulk
7808 | https://doi.org/10.1038/s41524-022-00897-2 | https://doi.org/10.1021/acsami.1c14723 | TiZr0.005NiSn |  | TiZrxNiSn | TiNiSn | TiNiSn | Zr0.005 | FALSE |  |  |  | 2021 | 626 | 718 | -189 | 25.647678 | 0.6178 | 2.677 | [8 empty] | high temperature solid-state reaction, followed by milling in an agate mortar | Not mentioned | spark plasma sintering at 1173 K for 4 min under an axial pressure of 50 MPa in a vacuum | Not mentioned | Not mentioned | Polycrystalline |  | Bulk
7809 | https://doi.org/10.1038/s41524-022-00897-2 | https://doi.org/10.1021/acsami.1c14723 | TiZr0.005NiSn |  | TiZrxNiSn | TiNiSn | TiNiSn | Zr0.005 | FALSE |  |  |  | 2021 | 729 | 837.21 | -181.8 | 27.67083 | 0.6690559 | 3.015 | [8 empty] | high temperature solid-state reaction, followed by milling in an agate mortar | Not mentioned | spark plasma sintering at 1173 K for 4 min under an axial pressure of 50 MPa in a vacuum | Not mentioned | Not mentioned | Polycrystalline |  | Bulk
7810 | https://doi.org/10.1038/s41524-022-00897-2 | https://doi.org/10.1021/acsami.1c14723 | TiZr0.015NiSn |  | TiZrxNiSn | TiNiSn | TiNiSn | Zr0.015 | FALSE |  |  |  | 2021 | 323 | 346.15 | -140 | 6.78454 | 0.08533514 | 2.568 | [8 empty] | high temperature solid-state reaction, followed by milling in an agate mortar | Not mentioned | spark plasma sintering at 1173 K for 4 min under an axial pressure of 50 MPa in a vacuum | Not mentioned | Not mentioned | Polycrystalline |  | Bulk
7811 | https://doi.org/10.1038/s41524-022-00897-2 | https://doi.org/10.1021/acsami.1c14723 | TiZr0.015NiSn |  | TiZrxNiSn | TiNiSn | TiNiSn | Zr0.015 | FALSE |  |  |  | 2021 | 423 | 472.31 | -176.49 | 14.71185 | 0.2773 | 2.38 | [8 empty] | high temperature solid-state reaction, followed by milling in an agate mortar | Not mentioned | spark plasma sintering at 1173 K for 4 min under an axial pressure of 50 MPa in a vacuum | Not mentioned | Not mentioned | Polycrystalline |  | Bulk
7812 | https://doi.org/10.1038/s41524-022-00897-2 | https://doi.org/10.1021/acsami.1c14723 | TiZr0.015NiSn |  | TiZrxNiSn | TiNiSn | TiNiSn | Zr0.015 | FALSE |  |  |  | 2021 | 522 | 570.77 | -203.05 | 23.53245 | 0.5546 | 2.3661 | [8 empty] | high temperature solid-state reaction, followed by milling in an agate mortar | Not mentioned | spark plasma sintering at 1173 K for 4 min under an axial pressure of 50 MPa in a vacuum | Not mentioned | Not mentioned | Polycrystalline |  | Bulk
7813 | https://doi.org/10.1038/s41524-022-00897-2 | https://doi.org/10.1021/acsami.1c14723 | TiZr0.015NiSn |  | TiZrxNiSn | TiNiSn | TiNiSn | Zr0.015 | FALSE |  |  |  | 2021 | 626 | 691.47 | -207.94 | 29.8985 | 0.7784 | 2.4645 | [8 empty] | high temperature solid-state reaction, followed by milling in an agate mortar | Not mentioned | spark plasma sintering at 1173 K for 4 min under an axial pressure of 50 MPa in a vacuum | Not mentioned | Not mentioned | Polycrystalline |  | Bulk
7814 | https://doi.org/10.1038/s41524-022-00897-2 | https://doi.org/10.1021/acsami.1c14723 | TiZr0.015NiSn |  | TiZrxNiSn | TiNiSn | TiNiSn | Zr0.015 | FALSE |  |  |  | 2021 | 729 | 810.85 | -200.92 | 32.73308 | 0.8854 | 2.7432 | [8 empty] | high temperature solid-state reaction, followed by milling in an agate mortar | Not mentioned | spark plasma sintering at 1173 K for 4 min under an axial pressure of 50 MPa in a vacuum | Not mentioned | Not mentioned | Polycrystalline |  | Bulk
7815 | https://doi.org/10.1038/s41524-022-00897-2 | https://doi.org/10.1021/acsami.1c14723 | TiZr0.025NiSn |  | TiZrxNiSn | TiNiSn | TiNiSn | Zr0.025 | FALSE |  |  |  | 2021 | 323 | 273.85 | -155.66 | 6.635395 | 0.06954032 | 3.082 | [8 empty] | high temperature solid-state reaction, followed by milling in an agate mortar | Not mentioned | spark plasma sintering at 1173 K for 4 min under an axial pressure of 50 MPa in a vacuum | Not mentioned | Not mentioned | Polycrystalline |  | Bulk
7816 | https://doi.org/10.1038/s41524-022-00897-2 | https://doi.org/10.1021/acsami.1c14723 | TiZr0.025NiSn |  | TiZrxNiSn | TiNiSn | TiNiSn | Zr0.025 | FALSE |  |  |  | 2021 | 424 | 406.3 | -180 | 13.16412 | 0.2108 | 2.7814 | [8 empty] | high temperature solid-state reaction, followed by milling in an agate mortar | Not mentioned | spark plasma sintering at 1173 K for 4 min under an axial pressure of 50 MPa in a vacuum | Not mentioned | Not mentioned | Polycrystalline |  | Bulk
7817 | https://doi.org/10.1038/s41524-022-00897-2 | https://doi.org/10.1021/acsami.1c14723 | TiZr0.025NiSn |  | TiZrxNiSn | TiNiSn | TiNiSn | Zr0.025 | FALSE |  |  |  | 2021 | 526 | 546.2 | -191.2 | 19.96767 | 0.4086 | 2.6776 | [8 empty] | high temperature solid-state reaction, followed by milling in an agate mortar | Not mentioned | spark plasma sintering at 1173 K for 4 min under an axial pressure of 50 MPa in a vacuum | Not mentioned | Not mentioned | Polycrystalline |  | Bulk
7818 | https://doi.org/10.1038/s41524-022-00897-2 | https://doi.org/10.1021/acsami.1c14723 | TiZr0.025NiSn |  | TiZrxNiSn | TiNiSn | TiNiSn | Zr0.025 | FALSE |  |  |  | 2021 | 630 | 658.46 | -193.28 | 24.59819 | 0.587 | 2.6885 | [8 empty] | high temperature solid-state reaction, followed by milling in an agate mortar | Not mentioned | spark plasma sintering at 1173 K for 4 min under an axial pressure of 50 MPa in a vacuum | Not mentioned | Not mentioned | Polycrystalline |  | Bulk
7819 | https://doi.org/10.1038/s41524-022-00897-2 | https://doi.org/10.1021/acsami.1c14723 | TiZr0.025NiSn |  | TiZrxNiSn | TiNiSn | TiNiSn | Zr0.025 | FALSE |  |  |  | 2021 | 736 | 744.62 | -186.56 | 25.91623 | 0.6454 | 2.9891 | [8 empty] | high temperature solid-state reaction, followed by milling in an agate mortar | Not mentioned | spark plasma sintering at 1173 K for 4 min under an axial pressure of 50 MPa in a vacuum | Not mentioned | Not mentioned | Polycrystalline |  | Bulk
7820 | https://doi.org/10.1038/s41524-022-00897-2 | https://doi.org/10.1021/acsami.1c14801 | (GeTe)0.7(AgSnSe2)0.3 |  | Ge1–x–ySbyTe1–x(AgSnSe2)x | GeTe | (GeTe)0.7 | (AgSnSe2)0.3 | FALSE |  |  |  | 2021 | 323 | 683.87 | 29.81 | 0.6077116 | 0.01594823 | 1.2308 | [8 empty] | high temperature solid-state reaction, followed by quenching. Then, the samples were ball-milled at 1200 rpm for 20 min in vacuum | Not mentioned | spark plasma spark plasma sintering at 773 K for 5min under the uniaxial pressure of 50 MPa | Not mentioned | Not mentioned | Polycrystalline |  | Bulk
7821 | https://doi.org/10.1038/s41524-022-00897-2 | https://doi.org/10.1021/acsami.1c14801 | (GeTe)0.7(AgSnSe2)0.3 |  | (GeTe)1–x(AgSnSe2)x | GeTe | (GeTe)0.7 | (AgSnSe2)0.3 | FALSE |  |  |  | 2021 | 423 | 670.97 | 36.02 | 0.8705436 | 0.02678109 | 1.375 | [8 empty] | high temperature solid-state reaction, followed by quenching. Then, the samples were ball-milled at 1200 rpm for 20 min in vacuum | Not mentioned | spark plasma spark plasma sintering at 773 K for 5min under the uniaxial pressure of 50 MPa | Not mentioned | Not mentioned | Polycrystalline |  | Bulk
7822 | https://doi.org/10.1038/s41524-022-00897-2 | https://doi.org/10.1021/acsami.1c14801 | (GeTe)0.7(AgSnSe2)0.3 |  | (GeTe)1–x(AgSnSe2)x | GeTe | (GeTe)0.7 | (AgSnSe2)0.3 | FALSE |  |  |  | 2021 | 523 | 619.35 | 44.1 | 1.204518 | 0.04549783 | 1.3846 | [8 empty] | high temperature solid-state reaction, followed by quenching. Then, the samples were ball-milled at 1200 rpm for 20 min in vacuum | Not mentioned | spark plasma spark plasma sintering at 773 K for 5min under the uniaxial pressure of 50 MPa | Not mentioned | Not mentioned | Polycrystalline |  | Bulk
7823 | https://doi.org/10.1038/s41524-022-00897-2 | https://doi.org/10.1021/acsami.1c14801 | (GeTe)0.7(AgSnSe2)0.3 |  | (GeTe)1–x(AgSnSe2)x | GeTe | (GeTe)0.7 | (AgSnSe2)0.3 | FALSE |  |  |  | 2021 | 623 | 658 | 54 | 1.918728 | 0.0894067 | 1.337 | [8 empty] | high temperature solid-state reaction, followed by quenching. Then, the samples were ball-milled at 1200 rpm for 20 min in vacuum | Not mentioned | spark plasma spark plasma sintering at 773 K for 5min under the uniaxial pressure of 50 MPa | Not mentioned | Not mentioned | Polycrystalline |  | Bulk
7824 | https://doi.org/10.1038/s41524-022-00897-2 | https://doi.org/10.1021/acsami.1c14801 | (GeTe)0.8(AgSnSe2)0.2 |  | (GeTe)1–x(AgSnSe2)x | GeTe | (GeTe)0.8 | (AgSnSe2)0.2 | FALSE |  |  |  | 2021 | 323 | 2232.26 | 30.43 | 2.067039 | 0.03290879 | 2.0288 | [8 empty] | high temperature solid-state reaction, followed by quenching. Then, the samples were ball-milled at 1200 rpm for 20 min in vacuum | Not mentioned | spark plasma spark plasma sintering at 773 K for 5min under the uniaxial pressure of 50 MPa | Not mentioned | Not mentioned | Polycrystalline |  | Bulk
7825 | https://doi.org/10.1038/s41524-022-00897-2 | https://doi.org/10.1021/acsami.1c14801 | (GeTe)0.8(AgSnSe2)0.2 |  | (GeTe)1–x(AgSnSe2)x | GeTe | (GeTe)0.8 | (AgSnSe2)0.2 | FALSE |  |  |  | 2021 | 423 | 2232.2 | 37.27 | 3.100644 | 0.05683461 | 2.3077 | [8 empty] | high temperature solid-state reaction, followed by quenching. Then, the samples were ball-milled at 1200 rpm for 20 min in vacuum | Not mentioned | spark plasma spark plasma sintering at 773 K for 5min under the uniaxial pressure of 50 MPa | Not mentioned | Not mentioned | Polycrystalline |  | Bulk
7826 | https://doi.org/10.1038/s41524-022-00897-2 | https://doi.org/10.1021/acsami.1c14801 | (GeTe)0.8(AgSnSe2)0.2 |  | (GeTe)1–x(AgSnSe2)x | GeTe | (GeTe)0.8 | (AgSnSe2)0.2 | FALSE |  |  |  | 2021 | 523 | 2167 | 44.7 | 4.32986103 | 0.08709682 | 2.6 | [8 empty] | high temperature solid-state reaction, followed by quenching. Then, the samples were ball-milled at 1200 rpm for 20 min in vacuum | Not mentioned | spark plasma spark plasma sintering at 773 K for 5min under the uniaxial pressure of 50 MPa | Not mentioned | Not mentioned | Polycrystalline |  | Bulk
7827 | https://doi.org/10.1038/s41524-022-00897-2 | https://doi.org/10.1021/acsami.1c14801 | (GeTe)0.8(AgSnSe2)0.2 |  | (GeTe)1–x(AgSnSe2)x | GeTe | (GeTe)0.8 | (AgSnSe2)0.2 | FALSE |  |  |  | 2021 | 623 | 1858.06 | 55.9 | 5.806084 | 0.1441341 | 2.5096 | [8 empty] | high temperature solid-state reaction, followed by quenching. Then, the samples were ball-milled at 1200 rpm for 20 min in vacuum | Not mentioned | spark plasma spark plasma sintering at 773 K for 5min under the uniaxial pressure of 50 MPa | Not mentioned | Not mentioned | Polycrystalline |  | Bulk
7828 | https://doi.org/10.1038/s41524-022-00897-2 | https://doi.org/10.1021/acsami.1c14801 | (GeTe)0.9(AgSnSe2)0.1 |  | (GeTe)1–x(AgSnSe2)x | GeTe | (GeTe)0.9 | (AgSnSe2)0.1 | FALSE |  |  |  | 2021 | 323 | 3019.35 | 34.7 | 3.635569 | 0.04330772 | 2.7115 | [8 empty] | high temperature solid-state reaction, followed by quenching. Then, the samples were ball-milled at 1200 rpm for 20 min in vacuum | Not mentioned | spark plasma spark plasma sintering at 773 K for 5min under the uniaxial pressure of 50 MPa | Not mentioned | Not mentioned | Polycrystalline |  | Bulk
7829 | https://doi.org/10.1038/s41524-022-00897-2 | https://doi.org/10.1021/acsami.1c14801 | (GeTe)0.9(AgSnSe2)0.1 |  | (GeTe)1–x(AgSnSe2)x | GeTe | (GeTe)0.9 | (AgSnSe2)0.1 | FALSE |  |  |  | 2021 | 423 | 2761.29 | 46.58 | 5.991161 | 0.08474656 | 2.9904 | [8 empty] | high temperature solid-state reaction, followed by quenching. Then, the samples were ball-milled at 1200 rpm for 20 min in vacuum | Not mentioned | spark plasma spark plasma sintering at 773 K for 5min under the uniaxial pressure of 50 MPa | Not mentioned | Not mentioned | Polycrystalline |  | Bulk
7830 | https://doi.org/10.1038/s41524-022-00897-2 | https://doi.org/10.1021/acsami.1c14801 | (GeTe)0.9(AgSnSe2)0.1 |  | (GeTe)1–x(AgSnSe2)x | GeTe | (GeTe)0.9 | (AgSnSe2)0.1 | FALSE |  |  |  | 2021 | 523 | 2916.13 | 53.4 | 8.31552 | 0.1237274 | 3.515 | [8 empty] | high temperature solid-state reaction, followed by quenching. Then, the samples were ball-milled at 1200 rpm for 20 min in vacuum | Not mentioned | spark plasma spark plasma sintering at 773 K for 5min under the uniaxial pressure of 50 MPa | Not mentioned | Not mentioned | Polycrystalline |  | Bulk
7831 | https://doi.org/10.1038/s41524-022-00897-2 | https://doi.org/10.1021/acsami.1c14801 | (GeTe)0.9(AgSnSe2)0.1 |  | (GeTe)1–x(AgSnSe2)x | GeTe | (GeTe)0.9 | (AgSnSe2)0.1 | FALSE |  |  |  | 2021 | 623 | 2361.29 | 63.35 | 9.476382 | 0.1849383 | 3.1923 | [8 empty] | high temperature solid-state reaction, followed by quenching. Then, the samples were ball-milled at 1200 rpm for 20 min in vacuum | Not mentioned | spark plasma spark plasma sintering at 773 K for 5min under the uniaxial pressure of 50 MPa | Not mentioned | Not mentioned | Polycrystalline |  | Bulk
7832 | https://doi.org/10.1038/s41524-022-00897-2 | https://doi.org/10.1021/acsami.1c14801 | Ge0.55Sb0.25Te0.8(AgSnSe2)0.2 |  | Ge1–x–ySbyTe1–x(AgSnSe2)x | GeTe | Ge0.55Te0.8 | Sb0.25, (AgSnSe2)0.2 | FALSE |  |  |  | 2021 | 323 | 348.39 | 167.7 | 10 | 0.4266843 | 0.757 | [8 empty] | high temperature solid-state reaction, followed by quenching. Then, the samples were ball-milled at 1200 rpm for 20 min in vacuum | Not mentioned | spark plasma spark plasma sintering at 773 K for 5min under the uniaxial pressure of 50 MPa | Not mentioned | Not mentioned | Polycrystalline |  | Bulk
7833 | https://doi.org/10.1038/s41524-022-00897-2 | https://doi.org/10.1021/acsami.1c14801 | Ge0.55Sb0.25Te0.8(AgSnSe2)0.2 |  | Ge1–x–ySbyTe1–x(AgSnSe2)x | GeTe | Ge0.55Te0.8 | Sb0.25, (AgSnSe2)0.2 | FALSE |  |  |  | 2021 | 423 | 335.48 | 189 | 11.98368108 | 0.6696297 | 0.757 | [8 empty] | high temperature solid-state reaction, followed by quenching. Then, the samples were ball-milled at 1200 rpm for 20 min in vacuum | Not mentioned | spark plasma spark plasma sintering at 773 K for 5min under the uniaxial pressure of 50 MPa | Not mentioned | Not mentioned | Polycrystalline |  | Bulk
7834 | https://doi.org/10.1038/s41524-022-00897-2 | https://doi.org/10.1021/acsami.1c14801 | Ge0.55Sb0.25Te0.8(AgSnSe2)0.2 |  | Ge1–x–ySbyTe1–x(AgSnSe2)x | GeTe | Ge0.55Te0.8 | Sb0.25, (AgSnSe2)0.2 | FALSE |  |  |  | 2021 | 523 | 277.5 | 215.53 | 12.89076 | 0.966 | 0.72 | [8 empty] | high temperature solid-state reaction, followed by quenching. Then, the samples were ball-milled at 1200 rpm for 20 min in vacuum | Not mentioned | spark plasma spark plasma sintering at 773 K for 5min under the uniaxial pressure of 50 MPa | Not mentioned | Not mentioned | Polycrystalline |  | Bulk
7835 | https://doi.org/10.1038/s41524-022-00897-2 | https://doi.org/10.1021/acsami.1c14801 | Ge0.55Sb0.25Te0.8(AgSnSe2)0.2 |  | Ge1–x–ySbyTe1–x(AgSnSe2)x | GeTe | Ge0.55Te0.8 | Sb0.25, (AgSnSe2)0.2 | FALSE |  |  |  | 2021 | 623 | 258.06 | 209.94 | 12.8 | 1.09 | 0.7404 | [8 empty] | high temperature solid-state reaction, followed by quenching. Then, the samples were ball-milled at 1200 rpm for 20 min in vacuum | Not mentioned | spark plasma spark plasma sintering at 773 K for 5min under the uniaxial pressure of 50 MPa | Not mentioned | Not mentioned | Polycrystalline |  | Bulk
7836 | https://doi.org/10.1038/s41524-022-00897-2 | https://doi.org/10.1021/acsami.1c14801 | Ge0.55Sb0.25Te0.8(AgSnSe2)0.2 |  | Ge1–x–ySbyTe1–x(AgSnSe2)x | GeTe | Ge0.55Te0.8 | Sb0.25, (AgSnSe2)0.2 | FALSE |  |  |  | 2021 | 723 | 374.19 | 191.3 | 14.2 | 1.19 | 0.875 | [8 empty] | high temperature solid-state reaction, followed by quenching. Then, the samples were ball-milled at 1200 rpm for 20 min in vacuum | Not mentioned | spark plasma spark plasma sintering at 773 K for 5min under the uniaxial pressure of 50 MPa | Not mentioned | Not mentioned | Polycrystalline |  | Bulk
7837 | https://doi.org/10.1038/s41524-022-00897-2 | https://doi.org/10.1021/acsami.1c14801 | Ge0.58Sb0.22Te0.8(AgSnSe2)0.2 |  | Ge1–x–ySbyTe1–x(AgSnSe2)x | GeTe | Ge0.58Te0.8 | Sb0.22, (AgSnSe2)0.2 | FALSE |  |  |  | 2021 | 323 | 439 | 151.6 | 10.08934384 | 0.4403862 | 0.74 | [8 empty] | high temperature solid-state reaction, followed by quenching. Then, the samples were ball-milled at 1200 rpm for 20 min in vacuum | Not mentioned | spark plasma spark plasma sintering at 773 K for 5min under the uniaxial pressure of 50 MPa | Not mentioned | Not mentioned | Polycrystalline |  | Bulk
7838 | https://doi.org/10.1038/s41524-022-00897-2 | https://doi.org/10.1021/acsami.1c14801 | Ge0.58Sb0.22Te0.8(AgSnSe2)0.2 |  | Ge1–x–ySbyTe1–x(AgSnSe2)x | GeTe | Ge0.58Te0.8 | Sb0.22, (AgSnSe2)0.2 | FALSE |  |  |  | 2021 | 423 | 412.9 | 178.88 | 13.212 | 0.774 | 0.74 | [8 empty] | high temperature solid-state reaction, followed by quenching. Then, the samples were ball-milled at 1200 rpm for 20 min in vacuum | Not mentioned | spark plasma spark plasma sintering at 773 K for 5min under the uniaxial pressure of 50 MPa | Not mentioned | Not mentioned | Polycrystalline |  | Bulk
7839 | https://doi.org/10.1038/s41524-022-00897-2 | https://doi.org/10.1021/acsami.1c14801 | Ge0.58Sb0.22Te0.8(AgSnSe2)0.2 |  | Ge1–x–ySbyTe1–x(AgSnSe2)x | GeTe | Ge0.58Te0.8 | Sb0.22, (AgSnSe2)0.2 | FALSE |  |  |  | 2021 | 523 | 348 | 206.21 | 14.79785 | 1.134 | 0.69 | [8 empty] | high temperature solid-state reaction, followed by quenching. Then, the samples were ball-milled at 1200 rpm for 20 min in vacuum | Not mentioned | spark plasma spark plasma sintering at 773 K for 5min under the uniaxial pressure of 50 MPa | Not mentioned | Not mentioned | Polycrystalline |  | Bulk
7840 | https://doi.org/10.1038/s41524-022-00897-2 | https://doi.org/10.1021/acsami.1c14801 | Ge0.58Sb0.22Te0.8(AgSnSe2)0.2 |  | Ge1–x–ySbyTe1–x(AgSnSe2)x | GeTe | Ge0.58Te0.8 | Sb0.22, (AgSnSe2)0.2 | FALSE |  |  |  | 2021 | 623 | 355 | 208.1 | 15.37349155 | 1.366 | 0.71 | [8 empty] | high temperature solid-state reaction, followed by quenching. Then, the samples were ball-milled at 1200 rpm for 20 min in vacuum | Not mentioned | spark plasma spark plasma sintering at 773 K for 5min under the uniaxial pressure of 50 MPa | Not mentioned | Not mentioned | Polycrystalline |  | Bulk
7841 | https://doi.org/10.1038/s41524-022-00897-2 | https://doi.org/10.1021/acsami.1c14801 | Ge0.58Sb0.22Te0.8(AgSnSe2)0.2 |  | Ge1–x–ySbyTe1–x(AgSnSe2)x | GeTe | Ge0.58Te0.8 | Sb0.22, (AgSnSe2)0.2 | FALSE |  |  |  | 2021 | 723 | 516.2 | 181.4 | 16.98606 | 1.428014 | 0.86 | [8 empty] | high temperature solid-state reaction, followed by quenching. Then, the samples were ball-milled at 1200 rpm for 20 min in vacuum | Not mentioned | spark plasma spark plasma sintering at 773 K for 5min under the uniaxial pressure of 50 MPa | Not mentioned | Not mentioned | Polycrystalline |  | Bulk
7842 | https://doi.org/10.1038/s41524-022-00897-2 | https://doi.org/10.1021/acsami.1c14801 | Ge0.6Sb0.2Te0.8(AgSnSe2)0.2 |  | Ge1–x–ySbyTe1–x(AgSnSe2)x | GeTe | Ge0.6Te0.8 | Sb0.2, (AgSnSe2)0.2 | FALSE |  |  |  | 2021 | 323 | 567.74 | 137.27 | 10.69795 | 0.4178788 | 0.8269 | [8 empty] | high temperature solid-state reaction, followed by quenching. Then, the samples were ball-milled at 1200 rpm for 20 min in vacuum | Not mentioned | spark plasma spark plasma sintering at 773 K for 5min under the uniaxial pressure of 50 MPa | Not mentioned | Not mentioned | Polycrystalline |  | Bulk
7843 | https://doi.org/10.1038/s41524-022-00897-2 | https://doi.org/10.1021/acsami.1c14801 | Ge0.6Sb0.2Te0.8(AgSnSe2)0.2 |  | Ge1–x–ySbyTe1–x(AgSnSe2)x | GeTe | Ge0.6Te0.8 | Sb0.2, (AgSnSe2)0.2 | FALSE |  |  |  | 2021 | 423 | 541.94 | 159 | 13.70078514 | 0.6928191 | 0.8365 | [8 empty] | high temperature solid-state reaction, followed by quenching. Then, the samples were ball-milled at 1200 rpm for 20 min in vacuum | Not mentioned | spark plasma spark plasma sintering at 773 K for 5min under the uniaxial pressure of 50 MPa | Not mentioned | Not mentioned | Polycrystalline |  | Bulk
7844 | https://doi.org/10.1038/s41524-022-00897-2 | https://doi.org/10.1021/acsami.1c14801 | Ge0.6Sb0.2Te0.8(AgSnSe2)0.2 |  | Ge1–x–ySbyTe1–x(AgSnSe2)x | GeTe | Ge0.6Te0.8 | Sb0.2, (AgSnSe2)0.2 | FALSE |  |  |  | 2021 | 523 | 426 | 187 | 15.283 | 1.011 | 0.805 | [8 empty] | high temperature solid-state reaction, followed by quenching. Then, the samples were ball-milled at 1200 rpm for 20 min in vacuum | Not mentioned | spark plasma spark plasma sintering at 773 K for 5min under the uniaxial pressure of 50 MPa | Not mentioned | Not mentioned | Polycrystalline |  | Bulk
7845 | https://doi.org/10.1038/s41524-022-00897-2 | https://doi.org/10.1021/acsami.1c14801 | Ge0.6Sb0.2Te0.8(AgSnSe2)0.2 |  | Ge1–x–ySbyTe1–x(AgSnSe2)x | GeTe | Ge0.6Te0.8 | Sb0.2, (AgSnSe2)0.2 | FALSE |  |  |  | 2021 | 623 | 387.1 | 197.52 | 15.79 | 1.282 | 0.786 | [8 empty] | high temperature solid-state reaction, followed by quenching. Then, the samples were ball-milled at 1200 rpm for 20 min in vacuum | Not mentioned | spark plasma spark plasma sintering at 773 K for 5min under the uniaxial pressure of 50 MPa | Not mentioned | Not mentioned | Polycrystalline |  | Bulk
7846 | https://doi.org/10.1038/s41524-022-00897-2 | https://doi.org/10.1021/acsami.1c14801 | Ge0.6Sb0.2Te0.8(AgSnSe2)0.2 |  | Ge1–x–ySbyTe1–x(AgSnSe2)x | GeTe | Ge0.6Te0.8 | Sb0.2, (AgSnSe2)0.2 | FALSE |  |  |  | 2021 | 723 | 554.84 | 175.78 | 17.14378 | 1.3687 | 0.93 | [8 empty] | high temperature solid-state reaction, followed by quenching. Then, the samples were ball-milled at 1200 rpm for 20 min in vacuum | Not mentioned | spark plasma spark plasma sintering at 773 K for 5min under the uniaxial pressure of 50 MPa | Not mentioned | Not mentioned | Polycrystalline |  | Bulk
7847 | https://doi.org/10.1038/s41524-022-00897-2 | https://doi.org/10.1021/acsami.1c14801 | GeTe |  | Ge1–x–ySbyTe1–x(AgSnSe2)x | GeTe | GeTe | None | TRUE |  |  |  | 2021 | 323 | 6815.29 | 39.75 | 10.76858 | 0.05910772 | 5.8846 | [8 empty] | high temperature solid-state reaction, followed by quenching. Then, the samples were ball-milled at 1200 rpm for 20 min in vacuum | Not mentioned | spark plasma spark plasma sintering at 773 K for 5min under the uniaxial pressure of 50 MPa | Not mentioned | Not mentioned | Polycrystalline |  | Bulk
7848 | https://doi.org/10.1038/s41524-022-00897-2 | https://doi.org/10.1021/acsami.1c14801 | GeTe |  | Ge1–x–ySbyTe1–x(AgSnSe2)x | GeTe | GeTe | None | TRUE |  |  |  | 2021 | 423 | 5128.21 | 53.42 | 14.63435 | 0.1224112 | 5.057 | [8 empty] | high temperature solid-state reaction, followed by quenching. Then, the samples were ball-milled at 1200 rpm for 20 min in vacuum | Not mentioned | spark plasma spark plasma sintering at 773 K for 5min under the uniaxial pressure of 50 MPa | Not mentioned | Not mentioned | Polycrystalline |  | Bulk
7849 | https://doi.org/10.1038/s41524-022-00897-2 | https://doi.org/10.1021/acsami.1c14801 | GeTe |  | Ge1–x–ySbyTe1–x(AgSnSe2)x | GeTe | GeTe | None | TRUE |  |  |  | 2021 | 523 | 3716.13 | 80 | 23.783232 | 0.3029379 | 4.106 | [8 empty] | high temperature solid-state reaction, followed by quenching. Then, the samples were ball-milled at 1200 rpm for 20 min in vacuum | Not mentioned | spark plasma spark plasma sintering at 773 K for 5min under the uniaxial pressure of 50 MPa | Not mentioned | Not mentioned | Polycrystalline |  | Bulk
7850 | https://doi.org/10.1038/s41524-022-00897-2 | https://doi.org/10.1021/acsami.1c14801 | GeTe |  | Ge1–x–ySbyTe1–x(AgSnSe2)x | GeTe | GeTe | None | TRUE |  |  |  | 2021 | 623 | 3200 | 102.4 | 33.554432 | 0.5315131 | 3.933 | [8 empty] | high temperature solid-state reaction, followed by quenching. Then, the samples were ball-milled at 1200 rpm for 20 min in vacuum | Not mentioned | spark plasma spark plasma sintering at 773 K for 5min under the uniaxial pressure of 50 MPa | Not mentioned | Not mentioned | Polycrystalline |  | Bulk
7851 | https://doi.org/10.1038/s41524-022-00897-2 | https://doi.org/10.1021/acsami.1c15595 | Sn0.91Mn0.09Te |  |  | SnTe | Sn0.91Te | Mn0.09 | FALSE |  |  |  | 2021 | 331 | 3000 | 58.98 | 10.4359212 | 0.08780158 | 3.9342 | [8 empty] | melt reaction followed by hand-milling into powders | Not mentioned | spark plasma sintering at 823 K for 5 min with a uniaxial pressure of 50 MPa | Not mentioned | Not mentioned | Polycrystalline |  | Bulk
7852 | https://doi.org/10.1038/s41524-022-00897-2 | https://doi.org/10.1021/acsami.1c15595 | Sn0.91Mn0.09Te |  |  | SnTe | Sn0.91Te | Mn0.09 | FALSE |  |  |  | 2021 | 424 | 2355.03 | 75 | 13.24704375 | 0.152999 | 3.6711 | [8 empty] | melt reaction followed by hand-milling into powders | Not mentioned | spark plasma sintering at 823 K for 5 min with a uniaxial pressure of 50 MPa | Not mentioned | Not mentioned | Polycrystalline |  | Bulk
7853 | https://doi.org/10.1038/s41524-022-00897-2 | https://doi.org/10.1021/acsami.1c15595 | Sn0.91Mn0.09Te |  |  | SnTe | Sn0.91Te | Mn0.09 | FALSE |  |  |  | 2021 | 524 | 1751.48 | 94.53 | 15.65109 | 0.2493136 | 3.2895 | [8 empty] | melt reaction followed by hand-milling into powders | Not mentioned | spark plasma sintering at 823 K for 5 min with a uniaxial pressure of 50 MPa | Not mentioned | Not mentioned | Polycrystalline |  | Bulk
7854 | https://doi.org/10.1038/s41524-022-00897-2 | https://doi.org/10.1021/acsami.1c15595 | Sn0.91Mn0.09Te |  |  | SnTe | Sn0.91Te | Mn0.09 | FALSE |  |  |  | 2021 | 622 | 1349.11 | 112.5 | 17.07467 | 0.3540149 | 3 | [8 empty] | melt reaction followed by hand-milling into powders | Not mentioned | spark plasma sintering at 823 K for 5 min with a uniaxial pressure of 50 MPa | Not mentioned | Not mentioned | Polycrystalline |  | Bulk
7855 | https://doi.org/10.1038/s41524-022-00897-2 | https://doi.org/10.1021/acsami.1c15595 | Sn0.91Mn0.09Te |  |  | SnTe | Sn0.91Te | Mn0.09 | FALSE |  |  |  | 2021 | 720 | 1065.09 | 139.84 | 20.82808 | 0.5814965 | 2.5789 | [8 empty] | melt reaction followed by hand-milling into powders | Not mentioned | spark plasma sintering at 823 K for 5 min with a uniaxial pressure of 50 MPa | Not mentioned | Not mentioned | Polycrystalline |  | Bulk
7856 | https://doi.org/10.1038/s41524-022-00897-2 | https://doi.org/10.1021/acsami.1c15595 | Sn0.91Mn0.09Te |  |  | SnTe | Sn0.91Te | Mn0.09 | FALSE |  |  |  | 2021 | 769 | 946.75 | 158.98 | 23.92877 | 0.7726411 | 2.3816 | [8 empty] | melt reaction followed by hand-milling into powders | Not mentioned | spark plasma sintering at 823 K for 5 min with a uniaxial pressure of 50 MPa | Not mentioned | Not mentioned | Polycrystalline |  | Bulk
7857 | https://doi.org/10.1038/s41524-022-00897-2 | https://doi.org/10.1021/acsami.1c15595 | Sn0.91Mn0.09Te0.97I0.03 |  |  | SnTe | Sn0.91Te | Mn0.09I0.03 | FALSE |  |  |  | 2021 | 331 | 2338.46 | 56.7 | 7.517892 | 0.07055951 | 3.5267 | [8 empty] | melt reaction followed by hand-milling into powders | Not mentioned | spark plasma sintering at 823 K for 5 min with a uniaxial pressure of 50 MPa | Not mentioned | Not mentioned | Polycrystalline |  | Bulk
7858 | https://doi.org/10.1038/s41524-022-00897-2 | https://doi.org/10.1021/acsami.1c15595 | Sn0.91Mn0.09Te0.97I0.03 |  |  | SnTe | Sn0.91Te | Mn0.09I0.03 | FALSE |  |  |  | 2021 | 424 | 1866.67 | 78.35 | 11.45897 | 0.1526327 | 3.1832 | [8 empty] | melt reaction followed by hand-milling into powders | Not mentioned | spark plasma sintering at 823 K for 5 min with a uniaxial pressure of 50 MPa | Not mentioned | Not mentioned | Polycrystalline |  | Bulk
7859 | https://doi.org/10.1038/s41524-022-00897-2 | https://doi.org/10.1021/acsami.1c15595 | Sn0.91Mn0.09Te0.97I0.03 |  |  | SnTe | Sn0.91Te | Mn0.09I0.03 | FALSE |  |  |  | 2021 | 524 | 1379.49 | 106.19 | 15.55557 | 0.2964042 | 2.75 | [8 empty] | melt reaction followed by hand-milling into powders | Not mentioned | spark plasma sintering at 823 K for 5 min with a uniaxial pressure of 50 MPa | Not mentioned | Not mentioned | Polycrystalline |  | Bulk
7860 | https://doi.org/10.1038/s41524-022-00897-2 | https://doi.org/10.1021/acsami.1c15595 | Sn0.91Mn0.09Te0.97I0.03 |  |  | SnTe | Sn0.91Te | Mn0.09I0.03 | FALSE |  |  |  | 2021 | 622 | 1046.15 | 138.66 | 20.1139 | 0.5193162 | 2.4091 | [8 empty] | melt reaction followed by hand-milling into powders | Not mentioned | spark plasma sintering at 823 K for 5 min with a uniaxial pressure of 50 MPa | Not mentioned | Not mentioned | Polycrystalline |  | Bulk
7861 | https://doi.org/10.1038/s41524-022-00897-2 | https://doi.org/10.1021/acsami.1c15595 | Sn0.91Mn0.09Te0.97I0.03 |  |  | SnTe | Sn0.91Te | Mn0.09I0.03 | FALSE |  |  |  | 2021 | 720 | 764.1 | 174.23 | 23.19509 | 0.8698159 | 1.92 | [8 empty] | melt reaction followed by hand-milling into powders | Not mentioned | spark plasma sintering at 823 K for 5 min with a uniaxial pressure of 50 MPa | Not mentioned | Not mentioned | Polycrystalline |  | Bulk
7862 | https://doi.org/10.1038/s41524-022-00897-2 | https://doi.org/10.1021/acsami.1c15595 | Sn0.91Mn0.09Te0.97I0.03 |  |  | SnTe | Sn0.91Te | Mn0.09I0.03 | FALSE |  |  |  | 2021 | 818 | 533.33 | 202.06 | 21.77493 | 1.138213 | 1.5649 | [8 empty] | melt reaction followed by hand-milling into powders | Not mentioned | spark plasma sintering at 823 K for 5 min with a uniaxial pressure of 50 MPa | Not mentioned | Not mentioned | Polycrystalline |  | Bulk
7863 | https://doi.org/10.1038/s41524-022-00897-2 | https://doi.org/10.1021/acsami.1c15595 | Sn0.91Mn0.09Te0.97I0.03 |  |  | SnTe | Sn0.91Te | Mn0.09I0.03 | FALSE |  |  |  | 2021 | 867 | 471.79 | 213.92 | 21.58994 | 1.219922 | 1.5344 | [8 empty] | melt reaction followed by hand-milling into powders | Not mentioned | spark plasma sintering at 823 K for 5 min with a uniaxial pressure of 50 MPa | Not mentioned | Not mentioned | Polycrystalline |  | Bulk
7864 | https://doi.org/10.1038/s41524-022-00897-2 | https://doi.org/10.1021/acsami.1c15595 | Sn0.91Mn0.09Te0.97I0.03 |  |  | SnTe | Sn0.91Te | Mn0.09I0.03 | FALSE |  |  |  | 2021 | 891 | 446.15 | 215.46 | 20.71163 | 1.188285 | 1.553 | [8 empty] | melt reaction followed by hand-milling into powders | Not mentioned | spark plasma sintering at 823 K for 5 min with a uniaxial pressure of 50 MPa | Not mentioned | Not mentioned | Polycrystalline |  | Bulk
7865 | https://doi.org/10.1038/s41524-022-00897-2 | https://doi.org/10.1021/acsami.1c15595 | Sn0.91Mn0.09Te0.98I0.02 |  |  | SnTe | Sn0.91Te | Mn0.09I0.02 | FALSE |  |  |  | 2021 | 331 | 2235.9 | 59.28 | 7.857217 | 0.07708177 | 3.374 | [8 empty] | melt reaction followed by hand-milling into powders | Not mentioned | spark plasma sintering at 823 K for 5 min with a uniaxial pressure of 50 MPa | Not mentioned | Not mentioned | Polycrystalline |  | Bulk
7866 | https://doi.org/10.1038/s41524-022-00897-2 | https://doi.org/10.1021/acsami.1c15595 | Sn0.91Mn0.09Te0.98I0.02 |  |  | SnTe | Sn0.91Te | Mn0.09I0.02 | FALSE |  |  |  | 2021 | 424 | 1789.74 | 80.93 | 11.7222 | 0.1644187 | 3.0229 | [8 empty] | melt reaction followed by hand-milling into powders | Not mentioned | spark plasma sintering at 823 K for 5 min with a uniaxial pressure of 50 MPa | Not mentioned | Not mentioned | Polycrystalline |  | Bulk
7867 | https://doi.org/10.1038/s41524-022-00897-2 | https://doi.org/10.1021/acsami.1c15595 | Sn0.91Mn0.09Te0.98I0.02 |  |  | SnTe | Sn0.91Te | Mn0.09I0.02 | FALSE |  |  |  | 2021 | 524 | 1302.56 | 107.2 | 14.96881 | 0.3054146 | 2.5682 | [8 empty] | melt reaction followed by hand-milling into powders | Not mentioned | spark plasma sintering at 823 K for 5 min with a uniaxial pressure of 50 MPa | Not mentioned | Not mentioned | Polycrystalline |  | Bulk
7868 | https://doi.org/10.1038/s41524-022-00897-2 | https://doi.org/10.1021/acsami.1c15595 | Sn0.91Mn0.09Te0.98I0.02 |  |  | SnTe | Sn0.91Te | Mn0.09I0.02 | FALSE |  |  |  | 2021 | 622 | 1030.77 | 133.51 | 18.37339 | 0.5011731 | 2.2803 | [8 empty] | melt reaction followed by hand-milling into powders | Not mentioned | spark plasma sintering at 823 K for 5 min with a uniaxial pressure of 50 MPa | Not mentioned | Not mentioned | Polycrystalline |  | Bulk
7869 | https://doi.org/10.1038/s41524-022-00897-2 | https://doi.org/10.1021/acsami.1c15595 | Sn0.91Mn0.09Te0.98I0.02 |  |  | SnTe | Sn0.91Te | Mn0.09I0.02 | FALSE |  |  |  | 2021 | 720 | 789.74 | 164.95 | 21.48764 | 0.8587901 | 1.8015 | [8 empty] | melt reaction followed by hand-milling into powders | Not mentioned | spark plasma sintering at 823 K for 5 min with a uniaxial pressure of 50 MPa | Not mentioned | Not mentioned | Polycrystalline |  | Bulk
7870 | https://doi.org/10.1038/s41524-022-00897-2 | https://doi.org/10.1021/acsami.1c15595 | Sn0.91Mn0.09Te0.98I0.02 |  |  | SnTe | Sn0.91Te | Mn0.09I0.02 | FALSE |  |  |  | 2021 | 818 | 548.72 | 202.06 | 22.40327 | 1.231164 | 1.4885 | [8 empty] | melt reaction followed by hand-milling into powders | Not mentioned | spark plasma sintering at 823 K for 5 min with a uniaxial pressure of 50 MPa | Not mentioned | Not mentioned | Polycrystalline |  | Bulk
7871 | https://doi.org/10.1038/s41524-022-00897-2 | https://doi.org/10.1021/acsami.1c15595 | Sn0.91Mn0.09Te0.98I0.02 |  |  | SnTe | Sn0.91Te | Mn0.09I0.02 | FALSE |  |  |  | 2021 | 867 | 461.54 | 211.86 | 20.71607 | 1.219088 | 1.4733 | [8 empty] | melt reaction followed by hand-milling into powders | Not mentioned | spark plasma sintering at 823 K for 5 min with a uniaxial pressure of 50 MPa | Not mentioned | Not mentioned | Polycrystalline |  | Bulk
7872 | https://doi.org/10.1038/s41524-022-00897-2 | https://doi.org/10.1021/acsami.1c15595 | Sn0.91Mn0.09Te0.98I0.02 |  |  | SnTe | Sn0.91Te | Mn0.09I0.02 | FALSE |  |  |  | 2021 | 891 | 430.77 | 213.92 | 19.7128 | 1.186042 | 1.4809 | [8 empty] | melt reaction followed by hand-milling into powders | Not mentioned | spark plasma sintering at 823 K for 5 min with a uniaxial pressure of 50 MPa | Not mentioned | Not mentioned | Polycrystalline |  | Bulk
7873 | https://doi.org/10.1038/s41524-022-00897-2 | https://doi.org/10.1021/acsami.1c15595 | Sn0.91Mn0.09Te0.99I0.01 |  |  | SnTe | Sn0.91Te | Mn0.09I0.01 | FALSE |  |  |  | 2021 | 331 | 2415.38 | 61.86 | 9.242837 | 0.08145962 | 3.7557 | [8 empty] | melt reaction followed by hand-milling into powders | Not mentioned | spark plasma sintering at 823 K for 5 min with a uniaxial pressure of 50 MPa | Not mentioned | Not mentioned | Polycrystalline |  | Bulk
7874 | https://doi.org/10.1038/s41524-022-00897-2 | https://doi.org/10.1021/acsami.1c15595 | Sn0.91Mn0.09Te0.99I0.01 |  |  | SnTe | Sn0.91Te | Mn0.09I0.01 | FALSE |  |  |  | 2021 | 424 | 1948.72 | 81.96 | 13.09041 | 0.1605071 | 3.458 | [8 empty] | melt reaction followed by hand-milling into powders | Not mentioned | spark plasma sintering at 823 K for 5 min with a uniaxial pressure of 50 MPa | Not mentioned | Not mentioned | Polycrystalline |  | Bulk
7875 | https://doi.org/10.1038/s41524-022-00897-2 | https://doi.org/10.1021/acsami.1c15595 | Sn0.91Mn0.09Te0.99I0.01 |  |  | SnTe | Sn0.91Te | Mn0.09I0.01 | FALSE |  |  |  | 2021 | 524 | 1548.72 | 106.7 | 17.63201 | 0.3033414 | 3.0458 | [8 empty] | melt reaction followed by hand-milling into powders | Not mentioned | spark plasma sintering at 823 K for 5 min with a uniaxial pressure of 50 MPa | Not mentioned | Not mentioned | Polycrystalline |  | Bulk
7876 | https://doi.org/10.1038/s41524-022-00897-2 | https://doi.org/10.1021/acsami.1c15595 | Sn0.91Mn0.09Te0.99I0.01 |  |  | SnTe | Sn0.91Te | Mn0.09I0.01 | FALSE |  |  |  | 2021 | 622 | 1225.64 | 132.47 | 21.5079 | 0.4660969 | 2.8702 | [8 empty] | melt reaction followed by hand-milling into powders | Not mentioned | spark plasma sintering at 823 K for 5 min with a uniaxial pressure of 50 MPa | Not mentioned | Not mentioned | Polycrystalline |  | Bulk
7877 | https://doi.org/10.1038/s41524-022-00897-2 | https://doi.org/10.1021/acsami.1c15595 | Sn0.91Mn0.09Te0.99I0.01 |  |  | SnTe | Sn0.91Te | Mn0.09I0.01 | FALSE |  |  |  | 2021 | 720 | 917.95 | 161.86 | 24.04906 | 0.76118 | 2.2748 | [8 empty] | melt reaction followed by hand-milling into powders | Not mentioned | spark plasma sintering at 823 K for 5 min with a uniaxial pressure of 50 MPa | Not mentioned | Not mentioned | Polycrystalline |  | Bulk
7878 | https://doi.org/10.1038/s41524-022-00897-2 | https://doi.org/10.1021/acsami.1c15595 | Sn0.91Mn0.09Te0.99I0.01 |  |  | SnTe | Sn0.91Te | Mn0.09I0.01 | FALSE |  |  |  | 2021 | 818 | 661.54 | 198.45 | 26.05303 | 1.186933 | 1.7955 | [8 empty] | melt reaction followed by hand-milling into powders | Not mentioned | spark plasma sintering at 823 K for 5 min with a uniaxial pressure of 50 MPa | Not mentioned | Not mentioned | Polycrystalline |  | Bulk
7879 | https://doi.org/10.1038/s41524-022-00897-2 | https://doi.org/10.1021/acsami.1c15595 | Sn0.91Mn0.09Te0.99I0.01 |  |  | SnTe | Sn0.91Te | Mn0.09I0.01 | FALSE |  |  |  | 2021 | 867 | 564.1 | 214.43 | 25.93744 | 1.370203 | 1.6412 | [8 empty] | melt reaction followed by hand-milling into powders | Not mentioned | spark plasma sintering at 823 K for 5 min with a uniaxial pressure of 50 MPa | Not mentioned | Not mentioned | Polycrystalline |  | Bulk
7880 | https://doi.org/10.1038/s41524-022-00897-2 | https://doi.org/10.1021/acsami.1c15595 | Sn0.91Mn0.09Te0.99I0.01 |  |  | SnTe | Sn0.91Te | Mn0.09I0.01 | FALSE |  |  |  | 2021 | 891 | 512.82 | 219.07 | 24.61109 | 1.374481 | 1.5954 | [8 empty] | melt reaction followed by hand-milling into powders | Not mentioned | spark plasma sintering at 823 K for 5 min with a uniaxial pressure of 50 MPa | Not mentioned | Not mentioned | Polycrystalline |  | Bulk
7881 | https://doi.org/10.1038/s41524-022-00897-2 | https://doi.org/10.1021/acsami.1c15595 | Sn0.95Mn0.05Te |  |  | SnTe | Sn0.95Te | Mn0.05 | FALSE |  |  |  | 2021 | 332 | 4710.06 | 43.75 | 9.015349 | 0.05290118 | 5.6579 | [8 empty] | melt reaction followed by hand-milling into powders | Not mentioned | spark plasma sintering at 823 K for 5 min with a uniaxial pressure of 50 MPa | Not mentioned | Not mentioned | Polycrystalline |  | Bulk
7882 | https://doi.org/10.1038/s41524-022-00897-2 | https://doi.org/10.1021/acsami.1c15595 | Sn0.95Mn0.05Te |  |  | SnTe | Sn0.95Te | Mn0.05 | FALSE |  |  |  | 2021 | 424 | 3751.48 | 55.47 | 11.54301 | 0.09206959 | 5.3158 | [8 empty] | melt reaction followed by hand-milling into powders | Not mentioned | spark plasma sintering at 823 K for 5 min with a uniaxial pressure of 50 MPa | Not mentioned | Not mentioned | Polycrystalline |  | Bulk
7883 | https://doi.org/10.1038/s41524-022-00897-2 | https://doi.org/10.1021/acsami.1c15595 | Sn0.95Mn0.05Te |  |  | SnTe | Sn0.95Te | Mn0.05 | FALSE |  |  |  | 2021 | 524 | 2899.41 | 69.92 | 14.17465 | 0.1563688 | 4.75 | [8 empty] | melt reaction followed by hand-milling into powders | Not mentioned | spark plasma sintering at 823 K for 5 min with a uniaxial pressure of 50 MPa | Not mentioned | Not mentioned | Polycrystalline |  | Bulk
7884 | https://doi.org/10.1038/s41524-022-00897-2 | https://doi.org/10.1021/acsami.1c15595 | Sn0.95Mn0.05Te |  |  | SnTe | Sn0.95Te | Mn0.05 | FALSE |  |  |  | 2021 | 622 | 2248.52 | 89.06 | 17.83455 | 0.2702139 | 4.1053 | [8 empty] | melt reaction followed by hand-milling into powders | Not mentioned | spark plasma sintering at 823 K for 5 min with a uniaxial pressure of 50 MPa | Not mentioned | Not mentioned | Polycrystalline |  | Bulk
7885 | https://doi.org/10.1038/s41524-022-00897-2 | https://doi.org/10.1021/acsami.1c15595 | Sn0.95Mn0.05Te |  |  | SnTe | Sn0.95Te | Mn0.05 | FALSE |  |  |  | 2021 | 720 | 1692.31 | 112.7 | 21.49452 | 0.4472202 | 3.4605 | [8 empty] | melt reaction followed by hand-milling into powders | Not mentioned | spark plasma sintering at 823 K for 5 min with a uniaxial pressure of 50 MPa | Not mentioned | Not mentioned | Polycrystalline |  | Bulk
7886 | https://doi.org/10.1038/s41524-022-00897-2 | https://doi.org/10.1021/acsami.1c15595 | Sn0.95Mn0.05Te |  |  | SnTe | Sn0.95Te | Mn0.05 | FALSE |  |  |  | 2021 | 769 | 1444 | 126.2 | 22.99777936 | 0.5578957 | 3.17 | [8 empty] | melt reaction followed by hand-milling into powders | Not mentioned | spark plasma sintering at 823 K for 5 min with a uniaxial pressure of 50 MPa | Not mentioned | Not mentioned | Polycrystalline |  | Bulk
7887 | https://doi.org/10.1038/s41524-022-00897-2 | https://doi.org/10.1021/acsami.1c15595 | Sn0.97Mn0.03Te |  |  | SnTe | Sn0.97Te | Mn0.03 | FALSE |  |  |  | 2021 | 331 | 2650.89 | 41.8 | 4.631741 | 0.02417348 | 6.3421 | [8 empty] | melt reaction followed by hand-milling into powders | Not mentioned | spark plasma sintering at 823 K for 5 min with a uniaxial pressure of 50 MPa | Not mentioned | Not mentioned | Polycrystalline |  | Bulk
7888 | https://doi.org/10.1038/s41524-022-00897-2 | https://doi.org/10.1021/acsami.1c15595 | Sn0.97Mn0.03Te |  |  | SnTe | Sn0.97Te | Mn0.03 | FALSE |  |  |  | 2021 | 426 | 3573.96 | 53.13 | 10.08856 | 0.07406556 | 5.8026 | [8 empty] | melt reaction followed by hand-milling into powders | Not mentioned | spark plasma sintering at 823 K for 5 min with a uniaxial pressure of 50 MPa | Not mentioned | Not mentioned | Polycrystalline |  | Bulk
7889 | https://doi.org/10.1038/s41524-022-00897-2 | https://doi.org/10.1021/acsami.1c15595 | Sn0.97Mn0.03Te |  |  | SnTe | Sn0.97Te | Mn0.03 | FALSE |  |  |  | 2021 | 527 | 2686.39 | 69.92 | 13.13324 | 0.1377001 | 5.0263 | [8 empty] | melt reaction followed by hand-milling into powders | Not mentioned | spark plasma sintering at 823 K for 5 min with a uniaxial pressure of 50 MPa | Not mentioned | Not mentioned | Polycrystalline |  | Bulk
7890 | https://doi.org/10.1038/s41524-022-00897-2 | https://doi.org/10.1021/acsami.1c15595 | Sn0.97Mn0.03Te |  |  | SnTe | Sn0.97Te | Mn0.03 | FALSE |  |  |  | 2021 | 625 | 2023.67 | 92.97 | 17.49143 | 0.2588286 | 4.2237 | [8 empty] | melt reaction followed by hand-milling into powders | Not mentioned | spark plasma sintering at 823 K for 5 min with a uniaxial pressure of 50 MPa | Not mentioned | Not mentioned | Polycrystalline |  | Bulk
7891 | https://doi.org/10.1038/s41524-022-00897-2 | https://doi.org/10.1021/acsami.1c15595 | Sn0.97Mn0.03Te |  |  | SnTe | Sn0.97Te | Mn0.03 | FALSE |  |  |  | 2021 | 723 | 1467.46 | 120.24 | 21.21603 | 0.4483702 | 3.4211 | [8 empty] | melt reaction followed by hand-milling into powders | Not mentioned | spark plasma sintering at 823 K for 5 min with a uniaxial pressure of 50 MPa | Not mentioned | Not mentioned | Polycrystalline |  | Bulk
7892 | https://doi.org/10.1038/s41524-022-00897-2 | https://doi.org/10.1021/acsami.1c15595 | Sn0.97Mn0.03Te |  |  | SnTe | Sn0.97Te | Mn0.03 | FALSE |  |  |  | 2021 | 772 | 1218.93 | 138.1 | 23.24696 | 0.5879136 | 3.0526 | [8 empty] | melt reaction followed by hand-milling into powders | Not mentioned | spark plasma sintering at 823 K for 5 min with a uniaxial pressure of 50 MPa | Not mentioned | Not mentioned | Polycrystalline |  | Bulk
7893 | https://doi.org/10.1038/s41524-022-00897-2 | https://doi.org/10.1021/acsami.1c15595 | Sn0.99Mn0.01Te |  |  | SnTe | Sn0.99Te | Mn0.01 | FALSE |  |  |  | 2021 | 332 | 7017.75 | 30.08 | 6.349705 | 0.02491699 | 8.4605 | [8 empty] | melt reaction followed by hand-milling into powders | Not mentioned | spark plasma sintering at 823 K for 5 min with a uniaxial pressure of 50 MPa | Not mentioned | Not mentioned | Polycrystalline |  | Bulk
7894 | https://doi.org/10.1038/s41524-022-00897-2 | https://doi.org/10.1021/acsami.1c15595 | Sn0.99Mn0.01Te |  |  | SnTe | Sn0.99Te | Mn0.01 | FALSE |  |  |  | 2021 | 424 | 5218.93 | 36.33 | 6.888303 | 0.03887346 | 7.5132 | [8 empty] | melt reaction followed by hand-milling into powders | Not mentioned | spark plasma sintering at 823 K for 5 min with a uniaxial pressure of 50 MPa | Not mentioned | Not mentioned | Polycrystalline |  | Bulk
7895 | https://doi.org/10.1038/s41524-022-00897-2 | https://doi.org/10.1021/acsami.1c15595 | Sn0.99Mn0.01Te |  |  | SnTe | Sn0.99Te | Mn0.01 | FALSE |  |  |  | 2021 | 524 | 3834.32 | 48.44 | 8.996977 | 0.07433525 | 6.3421 | [8 empty] | melt reaction followed by hand-milling into powders | Not mentioned | spark plasma sintering at 823 K for 5 min with a uniaxial pressure of 50 MPa | Not mentioned | Not mentioned | Polycrystalline |  | Bulk
7896 | https://doi.org/10.1038/s41524-022-00897-2 | https://doi.org/10.1021/acsami.1c15595 | Sn0.99Mn0.01Te |  |  | SnTe | Sn0.99Te | Mn0.01 | FALSE |  |  |  | 2021 | 621 | 2792.9 | 69.14 | 13.35101 | 0.1599278 | 5.1842 | [8 empty] | melt reaction followed by hand-milling into powders | Not mentioned | spark plasma sintering at 823 K for 5 min with a uniaxial pressure of 50 MPa | Not mentioned | Not mentioned | Polycrystalline |  | Bulk
7897 | https://doi.org/10.1038/s41524-022-00897-2 | https://doi.org/10.1021/acsami.1c15595 | Sn0.99Mn0.01Te |  |  | SnTe | Sn0.99Te | Mn0.01 | FALSE |  |  |  | 2021 | 719 | 1917.16 | 96.48 | 17.84567 | 0.3125482 | 4.1053 | [8 empty] | melt reaction followed by hand-milling into powders | Not mentioned | spark plasma sintering at 823 K for 5 min with a uniaxial pressure of 50 MPa | Not mentioned | Not mentioned | Polycrystalline |  | Bulk
7898 | https://doi.org/10.1038/s41524-022-00897-2 | https://doi.org/10.1021/acsami.1c15595 | Sn0.99Mn0.01Te |  |  | SnTe | Sn0.99Te | Mn0.01 | FALSE |  |  |  | 2021 | 768 | 1597.63 | 112.7 | 20.29196 | 0.4306939 | 3.6184 | [8 empty] | melt reaction followed by hand-milling into powders | Not mentioned | spark plasma sintering at 823 K for 5 min with a uniaxial pressure of 50 MPa | Not mentioned | Not mentioned | Polycrystalline |  | Bulk
7899 | https://doi.org/10.1038/s41524-022-00897-2 | https://doi.org/10.1021/acsami.1c15595 | SnTe |  |  | SnTe | SnTe | None | TRUE |  |  |  | 2021 | 330 | 7420.12 | 11.33 | 0.9525126 | 0.003897061 | 8.0658 | [8 empty] | melt reaction followed by hand-milling into powders | Not mentioned | spark plasma sintering at 823 K for 5 min with a uniaxial pressure of 50 MPa | Not mentioned | Not mentioned | Polycrystalline |  | Bulk
7900 | https://doi.org/10.1038/s41524-022-00897-2 | https://doi.org/10.1021/acsami.1c15595 | SnTe |  |  | SnTe | SnTe | None | TRUE |  |  |  | 2021 | 421 | 5538.46 | 20.7 | 2.373175 | 0.01438101 | 6.9474 | [8 empty] | melt reaction followed by hand-milling into powders | Not mentioned | spark plasma sintering at 823 K for 5 min with a uniaxial pressure of 50 MPa | Not mentioned | Not mentioned | Polycrystalline |  | Bulk
7901 | https://doi.org/10.1038/s41524-022-00897-2 | https://doi.org/10.1021/acsami.1c15595 | SnTe |  |  | SnTe | SnTe | None | TRUE |  |  |  | 2021 | 519 | 3976.33 | 37.5 | 5.591714 | 0.05117349 | 5.6711 | [8 empty] | melt reaction followed by hand-milling into powders | Not mentioned | spark plasma sintering at 823 K for 5 min with a uniaxial pressure of 50 MPa | Not mentioned | Not mentioned | Polycrystalline |  | Bulk
7902 | https://doi.org/10.1038/s41524-022-00897-2 | https://doi.org/10.1021/acsami.1c15595 | SnTe |  |  | SnTe | SnTe | None | TRUE |  |  |  | 2021 | 616 | 2698.22 | 63.28 | 10.80464 | 0.1500983 | 4.4342 | [8 empty] | melt reaction followed by hand-milling into powders | Not mentioned | spark plasma sintering at 823 K for 5 min with a uniaxial pressure of 50 MPa | Not mentioned | Not mentioned | Polycrystalline |  | Bulk
7903 | https://doi.org/10.1038/s41524-022-00897-2 | https://doi.org/10.1021/acsami.1c15595 | SnTe |  |  | SnTe | SnTe | None | TRUE |  |  |  | 2021 | 714 | 1775.15 | 99 | 17.39824515 | 0.379 | 3.328 | [8 empty] | melt reaction followed by hand-milling into powders | Not mentioned | spark plasma sintering at 823 K for 5 min with a uniaxial pressure of 50 MPa | Not mentioned | Not mentioned | Polycrystalline |  | Bulk
7904 | https://doi.org/10.1038/s41524-022-00897-2 | https://doi.org/10.1021/acsami.1c15595 | SnTe |  |  | SnTe | SnTe | None | TRUE |  |  |  | 2021 | 763 | 1408.28 | 120.24 | 20.36043 | 0.533 | 2.934 | [8 empty] | melt reaction followed by hand-milling into powders | Not mentioned | spark plasma sintering at 823 K for 5 min with a uniaxial pressure of 50 MPa | Not mentioned | Not mentioned | Polycrystalline |  | Bulk
7905 | https://doi.org/10.1038/s41524-022-00897-2 | https://doi.org/10.1021/acsami.1c15614 | (SnTe)0.84(CuSbTe2)0.16 |  |  | SnTe | (SnTe)0.84 | (CuSbTe2)0.16 | FALSE |  |  |  | 2021 | 325 | 3475.93 | 35.99 | 4.502303 | 0.03715809 | 3.9379 | [8 empty] | melt reaction followed by grinding | Not mentioned | hot pressing at 873 K for 40 min at 55 Mpa | Not mentioned | Not mentioned | Polycrystalline |  | Bulk
7906 | https://doi.org/10.1038/s41524-022-00897-2 | https://doi.org/10.1021/acsami.1c15614 | (SnTe)0.84(CuSbTe2)0.16 |  |  | SnTe | (SnTe)0.84 | (CuSbTe2)0.16 | FALSE |  |  |  | 2021 | 432 | 2595.89 | 51.92 | 6.997705 | 0.07978803 | 3.7888 | [8 empty] | melt reaction followed by grinding | Not mentioned | hot pressing at 873 K for 40 min at 55 Mpa | Not mentioned | Not mentioned | Polycrystalline |  | Bulk
7907 | https://doi.org/10.1038/s41524-022-00897-2 | https://doi.org/10.1021/acsami.1c15614 | (SnTe)0.84(CuSbTe2)0.16 |  |  | SnTe | (SnTe)0.84 | (CuSbTe2)0.16 | FALSE |  |  |  | 2021 | 529 | 1962.71 | 73.9 | 10.71877 | 0.1855503 | 3.0559 | [8 empty] | melt reaction followed by grinding | Not mentioned | hot pressing at 873 K for 40 min at 55 Mpa | Not mentioned | Not mentioned | Polycrystalline |  | Bulk
7908 | https://doi.org/10.1038/s41524-022-00897-2 | https://doi.org/10.1021/acsami.1c15614 | (SnTe)0.84(CuSbTe2)0.16 |  |  | SnTe | (SnTe)0.84 | (CuSbTe2)0.16 | FALSE |  |  |  | 2021 | 625 | 1412 | 105.4 | 15.68613392 | 0.3985298 | 2.46 | [8 empty] | melt reaction followed by grinding | Not mentioned | hot pressing at 873 K for 40 min at 55 Mpa | Not mentioned | Not mentioned | Polycrystalline |  | Bulk
7909 | https://doi.org/10.1038/s41524-022-00897-2 | https://doi.org/10.1021/acsami.1c15614 | (SnTe)0.84(CuSbTe2)0.16 |  |  | SnTe | (SnTe)0.84 | (CuSbTe2)0.16 | FALSE |  |  |  | 2021 | 719 | 1072.4 | 139.29 | 20.80639 | 0.7168085 | 2.087 | [8 empty] | melt reaction followed by grinding | Not mentioned | hot pressing at 873 K for 40 min at 55 Mpa | Not mentioned | Not mentioned | Polycrystalline |  | Bulk
7910 | https://doi.org/10.1038/s41524-022-00897-2 | https://doi.org/10.1021/acsami.1c15614 | (SnTe)0.84(CuSbTe2)0.16 |  |  | SnTe | (SnTe)0.84 | (CuSbTe2)0.16 | FALSE |  |  |  | 2021 | 818 | 913.51 | 157.14 | 22.55728 | 1.076349 | 1.7143 | [8 empty] | melt reaction followed by grinding | Not mentioned | hot pressing at 873 K for 40 min at 55 Mpa | Not mentioned | Not mentioned | Polycrystalline |  | Bulk
7911 | https://doi.org/10.1038/s41524-022-00897-2 | https://doi.org/10.1021/acsami.1c15614 | (SnTe)0.86(CuSbTe2)0.14 |  |  | SnTe | (SnTe)0.86 | (CuSbTe2)0.14 | FALSE |  |  |  | 2021 | 324 | 2783.83 | 42.58 | 5.047241 | 0.04822062 | 3.3913 | [8 empty] | melt reaction followed by grinding | Not mentioned | hot pressing at 873 K for 40 min at 55 Mpa | Not mentioned | Not mentioned | Polycrystalline |  | Bulk
7912 | https://doi.org/10.1038/s41524-022-00897-2 | https://doi.org/10.1021/acsami.1c15614 | (SnTe)0.86(CuSbTe2)0.14 |  |  | SnTe | (SnTe)0.86 | (CuSbTe2)0.14 | FALSE |  |  |  | 2021 | 432 | 2104 | 61.2 | 7.88040576 | 0.1077321 | 3.16 | [8 empty] | melt reaction followed by grinding | Not mentioned | hot pressing at 873 K for 40 min at 55 Mpa | Not mentioned | Not mentioned | Polycrystalline |  | Bulk
7913 | https://doi.org/10.1038/s41524-022-00897-2 | https://doi.org/10.1021/acsami.1c15614 | (SnTe)0.86(CuSbTe2)0.14 |  |  | SnTe | (SnTe)0.86 | (CuSbTe2)0.14 | FALSE |  |  |  | 2021 | 524 | 1611 | 84.3 | 11.44855539 | 0.2134890756 | 2.81 | [8 empty] | melt reaction followed by grinding | Not mentioned | hot pressing at 873 K for 40 min at 55 Mpa | Not mentioned | Not mentioned | Polycrystalline |  | Bulk
7914 | https://doi.org/10.1038/s41524-022-00897-2 | https://doi.org/10.1021/acsami.1c15614 | (SnTe)0.86(CuSbTe2)0.14 |  |  | SnTe | (SnTe)0.86 | (CuSbTe2)0.14 | FALSE |  |  |  | 2021 | 625 | 1169 | 118.6 | 16.44310724 | 0.4487748 | 2.29 | [8 empty] | melt reaction followed by grinding | Not mentioned | hot pressing at 873 K for 40 min at 55 Mpa | Not mentioned | Not mentioned | Polycrystalline |  | Bulk
7915 | https://doi.org/10.1038/s41524-022-00897-2 | https://doi.org/10.1021/acsami.1c15614 | (SnTe)0.86(CuSbTe2)0.14 |  |  | SnTe | (SnTe)0.86 | (CuSbTe2)0.14 | FALSE |  |  |  | 2021 | 723 | 955.5 | 145.5 | 20.22817 | 0.6924702 | 2.112 | [8 empty] | melt reaction followed by grinding | Not mentioned | hot pressing at 873 K for 40 min at 55 Mpa | Not mentioned | Not mentioned | Polycrystalline |  | Bulk
7916 | https://doi.org/10.1038/s41524-022-00897-2 | https://doi.org/10.1021/acsami.1c15614 | (SnTe)0.86(CuSbTe2)0.14 |  |  | SnTe | (SnTe)0.86 | (CuSbTe2)0.14 | FALSE |  |  |  | 2021 | 818 | 913 | 148 | 19.998352 | 0.8939154 | 1.83 | [8 empty] | melt reaction followed by grinding | Not mentioned | hot pressing at 873 K for 40 min at 55 Mpa | Not mentioned | Not mentioned | Polycrystalline |  | Bulk
7917 | https://doi.org/10.1038/s41524-022-00897-2 | https://doi.org/10.1021/acsami.1c15614 | (SnTe)0.88(CuSbTe2)0.12 |  |  | SnTe | (SnTe)0.88 | (CuSbTe2)0.12 | FALSE |  |  |  | 2021 | 323 | 2991.53 | 40.11 | 4.81281 | 0.04421953 | 3.5155 | [8 empty] | melt reaction followed by grinding | Not mentioned | hot pressing at 873 K for 40 min at 55 Mpa | Not mentioned | Not mentioned | Polycrystalline |  | Bulk
7918 | https://doi.org/10.1038/s41524-022-00897-2 | https://doi.org/10.1021/acsami.1c15614 | (SnTe)0.88(CuSbTe2)0.12 |  |  | SnTe | (SnTe)0.88 | (CuSbTe2)0.12 | FALSE |  |  |  | 2021 | 427 | 2266.51 | 58.24 | 7.68777 | 0.1024236 | 3.205 | [8 empty] | melt reaction followed by grinding | Not mentioned | hot pressing at 873 K for 40 min at 55 Mpa | Not mentioned | Not mentioned | Polycrystalline |  | Bulk
7919 | https://doi.org/10.1038/s41524-022-00897-2 | https://doi.org/10.1021/acsami.1c15614 | (SnTe)0.88(CuSbTe2)0.12 |  |  | SnTe | (SnTe)0.88 | (CuSbTe2)0.12 | FALSE |  |  |  | 2021 | 525 | 1699.64 | 83.52 | 11.85599 | 0.2246912 | 2.7702 | [8 empty] | melt reaction followed by grinding | Not mentioned | hot pressing at 873 K for 40 min at 55 Mpa | Not mentioned | Not mentioned | Polycrystalline |  | Bulk
7920 | https://doi.org/10.1038/s41524-022-00897-2 | https://doi.org/10.1021/acsami.1c15614 | (SnTe)0.88(CuSbTe2)0.12 |  |  | SnTe | (SnTe)0.88 | (CuSbTe2)0.12 | FALSE |  |  |  | 2021 | 622 | 1238.39 | 117.31 | 17.04227 | 0.4740739 | 2.236 | [8 empty] | melt reaction followed by grinding | Not mentioned | hot pressing at 873 K for 40 min at 55 Mpa | Not mentioned | Not mentioned | Polycrystalline |  | Bulk
7921 | https://doi.org/10.1038/s41524-022-00897-2 | https://doi.org/10.1021/acsami.1c15614 | (SnTe)0.88(CuSbTe2)0.12 |  |  | SnTe | (SnTe)0.88 | (CuSbTe2)0.12 | FALSE |  |  |  | 2021 | 726 | 967.64 | 148.9 | 21.45375 | 0.7598879 | 2.0497 | [8 empty] | melt reaction followed by grinding | Not mentioned | hot pressing at 873 K for 40 min at 55 Mpa | Not mentioned | Not mentioned | Polycrystalline |  | Bulk
7922 | https://doi.org/10.1038/s41524-022-00897-2 | https://doi.org/10.1021/acsami.1c15614 | (SnTe)0.88(CuSbTe2)0.12 |  |  | SnTe | (SnTe)0.88 | (CuSbTe2)0.12 | FALSE |  |  |  | 2021 | 818 | 924.85 | 151.1 | 21.11544 | 0.9723279 | 1.7764 | [8 empty] | melt reaction followed by grinding | Not mentioned | hot pressing at 873 K for 40 min at 55 Mpa | Not mentioned | Not mentioned | Polycrystalline |  | Bulk
7923 | https://doi.org/10.1038/s41524-022-00897-2 | https://doi.org/10.1021/acsami.1c15614 | (SnTe)0.9(CuSbTe2)0.1 |  |  | SnTe | (SnTe)0.9 | (CuSbTe2)0.1 | FALSE |  |  |  | 2021 | 321 | 3295.01 | 39.01 | 5.014281 | 0.0431906 | 3.7267 | [8 empty] | melt reaction followed by grinding | Not mentioned | hot pressing at 873 K for 40 min at 55 Mpa | Not mentioned | Not mentioned | Polycrystalline |  | Bulk
7924 | https://doi.org/10.1038/s41524-022-00897-2 | https://doi.org/10.1021/acsami.1c15614 | (SnTe)0.9(CuSbTe2)0.1 |  |  | SnTe | (SnTe)0.9 | (CuSbTe2)0.1 | FALSE |  |  |  | 2021 | 427 | 2501 | 55.7 | 7.75932749 | 0.09165236 | 3.615 | [8 empty] | melt reaction followed by grinding | Not mentioned | hot pressing at 873 K for 40 min at 55 Mpa | Not mentioned | Not mentioned | Polycrystalline |  | Bulk
7925 | https://doi.org/10.1038/s41524-022-00897-2 | https://doi.org/10.1021/acsami.1c15614 | (SnTe)0.9(CuSbTe2)0.1 |  |  | SnTe | (SnTe)0.9 | (CuSbTe2)0.1 | FALSE |  |  |  | 2021 | 525 | 1860.56 | 79.67 | 11.80955 | 0.1996784 | 3.105 | [8 empty] | melt reaction followed by grinding | Not mentioned | hot pressing at 873 K for 40 min at 55 Mpa | Not mentioned | Not mentioned | Polycrystalline |  | Bulk
7926 | https://doi.org/10.1038/s41524-022-00897-2 | https://doi.org/10.1021/acsami.1c15614 | (SnTe)0.9(CuSbTe2)0.1 |  |  | SnTe | (SnTe)0.9 | (CuSbTe2)0.1 | FALSE |  |  |  | 2021 | 622 | 1344 | 112.3 | 16.94957376 | 0.4490049 | 2.348 | [8 empty] | melt reaction followed by grinding | Not mentioned | hot pressing at 873 K for 40 min at 55 Mpa | Not mentioned | Not mentioned | Polycrystalline |  | Bulk
7927 | https://doi.org/10.1038/s41524-022-00897-2 | https://doi.org/10.1021/acsami.1c15614 | (SnTe)0.9(CuSbTe2)0.1 |  |  | SnTe | (SnTe)0.9 | (CuSbTe2)0.1 | FALSE |  |  |  | 2021 | 723 | 1024.98 | 146.7 | 22.05848 | 0.7876473 | 2.0248 | [8 empty] | melt reaction followed by grinding | Not mentioned | hot pressing at 873 K for 40 min at 55 Mpa | Not mentioned | Not mentioned | Polycrystalline |  | Bulk
7928 | https://doi.org/10.1038/s41524-022-00897-2 | https://doi.org/10.1021/acsami.1c15614 | (SnTe)0.9(CuSbTe2)0.1 |  |  | SnTe | (SnTe)0.9 | (CuSbTe2)0.1 | FALSE |  |  |  | 2021 | 824 | 983.5 | 155 | 23.6285875 | 1.2537 | 1.553 | [8 empty] | melt reaction followed by grinding | Not mentioned | hot pressing at 873 K for 40 min at 55 Mpa | Not mentioned | Not mentioned | Polycrystalline |  | Bulk
7929 | https://doi.org/10.1038/s41524-022-00897-2 | https://doi.org/10.1021/acsami.1c15614 | (SnTe)0.92(CuSbTe2)0.08 |  |  | SnTe | (SnTe)0.92 | (CuSbTe2)0.08 | FALSE |  |  |  | 2021 | 323 | 3476 | 36 | 4.504896 | 0.03707214 | 3.925 | [8 empty] | melt reaction followed by grinding | Not mentioned | hot pressing at 873 K for 40 min at 55 Mpa | Not mentioned | Not mentioned | Polycrystalline |  | Bulk
7930 | https://doi.org/10.1038/s41524-022-00897-2 | https://doi.org/10.1021/acsami.1c15614 | (SnTe)0.92(CuSbTe2)0.08 |  |  | SnTe | (SnTe)0.92 | (CuSbTe2)0.08 | FALSE |  |  |  | 2021 | 430 | 2595.89 | 51.37 | 6.850234 | 0.07776137 | 3.788 | [8 empty] | melt reaction followed by grinding | Not mentioned | hot pressing at 873 K for 40 min at 55 Mpa | Not mentioned | Not mentioned | Polycrystalline |  | Bulk
7931 | https://doi.org/10.1038/s41524-022-00897-2 | https://doi.org/10.1021/acsami.1c15614 | (SnTe)0.92(CuSbTe2)0.08 |  |  | SnTe | (SnTe)0.92 | (CuSbTe2)0.08 | FALSE |  |  |  | 2021 | 526 | 1954.7 | 74 | 10.7039372 | 0.1849933 | 3.0435 | [8 empty] | melt reaction followed by grinding | Not mentioned | hot pressing at 873 K for 40 min at 55 Mpa | Not mentioned | Not mentioned | Polycrystalline |  | Bulk
7932 | https://doi.org/10.1038/s41524-022-00897-2 | https://doi.org/10.1021/acsami.1c15614 | (SnTe)0.92(CuSbTe2)0.08 |  |  | SnTe | (SnTe)0.92 | (CuSbTe2)0.08 | FALSE |  |  |  | 2021 | 620 | 1412.54 | 105.49 | 15.71894 | 0.3982406 | 2.4472 | [8 empty] | melt reaction followed by grinding | Not mentioned | hot pressing at 873 K for 40 min at 55 Mpa | Not mentioned | Not mentioned | Polycrystalline |  | Bulk
7933 | https://doi.org/10.1038/s41524-022-00897-2 | https://doi.org/10.1021/acsami.1c15614 | (SnTe)0.92(CuSbTe2)0.08 |  |  | SnTe | (SnTe)0.92 | (CuSbTe2)0.08 | FALSE |  |  |  | 2021 | 719 | 1068 | 139.29 | 20.72102 | 0.7138674 | 2.087 | [8 empty] | melt reaction followed by grinding | Not mentioned | hot pressing at 873 K for 40 min at 55 Mpa | Not mentioned | Not mentioned | Polycrystalline |  | Bulk
7934 | https://doi.org/10.1038/s41524-022-00897-2 | https://doi.org/10.1021/acsami.1c15614 | (SnTe)0.92(CuSbTe2)0.08 |  |  | SnTe | (SnTe)0.92 | (CuSbTe2)0.08 | FALSE |  |  |  | 2021 | 818 | 925 | 157 | 22.800325 | 1.072432 | 1.7391 | [8 empty] | melt reaction followed by grinding | Not mentioned | hot pressing at 873 K for 40 min at 55 Mpa | Not mentioned | Not mentioned | Polycrystalline |  | Bulk
7935 | https://doi.org/10.1038/s41524-022-00897-2 | https://doi.org/10.1021/acsami.1c15614 | (SnTe)0.94(CuSbTe2)0.06 |  |  | SnTe | (SnTe)0.94 | (CuSbTe2)0.06 | FALSE |  |  |  | 2021 | 320 | 4063 | 30.2 | 3.70561852 | 0.02673848 | 4.4348 | [8 empty] | melt reaction followed by grinding | Not mentioned | hot pressing at 873 K for 40 min at 55 Mpa | Not mentioned | Not mentioned | Polycrystalline |  | Bulk
7936 | https://doi.org/10.1038/s41524-022-00897-2 | https://doi.org/10.1021/acsami.1c15614 | (SnTe)0.94(CuSbTe2)0.06 |  |  | SnTe | (SnTe)0.94 | (CuSbTe2)0.06 | FALSE |  |  |  | 2021 | 427 | 2973 | 44.2 | 5.80817172 | 0.05854791 | 4.236 | [8 empty] | melt reaction followed by grinding | Not mentioned | hot pressing at 873 K for 40 min at 55 Mpa | Not mentioned | Not mentioned | Polycrystalline |  | Bulk
7937 | https://doi.org/10.1038/s41524-022-00897-2 | https://doi.org/10.1021/acsami.1c15614 | (SnTe)0.94(CuSbTe2)0.06 |  |  | SnTe | (SnTe)0.94 | (CuSbTe2)0.06 | FALSE |  |  |  | 2021 | 525 | 2220 | 64.5 | 9.235755 | 0.1271309 | 3.814 | [8 empty] | melt reaction followed by grinding | Not mentioned | hot pressing at 873 K for 40 min at 55 Mpa | Not mentioned | Not mentioned | Polycrystalline |  | Bulk
7938 | https://doi.org/10.1038/s41524-022-00897-2 | https://doi.org/10.1021/acsami.1c15614 | (SnTe)0.94(CuSbTe2)0.06 |  |  | SnTe | (SnTe)0.94 | (CuSbTe2)0.06 | FALSE |  |  |  | 2021 | 621 | 1597.5 | 95 | 14.4174375 | 0.2929721 | 3.056 | [8 empty] | melt reaction followed by grinding | Not mentioned | hot pressing at 873 K for 40 min at 55 Mpa | Not mentioned | Not mentioned | Polycrystalline |  | Bulk
7939 | https://doi.org/10.1038/s41524-022-00897-2 | https://doi.org/10.1021/acsami.1c15614 | (SnTe)0.94(CuSbTe2)0.06 |  |  | SnTe | (SnTe)0.94 | (CuSbTe2)0.06 | FALSE |  |  |  | 2021 | 722 | 1131 | 134.6 | 20.49050796 | 0.6075625 | 2.435 | [8 empty] | melt reaction followed by grinding | Not mentioned | hot pressing at 873 K for 40 min at 55 Mpa | Not mentioned | Not mentioned | Polycrystalline |  | Bulk
7940 | https://doi.org/10.1038/s41524-022-00897-2 | https://doi.org/10.1021/acsami.1c15614 | (SnTe)0.94(CuSbTe2)0.06 |  |  | SnTe | (SnTe)0.94 | (CuSbTe2)0.06 | FALSE |  |  |  | 2021 | 818 | 917 | 158.4 | 23.00804352 | 0.96 | 1.95 | [8 empty] | melt reaction followed by grinding | Not mentioned | hot pressing at 873 K for 40 min at 55 Mpa | Not mentioned | Not mentioned | Polycrystalline |  | Bulk
7941 | https://doi.org/10.1038/s41524-022-00897-2 | https://doi.org/10.1021/acsami.1c15614 | (SnTe)0.96(CuSbTe2)0.04 |  |  | SnTe | (SnTe)0.96 | (CuSbTe2)0.04 | FALSE |  |  |  | 2021 | 321 | 4412.07 | 28.57 | 3.60133 | 0.02054319 | 5.6273 | [8 empty] | melt reaction followed by grinding | Not mentioned | hot pressing at 873 K for 40 min at 55 Mpa | Not mentioned | Not mentioned | Polycrystalline |  | Bulk
7942 | https://doi.org/10.1038/s41524-022-00897-2 | https://doi.org/10.1021/acsami.1c15614 | (SnTe)0.96(CuSbTe2)0.04 |  |  | SnTe | (SnTe)0.96 | (CuSbTe2)0.04 | FALSE |  |  |  | 2021 | 430 | 3268.03 | 40.66 | 5.402824 | 0.04617706 | 5.0311 | [8 empty] | melt reaction followed by grinding | Not mentioned | hot pressing at 873 K for 40 min at 55 Mpa | Not mentioned | Not mentioned | Polycrystalline |  | Bulk
7943 | https://doi.org/10.1038/s41524-022-00897-2 | https://doi.org/10.1021/acsami.1c15614 | (SnTe)0.96(CuSbTe2)0.04 |  |  | SnTe | (SnTe)0.96 | (CuSbTe2)0.04 | FALSE |  |  |  | 2021 | 525 | 2460.77 | 59.34 | 8.664951 | 0.1037399 | 4.3851 | [8 empty] | melt reaction followed by grinding | Not mentioned | hot pressing at 873 K for 40 min at 55 Mpa | Not mentioned | Not mentioned | Polycrystalline |  | Bulk
7944 | https://doi.org/10.1038/s41524-022-00897-2 | https://doi.org/10.1021/acsami.1c15614 | (SnTe)0.96(CuSbTe2)0.04 |  |  | SnTe | (SnTe)0.96 | (CuSbTe2)0.04 | FALSE |  |  |  | 2021 | 620 | 1778.28 | 88.19 | 13.83053 | 0.248304 | 3.4534 | [8 empty] | melt reaction followed by grinding | Not mentioned | hot pressing at 873 K for 40 min at 55 Mpa | Not mentioned | Not mentioned | Polycrystalline |  | Bulk
7945 | https://doi.org/10.1038/s41524-022-00897-2 | https://doi.org/10.1021/acsami.1c15614 | (SnTe)0.96(CuSbTe2)0.04 |  |  | SnTe | (SnTe)0.96 | (CuSbTe2)0.04 | FALSE |  |  |  | 2021 | 722 | 1228 | 129.67 | 20.64797 | 0.5381501 | 2.7702 | [8 empty] | melt reaction followed by grinding | Not mentioned | hot pressing at 873 K for 40 min at 55 Mpa | Not mentioned | Not mentioned | Polycrystalline |  | Bulk
7946 | https://doi.org/10.1038/s41524-022-00897-2 | https://doi.org/10.1021/acsami.1c15614 | (SnTe)0.96(CuSbTe2)0.04 |  |  | SnTe | (SnTe)0.96 | (CuSbTe2)0.04 | FALSE |  |  |  | 2021 | 818 | 932.49 | 164.2 | 25.14146 | 0.9625439 | 2.1366 | [8 empty] | melt reaction followed by grinding | Not mentioned | hot pressing at 873 K for 40 min at 55 Mpa | Not mentioned | Not mentioned | Polycrystalline |  | Bulk
7947 | https://doi.org/10.1038/s41524-022-00897-2 | https://doi.org/10.1021/acsami.1c15614 | (SnTe)0.98(CuSbTe2)0.02 |  |  | SnTe | (SnTe)0.98 | (CuSbTe2)0.02 | FALSE |  |  |  | 2021 | 320 | 5137.06 | 25.55 | 3.353486 | 0.0153572 | 6.9877 | [8 empty] | melt reaction followed by grinding | Not mentioned | hot pressing at 873 K for 40 min at 55 Mpa | Not mentioned | Not mentioned | Polycrystalline |  | Bulk
7948 | https://doi.org/10.1038/s41524-022-00897-2 | https://doi.org/10.1021/acsami.1c15614 | (SnTe)0.98(CuSbTe2)0.02 |  |  | SnTe | (SnTe)0.98 | (CuSbTe2)0.02 | FALSE |  |  |  | 2021 | 427 | 3758.37 | 35.16 | 4.646193 | 0.0318212 | 6.2346 | [8 empty] | melt reaction followed by grinding | Not mentioned | hot pressing at 873 K for 40 min at 55 Mpa | Not mentioned | Not mentioned | Polycrystalline |  | Bulk
7949 | https://doi.org/10.1038/s41524-022-00897-2 | https://doi.org/10.1021/acsami.1c15614 | (SnTe)0.98(CuSbTe2)0.02 |  |  | SnTe | (SnTe)0.98 | (CuSbTe2)0.02 | FALSE |  |  |  | 2021 | 524 | 2783.83 | 52.47 | 7.664165 | 0.07726835 | 5.1975 | [8 empty] | melt reaction followed by grinding | Not mentioned | hot pressing at 873 K for 40 min at 55 Mpa | Not mentioned | Not mentioned | Polycrystalline |  | Bulk
7950 | https://doi.org/10.1038/s41524-022-00897-2 | https://doi.org/10.1021/acsami.1c15614 | (SnTe)0.98(CuSbTe2)0.02 |  |  | SnTe | (SnTe)0.98 | (CuSbTe2)0.02 | FALSE |  |  |  | 2021 | 625 | 1987.08 | 79.95 | 12.70142 | 0.1972417 | 4.0247 | [8 empty] | melt reaction followed by grinding | Not mentioned | hot pressing at 873 K for 40 min at 55 Mpa | Not mentioned | Not mentioned | Polycrystalline |  | Bulk
7951 | https://doi.org/10.1038/s41524-022-00897-2 | https://doi.org/10.1021/acsami.1c15614 | (SnTe)0.98(CuSbTe2)0.02 |  |  | SnTe | (SnTe)0.98 | (CuSbTe2)0.02 | FALSE |  |  |  | 2021 | 722 | 1350.07 | 120.33 | 19.54808 | 0.456282 | 3.0932 | [8 empty] | melt reaction followed by grinding | Not mentioned | hot pressing at 873 K for 40 min at 55 Mpa | Not mentioned | Not mentioned | Polycrystalline |  | Bulk
7952 | https://doi.org/10.1038/s41524-022-00897-2 | https://doi.org/10.1021/acsami.1c15614 | (SnTe)0.98(CuSbTe2)0.02 |  |  | SnTe | (SnTe)0.98 | (CuSbTe2)0.02 | FALSE |  |  |  | 2021 | 818 | 983.69 | 158.52 | 24.71874 | 0.7750961 | 2.6087 | [8 empty] | melt reaction followed by grinding | Not mentioned | hot pressing at 873 K for 40 min at 55 Mpa | Not mentioned | Not mentioned | Polycrystalline |  | Bulk
7953 | https://doi.org/10.1038/s41524-022-00897-2 | https://doi.org/10.1021/acsami.1c16622 | Ce0.75Fe3CoSb12 |  |  | CoSb3 | CoSb12 | Ce0.75, Fe3 | FALSE |  |  |  | 2021 | 333 | 1541.46 | 65.05 | 6.522692 | 0.02728371 | 7.961 | [8 empty] | Not mentioned | Not mentioned | induction melting at 1473 K for 30 min in vacuum | 923 | 48h | Polycrystalline |  | Bulk
7954 | https://doi.org/10.1038/s41524-022-00897-2 | https://doi.org/10.1021/acsami.1c16622 | Ce0.75Fe3CoSb12 |  |  | CoSb3 | CoSb12 | Ce0.75, Fe3 | FALSE |  |  |  | 2021 | 423 | 1321.9 | 79.3 | 8.312754931 | 0.05005403 | 7.025 | [8 empty] | Not mentioned | Not mentioned | induction melting at 1473 K for 30 min in vacuum | 923 | 48h | Polycrystalline |  | Bulk
7955 | https://doi.org/10.1038/s41524-022-00897-2 | https://doi.org/10.1021/acsami.1c16622 | Ce0.75Fe3CoSb12 |  |  | CoSb3 | CoSb12 | Ce0.75, Fe3 | FALSE |  |  |  | 2021 | 513 | 1102.44 | 88.6 | 8.65411 | 0.06873978 | 6.4585 | [8 empty] | Not mentioned | Not mentioned | induction melting at 1473 K for 30 min in vacuum | 923 | 48h | Polycrystalline |  | Bulk
7956 | https://doi.org/10.1038/s41524-022-00897-2 | https://doi.org/10.1021/acsami.1c16622 | Ce0.75Fe3CoSb12 |  |  | CoSb3 | CoSb12 | Ce0.75, Fe3 | FALSE |  |  |  | 2021 | 603 | 970.73 | 95.4 | 8.834769 | 0.0880731 | 6.0488 | [8 empty] | Not mentioned | Not mentioned | induction melting at 1473 K for 30 min in vacuum | 923 | 48h | Polycrystalline |  | Bulk
7957 | https://doi.org/10.1038/s41524-022-00897-2 | https://doi.org/10.1021/acsami.1c16622 | Ce0.75Fe3CoSb12 |  |  | CoSb3 | CoSb12 | Ce0.75, Fe3 | FALSE |  |  |  | 2021 | 693 | 917.07 | 95.6 | 8.381433 | 0.09216065 | 6.3024 | [8 empty] | Not mentioned | Not mentioned | induction melting at 1473 K for 30 min in vacuum | 923 | 48h | Polycrystalline |  | Bulk
7958 | https://doi.org/10.1038/s41524-022-00897-2 | https://doi.org/10.1021/acsami.1c16622 | Ce0.75Fe3CoSb12 |  |  | CoSb3 | CoSb12 | Ce0.75, Fe3 | FALSE |  |  |  | 2021 | 783 | 965.85 | 90.2 | 7.858194234 | 0.08454199 | 7.278 | [8 empty] | Not mentioned | Not mentioned | induction melting at 1473 K for 30 min in vacuum | 923 | 48h | Polycrystalline |  | Bulk
7959 | https://doi.org/10.1038/s41524-022-00897-2 | https://doi.org/10.1021/acsami.1c17254 | (Cu0.001Pb0.999Te)(MnTe)0.03 |  |  | PbTe | Pb0.999Te | Cu0.001, MnTe0.03 | FALSE |  |  |  | 2021 | 323 | 460.69 | -227.02 | 23.74308 | 0.4229314 | 1.8133 | [8 empty] | sealed in vacuum quartz tubes, slowly heated to 1373 K for 6 h, and then subjected to ice water quenching, followed by annealing. Then, the ingots were hand-milled | Not mentioned | hot press at 848 K for 30 min with a 55 MPa uniaxial pressure | 973 | 72h | Polycrystalline |  | Bulk
7960 | https://doi.org/10.1038/s41524-022-00897-2 | https://doi.org/10.1021/acsami.1c17254 | (Cu0.001Pb0.999Te)(MnTe)0.03 |  |  | PbTe | Pb0.999Te | Cu0.001, MnTe0.03 | FALSE |  |  |  | 2021 | 423 | 557.24 | -208 | 24.10843136 | 0.6397658 | 1.594 | [8 empty] | sealed in vacuum quartz tubes, slowly heated to 1373 K for 6 h, and then subjected to ice water quenching, followed by annealing. Then, the ingots were hand-milled | Not mentioned | hot press at 848 K for 30 min with a 55 MPa uniaxial pressure | 973 | 72h | Polycrystalline |  | Bulk
7961 | https://doi.org/10.1038/s41524-022-00897-2 | https://doi.org/10.1021/acsami.1c17254 | (Cu0.001Pb0.999Te)(MnTe)0.03 |  |  | PbTe | Pb0.999Te | Cu0.001, MnTe0.03 | FALSE |  |  |  | 2021 | 523 | 511.03 | -217.02 | 24.06833 | 0.8310382 | 1.5147 | [8 empty] | sealed in vacuum quartz tubes, slowly heated to 1373 K for 6 h, and then subjected to ice water quenching, followed by annealing. Then, the ingots were hand-milled | Not mentioned | hot press at 848 K for 30 min with a 55 MPa uniaxial pressure | 973 | 72h | Polycrystalline |  | Bulk
7962 | https://doi.org/10.1038/s41524-022-00897-2 | https://doi.org/10.1021/acsami.1c17254 | (Cu0.001Pb0.999Te)(MnTe)0.03 |  |  | PbTe | Pb0.999Te | Cu0.001, MnTe0.03 | FALSE |  |  |  | 2021 | 623 | 373.97 | -228.25 | 19.48311 | 0.9704948 | 1.2507 | [8 empty] | sealed in vacuum quartz tubes, slowly heated to 1373 K for 6 h, and then subjected to ice water quenching, followed by annealing. Then, the ingots were hand-milled | Not mentioned | hot press at 848 K for 30 min with a 55 MPa uniaxial pressure | 973 | 72h | Polycrystalline |  | Bulk
7963 | https://doi.org/10.1038/s41524-022-00897-2 | https://doi.org/10.1021/acsami.1c17254 | (Cu0.001Pb0.999Te)(MnTe)0.03 |  |  | PbTe | Pb0.999Te | Cu0.001, MnTe0.03 | FALSE |  |  |  | 2021 | 723 | 315.07 | -237.19 | 17.72555 | 1.115077 | 1.1493 | [8 empty] | sealed in vacuum quartz tubes, slowly heated to 1373 K for 6 h, and then subjected to ice water quenching, followed by annealing. Then, the ingots were hand-milled | Not mentioned | hot press at 848 K for 30 min with a 55 MPa uniaxial pressure | 973 | 72h | Polycrystalline |  | Bulk
7964 | https://doi.org/10.1038/s41524-022-00897-2 | https://doi.org/10.1021/acsami.1c17254 | (Cu0.001Pb0.999Te)(MnTe)0.03 |  |  | PbTe | Pb0.999Te | Cu0.001, MnTe0.03 | FALSE |  |  |  | 2021 | 773 | 280.82 | -241.58 | 16.38891 | 1.115196 | 1.136 | [8 empty] | sealed in vacuum quartz tubes, slowly heated to 1373 K for 6 h, and then subjected to ice water quenching, followed by annealing. Then, the ingots were hand-milled | Not mentioned | hot press at 848 K for 30 min with a 55 MPa uniaxial pressure | 973 | 72h | Polycrystalline |  | Bulk
7965 | https://doi.org/10.1038/s41524-022-00897-2 | https://doi.org/10.1021/acsami.1c17254 | (Cu0.001Pb0.999Te)(MnTe)0.03 |  |  | PbTe | Pb0.999Te | Cu0.001, MnTe0.03 | FALSE |  |  |  | 2021 | 823 | 262 | -247.36 | 16.03099 | 1.147261 | 1.15 | [8 empty] | sealed in vacuum quartz tubes, slowly heated to 1373 K for 6 h, and then subjected to ice water quenching, followed by annealing. Then, the ingots were hand-milled | Not mentioned | hot press at 848 K for 30 min with a 55 MPa uniaxial pressure | 973 | 72h | Polycrystalline |  | Bulk
7966 | https://doi.org/10.1038/s41524-022-00897-2 | https://doi.org/10.1021/acsami.1c17254 | (Cu0.002Pb0.998Te)(MnTe)0.03 |  |  | PbTe | Pb0.998Te | Cu0.002, MnTe0.03 | FALSE |  |  |  | 2021 | 323 | 495.17 | -218.95 | 23.73801 | 0.4285126 | 1.7893 | [8 empty] | sealed in vacuum quartz tubes, slowly heated to 1373 K for 6 h, and then subjected to ice water quenching, followed by annealing. Then, the ingots were hand-milled | Not mentioned | hot press at 848 K for 30 min with a 55 MPa uniaxial pressure | 973 | 72h | Polycrystalline |  | Bulk
7967 | https://doi.org/10.1038/s41524-022-00897-2 | https://doi.org/10.1021/acsami.1c17254 | (Cu0.002Pb0.998Te)(MnTe)0.03 |  |  | PbTe | Pb0.998Te | Cu0.002, MnTe0.03 | FALSE |  |  |  | 2021 | 423 | 620.69 | -207.72 | 26.78128 | 0.7045076 | 1.608 | [8 empty] | sealed in vacuum quartz tubes, slowly heated to 1373 K for 6 h, and then subjected to ice water quenching, followed by annealing. Then, the ingots were hand-milled | Not mentioned | hot press at 848 K for 30 min with a 55 MPa uniaxial pressure | 973 | 72h | Polycrystalline |  | Bulk
7968 | https://doi.org/10.1038/s41524-022-00897-2 | https://doi.org/10.1021/acsami.1c17254 | (Cu0.002Pb0.998Te)(MnTe)0.03 |  |  | PbTe | Pb0.998Te | Cu0.002, MnTe0.03 | FALSE |  |  |  | 2021 | 523 | 842.47 | -168.95 | 24.04755 | 0.7644119 | 1.6453 | [8 empty] | sealed in vacuum quartz tubes, slowly heated to 1373 K for 6 h, and then subjected to ice water quenching, followed by annealing. Then, the ingots were hand-milled | Not mentioned | hot press at 848 K for 30 min with a 55 MPa uniaxial pressure | 973 | 72h | Polycrystalline |  | Bulk
7969 | https://doi.org/10.1038/s41524-022-00897-2 | https://doi.org/10.1021/acsami.1c17254 | (Cu0.002Pb0.998Te)(MnTe)0.03 |  |  | PbTe | Pb0.998Te | Cu0.002, MnTe0.03 | FALSE |  |  |  | 2021 | 623 | 739.31 | -169.3 | 21.19047 | 0.9017527 | 1.464 | [8 empty] | sealed in vacuum quartz tubes, slowly heated to 1373 K for 6 h, and then subjected to ice water quenching, followed by annealing. Then, the ingots were hand-milled | Not mentioned | hot press at 848 K for 30 min with a 55 MPa uniaxial pressure | 973 | 72h | Polycrystalline |  | Bulk
7970 | https://doi.org/10.1038/s41524-022-00897-2 | https://doi.org/10.1021/acsami.1c17254 | (Cu0.002Pb0.998Te)(MnTe)0.03 |  |  | PbTe | Pb0.998Te | Cu0.002, MnTe0.03 | FALSE |  |  |  | 2021 | 723 | 511.72 | -198.07 | 20.07566 | 1.133961 | 1.28 | [8 empty] | sealed in vacuum quartz tubes, slowly heated to 1373 K for 6 h, and then subjected to ice water quenching, followed by annealing. Then, the ingots were hand-milled | Not mentioned | hot press at 848 K for 30 min with a 55 MPa uniaxial pressure | 973 | 72h | Polycrystalline |  | Bulk
7971 | https://doi.org/10.1038/s41524-022-00897-2 | https://doi.org/10.1021/acsami.1c17254 | (Cu0.002Pb0.998Te)(MnTe)0.03 |  |  | PbTe | Pb0.998Te | Cu0.002, MnTe0.03 | FALSE |  |  |  | 2021 | 773 | 435.86 | -206.14 | 18.5213 | 1.154594 | 1.24 | [8 empty] | sealed in vacuum quartz tubes, slowly heated to 1373 K for 6 h, and then subjected to ice water quenching, followed by annealing. Then, the ingots were hand-milled | Not mentioned | hot press at 848 K for 30 min with a 55 MPa uniaxial pressure | 973 | 72h | Polycrystalline |  | Bulk
7972 | https://doi.org/10.1038/s41524-022-00897-2 | https://doi.org/10.1021/acsami.1c17254 | (Cu0.002Pb0.998Te)(MnTe)0.03 |  |  | PbTe | Pb0.998Te | Cu0.002, MnTe0.03 | FALSE |  |  |  | 2021 | 823 | 376.55 | -206.84 | 16.10986 | 1.092756 | 1.2133 | [8 empty] | sealed in vacuum quartz tubes, slowly heated to 1373 K for 6 h, and then subjected to ice water quenching, followed by annealing. Then, the ingots were hand-milled | Not mentioned | hot press at 848 K for 30 min with a 55 MPa uniaxial pressure | 973 | 72h | Polycrystalline |  | Bulk
7973 | https://doi.org/10.1038/s41524-022-00897-2 | https://doi.org/10.1021/acsami.1c17254 | (Cu0.003Pb0.997Te)(MnTe)0.03 |  |  | PbTe | Pb0.997Te | Cu0.003, MnTe0.03 | FALSE |  |  |  | 2021 | 323 | 560 | -225.44 | 28.46099 | 0.5191675 | 1.7707 | [8 empty] | sealed in vacuum quartz tubes, slowly heated to 1373 K for 6 h, and then subjected to ice water quenching, followed by annealing. Then, the ingots were hand-milled | Not mentioned | hot press at 848 K for 30 min with a 55 MPa uniaxial pressure | 973 | 72h | Polycrystalline |  | Bulk
7974 | https://doi.org/10.1038/s41524-022-00897-2 | https://doi.org/10.1021/acsami.1c17254 | (Cu0.003Pb0.997Te)(MnTe)0.03 |  |  | PbTe | Pb0.997Te | Cu0.003, MnTe0.03 | FALSE |  |  |  | 2021 | 423 | 595.86 | -202.81 | 24.50885 | 0.6611763 | 1.568 | [8 empty] | sealed in vacuum quartz tubes, slowly heated to 1373 K for 6 h, and then subjected to ice water quenching, followed by annealing. Then, the ingots were hand-milled | Not mentioned | hot press at 848 K for 30 min with a 55 MPa uniaxial pressure | 973 | 72h | Polycrystalline |  | Bulk
7975 | https://doi.org/10.1038/s41524-022-00897-2 | https://doi.org/10.1021/acsami.1c17254 | (Cu0.003Pb0.997Te)(MnTe)0.03 |  |  | PbTe | Pb0.997Te | Cu0.003, MnTe0.03 | FALSE |  |  |  | 2021 | 523 | 836.99 | -173.16 | 25.09663 | 0.8286324 | 1.584 | [8 empty] | sealed in vacuum quartz tubes, slowly heated to 1373 K for 6 h, and then subjected to ice water quenching, followed by annealing. Then, the ingots were hand-milled | Not mentioned | hot press at 848 K for 30 min with a 55 MPa uniaxial pressure | 973 | 72h | Polycrystalline |  | Bulk
7976 | https://doi.org/10.1038/s41524-022-00897-2 | https://doi.org/10.1021/acsami.1c17254 | (Cu0.003Pb0.997Te)(MnTe)0.03 |  |  | PbTe | Pb0.997Te | Cu0.003, MnTe0.03 | FALSE |  |  |  | 2021 | 623 | 908.22 | -151.4 | 20.81818 | 0.7769561 | 1.6693 | [8 empty] | sealed in vacuum quartz tubes, slowly heated to 1373 K for 6 h, and then subjected to ice water quenching, followed by annealing. Then, the ingots were hand-milled | Not mentioned | hot press at 848 K for 30 min with a 55 MPa uniaxial pressure | 973 | 72h | Polycrystalline |  | Bulk
7977 | https://doi.org/10.1038/s41524-022-00897-2 | https://doi.org/10.1021/acsami.1c17254 | (Cu0.003Pb0.997Te)(MnTe)0.03 |  |  | PbTe | Pb0.997Te | Cu0.003, MnTe0.03 | FALSE |  |  |  | 2021 | 723 | 656.55 | -171.05 | 19.20941 | 1.013234 | 1.3707 | [8 empty] | sealed in vacuum quartz tubes, slowly heated to 1373 K for 6 h, and then subjected to ice water quenching, followed by annealing. Then, the ingots were hand-milled | Not mentioned | hot press at 848 K for 30 min with a 55 MPa uniaxial pressure | 973 | 72h | Polycrystalline |  | Bulk
7978 | https://doi.org/10.1038/s41524-022-00897-2 | https://doi.org/10.1021/acsami.1c17254 | (Cu0.003Pb0.997Te)(MnTe)0.03 |  |  | PbTe | Pb0.997Te | Cu0.003, MnTe0.03 | FALSE |  |  |  | 2021 | 773 | 535.17 | -182.98 | 17.91839 | 1.040874 | 1.3307 | [8 empty] | sealed in vacuum quartz tubes, slowly heated to 1373 K for 6 h, and then subjected to ice water quenching, followed by annealing. Then, the ingots were hand-milled | Not mentioned | hot press at 848 K for 30 min with a 55 MPa uniaxial pressure | 973 | 72h | Polycrystalline |  | Bulk
7979 | https://doi.org/10.1038/s41524-022-00897-2 | https://doi.org/10.1021/acsami.1c17254 | (Cu0.003Pb0.997Te)(MnTe)0.03 |  |  | PbTe | Pb0.997Te | Cu0.003, MnTe0.03 | FALSE |  |  |  | 2021 | 823 | 453.79 | -201.4 | 18.40661 | 1.188408 | 1.2747 | [8 empty] | sealed in vacuum quartz tubes, slowly heated to 1373 K for 6 h, and then subjected to ice water quenching, followed by annealing. Then, the ingots were hand-milled | Not mentioned | hot press at 848 K for 30 min with a 55 MPa uniaxial pressure | 973 | 72h | Polycrystalline |  | Bulk
7980 | https://doi.org/10.1038/s41524-022-00897-2 | https://doi.org/10.1021/acsami.1c17254 | (Cu0.004Pb0.996Te)(MnTe)0.03 |  |  | PbTe | Pb0.996Te | Cu0.004, MnTe0.03 | FALSE |  |  |  | 2021 | 323 | 584.83 | -203.51 | 24.22151 | 0.435925 | 1.7947 | [8 empty] | sealed in vacuum quartz tubes, slowly heated to 1373 K for 6 h, and then subjected to ice water quenching, followed by annealing. Then, the ingots were hand-milled | Not mentioned | hot press at 848 K for 30 min with a 55 MPa uniaxial pressure | 973 | 72h | Polycrystalline |  | Bulk
7981 | https://doi.org/10.1038/s41524-022-00897-2 | https://doi.org/10.1021/acsami.1c17254 | (Cu0.004Pb0.996Te)(MnTe)0.03 |  |  | PbTe | Pb0.996Te | Cu0.004, MnTe0.03 | FALSE |  |  |  | 2021 | 423 | 576.55 | -204.56 | 24.12562 | 0.6541754 | 1.56 | [8 empty] | sealed in vacuum quartz tubes, slowly heated to 1373 K for 6 h, and then subjected to ice water quenching, followed by annealing. Then, the ingots were hand-milled | Not mentioned | hot press at 848 K for 30 min with a 55 MPa uniaxial pressure | 973 | 72h | Polycrystalline |  | Bulk
7982 | https://doi.org/10.1038/s41524-022-00897-2 | https://doi.org/10.1021/acsami.1c17254 | (Cu0.004Pb0.996Te)(MnTe)0.03 |  |  | PbTe | Pb0.996Te | Cu0.004, MnTe0.03 | FALSE |  |  |  | 2021 | 523 | 787.59 | -173.33 | 23.66179 | 0.7919062 | 1.5627 | [8 empty] | sealed in vacuum quartz tubes, slowly heated to 1373 K for 6 h, and then subjected to ice water quenching, followed by annealing. Then, the ingots were hand-milled | Not mentioned | hot press at 848 K for 30 min with a 55 MPa uniaxial pressure | 973 | 72h | Polycrystalline |  | Bulk
7983 | https://doi.org/10.1038/s41524-022-00897-2 | https://doi.org/10.1021/acsami.1c17254 | (Cu0.004Pb0.996Te)(MnTe)0.03 |  |  | PbTe | Pb0.996Te | Cu0.004, MnTe0.03 | FALSE |  |  |  | 2021 | 623 | 909.59 | -146.14 | 19.42602 | 0.7226615 | 1.6747 | [8 empty] | sealed in vacuum quartz tubes, slowly heated to 1373 K for 6 h, and then subjected to ice water quenching, followed by annealing. Then, the ingots were hand-milled | Not mentioned | hot press at 848 K for 30 min with a 55 MPa uniaxial pressure | 973 | 72h | Polycrystalline |  | Bulk
7984 | https://doi.org/10.1038/s41524-022-00897-2 | https://doi.org/10.1021/acsami.1c17254 | (Cu0.004Pb0.996Te)(MnTe)0.03 |  |  | PbTe | Pb0.996Te | Cu0.004, MnTe0.03 | FALSE |  |  |  | 2021 | 723 | 748.97 | -158.77 | 18.87997 | 0.8765311 | 1.5573 | [8 empty] | sealed in vacuum quartz tubes, slowly heated to 1373 K for 6 h, and then subjected to ice water quenching, followed by annealing. Then, the ingots were hand-milled | Not mentioned | hot press at 848 K for 30 min with a 55 MPa uniaxial pressure | 973 | 72h | Polycrystalline |  | Bulk
7985 | https://doi.org/10.1038/s41524-022-00897-2 | https://doi.org/10.1021/acsami.1c17254 | (Cu0.004Pb0.996Te)(MnTe)0.03 |  |  | PbTe | Pb0.996Te | Cu0.004, MnTe0.03 | FALSE |  |  |  | 2021 | 773 | 602.76 | -173.68 | 18.1821 | 0.9741986 | 1.4427 | [8 empty] | sealed in vacuum quartz tubes, slowly heated to 1373 K for 6 h, and then subjected to ice water quenching, followed by annealing. Then, the ingots were hand-milled | Not mentioned | hot press at 848 K for 30 min with a 55 MPa uniaxial pressure | 973 | 72h | Polycrystalline |  | Bulk
7986 | https://doi.org/10.1038/s41524-022-00897-2 | https://doi.org/10.1021/acsami.1c17254 | (Cu0.004Pb0.996Te)(MnTe)0.03 |  |  | PbTe | Pb0.996Te | Cu0.004, MnTe0.03 | FALSE |  |  |  | 2021 | 823 | 510.34 | -184.39 | 17.35139 | 1.035773 | 1.3787 | [8 empty] | sealed in vacuum quartz tubes, slowly heated to 1373 K for 6 h, and then subjected to ice water quenching, followed by annealing. Then, the ingots were hand-milled | Not mentioned | hot press at 848 K for 30 min with a 55 MPa uniaxial pressure | 973 | 72h | Polycrystalline |  | Bulk
7987 | https://doi.org/10.1038/s41524-022-00897-2 | https://doi.org/10.1021/acsami.1c17254 | (Cu0.005Pb0.995Te)(MnTe)0.03 |  |  | PbTe | Pb0.995Te | Cu0.005, MnTe0.03 | FALSE |  |  |  | 2021 | 323 | 978.1 | -177.02 | 30.64982 | 0.5129478 | 1.93 | [8 empty] | sealed in vacuum quartz tubes, slowly heated to 1373 K for 6 h, and then subjected to ice water quenching, followed by annealing. Then, the ingots were hand-milled | Not mentioned | hot press at 848 K for 30 min with a 55 MPa uniaxial pressure | 973 | 72h | Polycrystalline |  | Bulk
7988 | https://doi.org/10.1038/s41524-022-00897-2 | https://doi.org/10.1021/acsami.1c17254 | (Cu0.005Pb0.995Te)(MnTe)0.03 |  |  | PbTe | Pb0.995Te | Cu0.005, MnTe0.03 | FALSE |  |  |  | 2021 | 423 | 741.1 | -197.02 | 28.76719 | 0.750541 | 1.6213 | [8 empty] | sealed in vacuum quartz tubes, slowly heated to 1373 K for 6 h, and then subjected to ice water quenching, followed by annealing. Then, the ingots were hand-milled | Not mentioned | hot press at 848 K for 30 min with a 55 MPa uniaxial pressure | 973 | 72h | Polycrystalline |  | Bulk
7989 | https://doi.org/10.1038/s41524-022-00897-2 | https://doi.org/10.1021/acsami.1c17254 | (Cu0.005Pb0.995Te)(MnTe)0.03 |  |  | PbTe | Pb0.995Te | Cu0.005, MnTe0.03 | FALSE |  |  |  | 2021 | 523 | 880.82 | -172.63 | 26.24942 | 0.8591018 | 1.598 | [8 empty] | sealed in vacuum quartz tubes, slowly heated to 1373 K for 6 h, and then subjected to ice water quenching, followed by annealing. Then, the ingots were hand-milled | Not mentioned | hot press at 848 K for 30 min with a 55 MPa uniaxial pressure | 973 | 72h | Polycrystalline |  | Bulk
7990 | https://doi.org/10.1038/s41524-022-00897-2 | https://doi.org/10.1021/acsami.1c17254 | (Cu0.005Pb0.995Te)(MnTe)0.03 |  |  | PbTe | Pb0.995Te | Cu0.005, MnTe0.03 | FALSE |  |  |  | 2021 | 623 | 1076.71 | -145.09 | 22.66594 | 0.8291767 | 1.703 | [8 empty] | sealed in vacuum quartz tubes, slowly heated to 1373 K for 6 h, and then subjected to ice water quenching, followed by annealing. Then, the ingots were hand-milled | Not mentioned | hot press at 848 K for 30 min with a 55 MPa uniaxial pressure | 973 | 72h | Polycrystalline |  | Bulk
7991 | https://doi.org/10.1038/s41524-022-00897-2 | https://doi.org/10.1021/acsami.1c17254 | (Cu0.005Pb0.995Te)(MnTe)0.03 |  |  | PbTe | Pb0.995Te | Cu0.005, MnTe0.03 | FALSE |  |  |  | 2021 | 723 | 891.78 | -147.02 | 19.27572 | 0.8483804 | 1.6427 | [8 empty] | sealed in vacuum quartz tubes, slowly heated to 1373 K for 6 h, and then subjected to ice water quenching, followed by annealing. Then, the ingots were hand-milled | Not mentioned | hot press at 848 K for 30 min with a 55 MPa uniaxial pressure | 973 | 72h | Polycrystalline |  | Bulk
7992 | https://doi.org/10.1038/s41524-022-00897-2 | https://doi.org/10.1021/acsami.1c17254 | (Cu0.005Pb0.995Te)(MnTe)0.03 |  |  | PbTe | Pb0.995Te | Cu0.005, MnTe0.03 | FALSE |  |  |  | 2021 | 773 | 700 | -168.42 | 19.85570748 | 0.9855816 | 1.5573 | [8 empty] | sealed in vacuum quartz tubes, slowly heated to 1373 K for 6 h, and then subjected to ice water quenching, followed by annealing. Then, the ingots were hand-milled | Not mentioned | hot press at 848 K for 30 min with a 55 MPa uniaxial pressure | 973 | 72h | Polycrystalline |  | Bulk
7993 | https://doi.org/10.1038/s41524-022-00897-2 | https://doi.org/10.1021/acsami.1c17254 | (Cu0.005Pb0.995Te)(MnTe)0.03 |  |  | PbTe | Pb0.995Te | Cu0.005, MnTe0.03 | FALSE |  |  |  | 2021 | 823 | 619.18 | -172.81 | 18.49076 | 1.03 | 1.4747 | [8 empty] | sealed in vacuum quartz tubes, slowly heated to 1373 K for 6 h, and then subjected to ice water quenching, followed by annealing. Then, the ingots were hand-milled | Not mentioned | hot press at 848 K for 30 min with a 55 MPa uniaxial pressure | 973 | 72h | Polycrystalline |  | Bulk
7994 | https://doi.org/10.1038/s41524-022-00897-2 | https://doi.org/10.1021/acsami.1c17254 | (PbTe)(MnTe)0.03 |  |  | PbTe | PbTe | MnTe0.03 | FALSE |  |  |  | 2021 | 323 | 1036.99 | -165.09 | 28.26286 | 0.4377741 | 2.0853 | [8 empty] | sealed in vacuum quartz tubes, slowly heated to 1373 K for 6 h, and then subjected to ice water quenching, followed by annealing. Then, the ingots were hand-milled | Not mentioned | hot press at 848 K for 30 min with a 55 MPa uniaxial pressure | 973 | 72h | Polycrystalline |  | Bulk
7995 | https://doi.org/10.1038/s41524-022-00897-2 | https://doi.org/10.1021/acsami.1c17254 | (PbTe)(MnTe)0.03 |  |  | PbTe | PbTe | MnTe0.03 | FALSE |  |  |  | 2021 | 423 | 584.83 | -212.3 | 26.35904 | 0.6832031 | 1.632 | [8 empty] | sealed in vacuum quartz tubes, slowly heated to 1373 K for 6 h, and then subjected to ice water quenching, followed by annealing. Then, the ingots were hand-milled | Not mentioned | hot press at 848 K for 30 min with a 55 MPa uniaxial pressure | 973 | 72h | Polycrystalline |  | Bulk
7996 | https://doi.org/10.1038/s41524-022-00897-2 | https://doi.org/10.1021/acsami.1c17254 | (PbTe)(MnTe)0.03 |  |  | PbTe | PbTe | MnTe0.03 | FALSE |  |  |  | 2021 | 523 | 318.62 | -246.14 | 19.30356 | 0.7632692 | 1.3227 | [8 empty] | sealed in vacuum quartz tubes, slowly heated to 1373 K for 6 h, and then subjected to ice water quenching, followed by annealing. Then, the ingots were hand-milled | Not mentioned | hot press at 848 K for 30 min with a 55 MPa uniaxial pressure | 973 | 72h | Polycrystalline |  | Bulk
7997 | https://doi.org/10.1038/s41524-022-00897-2 | https://doi.org/10.1021/acsami.1c17254 | (PbTe)(MnTe)0.03 |  |  | PbTe | PbTe | MnTe0.03 | FALSE |  |  |  | 2021 | 623 | 253.79 | -255.26 | 16.53636 | 0.8881168 | 1.16 | [8 empty] | sealed in vacuum quartz tubes, slowly heated to 1373 K for 6 h, and then subjected to ice water quenching, followed by annealing. Then, the ingots were hand-milled | Not mentioned | hot press at 848 K for 30 min with a 55 MPa uniaxial pressure | 973 | 72h | Polycrystalline |  | Bulk
7998 | https://doi.org/10.1038/s41524-022-00897-2 | https://doi.org/10.1021/acsami.1c17254 | (PbTe)(MnTe)0.03 |  |  | PbTe | PbTe | MnTe0.03 | FALSE |  |  |  | 2021 | 723 | 228.97 | -262.28 | 15.75103 | 1.026593 | 1.1093 | [8 empty] | sealed in vacuum quartz tubes, slowly heated to 1373 K for 6 h, and then subjected to ice water quenching, followed by annealing. Then, the ingots were hand-milled | Not mentioned | hot press at 848 K for 30 min with a 55 MPa uniaxial pressure | 973 | 72h | Polycrystalline |  | Bulk
7999 | https://doi.org/10.1038/s41524-022-00897-2 | https://doi.org/10.1021/acsami.1c17254 | (PbTe)(MnTe)0.03 |  |  | PbTe | PbTe | MnTe0.03 | FALSE |  |  |  | 2021 | 773 | 220.69 | -252.98 | 14.12391 | 0.970211 | 1.1253 | [8 empty] | sealed in vacuum quartz tubes, slowly heated to 1373 K for 6 h, and then subjected to ice water quenching, followed by annealing. Then, the ingots were hand-milled | Not mentioned | hot press at 848 K for 30 min with a 55 MPa uniaxial pressure | 973 | 72h | Polycrystalline |  | Bulk
8000 | https://doi.org/10.1038/s41524-022-00897-2 | https://doi.org/10.1021/acsami.1c17254 | (PbTe)(MnTe)0.03 |  |  | PbTe | PbTe | MnTe0.03 | FALSE |  |  |  | 2021 | 823 | 209.66 | -237.19 | 11.79528 | 0.8292062 | 1.1707 | [8 empty] | sealed in vacuum quartz tubes, slowly heated to 1373 K for 6 h, and then subjected to ice water quenching, followed by annealing. Then, the ingots were hand-milled | Not mentioned | hot press at 848 K for 30 min with a 55 MPa uniaxial pressure | 973 | 72h | Polycrystalline |  | Bulk
8001 | https://doi.org/10.1038/s41524-022-00897-2 | https://doi.org/10.1021/acsami.1c17460 | Cu1.85Ag0.15SnSe3 |  |  | Cu2SnSe3 | Cu1.85SnSe3 | Ag0.15 | FALSE |  |  |  | 2021 | 300 | 10.7 | 249 | 0.6634107 | 0.02022388 | 0.9841 | [8 empty] | hand-ground, cold-pressed, followed by self-propagating high-temperature synthesis, then hand-ground | Not mentioned | plasma-activated sintering under 50 MPa in vacuum at 773 K for 5 min | Not mentioned | Not mentioned | Polycrystalline |  | Bulk
8002 | https://doi.org/10.1038/s41524-022-00897-2 | https://doi.org/10.1021/acsami.1c17460 | Cu1.85Ag0.15SnSe3 |  |  | Cu2SnSe3 | Cu1.85SnSe3 | Ag0.15 | FALSE |  |  |  | 2021 | 400 | 9.8 | 288.78 | 0.8172601 | 0.04702302 | 0.6952 | [8 empty] | hand-ground, cold-pressed, followed by self-propagating high-temperature synthesis, then hand-ground | Not mentioned | plasma-activated sintering under 50 MPa in vacuum at 773 K for 5 min | Not mentioned | Not mentioned | Polycrystalline |  | Bulk
8003 | https://doi.org/10.1038/s41524-022-00897-2 | https://doi.org/10.1021/acsami.1c17460 | Cu1.85Ag0.15SnSe3 |  |  | Cu2SnSe3 | Cu1.85SnSe3 | Ag0.15 | FALSE |  |  |  | 2021 | 500 | 10.1 | 316.16 | 1.009567 | 0.09408827 | 0.5365 | [8 empty] | hand-ground, cold-pressed, followed by self-propagating high-temperature synthesis, then hand-ground | Not mentioned | plasma-activated sintering under 50 MPa in vacuum at 773 K for 5 min | Not mentioned | Not mentioned | Polycrystalline |  | Bulk
8004 | https://doi.org/10.1038/s41524-022-00897-2 | https://doi.org/10.1021/acsami.1c17460 | Cu1.85Ag0.15SnSe3 |  |  | Cu2SnSe3 | Cu1.85SnSe3 | Ag0.15 | FALSE |  |  |  | 2021 | 600 | 13.16 | 342.42 | 1.543029 | 0.2260849 | 0.4095 | [8 empty] | hand-ground, cold-pressed, followed by self-propagating high-temperature synthesis, then hand-ground | Not mentioned | plasma-activated sintering under 50 MPa in vacuum at 773 K for 5 min | Not mentioned | Not mentioned | Polycrystalline |  | Bulk
8005 | https://doi.org/10.1038/s41524-022-00897-2 | https://doi.org/10.1021/acsami.1c17460 | Cu1.85Ag0.15SnSe3 |  |  | Cu2SnSe3 | Cu1.85SnSe3 | Ag0.15 | FALSE |  |  |  | 2021 | 700 | 18.67 | 369.7 | 2.55178 | 0.5115252 | 0.3492 | [8 empty] | hand-ground, cold-pressed, followed by self-propagating high-temperature synthesis, then hand-ground | Not mentioned | plasma-activated sintering under 50 MPa in vacuum at 773 K for 5 min | Not mentioned | Not mentioned | Polycrystalline |  | Bulk
8006 | https://doi.org/10.1038/s41524-022-00897-2 | https://doi.org/10.1021/acsami.1c17460 | Cu1.85Ag0.15SnSe3 |  |  | Cu2SnSe3 | Cu1.85SnSe3 | Ag0.15 | FALSE |  |  |  | 2021 | 800 | 25.41 | 401.01 | 4.086157 | 1.040065 | 0.3143 | [8 empty] | hand-ground, cold-pressed, followed by self-propagating high-temperature synthesis, then hand-ground | Not mentioned | plasma-activated sintering under 50 MPa in vacuum at 773 K for 5 min | Not mentioned | Not mentioned | Polycrystalline |  | Bulk
8007 | https://doi.org/10.1038/s41524-022-00897-2 | https://doi.org/10.1021/acsami.1c17460 | Cu1.875Ag0.125SnSe3 |  |  | Cu2SnSe3 | Cu1.875SnSe3 | Ag0.125 | FALSE |  |  |  | 2021 | 300 | 31.84 | 173.74 | 0.9611091 | 0.026174 | 1.1016 | [8 empty] | hand-ground, cold-pressed, followed by self-propagating high-temperature synthesis, then hand-ground | Not mentioned | plasma-activated sintering under 50 MPa in vacuum at 773 K for 5 min | Not mentioned | Not mentioned | Polycrystalline |  | Bulk
8008 | https://doi.org/10.1038/s41524-022-00897-2 | https://doi.org/10.1021/acsami.1c17460 | Cu1.875Ag0.125SnSe3 |  |  | Cu2SnSe3 | Cu1.875SnSe3 | Ag0.125 | FALSE |  |  |  | 2021 | 400 | 25.71 | 196.43 | 0.9920138 | 0.05101639 | 0.7778 | [8 empty] | hand-ground, cold-pressed, followed by self-propagating high-temperature synthesis, then hand-ground | Not mentioned | plasma-activated sintering under 50 MPa in vacuum at 773 K for 5 min | Not mentioned | Not mentioned | Polycrystalline |  | Bulk
8009 | https://doi.org/10.1038/s41524-022-00897-2 | https://doi.org/10.1021/acsami.1c17460 | Cu1.875Ag0.125SnSe3 |  |  | Cu2SnSe3 | Cu1.875SnSe3 | Ag0.125 | FALSE |  |  |  | 2021 | 500 | 25.1 | 229.29 | 1.319605 | 0.1039223 | 0.6349 | [8 empty] | hand-ground, cold-pressed, followed by self-propagating high-temperature synthesis, then hand-ground | Not mentioned | plasma-activated sintering under 50 MPa in vacuum at 773 K for 5 min | Not mentioned | Not mentioned | Polycrystalline |  | Bulk
8010 | https://doi.org/10.1038/s41524-022-00897-2 | https://doi.org/10.1021/acsami.1c17460 | Cu1.875Ag0.125SnSe3 |  |  | Cu2SnSe3 | Cu1.875SnSe3 | Ag0.125 | FALSE |  |  |  | 2021 | 600 | 27.24 | 268.69 | 1.966573 | 0.2309088 | 0.511 | [8 empty] | hand-ground, cold-pressed, followed by self-propagating high-temperature synthesis, then hand-ground | Not mentioned | plasma-activated sintering under 50 MPa in vacuum at 773 K for 5 min | Not mentioned | Not mentioned | Polycrystalline |  | Bulk
8011 | https://doi.org/10.1038/s41524-022-00897-2 | https://doi.org/10.1021/acsami.1c17460 | Cu1.875Ag0.125SnSe3 |  |  | Cu2SnSe3 | Cu1.875SnSe3 | Ag0.125 | FALSE |  |  |  | 2021 | 700 | 28.47 | 312.24 | 2.775649 | 0.4636016 | 0.4191 | [8 empty] | hand-ground, cold-pressed, followed by self-propagating high-temperature synthesis, then hand-ground | Not mentioned | plasma-activated sintering under 50 MPa in vacuum at 773 K for 5 min | Not mentioned | Not mentioned | Polycrystalline |  | Bulk
8012 | https://doi.org/10.1038/s41524-022-00897-2 | https://doi.org/10.1021/acsami.1c17460 | Cu1.875Ag0.125SnSe3 |  |  | Cu2SnSe3 | Cu1.875SnSe3 | Ag0.125 | FALSE |  |  |  | 2021 | 800 | 26.94 | 370.71 | 3.702254 | 0.9147014 | 0.3238 | [8 empty] | hand-ground, cold-pressed, followed by self-propagating high-temperature synthesis, then hand-ground | Not mentioned | plasma-activated sintering under 50 MPa in vacuum at 773 K for 5 min | Not mentioned | Not mentioned | Polycrystalline |  | Bulk
8013 | https://doi.org/10.1038/s41524-022-00897-2 | https://doi.org/10.1021/acsami.1c17460 | Cu1.925Ag0.075SnSe3 |  |  | Cu2SnSe3 | Cu1.925SnSe3 | Ag0.075 | FALSE |  |  |  | 2021 | 300 | 133.64 | 100 | 1.3364 | 0.0249096 | 1.6095 | [8 empty] | hand-ground, cold-pressed, followed by self-propagating high-temperature synthesis, then hand-ground | Not mentioned | plasma-activated sintering under 50 MPa in vacuum at 773 K for 5 min | Not mentioned | Not mentioned | Polycrystalline |  | Bulk
8014 | https://doi.org/10.1038/s41524-022-00897-2 | https://doi.org/10.1021/acsami.1c17460 | Cu1.925Ag0.075SnSe3 |  |  | Cu2SnSe3 | Cu1.925SnSe3 | Ag0.075 | FALSE |  |  |  | 2021 | 400 | 107.27 | 113.13 | 1.372884 | 0.05028879 | 1.092 | [8 empty] | hand-ground, cold-pressed, followed by self-propagating high-temperature synthesis, then hand-ground | Not mentioned | plasma-activated sintering under 50 MPa in vacuum at 773 K for 5 min | Not mentioned | Not mentioned | Polycrystalline |  | Bulk
8015 | https://doi.org/10.1038/s41524-022-00897-2 | https://doi.org/10.1021/acsami.1c17460 | Cu1.925Ag0.075SnSe3 |  |  | Cu2SnSe3 | Cu1.925SnSe3 | Ag0.075 | FALSE |  |  |  | 2021 | 500 | 91.52 | 126.77 | 1.470784 | 0.08909525 | 0.8254 | [8 empty] | hand-ground, cold-pressed, followed by self-propagating high-temperature synthesis, then hand-ground | Not mentioned | plasma-activated sintering under 50 MPa in vacuum at 773 K for 5 min | Not mentioned | Not mentioned | Polycrystalline |  | Bulk
8016 | https://doi.org/10.1038/s41524-022-00897-2 | https://doi.org/10.1021/acsami.1c17460 | Cu1.925Ag0.075SnSe3 |  |  | Cu2SnSe3 | Cu1.925SnSe3 | Ag0.075 | FALSE |  |  |  | 2021 | 600 | 85.76 | 142.42 | 1.739509 | 0.1543486 | 0.6762 | [8 empty] | hand-ground, cold-pressed, followed by self-propagating high-temperature synthesis, then hand-ground | Not mentioned | plasma-activated sintering under 50 MPa in vacuum at 773 K for 5 min | Not mentioned | Not mentioned | Polycrystalline |  | Bulk
8017 | https://doi.org/10.1038/s41524-022-00897-2 | https://doi.org/10.1021/acsami.1c17460 | Cu1.925Ag0.075SnSe3 |  |  | Cu2SnSe3 | Cu1.925SnSe3 | Ag0.075 | FALSE |  |  |  | 2021 | 700 | 86.67 | 165.15 | 2.363883 | 0.2895901 | 0.5714 | [8 empty] | hand-ground, cold-pressed, followed by self-propagating high-temperature synthesis, then hand-ground | Not mentioned | plasma-activated sintering under 50 MPa in vacuum at 773 K for 5 min | Not mentioned | Not mentioned | Polycrystalline |  | Bulk
8018 | https://doi.org/10.1038/s41524-022-00897-2 | https://doi.org/10.1021/acsami.1c17460 | Cu1.925Ag0.075SnSe3 |  |  | Cu2SnSe3 | Cu1.925SnSe3 | Ag0.075 | FALSE |  |  |  | 2021 | 800 | 87.88 | 209.09 | 3.841993 | 0.5596494 | 0.5492 | [8 empty] | hand-ground, cold-pressed, followed by self-propagating high-temperature synthesis, then hand-ground | Not mentioned | plasma-activated sintering under 50 MPa in vacuum at 773 K for 5 min | Not mentioned | Not mentioned | Polycrystalline |  | Bulk
8019 | https://doi.org/10.1038/s41524-022-00897-2 | https://doi.org/10.1021/acsami.1c17460 | Cu1.9Ag0.1SnSe3 |  |  | Cu2SnSe3 | Cu1.9SnSe3 | Ag0.1 | FALSE |  |  |  | 2021 | 300 | 51.43 | 116.67 | 0.7000594 | 0.01768869 | 1.1873 | [8 empty] | hand-ground, cold-pressed, followed by self-propagating high-temperature synthesis, then hand-ground | Not mentioned | plasma-activated sintering under 50 MPa in vacuum at 773 K for 5 min | Not mentioned | Not mentioned | Polycrystalline |  | Bulk
8020 | https://doi.org/10.1038/s41524-022-00897-2 | https://doi.org/10.1021/acsami.1c17460 | Cu1.9Ag0.1SnSe3 |  |  | Cu2SnSe3 | Cu1.9SnSe3 | Ag0.1 | FALSE |  |  |  | 2021 | 400 | 44.39 | 141.41 | 0.8876574 | 0.03666869 | 0.9683 | [8 empty] | hand-ground, cold-pressed, followed by self-propagating high-temperature synthesis, then hand-ground | Not mentioned | plasma-activated sintering under 50 MPa in vacuum at 773 K for 5 min | Not mentioned | Not mentioned | Polycrystalline |  | Bulk
8021 | https://doi.org/10.1038/s41524-022-00897-2 | https://doi.org/10.1021/acsami.1c17460 | Cu1.9Ag0.1SnSe3 |  |  | Cu2SnSe3 | Cu1.9SnSe3 | Ag0.1 | FALSE |  |  |  | 2021 | 500 | 40.71 | 163.64 | 1.090134 | 0.07497486 | 0.727 | [8 empty] | hand-ground, cold-pressed, followed by self-propagating high-temperature synthesis, then hand-ground | Not mentioned | plasma-activated sintering under 50 MPa in vacuum at 773 K for 5 min | Not mentioned | Not mentioned | Polycrystalline |  | Bulk
8022 | https://doi.org/10.1038/s41524-022-00897-2 | https://doi.org/10.1021/acsami.1c17460 | Cu1.9Ag0.1SnSe3 |  |  | Cu2SnSe3 | Cu1.9SnSe3 | Ag0.1 | FALSE |  |  |  | 2021 | 600 | 41.33 | 194.44 | 1.56256 | 0.1491467 | 0.6286 | [8 empty] | hand-ground, cold-pressed, followed by self-propagating high-temperature synthesis, then hand-ground | Not mentioned | plasma-activated sintering under 50 MPa in vacuum at 773 K for 5 min | Not mentioned | Not mentioned | Polycrystalline |  | Bulk
8023 | https://doi.org/10.1038/s41524-022-00897-2 | https://doi.org/10.1021/acsami.1c17460 | Cu1.9Ag0.1SnSe3 |  |  | Cu2SnSe3 | Cu1.9SnSe3 | Ag0.1 | FALSE |  |  |  | 2021 | 700 | 39.8 | 236.87 | 2.233074 | 0.3002597 | 0.5206 | [8 empty] | hand-ground, cold-pressed, followed by self-propagating high-temperature synthesis, then hand-ground | Not mentioned | plasma-activated sintering under 50 MPa in vacuum at 773 K for 5 min | Not mentioned | Not mentioned | Polycrystalline |  | Bulk
8024 | https://doi.org/10.1038/s41524-022-00897-2 | https://doi.org/10.1021/acsami.1c17460 | Cu1.9Ag0.1SnSe3 |  |  | Cu2SnSe3 | Cu1.9SnSe3 | Ag0.1 | FALSE |  |  |  | 2021 | 800 | 36.12 | 287.88 | 2.993441 | 0.5802648 | 0.4127 | [8 empty] | hand-ground, cold-pressed, followed by self-propagating high-temperature synthesis, then hand-ground | Not mentioned | plasma-activated sintering under 50 MPa in vacuum at 773 K for 5 min | Not mentioned | Not mentioned | Polycrystalline |  | Bulk
8025 | https://doi.org/10.1038/s41524-022-00897-2 | https://doi.org/10.1021/acsami.1c17460 | Cu2SnSe3 |  |  | Cu2SnSe3 | Cu2SnSe3 | None | TRUE |  |  |  | 2021 | 300 | 199.7 | 96.4 | 1.855804112 | 0.02392528 | 2.327 | [8 empty] | hand-ground, cold-pressed, followed by self-propagating high-temperature synthesis, then hand-ground | Not mentioned | plasma-activated sintering under 50 MPa in vacuum at 773 K for 5 min | Not mentioned | Not mentioned | Polycrystalline |  | Bulk
8026 | https://doi.org/10.1038/s41524-022-00897-2 | https://doi.org/10.1021/acsami.1c17460 | Cu2SnSe3 |  |  | Cu2SnSe3 | Cu2SnSe3 | None | TRUE |  |  |  | 2021 | 400 | 175.45 | 107.58 | 2.030563 | 0.05868255 | 1.3841 | [8 empty] | hand-ground, cold-pressed, followed by self-propagating high-temperature synthesis, then hand-ground | Not mentioned | plasma-activated sintering under 50 MPa in vacuum at 773 K for 5 min | Not mentioned | Not mentioned | Polycrystalline |  | Bulk
8027 | https://doi.org/10.1038/s41524-022-00897-2 | https://doi.org/10.1021/acsami.1c17460 | Cu2SnSe3 |  |  | Cu2SnSe3 | Cu2SnSe3 | None | TRUE |  |  |  | 2021 | 500 | 159.09 | 125 | 2.48578125 | 0.1172207 | 1.0603 | [8 empty] | hand-ground, cold-pressed, followed by self-propagating high-temperature synthesis, then hand-ground | Not mentioned | plasma-activated sintering under 50 MPa in vacuum at 773 K for 5 min | Not mentioned | Not mentioned | Polycrystalline |  | Bulk
8028 | https://doi.org/10.1038/s41524-022-00897-2 | https://doi.org/10.1021/acsami.1c17460 | Cu2SnSe3 |  |  | Cu2SnSe3 | Cu2SnSe3 | None | TRUE |  |  |  | 2021 | 600 | 136.97 | 148.48 | 3.019683 | 0.2016707 | 0.8984 | [8 empty] | hand-ground, cold-pressed, followed by self-propagating high-temperature synthesis, then hand-ground | Not mentioned | plasma-activated sintering under 50 MPa in vacuum at 773 K for 5 min | Not mentioned | Not mentioned | Polycrystalline |  | Bulk
8029 | https://doi.org/10.1038/s41524-022-00897-2 | https://doi.org/10.1021/acsami.1c17460 | Cu2SnSe3 |  |  | Cu2SnSe3 | Cu2SnSe3 | None | TRUE |  |  |  | 2021 | 700 | 121.21 | 178.28 | 3.852509 | 0.3370946 | 0.8 | [8 empty] | hand-ground, cold-pressed, followed by self-propagating high-temperature synthesis, then hand-ground | Not mentioned | plasma-activated sintering under 50 MPa in vacuum at 773 K for 5 min | Not mentioned | Not mentioned | Polycrystalline |  | Bulk
8030 | https://doi.org/10.1038/s41524-022-00897-2 | https://doi.org/10.1021/acsami.1c17460 | Cu2SnSe3 |  |  | Cu2SnSe3 | Cu2SnSe3 | None | TRUE |  |  |  | 2021 | 800 | 103.33 | 214.65 | 4.760891 | 0.5171368 | 0.7365 | [8 empty] | hand-ground, cold-pressed, followed by self-propagating high-temperature synthesis, then hand-ground | Not mentioned | plasma-activated sintering under 50 MPa in vacuum at 773 K for 5 min | Not mentioned | Not mentioned | Polycrystalline |  | Bulk
8031 | https://doi.org/10.1038/s41524-022-00897-2 | https://doi.org/10.1021/acsami.1c17548 | Ag8Sn0.4Ga0.6Se6 |  | Ag8Sn1–xGaxSe6 | Ag8SnSe6 | Ag8SnSe6 | Ga0.6 | FALSE |  |  |  | 2021 | 328 | 0.33 | -552.34 | 0.1006762 | 0.01566499 | 0.2108 | [8 empty] | high temperature solid-state reaction in vacuum at 1273 K for 48 h, then quenching in cold water, and annealing. This is followed by ball milling for 5 h | Not mentioned | spark plasma sintering | 527 | 3 days | Polycrystalline |  | Bulk
8032 | https://doi.org/10.1038/s41524-022-00897-2 | https://doi.org/10.1021/acsami.1c17548 | Ag8Sn0.4Ga0.6Se6 |  | Ag8Sn1–xGaxSe6 | Ag8SnSe6 | Ag8SnSe6 | Ga0.6 | FALSE |  |  |  | 2021 | 376 | 1.32 | -530 | 0.370788 | 0.067 | 0.225 | [8 empty] | high temperature solid-state reaction in vacuum at 1273 K for 48 h, then quenching in cold water, and annealing. This is followed by ball milling for 5 h | Not mentioned | spark plasma sintering | 527 | 3 days | Polycrystalline |  | Bulk
8033 | https://doi.org/10.1038/s41524-022-00897-2 | https://doi.org/10.1021/acsami.1c17548 | Ag8Sn0.4Ga0.6Se6 |  | Ag8Sn1–xGaxSe6 | Ag8SnSe6 | Ag8SnSe6 | Ga0.6 | FALSE |  |  |  | 2021 | 474 | 2.95 | -442.9 | 0.5786732095 | 0.1001062 | 0.274 | [8 empty] | high temperature solid-state reaction in vacuum at 1273 K for 48 h, then quenching in cold water, and annealing. This is followed by ball milling for 5 h | Not mentioned | spark plasma sintering | 527 | 3 days | Polycrystalline |  | Bulk
8034 | https://doi.org/10.1038/s41524-022-00897-2 | https://doi.org/10.1021/acsami.1c17548 | Ag8Sn0.4Ga0.6Se6 |  | Ag8Sn1–xGaxSe6 | Ag8SnSe6 | Ag8SnSe6 | Ga0.6 | FALSE |  |  |  | 2021 | 573 | 6.6 | -323.83 | 0.6921147 | 0.12 | 0.283 | [8 empty] | high temperature solid-state reaction in vacuum at 1273 K for 48 h, then quenching in cold water, and annealing. This is followed by ball milling for 5 h | Not mentioned | spark plasma sintering | 527 | 3 days | Polycrystalline |  | Bulk
8035 | https://doi.org/10.1038/s41524-022-00897-2 | https://doi.org/10.1021/acsami.1c17548 | Ag8Sn0.4Ga0.6Se6 |  | Ag8Sn1–xGaxSe6 | Ag8SnSe6 | Ag8SnSe6 | Ga0.6 | FALSE |  |  |  | 2021 | 671 | 120.46 | -178.74 | 3.848455 | 0.8494451 | 0.304 | [8 empty] | high temperature solid-state reaction in vacuum at 1273 K for 48 h, then quenching in cold water, and annealing. This is followed by ball milling for 5 h | Not mentioned | spark plasma sintering | 527 | 3 days | Polycrystalline |  | Bulk
8036 | https://doi.org/10.1038/s41524-022-00897-2 | https://doi.org/10.1021/acsami.1c17548 | Ag8Sn0.4Ga0.6Se6 |  | Ag8Sn1–xGaxSe6 | Ag8SnSe6 | Ag8SnSe6 | Ga0.6 | FALSE |  |  |  | 2021 | 710 | 180.2 | -151.4 | 4.130537192 | 1.015471 | 0.2888 | [8 empty] | high temperature solid-state reaction in vacuum at 1273 K for 48 h, then quenching in cold water, and annealing. This is followed by ball milling for 5 h | Not mentioned | spark plasma sintering | 527 | 3 days | Polycrystalline |  | Bulk
8037 | https://doi.org/10.1038/s41524-022-00897-2 | https://doi.org/10.1021/acsami.1c17548 | Ag8Sn0.4Ga0.6Se6 |  | Ag8Sn1–xGaxSe6 | Ag8SnSe6 | Ag8SnSe6 | Ga0.6 | FALSE |  |  |  | 2021 | 720 | 196.7 | -143 | 4.0223183 | 0.9495309 | 0.305 | [8 empty] | high temperature solid-state reaction in vacuum at 1273 K for 48 h, then quenching in cold water, and annealing. This is followed by ball milling for 5 h | Not mentioned | spark plasma sintering | 527 | 3 days | Polycrystalline |  | Bulk
8038 | https://doi.org/10.1038/s41524-022-00897-2 | https://doi.org/10.1021/acsami.1c17548 | Ag8Sn0.5Ga0.5Se6 |  | Ag8Sn1–xGaxSe6 | Ag8SnSe6 | Ag8SnSe6 | Ga0.5 | FALSE |  |  |  | 2021 | 313 | 0.17 | -566.36 | 0.05452982 | 0.005 | 0.21 | [8 empty] | high temperature solid-state reaction in vacuum at 1273 K for 48 h, then quenching in cold water, and annealing. This is followed by ball milling for 5 h | Not mentioned | spark plasma sintering | 527 | 3 days | Polycrystalline |  | Bulk
8039 | https://doi.org/10.1038/s41524-022-00897-2 | https://doi.org/10.1021/acsami.1c17548 | Ag8Sn0.5Ga0.5Se6 |  | Ag8Sn1–xGaxSe6 | Ag8SnSe6 | Ag8SnSe6 | Ga0.5 | FALSE |  |  |  | 2021 | 388 | 0.66 | -520.79 | 0.1790067 | 0.0459 | 0.22 | [8 empty] | high temperature solid-state reaction in vacuum at 1273 K for 48 h, then quenching in cold water, and annealing. This is followed by ball milling for 5 h | Not mentioned | spark plasma sintering | 527 | 3 days | Polycrystalline |  | Bulk
8040 | https://doi.org/10.1038/s41524-022-00897-2 | https://doi.org/10.1021/acsami.1c17548 | Ag8Sn0.5Ga0.5Se6 |  | Ag8Sn1–xGaxSe6 | Ag8SnSe6 | Ag8SnSe6 | Ga0.5 | FALSE |  |  |  | 2021 | 477 | 2.98 | -435.28 | 0.5646167 | 0.1087 | 0.2477665 | [8 empty] | high temperature solid-state reaction in vacuum at 1273 K for 48 h, then quenching in cold water, and annealing. This is followed by ball milling for 5 h | Not mentioned | spark plasma sintering | 527 | 3 days | Polycrystalline |  | Bulk
8041 | https://doi.org/10.1038/s41524-022-00897-2 | https://doi.org/10.1021/acsami.1c17548 | Ag8Sn0.5Ga0.5Se6 |  | Ag8Sn1–xGaxSe6 | Ag8SnSe6 | Ag8SnSe6 | Ga0.5 | FALSE |  |  |  | 2021 | 576 | 20 | -363.7 | 2.6455538 | 0.54 | 0.27 | [8 empty] | high temperature solid-state reaction in vacuum at 1273 K for 48 h, then quenching in cold water, and annealing. This is followed by ball milling for 5 h | Not mentioned | spark plasma sintering | 527 | 3 days | Polycrystalline |  | Bulk
8042 | https://doi.org/10.1038/s41524-022-00897-2 | https://doi.org/10.1021/acsami.1c17548 | Ag8Sn0.5Ga0.5Se6 |  | Ag8Sn1–xGaxSe6 | Ag8SnSe6 | Ag8SnSe6 | Ga0.5 | FALSE |  |  |  | 2021 | 673 | 131.68 | -175.93 | 4.075676 | 0.9022795 | 0.304 | [8 empty] | high temperature solid-state reaction in vacuum at 1273 K for 48 h, then quenching in cold water, and annealing. This is followed by ball milling for 5 h | Not mentioned | spark plasma sintering | 527 | 3 days | Polycrystalline |  | Bulk
8043 | https://doi.org/10.1038/s41524-022-00897-2 | https://doi.org/10.1021/acsami.1c17548 | Ag8Sn0.5Ga0.5Se6 |  | Ag8Sn1–xGaxSe6 | Ag8SnSe6 | Ag8SnSe6 | Ga0.5 | FALSE |  |  |  | 2021 | 702 | 166.67 | -160.51 | 4.293996 | 1.136 | 0.286 | [8 empty] | high temperature solid-state reaction in vacuum at 1273 K for 48 h, then quenching in cold water, and annealing. This is followed by ball milling for 5 h | Not mentioned | spark plasma sintering | 527 | 3 days | Polycrystalline |  | Bulk
8044 | https://doi.org/10.1038/s41524-022-00897-2 | https://doi.org/10.1021/acsami.1c17548 | Ag8Sn0.5Ga0.5Se6 |  | Ag8Sn1–xGaxSe6 | Ag8SnSe6 | Ag8SnSe6 | Ga0.5 | FALSE |  |  |  | 2021 | 732 | 235.31 | -130.37 | 3.999408 | 0.91 | 0.3 | [8 empty] | high temperature solid-state reaction in vacuum at 1273 K for 48 h, then quenching in cold water, and annealing. This is followed by ball milling for 5 h | Not mentioned | spark plasma sintering | 527 | 3 days | Polycrystalline |  | Bulk
8045 | https://doi.org/10.1038/s41524-022-00897-2 | https://doi.org/10.1021/acsami.1c17548 | Ag8Sn0.6Ga0.4Se6 |  | Ag8Sn1–xGaxSe6 | Ag8SnSe6 | Ag8SnSe6 | Ga0.4 | FALSE |  |  |  | 2021 | 330 | 0.7 | -559.35 | 0.2190107 | 0.052 | 0.21 | [8 empty] | high temperature solid-state reaction in vacuum at 1273 K for 48 h, then quenching in cold water, and annealing. This is followed by ball milling for 5 h | Not mentioned | spark plasma sintering | 527 | 3 days | Polycrystalline |  | Bulk
8046 | https://doi.org/10.1038/s41524-022-00897-2 | https://doi.org/10.1021/acsami.1c17548 | Ag8Sn0.6Ga0.4Se6 |  | Ag8Sn1–xGaxSe6 | Ag8SnSe6 | Ag8SnSe6 | Ga0.4 | FALSE |  |  |  | 2021 | 426 | 3.96 | -510.98 | 1.033958 | 0.1769 | 0.2489916 | [8 empty] | high temperature solid-state reaction in vacuum at 1273 K for 48 h, then quenching in cold water, and annealing. This is followed by ball milling for 5 h | Not mentioned | spark plasma sintering | 527 | 3 days | Polycrystalline |  | Bulk
8047 | https://doi.org/10.1038/s41524-022-00897-2 | https://doi.org/10.1021/acsami.1c17548 | Ag8Sn0.6Ga0.4Se6 |  | Ag8Sn1–xGaxSe6 | Ag8SnSe6 | Ag8SnSe6 | Ga0.4 | FALSE |  |  |  | 2021 | 523 | 7.92 | -417.76 | 1.382225 | 0.2754 | 0.2624923 | [8 empty] | high temperature solid-state reaction in vacuum at 1273 K for 48 h, then quenching in cold water, and annealing. This is followed by ball milling for 5 h | Not mentioned | spark plasma sintering | 527 | 3 days | Polycrystalline |  | Bulk
8048 | https://doi.org/10.1038/s41524-022-00897-2 | https://doi.org/10.1021/acsami.1c17548 | Ag8Sn0.6Ga0.4Se6 |  | Ag8Sn1–xGaxSe6 | Ag8SnSe6 | Ag8SnSe6 | Ga0.4 | FALSE |  |  |  | 2021 | 601 | 23.43 | -303.5 | 2.15819 | 0.4385 | 0.2957975 | [8 empty] | high temperature solid-state reaction in vacuum at 1273 K for 48 h, then quenching in cold water, and annealing. This is followed by ball milling for 5 h | Not mentioned | spark plasma sintering | 527 | 3 days | Polycrystalline |  | Bulk
8049 | https://doi.org/10.1038/s41524-022-00897-2 | https://doi.org/10.1021/acsami.1c17548 | Ag8Sn0.6Ga0.4Se6 |  | Ag8Sn1–xGaxSe6 | Ag8SnSe6 | Ag8SnSe6 | Ga0.4 | FALSE |  |  |  | 2021 | 640 | 74.59 | -213.79 | 3.409223 | 0.7323 | 0.297952 | [8 empty] | high temperature solid-state reaction in vacuum at 1273 K for 48 h, then quenching in cold water, and annealing. This is followed by ball milling for 5 h | Not mentioned | spark plasma sintering | 527 | 3 days | Polycrystalline |  | Bulk
8050 | https://doi.org/10.1038/s41524-022-00897-2 | https://doi.org/10.1021/acsami.1c17548 | Ag8Sn0.6Ga0.4Se6 |  | Ag8Sn1–xGaxSe6 | Ag8SnSe6 | Ag8SnSe6 | Ga0.4 | FALSE |  |  |  | 2021 | 691 | 165.68 | -159.11 | 4.194354 | 0.9738 | 0.2976277 | [8 empty] | high temperature solid-state reaction in vacuum at 1273 K for 48 h, then quenching in cold water, and annealing. This is followed by ball milling for 5 h | Not mentioned | spark plasma sintering | 527 | 3 days | Polycrystalline |  | Bulk
8051 | https://doi.org/10.1038/s41524-022-00897-2 | https://doi.org/10.1021/acsami.1c17548 | Ag8Sn0.7Ga0.3Se6 |  | Ag8Sn1–xGaxSe6 | Ag8SnSe6 | Ag8SnSe6 | Ga0.3 | FALSE |  |  |  | 2021 | 313 | 0.33 | -549.53 | 0.09965446 | 0.01443399 | 0.2161 | [8 empty] | high temperature solid-state reaction in vacuum at 1273 K for 48 h, then quenching in cold water, and annealing. This is followed by ball milling for 5 h | Not mentioned | spark plasma sintering | 527 | 3 days | Polycrystalline |  | Bulk
8052 | https://doi.org/10.1038/s41524-022-00897-2 | https://doi.org/10.1021/acsami.1c17548 | Ag8Sn0.7Ga0.3Se6 |  | Ag8Sn1–xGaxSe6 | Ag8SnSe6 | Ag8SnSe6 | Ga0.3 | FALSE |  |  |  | 2021 | 426 | 1.32 | -442.99 | 0.259037 | 0.069 | 0.243 | [8 empty] | high temperature solid-state reaction in vacuum at 1273 K for 48 h, then quenching in cold water, and annealing. This is followed by ball milling for 5 h | Not mentioned | spark plasma sintering | 527 | 3 days | Polycrystalline |  | Bulk
8053 | https://doi.org/10.1038/s41524-022-00897-2 | https://doi.org/10.1021/acsami.1c17548 | Ag8Sn0.7Ga0.3Se6 |  | Ag8Sn1–xGaxSe6 | Ag8SnSe6 | Ag8SnSe6 | Ga0.3 | FALSE |  |  |  | 2021 | 474 | 4.3 | -421.9 | 0.765398323 | 0.142274 | 0.255 | [8 empty] | high temperature solid-state reaction in vacuum at 1273 K for 48 h, then quenching in cold water, and annealing. This is followed by ball milling for 5 h | Not mentioned | spark plasma sintering | 527 | 3 days | Polycrystalline |  | Bulk
8054 | https://doi.org/10.1038/s41524-022-00897-2 | https://doi.org/10.1021/acsami.1c17548 | Ag8Sn0.7Ga0.3Se6 |  | Ag8Sn1–xGaxSe6 | Ag8SnSe6 | Ag8SnSe6 | Ga0.3 | FALSE |  |  |  | 2021 | 572 | 14.24 | -296.6 | 1.252715 | 0.2577529 | 0.278 | [8 empty] | high temperature solid-state reaction in vacuum at 1273 K for 48 h, then quenching in cold water, and annealing. This is followed by ball milling for 5 h | Not mentioned | spark plasma sintering | 527 | 3 days | Polycrystalline |  | Bulk
8055 | https://doi.org/10.1038/s41524-022-00897-2 | https://doi.org/10.1021/acsami.1c17548 | Ag8Sn0.7Ga0.3Se6 |  | Ag8Sn1–xGaxSe6 | Ag8SnSe6 | Ag8SnSe6 | Ga0.3 | FALSE |  |  |  | 2021 | 640 | 79.8 | -192 | 2.9417472 | 0.5846951 | 0.322 | [8 empty] | high temperature solid-state reaction in vacuum at 1273 K for 48 h, then quenching in cold water, and annealing. This is followed by ball milling for 5 h | Not mentioned | spark plasma sintering | 527 | 3 days | Polycrystalline |  | Bulk
8056 | https://doi.org/10.1038/s41524-022-00897-2 | https://doi.org/10.1021/acsami.1c17548 | Ag8Sn0.7Ga0.3Se6 |  | Ag8Sn1–xGaxSe6 | Ag8SnSe6 | Ag8SnSe6 | Ga0.3 | FALSE |  |  |  | 2021 | 673 | 163.04 | -158.41 | 4.091281 | 0.78 | 0.358 | [8 empty] | high temperature solid-state reaction in vacuum at 1273 K for 48 h, then quenching in cold water, and annealing. This is followed by ball milling for 5 h | Not mentioned | spark plasma sintering | 527 | 3 days | Polycrystalline |  | Bulk
8057 | https://doi.org/10.1038/s41524-022-00897-2 | https://doi.org/10.1021/acsami.1c17548 | Ag8Sn0.7Ga0.3Se6 |  | Ag8Sn1–xGaxSe6 | Ag8SnSe6 | Ag8SnSe6 | Ga0.3 | FALSE |  |  |  | 2021 | 694 | 192.1 | -139.5 | 3.738314025 | 0.6747438 | 0.3845 | [8 empty] | high temperature solid-state reaction in vacuum at 1273 K for 48 h, then quenching in cold water, and annealing. This is followed by ball milling for 5 h | Not mentioned | spark plasma sintering | 527 | 3 days | Polycrystalline |  | Bulk
8058 | https://doi.org/10.1038/s41524-022-00897-2 | https://doi.org/10.1021/acsami.1c17548 | Ag8SnSe6 |  | Ag8Sn1–xGaxSe6 | Ag8SnSe6 | Ag8SnSe6 | None | TRUE |  |  |  | 2021 | 330 | 0.99 | -543 | 0.29190051 | 0.04522402 | 0.213 | [8 empty] | high temperature solid-state reaction in vacuum at 1273 K for 48 h, then quenching in cold water, and annealing. This is followed by ball milling for 5 h | Not mentioned | spark plasma sintering | 527 | 3 days | Polycrystalline |  | Bulk
8059 | https://doi.org/10.1038/s41524-022-00897-2 | https://doi.org/10.1021/acsami.1c17548 | Ag8SnSe6 |  | Ag8Sn1–xGaxSe6 | Ag8SnSe6 | Ag8SnSe6 | None | TRUE |  |  |  | 2021 | 426 | 4.95 | -440.8 | 0.961807968 | 0.14 | 0.262 | [8 empty] | high temperature solid-state reaction in vacuum at 1273 K for 48 h, then quenching in cold water, and annealing. This is followed by ball milling for 5 h | Not mentioned | spark plasma sintering | 527 | 3 days | Polycrystalline |  | Bulk
8060 | https://doi.org/10.1038/s41524-022-00897-2 | https://doi.org/10.1021/acsami.1c17548 | Ag8SnSe6 |  | Ag8Sn1–xGaxSe6 | Ag8SnSe6 | Ag8SnSe6 | None | TRUE |  |  |  | 2021 | 523 | 12.54 | -342.7 | 1.472739 | 0.2467935 | 0.3121 | [8 empty] | high temperature solid-state reaction in vacuum at 1273 K for 48 h, then quenching in cold water, and annealing. This is followed by ball milling for 5 h | Not mentioned | spark plasma sintering | 527 | 3 days | Polycrystalline |  | Bulk
8061 | https://doi.org/10.1038/s41524-022-00897-2 | https://doi.org/10.1021/acsami.1c17548 | Ag8SnSe6 |  | Ag8Sn1–xGaxSe6 | Ag8SnSe6 | Ag8SnSe6 | None | TRUE |  |  |  | 2021 | 601 | 106.93 | -181.54 | 3.524068 | 0.58314 | 0.3632 | [8 empty] | high temperature solid-state reaction in vacuum at 1273 K for 48 h, then quenching in cold water, and annealing. This is followed by ball milling for 5 h | Not mentioned | spark plasma sintering | 527 | 3 days | Polycrystalline |  | Bulk
8062 | https://doi.org/10.1038/s41524-022-00897-2 | https://doi.org/10.1021/acsami.1c17548 | Ag8SnSe6 |  | Ag8Sn1–xGaxSe6 | Ag8SnSe6 | Ag8SnSe6 | None | TRUE |  |  |  | 2021 | 640 | 194.4 | -145.1 | 4.092899544 | 0.6467791872 | 0.405 | [8 empty] | high temperature solid-state reaction in vacuum at 1273 K for 48 h, then quenching in cold water, and annealing. This is followed by ball milling for 5 h | Not mentioned | spark plasma sintering | 527 | 3 days | Polycrystalline |  | Bulk
8063 | https://doi.org/10.1038/s41524-022-00897-2 | https://doi.org/10.1021/acsami.1c17548 | Ag8SnSe6 |  | Ag8Sn1–xGaxSe6 | Ag8SnSe6 | Ag8SnSe6 | None | TRUE |  |  |  | 2021 | 650 | 218.9 | -136.7 | 4.090560221 | 0.6226848 | 0.427 | [8 empty] | high temperature solid-state reaction in vacuum at 1273 K for 48 h, then quenching in cold water, and annealing. This is followed by ball milling for 5 h | Not mentioned | spark plasma sintering | 527 | 3 days | Polycrystalline |  | Bulk
8064 | https://doi.org/10.1038/s41524-022-00897-2 | https://doi.org/10.1021/acsami.1c18483 | Ag2Se |  |  | Ag2Se | Ag2Se | None | TRUE |  |  |  | 2021 | 309 | 1357.38 | -129.15 | 22.64072 | 0.69 | 1.041 | [8 empty] | melting, followed by annealing and grinding | Not mentioned | spark plasma sintering at 623 K for 5 min under a pressure of 50 MPa | 723 | 72h | Polycrystalline |  | Bulk
8065 | https://doi.org/10.1038/s41524-022-00897-2 | https://doi.org/10.1021/acsami.1c18483 | Ag2Se |  |  | Ag2Se | Ag2Se | None | TRUE |  |  |  | 2021 | 334 | 1721.31 | -117.04 | 23.57913 | 0.7 | 1.137 | [8 empty] | melting, followed by annealing and grinding | Not mentioned | spark plasma sintering at 623 K for 5 min under a pressure of 50 MPa | 723 | 72h | Polycrystalline |  | Bulk
8066 | https://doi.org/10.1038/s41524-022-00897-2 | https://doi.org/10.1021/acsami.1c18483 | Ag2Se |  |  | Ag2Se | Ag2Se | None | TRUE |  |  |  | 2021 | 362 | 2331.15 | -98.24 | 22.49816 | 0.6230365 | 1.3072 | [8 empty] | melting, followed by annealing and grinding | Not mentioned | spark plasma sintering at 623 K for 5 min under a pressure of 50 MPa | 723 | 72h | Polycrystalline |  | Bulk
8067 | https://doi.org/10.1038/s41524-022-00897-2 | https://doi.org/10.1021/acsami.1c18483 | Ag2Se |  |  | Ag2Se | Ag2Se | None | TRUE |  |  |  | 2021 | 377 | 2675.41 | -90 | 21.670821 | 0.6127578 | 1.3333 | [8 empty] | melting, followed by annealing and grinding | Not mentioned | spark plasma sintering at 623 K for 5 min under a pressure of 50 MPa | 723 | 72h | Polycrystalline |  | Bulk
8068 | https://doi.org/10.1038/s41524-022-00897-2 | https://doi.org/10.1021/acsami.1c18483 | Ag2Se0.98 |  |  | Ag2Se | Ag2Se0.98 | None | TRUE |  |  |  | 2021 | 307 | 1434 | -131 | 24.608874 | 0.711 | 1.074 | [8 empty] | melting, followed by annealing and grinding | Not mentioned | spark plasma sintering at 623 K for 5 min under a pressure of 50 MPa | 723 | 72h | Polycrystalline |  | Bulk
8069 | https://doi.org/10.1038/s41524-022-00897-2 | https://doi.org/10.1021/acsami.1c18483 | Ag2Se0.98 |  |  | Ag2Se | Ag2Se0.98 | None | TRUE |  |  |  | 2021 | 332 | 1849.3 | -115.6 | 24.71286 | 0.6883112 | 1.192 | [8 empty] | melting, followed by annealing and grinding | Not mentioned | spark plasma sintering at 623 K for 5 min under a pressure of 50 MPa | 723 | 72h | Polycrystalline |  | Bulk
8070 | https://doi.org/10.1038/s41524-022-00897-2 | https://doi.org/10.1021/acsami.1c18483 | Ag2Se0.98 |  |  | Ag2Se | Ag2Se0.98 | None | TRUE |  |  |  | 2021 | 361 | 2537.7 | -97.82 | 24.28262 | 0.5979554 | 1.466 | [8 empty] | melting, followed by annealing and grinding | Not mentioned | spark plasma sintering at 623 K for 5 min under a pressure of 50 MPa | 723 | 72h | Polycrystalline |  | Bulk
8071 | https://doi.org/10.1038/s41524-022-00897-2 | https://doi.org/10.1021/acsami.1c18483 | Ag2Se0.98 |  |  | Ag2Se | Ag2Se0.98 | None | TRUE |  |  |  | 2021 | 376 | 2931 | -92.5 | 25.07836875 | 0.579918 | 1.626 | [8 empty] | melting, followed by annealing and grinding | Not mentioned | spark plasma sintering at 623 K for 5 min under a pressure of 50 MPa | 723 | 72h | Polycrystalline |  | Bulk
8072 | https://doi.org/10.1038/s41524-022-00897-2 | https://doi.org/10.1021/acsami.1c18483 | Ag2Se1.0025 |  |  | Ag2Se | Ag2Se1.0025 | None | TRUE |  |  |  | 2021 | 305 | 1180.33 | -139.79 | 23.06512 | 0.7710281 | 0.9124 | [8 empty] | melting, followed by annealing and grinding | Not mentioned | spark plasma sintering at 623 K for 5 min under a pressure of 50 MPa | 723 | 72h | Polycrystalline |  | Bulk
8073 | https://doi.org/10.1038/s41524-022-00897-2 | https://doi.org/10.1021/acsami.1c18483 | Ag2Se1.0025 |  |  | Ag2Se | Ag2Se1.0025 | None | TRUE |  |  |  | 2021 | 332 | 1465.6 | -127.3 | 23.75047 | 0.7885157 | 1 | [8 empty] | melting, followed by annealing and grinding | Not mentioned | spark plasma sintering at 623 K for 5 min under a pressure of 50 MPa | 723 | 72h | Polycrystalline |  | Bulk
8074 | https://doi.org/10.1038/s41524-022-00897-2 | https://doi.org/10.1021/acsami.1c18483 | Ag2Se1.0025 |  |  | Ag2Se | Ag2Se1.0025 | None | TRUE |  |  |  | 2021 | 361 | 1628 | -126 | 25.846128 | 0.894 | 1.048 | [8 empty] | melting, followed by annealing and grinding | Not mentioned | spark plasma sintering at 623 K for 5 min under a pressure of 50 MPa | 723 | 72h | Polycrystalline |  | Bulk
8075 | https://doi.org/10.1038/s41524-022-00897-2 | https://doi.org/10.1021/acsami.1c18483 | Ag2Se1.0025 |  |  | Ag2Se | Ag2Se1.0025 | None | TRUE |  |  |  | 2021 | 376 | 1672.13 | -124.26 | 25.8186 | 0.89046 | 1.0902 | [8 empty] | melting, followed by annealing and grinding | Not mentioned | spark plasma sintering at 623 K for 5 min under a pressure of 50 MPa | 723 | 72h | Polycrystalline |  | Bulk
8076 | https://doi.org/10.1038/s41524-022-00897-2 | https://doi.org/10.1021/acsami.1c18483 | Ag2Se1.01 |  |  | Ag2Se | Ag2Se1.01 | None | TRUE |  |  |  | 2021 | 312 | 1185.25 | -142 | 23.899381 | 0.7310399 | 1.02 | [8 empty] | melting, followed by annealing and grinding | Not mentioned | spark plasma sintering at 623 K for 5 min under a pressure of 50 MPa | 723 | 72h | Polycrystalline |  | Bulk
8077 | https://doi.org/10.1038/s41524-022-00897-2 | https://doi.org/10.1021/acsami.1c18483 | Ag2Se1.01 |  |  | Ag2Se | Ag2Se1.01 | None | TRUE |  |  |  | 2021 | 334 | 1259.02 | -138.72 | 24.22762 | 0.7591019 | 1.066 | [8 empty] | melting, followed by annealing and grinding | Not mentioned | spark plasma sintering at 623 K for 5 min under a pressure of 50 MPa | 723 | 72h | Polycrystalline |  | Bulk
8078 | https://doi.org/10.1038/s41524-022-00897-2 | https://doi.org/10.1021/acsami.1c18483 | Ag2Se1.01 |  |  | Ag2Se | Ag2Se1.01 | None | TRUE |  |  |  | 2021 | 362 | 1357.38 | -137.23 | 25.56228 | 0.8230495 | 1.1243 | [8 empty] | melting, followed by annealing and grinding | Not mentioned | spark plasma sintering at 623 K for 5 min under a pressure of 50 MPa | 723 | 72h | Polycrystalline |  | Bulk
8079 | https://doi.org/10.1038/s41524-022-00897-2 | https://doi.org/10.1021/acsami.1c18483 | Ag2Se1.01 |  |  | Ag2Se | Ag2Se1.01 | None | TRUE |  |  |  | 2021 | 377 | 1412 | -134.47 | 25.53204 | 0.84 | 1.14 | [8 empty] | melting, followed by annealing and grinding | Not mentioned | spark plasma sintering at 623 K for 5 min under a pressure of 50 MPa | 723 | 72h | Polycrystalline |  | Bulk
8080 | https://doi.org/10.1038/s41524-022-00897-2 | https://doi.org/10.1021/acsami.1c18483 | Ag2Se1.02 |  |  | Ag2Se | Ag2Se1.02 | None | TRUE |  |  |  | 2021 | 308 | 1254.1 | -141 | 24.9327621 | 0.8 | 0.975 | [8 empty] | melting, followed by annealing and grinding | Not mentioned | spark plasma sintering at 623 K for 5 min under a pressure of 50 MPa | 723 | 72h | Polycrystalline |  | Bulk
8081 | https://doi.org/10.1038/s41524-022-00897-2 | https://doi.org/10.1021/acsami.1c18483 | Ag2Se1.02 |  |  | Ag2Se | Ag2Se1.02 | None | TRUE |  |  |  | 2021 | 334 | 1342 | -139 | 25.928782 | 0.82 | 1.064 | [8 empty] | melting, followed by annealing and grinding | Not mentioned | spark plasma sintering at 623 K for 5 min under a pressure of 50 MPa | 723 | 72h | Polycrystalline |  | Bulk
8082 | https://doi.org/10.1038/s41524-022-00897-2 | https://doi.org/10.1021/acsami.1c18483 | Ag2Se1.02 |  |  | Ag2Se | Ag2Se1.02 | None | TRUE |  |  |  | 2021 | 362 | 1445.9 | -135.53 | 26.55884 | 0.8382128 | 1.147 | [8 empty] | melting, followed by annealing and grinding | Not mentioned | spark plasma sintering at 623 K for 5 min under a pressure of 50 MPa | 723 | 72h | Polycrystalline |  | Bulk
8083 | https://doi.org/10.1038/s41524-022-00897-2 | https://doi.org/10.1021/acsami.1c18483 | Ag2Se1.02 |  |  | Ag2Se | Ag2Se1.02 | None | TRUE |  |  |  | 2021 | 377 | 1480.33 | -132.98 | 26.17768 | 0.8349396 | 1.182 | [8 empty] | melting, followed by annealing and grinding | Not mentioned | spark plasma sintering at 623 K for 5 min under a pressure of 50 MPa | 723 | 72h | Polycrystalline |  | Bulk
8084 | https://doi.org/10.1038/s41524-022-00897-2 | https://doi.org/10.1021/acsami.1c18483 | Ag2Se1.03 |  |  | Ag2Se | Ag2Se1.03 | None | TRUE |  |  |  | 2021 | 310 | 1087 | -143.2 | 22.29028288 | 0.6993915 | 0.988 | [8 empty] | melting, followed by annealing and grinding | Not mentioned | spark plasma sintering at 623 K for 5 min under a pressure of 50 MPa | 723 | 72h | Polycrystalline |  | Bulk
8085 | https://doi.org/10.1038/s41524-022-00897-2 | https://doi.org/10.1021/acsami.1c18483 | Ag2Se1.03 |  |  | Ag2Se | Ag2Se1.03 | None | TRUE |  |  |  | 2021 | 332 | 1185.3 | -140.43 | 23.37481 | 0.7279959 | 1.066 | [8 empty] | melting, followed by annealing and grinding | Not mentioned | spark plasma sintering at 623 K for 5 min under a pressure of 50 MPa | 723 | 72h | Polycrystalline |  | Bulk
8086 | https://doi.org/10.1038/s41524-022-00897-2 | https://doi.org/10.1021/acsami.1c18483 | Ag2Se1.03 |  |  | Ag2Se | Ag2Se1.03 | None | TRUE |  |  |  | 2021 | 362 | 1313.11 | -137.23 | 24.72858 | 0.7677313 | 1.166 | [8 empty] | melting, followed by annealing and grinding | Not mentioned | spark plasma sintering at 623 K for 5 min under a pressure of 50 MPa | 723 | 72h | Polycrystalline |  | Bulk
8087 | https://doi.org/10.1038/s41524-022-00897-2 | https://doi.org/10.1021/acsami.1c18483 | Ag2Se1.03 |  |  | Ag2Se | Ag2Se1.03 | None | TRUE |  |  |  | 2021 | 377 | 1368 | -135.32 | 25.05014 | 0.8044209 | 1.174 | [8 empty] | melting, followed by annealing and grinding | Not mentioned | spark plasma sintering at 623 K for 5 min under a pressure of 50 MPa | 723 | 72h | Polycrystalline |  | Bulk
8088 | https://doi.org/10.1038/s41524-022-00897-2 | https://doi.org/10.1021/acsami.1c18483 | Ag2Se1.04 |  |  | Ag2Se | Ag2Se1.04 | None | TRUE |  |  |  | 2021 | 311 | 1067.21 | -145.32 | 22.53724 | 0.767 | 0.9438 | [8 empty] | melting, followed by annealing and grinding | Not mentioned | spark plasma sintering at 623 K for 5 min under a pressure of 50 MPa | 723 | 72h | Polycrystalline |  | Bulk
8089 | https://doi.org/10.1038/s41524-022-00897-2 | https://doi.org/10.1021/acsami.1c18483 | Ag2Se1.04 |  |  | Ag2Se | Ag2Se1.04 | None | TRUE |  |  |  | 2021 | 334 | 1160.66 | -141.91 | 23.37389 | 0.7653804 | 1.02 | [8 empty] | melting, followed by annealing and grinding | Not mentioned | spark plasma sintering at 623 K for 5 min under a pressure of 50 MPa | 723 | 72h | Polycrystalline |  | Bulk
8090 | https://doi.org/10.1038/s41524-022-00897-2 | https://doi.org/10.1021/acsami.1c18483 | Ag2Se1.04 |  |  | Ag2Se | Ag2Se1.04 | None | TRUE |  |  |  | 2021 | 362 | 1263 | -141.4 | 25.25237148 | 0.8466573 | 1.0797 | [8 empty] | melting, followed by annealing and grinding | Not mentioned | spark plasma sintering at 623 K for 5 min under a pressure of 50 MPa | 723 | 72h | Polycrystalline |  | Bulk
8091 | https://doi.org/10.1038/s41524-022-00897-2 | https://doi.org/10.1021/acsami.1c18483 | Ag2Se1.04 |  |  | Ag2Se | Ag2Se1.04 | None | TRUE |  |  |  | 2021 | 377 | 1313.11 | -137.02 | 24.65296 | 0.8343057 | 1.114 | [8 empty] | melting, followed by annealing and grinding | Not mentioned | spark plasma sintering at 623 K for 5 min under a pressure of 50 MPa | 723 | 72h | Polycrystalline |  | Bulk
8092 | https://doi.org/10.1038/s41524-022-00897-2 | https://doi.org/10.1021/acsami.1c18483 | Ag2Se1.06 |  |  | Ag2Se | Ag2Se1.06 | None | TRUE |  |  |  | 2021 | 309 | 1106 | -142.98 | 22.61027 | 0.793 | 0.9072 | [8 empty] | melting, followed by annealing and grinding | Not mentioned | spark plasma sintering at 623 K for 5 min under a pressure of 50 MPa | 723 | 72h | Polycrystalline |  | Bulk
8093 | https://doi.org/10.1038/s41524-022-00897-2 | https://doi.org/10.1021/acsami.1c18483 | Ag2Se1.06 |  |  | Ag2Se | Ag2Se1.06 | None | TRUE |  |  |  | 2021 | 334 | 1190.16 | -141.2 | 23.72874 | 0.7957229 | 0.996 | [8 empty] | melting, followed by annealing and grinding | Not mentioned | spark plasma sintering at 623 K for 5 min under a pressure of 50 MPa | 723 | 72h | Polycrystalline |  | Bulk
8094 | https://doi.org/10.1038/s41524-022-00897-2 | https://doi.org/10.1021/acsami.1c18483 | Ag2Se1.06 |  |  | Ag2Se | Ag2Se1.06 | None | TRUE |  |  |  | 2021 | 362 | 1298 | -137.8 | 24.64751432 | 0.8385714 | 1.064 | [8 empty] | melting, followed by annealing and grinding | Not mentioned | spark plasma sintering at 623 K for 5 min under a pressure of 50 MPa | 723 | 72h | Polycrystalline |  | Bulk
8095 | https://doi.org/10.1038/s41524-022-00897-2 | https://doi.org/10.1021/acsami.1c18483 | Ag2Se1.06 |  |  | Ag2Se | Ag2Se1.06 | None | TRUE |  |  |  | 2021 | 377 | 1343 | -135.96 | 24.82552 | 0.8544112 | 1.0954 | [8 empty] | melting, followed by annealing and grinding | Not mentioned | spark plasma sintering at 623 K for 5 min under a pressure of 50 MPa | 723 | 72h | Polycrystalline |  | Bulk
8096 | https://doi.org/10.1038/s41524-022-00897-2 | https://doi.org/10.1021/acsami.1c18818 | Cu1.7Se |  | Cu2+x–yInySe | Cu2Se | Cu1.7Se | None | TRUE |  |  |  | 2021 | 295 | 9797.3 | 15.35 | 2.308464 | 0.009265265 | 7.35 | [8 empty] | melting, followed by annealing and grinding | Not mentioned | spark plasma sintering for 5 min under a pressure of 50 MPa at 873 K | 923 | 5 days | Polycrystalline |  | Bulk
8097 | https://doi.org/10.1038/s41524-022-00897-2 | https://doi.org/10.1021/acsami.1c18818 | Cu1.7Se |  | Cu2+x–yInySe | Cu2Se | Cu1.7Se | None | TRUE |  |  |  | 2021 | 374 | 7635.14 | 20.3 | 3.146365 | 0.01973569 | 5.9625 | [8 empty] | melting, followed by annealing and grinding | Not mentioned | spark plasma sintering for 5 min under a pressure of 50 MPa at 873 K | 923 | 5 days | Polycrystalline |  | Bulk
8098 | https://doi.org/10.1038/s41524-022-00897-2 | https://doi.org/10.1021/acsami.1c18818 | Cu1.7Se |  | Cu2+x–yInySe | Cu2Se | Cu1.7Se | None | TRUE |  |  |  | 2021 | 473 | 5472.97 | 29.7 | 4.827652 | 0.04216095 | 5.4161 | [8 empty] | melting, followed by annealing and grinding | Not mentioned | spark plasma sintering for 5 min under a pressure of 50 MPa at 873 K | 923 | 5 days | Polycrystalline |  | Bulk
8099 | https://doi.org/10.1038/s41524-022-00897-2 | https://doi.org/10.1021/acsami.1c18818 | Cu1.7Se |  | Cu2+x–yInySe | Cu2Se | Cu1.7Se | None | TRUE |  |  |  | 2021 | 572 | 4243.24 | 40.59 | 6.990942 | 0.07987733 | 5.0062 | [8 empty] | melting, followed by annealing and grinding | Not mentioned | spark plasma sintering for 5 min under a pressure of 50 MPa at 873 K | 923 | 5 days | Polycrystalline |  | Bulk
8100 | https://doi.org/10.1038/s41524-022-00897-2 | https://doi.org/10.1021/acsami.1c18818 | Cu1.7Se |  | Cu2+x–yInySe | Cu2Se | Cu1.7Se | None | TRUE |  |  |  | 2021 | 672 | 2878.38 | 60.4 | 10.50079 | 0.1600157 | 4.4099 | [8 empty] | melting, followed by annealing and grinding | Not mentioned | spark plasma sintering for 5 min under a pressure of 50 MPa at 873 K | 923 | 5 days | Polycrystalline |  | Bulk
8101 | https://doi.org/10.1038/s41524-022-00897-2 | https://doi.org/10.1021/acsami.1c18818 | Cu1.8Se |  | Cu2+x–yInySe | Cu2Se | Cu1.8Se | None | TRUE |  |  |  | 2021 | 295 | 8824.32 | 16.8 | 2.490576 | 0.01040311 | 7.0625 | [8 empty] | melting, followed by annealing and grinding | Not mentioned | spark plasma sintering for 5 min under a pressure of 50 MPa at 873 K | 923 | 5 days | Polycrystalline |  | Bulk
8102 | https://doi.org/10.1038/s41524-022-00897-2 | https://doi.org/10.1021/acsami.1c18818 | Cu1.8Se |  | Cu2+x–yInySe | Cu2Se | Cu1.8Se | None | TRUE |  |  |  | 2021 | 374 | 6918.92 | 22.28 | 3.434541 | 0.02158745 | 5.9503 | [8 empty] | melting, followed by annealing and grinding | Not mentioned | spark plasma sintering for 5 min under a pressure of 50 MPa at 873 K | 923 | 5 days | Polycrystalline |  | Bulk
8103 | https://doi.org/10.1038/s41524-022-00897-2 | https://doi.org/10.1021/acsami.1c18818 | Cu1.8Se |  | Cu2+x–yInySe | Cu2Se | Cu1.8Se | None | TRUE |  |  |  | 2021 | 473 | 4932.43 | 33.66 | 5.588421 | 0.05299896 | 4.9875 | [8 empty] | melting, followed by annealing and grinding | Not mentioned | spark plasma sintering for 5 min under a pressure of 50 MPa at 873 K | 923 | 5 days | Polycrystalline |  | Bulk
8104 | https://doi.org/10.1038/s41524-022-00897-2 | https://doi.org/10.1021/acsami.1c18818 | Cu1.8Se |  | Cu2+x–yInySe | Cu2Se | Cu1.8Se | None | TRUE |  |  |  | 2021 | 572 | 3837.84 | 45.05 | 7.788906 | 0.09719353 | 4.5839 | [8 empty] | melting, followed by annealing and grinding | Not mentioned | spark plasma sintering for 5 min under a pressure of 50 MPa at 873 K | 923 | 5 days | Polycrystalline |  | Bulk
8105 | https://doi.org/10.1038/s41524-022-00897-2 | https://doi.org/10.1021/acsami.1c18818 | Cu1.8Se |  | Cu2+x–yInySe | Cu2Se | Cu1.8Se | None | TRUE |  |  |  | 2021 | 672 | 2581.1 | 60.89 | 9.569666 | 0.1597798 | 4.0248 | [8 empty] | melting, followed by annealing and grinding | Not mentioned | spark plasma sintering for 5 min under a pressure of 50 MPa at 873 K | 923 | 5 days | Polycrystalline |  | Bulk
8106 | https://doi.org/10.1038/s41524-022-00897-2 | https://doi.org/10.1021/acsami.1c18818 | Cu1.95In0.05Se |  | Cu2+x–yInySe | Cu2Se | Cu1.95Se | In0.05 | FALSE |  |  |  | 2021 | 295 | 148.65 | 194.55 | 6.172 | 0.155 | 1.25 | [8 empty] | melting, followed by annealing and grinding | Not mentioned | spark plasma sintering for 5 min under a pressure of 50 MPa at 873 K | 923 | 5 days | Polycrystalline |  | Bulk
8107 | https://doi.org/10.1038/s41524-022-00897-2 | https://doi.org/10.1021/acsami.1c18818 | Cu1.95In0.05Se |  | Cu2+x–yInySe | Cu2Se | Cu1.95Se | In0.05 | FALSE |  |  |  | 2021 | 374 | 121.62 | 218.91 | 6.302 | 0.2 | 1.2 | [8 empty] | melting, followed by annealing and grinding | Not mentioned | spark plasma sintering for 5 min under a pressure of 50 MPa at 873 K | 923 | 5 days | Polycrystalline |  | Bulk
8108 | https://doi.org/10.1038/s41524-022-00897-2 | https://doi.org/10.1021/acsami.1c18818 | Cu1.95In0.05Se |  | Cu2+x–yInySe | Cu2Se | Cu1.95Se | In0.05 | FALSE |  |  |  | 2021 | 473 | 216.22 | 177.72 | 7.005 | 0.1667102 | 1.9875 | [8 empty] | melting, followed by annealing and grinding | Not mentioned | spark plasma sintering for 5 min under a pressure of 50 MPa at 873 K | 923 | 5 days | Polycrystalline |  | Bulk
8109 | https://doi.org/10.1038/s41524-022-00897-2 | https://doi.org/10.1021/acsami.1c18818 | Cu1.95In0.05Se |  | Cu2+x–yInySe | Cu2Se | Cu1.95Se | In0.05 | FALSE |  |  |  | 2021 | 572 | 67.57 | 271.64 | 5.781 | 0.198 | 1.7 | [8 empty] | melting, followed by annealing and grinding | Not mentioned | spark plasma sintering for 5 min under a pressure of 50 MPa at 873 K | 923 | 5 days | Polycrystalline |  | Bulk
8110 | https://doi.org/10.1038/s41524-022-00897-2 | https://doi.org/10.1021/acsami.1c18818 | Cu1.95In0.05Se |  | Cu2+x–yInySe | Cu2Se | Cu1.95Se | In0.05 | FALSE |  |  |  | 2021 | 672 | 27.03 | 325.25 | 4.661 | 0.194 | 1.6375 | [8 empty] | melting, followed by annealing and grinding | Not mentioned | spark plasma sintering for 5 min under a pressure of 50 MPa at 873 K | 923 | 5 days | Polycrystalline |  | Bulk
8111 | https://doi.org/10.1038/s41524-022-00897-2 | https://doi.org/10.1021/acsami.1c18818 | Cu1.95In0.05Se |  | Cu2+x–yInySe | Cu2Se | Cu1.95Se | In0.05 | FALSE |  |  |  | 2021 | 770 | 13.51 | 336.63 | 3.906 | 0.1809095 | 1.6625 | [8 empty] | melting, followed by annealing and grinding | Not mentioned | spark plasma sintering for 5 min under a pressure of 50 MPa at 873 K | 923 | 5 days | Polycrystalline |  | Bulk
8112 | https://doi.org/10.1038/s41524-022-00897-2 | https://doi.org/10.1021/acsami.1c18818 | Cu1.95In0.05Se |  | Cu2+x–yInySe | Cu2Se | Cu1.95Se | In0.05 | FALSE |  |  |  | 2021 | 870 | 20.23 | 328.71 | 4.323 | 0.1941166 | 1.9375 | [8 empty] | melting, followed by annealing and grinding | Not mentioned | spark plasma sintering for 5 min under a pressure of 50 MPa at 873 K | 923 | 5 days | Polycrystalline |  | Bulk
8113 | https://doi.org/10.1038/s41524-022-00897-2 | https://doi.org/10.1021/acsami.1c18818 | Cu1.97In0.03Se |  | Cu2+x–yInySe | Cu2Se | Cu1.97Se | In0.03 | FALSE |  |  |  | 2021 | 295 | 1073.83 | 95.6 | 9.814119 | 0.335866 | 0.862 | [8 empty] | melting, followed by annealing and grinding | Not mentioned | spark plasma sintering for 5 min under a pressure of 50 MPa at 873 K | 923 | 5 days | Polycrystalline |  | Bulk
8114 | https://doi.org/10.1038/s41524-022-00897-2 | https://doi.org/10.1021/acsami.1c18818 | Cu1.97In0.03Se |  | Cu2+x–yInySe | Cu2Se | Cu1.97Se | In0.03 | FALSE |  |  |  | 2021 | 374 | 711.41 | 120.3 | 10.29559 | 0.6281485 | 0.613 | [8 empty] | melting, followed by annealing and grinding | Not mentioned | spark plasma sintering for 5 min under a pressure of 50 MPa at 873 K | 923 | 5 days | Polycrystalline |  | Bulk
8115 | https://doi.org/10.1038/s41524-022-00897-2 | https://doi.org/10.1021/acsami.1c18818 | Cu1.97In0.03Se |  | Cu2+x–yInySe | Cu2Se | Cu1.97Se | In0.03 | FALSE |  |  |  | 2021 | 473 | 476.51 | 139.11 | 9.221227 | 0.49 | 0.9 | [8 empty] | melting, followed by annealing and grinding | Not mentioned | spark plasma sintering for 5 min under a pressure of 50 MPa at 873 K | 923 | 5 days | Polycrystalline |  | Bulk
8116 | https://doi.org/10.1038/s41524-022-00897-2 | https://doi.org/10.1021/acsami.1c18818 | Cu1.97In0.03Se |  | Cu2+x–yInySe | Cu2Se | Cu1.97Se | In0.03 | FALSE |  |  |  | 2021 | 572 | 348.99 | 174.3 | 10.60249 | 0.73 | 0.85 | [8 empty] | melting, followed by annealing and grinding | Not mentioned | spark plasma sintering for 5 min under a pressure of 50 MPa at 873 K | 923 | 5 days | Polycrystalline |  | Bulk
8117 | https://doi.org/10.1038/s41524-022-00897-2 | https://doi.org/10.1021/acsami.1c18818 | Cu1.97In0.03Se |  | Cu2+x–yInySe | Cu2Se | Cu1.97Se | In0.03 | FALSE |  |  |  | 2021 | 672 | 261.74 | 205.97 | 11.10396 | 0.927 | 0.8125 | [8 empty] | melting, followed by annealing and grinding | Not mentioned | spark plasma sintering for 5 min under a pressure of 50 MPa at 873 K | 923 | 5 days | Polycrystalline |  | Bulk
8118 | https://doi.org/10.1038/s41524-022-00897-2 | https://doi.org/10.1021/acsami.1c18818 | Cu1.97In0.03Se |  | Cu2+x–yInySe | Cu2Se | Cu1.97Se | In0.03 | FALSE |  |  |  | 2021 | 770 | 202.7 | 237.31 | 11.41526 | 1.141 | 0.775 | [8 empty] | melting, followed by annealing and grinding | Not mentioned | spark plasma sintering for 5 min under a pressure of 50 MPa at 873 K | 923 | 5 days | Polycrystalline |  | Bulk
8119 | https://doi.org/10.1038/s41524-022-00897-2 | https://doi.org/10.1021/acsami.1c18818 | Cu1.97In0.03Se |  | Cu2+x–yInySe | Cu2Se | Cu1.97Se | In0.03 | FALSE |  |  |  | 2021 | 870 | 174.5 | 255.72 | 11.41103 | 1.384 | 0.725 | [8 empty] | melting, followed by annealing and grinding | Not mentioned | spark plasma sintering for 5 min under a pressure of 50 MPa at 873 K | 923 | 5 days | Polycrystalline |  | Bulk
8120 | https://doi.org/10.1038/s41524-022-00897-2 | https://doi.org/10.1021/acsami.1c18818 | Cu1.99In0.01Se |  | Cu2+x–yInySe | Cu2Se | Cu1.99Se | In0.01 | FALSE |  |  |  | 2021 | 295 | 1257 | 89.11 | 9.981324 | 0.356908 | 0.825 | [8 empty] | melting, followed by annealing and grinding | Not mentioned | spark plasma sintering for 5 min under a pressure of 50 MPa at 873 K | 923 | 5 days | Polycrystalline |  | Bulk
8121 | https://doi.org/10.1038/s41524-022-00897-2 | https://doi.org/10.1021/acsami.1c18818 | Cu1.99In0.01Se |  | Cu2+x–yInySe | Cu2Se | Cu1.99Se | In0.01 | FALSE |  |  |  | 2021 | 374 | 743.24 | 117.33 | 10.23169 | 0.666 | 0.585 | [8 empty] | melting, followed by annealing and grinding | Not mentioned | spark plasma sintering for 5 min under a pressure of 50 MPa at 873 K | 923 | 5 days | Polycrystalline |  | Bulk
8122 | https://doi.org/10.1038/s41524-022-00897-2 | https://doi.org/10.1021/acsami.1c18818 | Cu1.99In0.01Se |  | Cu2+x–yInySe | Cu2Se | Cu1.99Se | In0.01 | FALSE |  |  |  | 2021 | 473 | 554.05 | 130 | 9.363445 | 0.5 | 0.9 | [8 empty] | melting, followed by annealing and grinding | Not mentioned | spark plasma sintering for 5 min under a pressure of 50 MPa at 873 K | 923 | 5 days | Polycrystalline |  | Bulk
8123 | https://doi.org/10.1038/s41524-022-00897-2 | https://doi.org/10.1021/acsami.1c18818 | Cu1.99In0.01Se |  | Cu2+x–yInySe | Cu2Se | Cu1.99Se | In0.01 | FALSE |  |  |  | 2021 | 572 | 418.92 | 164.85 | 11.38437 | 0.7 | 0.8875 | [8 empty] | melting, followed by annealing and grinding | Not mentioned | spark plasma sintering for 5 min under a pressure of 50 MPa at 873 K | 923 | 5 days | Polycrystalline |  | Bulk
8124 | https://doi.org/10.1038/s41524-022-00897-2 | https://doi.org/10.1021/acsami.1c18818 | Cu1.99In0.01Se |  | Cu2+x–yInySe | Cu2Se | Cu1.99Se | In0.01 | FALSE |  |  |  | 2021 | 672 | 317.57 | 193.5 | 11.89054 | 0.966 | 0.8375 | [8 empty] | melting, followed by annealing and grinding | Not mentioned | spark plasma sintering for 5 min under a pressure of 50 MPa at 873 K | 923 | 5 days | Polycrystalline |  | Bulk
8125 | https://doi.org/10.1038/s41524-022-00897-2 | https://doi.org/10.1021/acsami.1c18818 | Cu1.99In0.01Se |  | Cu2+x–yInySe | Cu2Se | Cu1.99Se | In0.01 | FALSE |  |  |  | 2021 | 770 | 250 | 224.26 | 12.5731369 | 1.210164 | 0.8 | [8 empty] | melting, followed by annealing and grinding | Not mentioned | spark plasma sintering for 5 min under a pressure of 50 MPa at 873 K | 923 | 5 days | Polycrystalline |  | Bulk
8126 | https://doi.org/10.1038/s41524-022-00897-2 | https://doi.org/10.1021/acsami.1c18818 | Cu1.99In0.01Se |  | Cu2+x–yInySe | Cu2Se | Cu1.99Se | In0.01 | FALSE |  |  |  | 2021 | 870 | 209.7 | 245.5 | 12.63867 | 1.445 | 0.775 | [8 empty] | melting, followed by annealing and grinding | Not mentioned | spark plasma sintering for 5 min under a pressure of 50 MPa at 873 K | 923 | 5 days | Polycrystalline |  | Bulk
8127 | https://doi.org/10.1038/s41524-022-00897-2 | https://doi.org/10.1021/acsami.1c18818 | Cu2.1Se |  | Cu2+x–yInySe | Cu2Se | Cu2.1Se | None | TRUE |  |  |  | 2021 | 295 | 2608.3 | 51 | 6.7841883 | 0.1185977 | 1.6875 | [8 empty] | melting, followed by annealing and grinding | Not mentioned | spark plasma sintering for 5 min under a pressure of 50 MPa at 873 K | 923 | 5 days | Polycrystalline |  | Bulk
8128 | https://doi.org/10.1038/s41524-022-00897-2 | https://doi.org/10.1021/acsami.1c18818 | Cu2.1Se |  | Cu2+x–yInySe | Cu2Se | Cu2.1Se | None | TRUE |  |  |  | 2021 | 374 | 2460 | 50 | 6.15 | 0.1426419 | 1.6125 | [8 empty] | melting, followed by annealing and grinding | Not mentioned | spark plasma sintering for 5 min under a pressure of 50 MPa at 873 K | 923 | 5 days | Polycrystalline |  | Bulk
8129 | https://doi.org/10.1038/s41524-022-00897-2 | https://doi.org/10.1021/acsami.1c18818 | Cu2.1Se |  | Cu2+x–yInySe | Cu2Se | Cu2.1Se | None | TRUE |  |  |  | 2021 | 473 | 2122 | 65.9 | 9.21544282 | 0.1788268 | 2.4375 | [8 empty] | melting, followed by annealing and grinding | Not mentioned | spark plasma sintering for 5 min under a pressure of 50 MPa at 873 K | 923 | 5 days | Polycrystalline |  | Bulk
8130 | https://doi.org/10.1038/s41524-022-00897-2 | https://doi.org/10.1021/acsami.1c18818 | Cu2.1Se |  | Cu2+x–yInySe | Cu2Se | Cu2.1Se | None | TRUE |  |  |  | 2021 | 572 | 1622 | 84.3 | 11.52672678 | 0.291416 | 2.2625 | [8 empty] | melting, followed by annealing and grinding | Not mentioned | spark plasma sintering for 5 min under a pressure of 50 MPa at 873 K | 923 | 5 days | Polycrystalline |  | Bulk
8131 | https://doi.org/10.1038/s41524-022-00897-2 | https://doi.org/10.1021/acsami.1c18818 | Cu2.1Se |  | Cu2+x–yInySe | Cu2Se | Cu2.1Se | None | TRUE |  |  |  | 2021 | 672 | 1310.81 | 104.5 | 14.31437 | 0.4580599 | 2.1 | [8 empty] | melting, followed by annealing and grinding | Not mentioned | spark plasma sintering for 5 min under a pressure of 50 MPa at 873 K | 923 | 5 days | Polycrystalline |  | Bulk
8132 | https://doi.org/10.1038/s41524-022-00897-2 | https://doi.org/10.1021/acsami.1c18818 | Cu2.1Se |  | Cu2+x–yInySe | Cu2Se | Cu2.1Se | None | TRUE |  |  |  | 2021 | 770 | 1040.54 | 126.73 | 16.71159 | 0.6354529 | 2.025 | [8 empty] | melting, followed by annealing and grinding | Not mentioned | spark plasma sintering for 5 min under a pressure of 50 MPa at 873 K | 923 | 5 days | Polycrystalline |  | Bulk
8133 | https://doi.org/10.1038/s41524-022-00897-2 | https://doi.org/10.1021/acsami.1c18818 | Cu2.1Se |  | Cu2+x–yInySe | Cu2Se | Cu2.1Se | None | TRUE |  |  |  | 2021 | 870 | 810.81 | 147.52 | 17.64497 | 0.864852 | 1.775 | [8 empty] | melting, followed by annealing and grinding | Not mentioned | spark plasma sintering for 5 min under a pressure of 50 MPa at 873 K | 923 | 5 days | Polycrystalline |  | Bulk
8134 | https://doi.org/10.1038/s41524-022-00897-2 | https://doi.org/10.1021/acsami.1c18818 | Cu2.2Se |  | Cu2+x–yInySe | Cu2Se | Cu2.2Se | None | TRUE |  |  |  | 2021 | 295 | 1459.46 | 77.23 | 8.70491 | 0.2117896 | 1.2125 | [8 empty] | melting, followed by annealing and grinding | Not mentioned | spark plasma sintering for 5 min under a pressure of 50 MPa at 873 K | 923 | 5 days | Polycrystalline |  | Bulk
8135 | https://doi.org/10.1038/s41524-022-00897-2 | https://doi.org/10.1021/acsami.1c18818 | Cu2.2Se |  | Cu2+x–yInySe | Cu2Se | Cu2.2Se | None | TRUE |  |  |  | 2021 | 374 | 851.4 | 105.9 | 9.548289234 | 0.5314078 | 0.672 | [8 empty] | melting, followed by annealing and grinding | Not mentioned | spark plasma sintering for 5 min under a pressure of 50 MPa at 873 K | 923 | 5 days | Polycrystalline |  | Bulk
8136 | https://doi.org/10.1038/s41524-022-00897-2 | https://doi.org/10.1021/acsami.1c18818 | Cu2.2Se |  | Cu2+x–yInySe | Cu2Se | Cu2.2Se | None | TRUE |  |  |  | 2021 | 473 | 743.24 | 113.37 | 9.552683 | 0.3891834 | 1.161 | [8 empty] | melting, followed by annealing and grinding | Not mentioned | spark plasma sintering for 5 min under a pressure of 50 MPa at 873 K | 923 | 5 days | Polycrystalline |  | Bulk
8137 | https://doi.org/10.1038/s41524-022-00897-2 | https://doi.org/10.1021/acsami.1c18818 | Cu2.2Se |  | Cu2+x–yInySe | Cu2Se | Cu2.2Se | None | TRUE |  |  |  | 2021 | 572 | 554.1 | 141.7 | 11.12571 | 0.573325 | 1.11 | [8 empty] | melting, followed by annealing and grinding | Not mentioned | spark plasma sintering for 5 min under a pressure of 50 MPa at 873 K | 923 | 5 days | Polycrystalline |  | Bulk
8138 | https://doi.org/10.1038/s41524-022-00897-2 | https://doi.org/10.1021/acsami.1c18818 | Cu2.2Se |  | Cu2+x–yInySe | Cu2Se | Cu2.2Se | None | TRUE |  |  |  | 2021 | 672 | 433 | 170 | 12.5137 | 0.8008768 | 1.05 | [8 empty] | melting, followed by annealing and grinding | Not mentioned | spark plasma sintering for 5 min under a pressure of 50 MPa at 873 K | 923 | 5 days | Polycrystalline |  | Bulk
8139 | https://doi.org/10.1038/s41524-022-00897-2 | https://doi.org/10.1021/acsami.1c18818 | Cu2.2Se |  | Cu2+x–yInySe | Cu2Se | Cu2.2Se | None | TRUE |  |  |  | 2021 | 770 | 351.35 | 196.53 | 13.57056 | 1.007164 | 1.0375 | [8 empty] | melting, followed by annealing and grinding | Not mentioned | spark plasma sintering for 5 min under a pressure of 50 MPa at 873 K | 923 | 5 days | Polycrystalline |  | Bulk
8140 | https://doi.org/10.1038/s41524-022-00897-2 | https://doi.org/10.1021/acsami.1c18818 | Cu2.2Se |  | Cu2+x–yInySe | Cu2Se | Cu2.2Se | None | TRUE |  |  |  | 2021 | 870 | 297.3 | 215.35 | 13.78747 | 1.26 | 0.962 | [8 empty] | melting, followed by annealing and grinding | Not mentioned | spark plasma sintering for 5 min under a pressure of 50 MPa at 873 K | 923 | 5 days | Polycrystalline |  | Bulk
8141 | https://doi.org/10.1038/s41524-022-00897-2 | https://doi.org/10.1021/acsami.1c18818 | Cu2Se |  | Cu2+x–yInySe | Cu2Se | Cu2Se | None | TRUE |  |  |  | 2021 | 295 | 2824.32 | 46.53 | 6.114768 | 0.07765203 | 2.323 | [8 empty] | melting, followed by annealing and grinding | Not mentioned | spark plasma sintering for 5 min under a pressure of 50 MPa at 873 K | 923 | 5 days | Polycrystalline |  | Bulk
8142 | https://doi.org/10.1038/s41524-022-00897-2 | https://doi.org/10.1021/acsami.1c18818 | Cu2Se |  | Cu2+x–yInySe | Cu2Se | Cu2Se | None | TRUE |  |  |  | 2021 | 374 | 3202.7 | 42.57 | 5.803949 | 0.1085338 | 2 | [8 empty] | melting, followed by annealing and grinding | Not mentioned | spark plasma sintering for 5 min under a pressure of 50 MPa at 873 K | 923 | 5 days | Polycrystalline |  | Bulk
8143 | https://doi.org/10.1038/s41524-022-00897-2 | https://doi.org/10.1021/acsami.1c18818 | Cu2Se |  | Cu2+x–yInySe | Cu2Se | Cu2Se | None | TRUE |  |  |  | 2021 | 473 | 2418 | 58.7 | 8.33167842 | 0.1442015 | 2.7329 | [8 empty] | melting, followed by annealing and grinding | Not mentioned | spark plasma sintering for 5 min under a pressure of 50 MPa at 873 K | 923 | 5 days | Polycrystalline |  | Bulk
8144 | https://doi.org/10.1038/s41524-022-00897-2 | https://doi.org/10.1021/acsami.1c18818 | Cu2Se |  | Cu2+x–yInySe | Cu2Se | Cu2Se | None | TRUE |  |  |  | 2021 | 572 | 1891.89 | 76.2 | 10.98515 | 0.2504086 | 2.5093 | [8 empty] | melting, followed by annealing and grinding | Not mentioned | spark plasma sintering for 5 min under a pressure of 50 MPa at 873 K | 923 | 5 days | Polycrystalline |  | Bulk
8145 | https://doi.org/10.1038/s41524-022-00897-2 | https://doi.org/10.1021/acsami.1c18818 | Cu2Se |  | Cu2+x–yInySe | Cu2Se | Cu2Se | None | TRUE |  |  |  | 2021 | 672 | 1513.51 | 94 | 13.37337436 | 0.363548 | 2.472 | [8 empty] | melting, followed by annealing and grinding | Not mentioned | spark plasma sintering for 5 min under a pressure of 50 MPa at 873 K | 923 | 5 days | Polycrystalline |  | Bulk
8146 | https://doi.org/10.1038/s41524-022-00897-2 | https://doi.org/10.1021/acsami.1c19266 | Bi0.84Pb0.08Yb0.08CuSeO |  |  | BiCuSeO | Bi0.84CuSeO | Pb0.08, Yb0.08 | FALSE |  |  |  | 2021 | 347 | 274.29 | 89.14 | 2.179492 | 0.1039279 | 0.7277 | [8 empty] | ball-milled at 500 rpm for 6 h | Not mentioned | high-pressure and high-temperature sintering at 500 °C under a sustained pressure of 4 GPa for 30 min | Not mentioned | Not mentioned | Polycrystalline |  | Bulk
8147 | https://doi.org/10.1038/s41524-022-00897-2 | https://doi.org/10.1021/acsami.1c19266 | Bi0.84Pb0.08Yb0.08CuSeO |  |  | BiCuSeO | Bi0.84CuSeO | Pb0.08, Yb0.08 | FALSE |  |  |  | 2021 | 446 | 223.26 | 107.89 | 2.598803 | 0.1768486 | 0.6554 | [8 empty] | ball-milled at 500 rpm for 6 h | Not mentioned | high-pressure and high-temperature sintering at 500 °C under a sustained pressure of 4 GPa for 30 min | Not mentioned | Not mentioned | Polycrystalline |  | Bulk
8148 | https://doi.org/10.1038/s41524-022-00897-2 | https://doi.org/10.1021/acsami.1c19266 | Bi0.84Pb0.08Yb0.08CuSeO |  |  | BiCuSeO | Bi0.84CuSeO | Pb0.08, Yb0.08 | FALSE |  |  |  | 2021 | 543 | 200 | 121.38 | 2.94662088 | 0.2744451 | 0.583 | [8 empty] | ball-milled at 500 rpm for 6 h | Not mentioned | high-pressure and high-temperature sintering at 500 °C under a sustained pressure of 4 GPa for 30 min | Not mentioned | Not mentioned | Polycrystalline |  | Bulk
8149 | https://doi.org/10.1038/s41524-022-00897-2 | https://doi.org/10.1021/acsami.1c19266 | Bi0.84Pb0.08Yb0.08CuSeO |  |  | BiCuSeO | Bi0.84CuSeO | Pb0.08, Yb0.08 | FALSE |  |  |  | 2021 | 640 | 172.97 | 135.2 | 3.161726 | 0.3891355 | 0.52 | [8 empty] | ball-milled at 500 rpm for 6 h | Not mentioned | high-pressure and high-temperature sintering at 500 °C under a sustained pressure of 4 GPa for 30 min | Not mentioned | Not mentioned | Polycrystalline |  | Bulk
8150 | https://doi.org/10.1038/s41524-022-00897-2 | https://doi.org/10.1021/acsami.1c19266 | Bi0.84Pb0.08Yb0.08CuSeO |  |  | BiCuSeO | Bi0.84CuSeO | Pb0.08, Yb0.08 | FALSE |  |  |  | 2021 | 741 | 141.2 | 148.03 | 3.094099 | 0.490948 | 0.467 | [8 empty] | ball-milled at 500 rpm for 6 h | Not mentioned | high-pressure and high-temperature sintering at 500 °C under a sustained pressure of 4 GPa for 30 min | Not mentioned | Not mentioned | Polycrystalline |  | Bulk
8151 | https://doi.org/10.1038/s41524-022-00897-2 | https://doi.org/10.1021/acsami.1c19266 | Bi0.84Pb0.08Yb0.08CuSeO |  |  | BiCuSeO | Bi0.84CuSeO | Pb0.08, Yb0.08 | FALSE |  |  |  | 2021 | 847 | 115.66 | 156.74 | 2.841469 | 0.5396242 | 0.446 | [8 empty] | ball-milled at 500 rpm for 6 h | Not mentioned | high-pressure and high-temperature sintering at 500 °C under a sustained pressure of 4 GPa for 30 min | Not mentioned | Not mentioned | Polycrystalline |  | Bulk
8152 | https://doi.org/10.1038/s41524-022-00897-2 | https://doi.org/10.1021/acsami.1c19266 | Bi0.88Pb0.06Yb0.06CuSeO |  |  | BiCuSeO | Bi0.88CuSeO | Pb0.06, Yb0.06 | FALSE |  |  |  | 2021 | 347 | 384 | 117 | 5.256576 | 0.280620288 | 0.65 | [8 empty] | ball-milled at 500 rpm for 6 h | Not mentioned | high-pressure and high-temperature sintering at 500 °C under a sustained pressure of 4 GPa for 30 min | Not mentioned | Not mentioned | Polycrystalline |  | Bulk
8153 | https://doi.org/10.1038/s41524-022-00897-2 | https://doi.org/10.1021/acsami.1c19266 | Bi0.88Pb0.06Yb0.06CuSeO |  |  | BiCuSeO | Bi0.88CuSeO | Pb0.06, Yb0.06 | FALSE |  |  |  | 2021 | 446 | 309.68 | 132.57 | 5.442566 | 0.4234795 | 0.5732 | [8 empty] | ball-milled at 500 rpm for 6 h | Not mentioned | high-pressure and high-temperature sintering at 500 °C under a sustained pressure of 4 GPa for 30 min | Not mentioned | Not mentioned | Polycrystalline |  | Bulk
8154 | https://doi.org/10.1038/s41524-022-00897-2 | https://doi.org/10.1021/acsami.1c19266 | Bi0.88Pb0.06Yb0.06CuSeO |  |  | BiCuSeO | Bi0.88CuSeO | Pb0.06, Yb0.06 | FALSE |  |  |  | 2021 | 543 | 256 | 148.68 | 5.65907 | 0.5875478 | 0.523 | [8 empty] | ball-milled at 500 rpm for 6 h | Not mentioned | high-pressure and high-temperature sintering at 500 °C under a sustained pressure of 4 GPa for 30 min | Not mentioned | Not mentioned | Polycrystalline |  | Bulk
8155 | https://doi.org/10.1038/s41524-022-00897-2 | https://doi.org/10.1021/acsami.1c19266 | Bi0.88Pb0.06Yb0.06CuSeO |  |  | BiCuSeO | Bi0.88CuSeO | Pb0.06, Yb0.06 | FALSE |  |  |  | 2021 | 640 | 186.41 | 167.11 | 5.205639 | 0.6884913 | 0.4839 | [8 empty] | ball-milled at 500 rpm for 6 h | Not mentioned | high-pressure and high-temperature sintering at 500 °C under a sustained pressure of 4 GPa for 30 min | Not mentioned | Not mentioned | Polycrystalline |  | Bulk
8156 | https://doi.org/10.1038/s41524-022-00897-2 | https://doi.org/10.1021/acsami.1c19266 | Bi0.88Pb0.06Yb0.06CuSeO |  |  | BiCuSeO | Bi0.88CuSeO | Pb0.06, Yb0.06 | FALSE |  |  |  | 2021 | 741 | 158.65 | 192 | 5.8484736 | 1.014922 | 0.427 | [8 empty] | ball-milled at 500 rpm for 6 h | Not mentioned | high-pressure and high-temperature sintering at 500 °C under a sustained pressure of 4 GPa for 30 min | Not mentioned | Not mentioned | Polycrystalline |  | Bulk
8157 | https://doi.org/10.1038/s41524-022-00897-2 | https://doi.org/10.1021/acsami.1c19266 | Bi0.88Pb0.06Yb0.06CuSeO |  |  | BiCuSeO | Bi0.88CuSeO | Pb0.06, Yb0.06 | FALSE |  |  |  | 2021 | 850 | 128 | 212 | 5.752832 | 1.198507 | 0.408 | [8 empty] | ball-milled at 500 rpm for 6 h | Not mentioned | high-pressure and high-temperature sintering at 500 °C under a sustained pressure of 4 GPa for 30 min | Not mentioned | Not mentioned | Polycrystalline |  | Bulk
8158 | https://doi.org/10.1038/s41524-022-00897-2 | https://doi.org/10.1021/acsami.1c19266 | Bi0.8Pb0.1Yb0.1CuSeO |  |  | BiCuSeO | Bi0.8CuSeO | Pb0.1, Yb0.1 | FALSE |  |  |  | 2021 | 347 | 300 | 81.25 | 1.98046875 | 0.08857103 | 0.7759 | [8 empty] | ball-milled at 500 rpm for 6 h | Not mentioned | high-pressure and high-temperature sintering at 500 °C under a sustained pressure of 4 GPa for 30 min | Not mentioned | Not mentioned | Polycrystalline |  | Bulk
8159 | https://doi.org/10.1038/s41524-022-00897-2 | https://doi.org/10.1021/acsami.1c19266 | Bi0.8Pb0.1Yb0.1CuSeO |  |  | BiCuSeO | Bi0.8CuSeO | Pb0.1, Yb0.1 | FALSE |  |  |  | 2021 | 446 | 240 | 102.96 | 2.544182784 | 0.1627285 | 0.6973 | [8 empty] | ball-milled at 500 rpm for 6 h | Not mentioned | high-pressure and high-temperature sintering at 500 °C under a sustained pressure of 4 GPa for 30 min | Not mentioned | Not mentioned | Polycrystalline |  | Bulk
8160 | https://doi.org/10.1038/s41524-022-00897-2 | https://doi.org/10.1021/acsami.1c19266 | Bi0.8Pb0.1Yb0.1CuSeO |  |  | BiCuSeO | Bi0.8CuSeO | Pb0.1, Yb0.1 | FALSE |  |  |  | 2021 | 543 | 200 | 121.71 | 2.96266482 | 0.2559222 | 0.6286 | [8 empty] | ball-milled at 500 rpm for 6 h | Not mentioned | high-pressure and high-temperature sintering at 500 °C under a sustained pressure of 4 GPa for 30 min | Not mentioned | Not mentioned | Polycrystalline |  | Bulk
8161 | https://doi.org/10.1038/s41524-022-00897-2 | https://doi.org/10.1021/acsami.1c19266 | Bi0.8Pb0.1Yb0.1CuSeO |  |  | BiCuSeO | Bi0.8CuSeO | Pb0.1, Yb0.1 | FALSE |  |  |  | 2021 | 640 | 123.08 | 137.17 | 2.315825 | 0.2634894 | 0.5625 | [8 empty] | ball-milled at 500 rpm for 6 h | Not mentioned | high-pressure and high-temperature sintering at 500 °C under a sustained pressure of 4 GPa for 30 min | Not mentioned | Not mentioned | Polycrystalline |  | Bulk
8162 | https://doi.org/10.1038/s41524-022-00897-2 | https://doi.org/10.1021/acsami.1c19266 | Bi0.8Pb0.1Yb0.1CuSeO |  |  | BiCuSeO | Bi0.8CuSeO | Pb0.1, Yb0.1 | FALSE |  |  |  | 2021 | 744 | 102.13 | 158.5 | 2.565735 | 0.3742955 | 0.51 | [8 empty] | ball-milled at 500 rpm for 6 h | Not mentioned | high-pressure and high-temperature sintering at 500 °C under a sustained pressure of 4 GPa for 30 min | Not mentioned | Not mentioned | Polycrystalline |  | Bulk
8163 | https://doi.org/10.1038/s41524-022-00897-2 | https://doi.org/10.1021/acsami.1c19266 | Bi0.8Pb0.1Yb0.1CuSeO |  |  | BiCuSeO | Bi0.8CuSeO | Pb0.1, Yb0.1 | FALSE |  |  |  | 2021 | 847 | 85.2 | 173.68 | 2.570036 | 0.4556878 | 0.4777 | [8 empty] | ball-milled at 500 rpm for 6 h | Not mentioned | high-pressure and high-temperature sintering at 500 °C under a sustained pressure of 4 GPa for 30 min | Not mentioned | Not mentioned | Polycrystalline |  | Bulk
8164 | https://doi.org/10.1038/s41524-022-00897-2 | https://doi.org/10.1021/acsami.1c19266 | Bi0.92Pb0.04Yb0.04CuSeO |  |  | BiCuSeO | Bi0.92CuSeO | Pb0.04, Yb0.04 | FALSE |  |  |  | 2021 | 350 | 164.1 | 149 | 3.6431841 | 0.1796442 | 0.7098 | [8 empty] | ball-milled at 500 rpm for 6 h | Not mentioned | high-pressure and high-temperature sintering at 500 °C under a sustained pressure of 4 GPa for 30 min | Not mentioned | Not mentioned | Polycrystalline |  | Bulk
8165 | https://doi.org/10.1038/s41524-022-00897-2 | https://doi.org/10.1021/acsami.1c19266 | Bi0.92Pb0.04Yb0.04CuSeO |  |  | BiCuSeO | Bi0.92CuSeO | Pb0.04, Yb0.04 | FALSE |  |  |  | 2021 | 450 | 136.17 | 161.84 | 3.56659 | 0.2489863 | 0.6446 | [8 empty] | ball-milled at 500 rpm for 6 h | Not mentioned | high-pressure and high-temperature sintering at 500 °C under a sustained pressure of 4 GPa for 30 min | Not mentioned | Not mentioned | Polycrystalline |  | Bulk
8166 | https://doi.org/10.1038/s41524-022-00897-2 | https://doi.org/10.1021/acsami.1c19266 | Bi0.92Pb0.04Yb0.04CuSeO |  |  | BiCuSeO | Bi0.92CuSeO | Pb0.04, Yb0.04 | FALSE |  |  |  | 2021 | 548 | 110.34 | 182.57 | 3.677831 | 0.356024 | 0.5661 | [8 empty] | ball-milled at 500 rpm for 6 h | Not mentioned | high-pressure and high-temperature sintering at 500 °C under a sustained pressure of 4 GPa for 30 min | Not mentioned | Not mentioned | Polycrystalline |  | Bulk
8167 | https://doi.org/10.1038/s41524-022-00897-2 | https://doi.org/10.1021/acsami.1c19266 | Bi0.92Pb0.04Yb0.04CuSeO |  |  | BiCuSeO | Bi0.92CuSeO | Pb0.04, Yb0.04 | FALSE |  |  |  | 2021 | 645 | 82.25 | 207.89 | 3.554701 | 0.4521361 | 0.5071 | [8 empty] | ball-milled at 500 rpm for 6 h | Not mentioned | high-pressure and high-temperature sintering at 500 °C under a sustained pressure of 4 GPa for 30 min | Not mentioned | Not mentioned | Polycrystalline |  | Bulk
8168 | https://doi.org/10.1038/s41524-022-00897-2 | https://doi.org/10.1021/acsami.1c19266 | Bi0.92Pb0.04Yb0.04CuSeO |  |  | BiCuSeO | Bi0.92CuSeO | Pb0.04, Yb0.04 | FALSE |  |  |  | 2021 | 747 | 73.36 | 223.36 | 3.659908 | 0.6027229 | 0.4536 | [8 empty] | ball-milled at 500 rpm for 6 h | Not mentioned | high-pressure and high-temperature sintering at 500 °C under a sustained pressure of 4 GPa for 30 min | Not mentioned | Not mentioned | Polycrystalline |  | Bulk
8169 | https://doi.org/10.1038/s41524-022-00897-2 | https://doi.org/10.1021/acsami.1c19266 | Bi0.92Pb0.04Yb0.04CuSeO |  |  | BiCuSeO | Bi0.92CuSeO | Pb0.04, Yb0.04 | FALSE |  |  |  | 2021 | 847 | 64 | 232 | 3.444736 | 0.6865156 | 0.425 | [8 empty] | ball-milled at 500 rpm for 6 h | Not mentioned | high-pressure and high-temperature sintering at 500 °C under a sustained pressure of 4 GPa for 30 min | Not mentioned | Not mentioned | Polycrystalline |  | Bulk
8170 | https://doi.org/10.1038/s41524-022-00897-2 | https://doi.org/10.1021/acsami.1c19266 | Bi0.96Pb0.02Yb0.02CuSeO |  |  | BiCuSeO | Bi0.96CuSeO | Pb0.02, Yb0.02 | FALSE |  |  |  | 2021 | 343 | 270.5 | 138 | 5.151402 | 0.2208664 | 0.8 | [8 empty] | ball-milled at 500 rpm for 6 h | Not mentioned | high-pressure and high-temperature sintering at 500 °C under a sustained pressure of 4 GPa for 30 min | Not mentioned | Not mentioned | Polycrystalline |  | Bulk
8171 | https://doi.org/10.1038/s41524-022-00897-2 | https://doi.org/10.1021/acsami.1c19266 | Bi0.96Pb0.02Yb0.02CuSeO |  |  | BiCuSeO | Bi0.96CuSeO | Pb0.02, Yb0.02 | FALSE |  |  |  | 2021 | 446 | 216 | 157 | 5.324184 | 0.3192506 | 0.7438 | [8 empty] | ball-milled at 500 rpm for 6 h | Not mentioned | high-pressure and high-temperature sintering at 500 °C under a sustained pressure of 4 GPa for 30 min | Not mentioned | Not mentioned | Polycrystalline |  | Bulk
8172 | https://doi.org/10.1038/s41524-022-00897-2 | https://doi.org/10.1021/acsami.1c19266 | Bi0.96Pb0.02Yb0.02CuSeO |  |  | BiCuSeO | Bi0.96CuSeO | Pb0.02, Yb0.02 | FALSE |  |  |  | 2021 | 543 | 183 | 172 | 5.413872 | 0.445414 | 0.66 | [8 empty] | ball-milled at 500 rpm for 6 h | Not mentioned | high-pressure and high-temperature sintering at 500 °C under a sustained pressure of 4 GPa for 30 min | Not mentioned | Not mentioned | Polycrystalline |  | Bulk
8173 | https://doi.org/10.1038/s41524-022-00897-2 | https://doi.org/10.1021/acsami.1c19266 | Bi0.96Pb0.02Yb0.02CuSeO |  |  | BiCuSeO | Bi0.96CuSeO | Pb0.02, Yb0.02 | FALSE |  |  |  | 2021 | 640 | 130.61 | 189.47 | 4.688753 | 0.5139239 | 0.5839 | [8 empty] | ball-milled at 500 rpm for 6 h | Not mentioned | high-pressure and high-temperature sintering at 500 °C under a sustained pressure of 4 GPa for 30 min | Not mentioned | Not mentioned | Polycrystalline |  | Bulk
8174 | https://doi.org/10.1038/s41524-022-00897-2 | https://doi.org/10.1021/acsami.1c19266 | Bi0.96Pb0.02Yb0.02CuSeO |  |  | BiCuSeO | Bi0.96CuSeO | Pb0.02, Yb0.02 | FALSE |  |  |  | 2021 | 747 | 110.98 | 207.89 | 4.796362 | 0.693014 | 0.517 | [8 empty] | ball-milled at 500 rpm for 6 h | Not mentioned | high-pressure and high-temperature sintering at 500 °C under a sustained pressure of 4 GPa for 30 min | Not mentioned | Not mentioned | Polycrystalline |  | Bulk
8175 | https://doi.org/10.1038/s41524-022-00897-2 | https://doi.org/10.1021/acsami.1c19266 | Bi0.96Pb0.02Yb0.02CuSeO |  |  | BiCuSeO | Bi0.96CuSeO | Pb0.02, Yb0.02 | FALSE |  |  |  | 2021 | 847 | 93.6 | 221.05 | 4.573586394 | 0.7844933 | 0.4938 | [8 empty] | ball-milled at 500 rpm for 6 h | Not mentioned | high-pressure and high-temperature sintering at 500 °C under a sustained pressure of 4 GPa for 30 min | Not mentioned | Not mentioned | Polycrystalline |  | Bulk
8176 | https://doi.org/10.1038/s41524-022-00897-2 | https://doi.org/10.1021/acsami.1c19266 | BiCuSeO |  |  | BiCuSeO | BiCuSeO | None | TRUE |  |  |  | 2021 | 347 | 65.75 | 127.63 | 1.071029 | 0.06175592 | 0.6018 | [8 empty] | ball-milled at 500 rpm for 6 h | Not mentioned | high-pressure and high-temperature sintering at 500 °C under a sustained pressure of 4 GPa for 30 min | Not mentioned | Not mentioned | Polycrystalline |  | Bulk
8177 | https://doi.org/10.1038/s41524-022-00897-2 | https://doi.org/10.1021/acsami.1c19266 | BiCuSeO |  |  | BiCuSeO | BiCuSeO | None | TRUE |  |  |  | 2021 | 446 | 55.98 | 140.13 | 1.099247 | 0.09002277 | 0.5446 | [8 empty] | ball-milled at 500 rpm for 6 h | Not mentioned | high-pressure and high-temperature sintering at 500 °C under a sustained pressure of 4 GPa for 30 min | Not mentioned | Not mentioned | Polycrystalline |  | Bulk
8178 | https://doi.org/10.1038/s41524-022-00897-2 | https://doi.org/10.1021/acsami.1c19266 | BiCuSeO |  |  | BiCuSeO | BiCuSeO | None | TRUE |  |  |  | 2021 | 542 | 47.76 | 155.59 | 1.156186 | 0.1246574 | 0.5027 | [8 empty] | ball-milled at 500 rpm for 6 h | Not mentioned | high-pressure and high-temperature sintering at 500 °C under a sustained pressure of 4 GPa for 30 min | Not mentioned | Not mentioned | Polycrystalline |  | Bulk
8179 | https://doi.org/10.1038/s41524-022-00897-2 | https://doi.org/10.1021/acsami.1c19266 | BiCuSeO |  |  | BiCuSeO | BiCuSeO | None | TRUE |  |  |  | 2021 | 639 | 38.71 | 177.63 | 1.221394 | 0.1713814 | 0.4554 | [8 empty] | ball-milled at 500 rpm for 6 h | Not mentioned | high-pressure and high-temperature sintering at 500 °C under a sustained pressure of 4 GPa for 30 min | Not mentioned | Not mentioned | Polycrystalline |  | Bulk
8180 | https://doi.org/10.1038/s41524-022-00897-2 | https://doi.org/10.1021/acsami.1c19266 | BiCuSeO |  |  | BiCuSeO | BiCuSeO | None | TRUE |  |  |  | 2021 | 737 | 32.38 | 213.16 | 1.471256 | 0.2831112 | 0.383 | [8 empty] | ball-milled at 500 rpm for 6 h | Not mentioned | high-pressure and high-temperature sintering at 500 °C under a sustained pressure of 4 GPa for 30 min | Not mentioned | Not mentioned | Polycrystalline |  | Bulk
8181 | https://doi.org/10.1038/s41524-022-00897-2 | https://doi.org/10.1021/acsami.1c19266 | BiCuSeO |  |  | BiCuSeO | BiCuSeO | None | TRUE |  |  |  | 2021 | 839 | 27.83 | 256.91 | 1.836856 | 0.4060929 | 0.3795 | [8 empty] | ball-milled at 500 rpm for 6 h | Not mentioned | high-pressure and high-temperature sintering at 500 °C under a sustained pressure of 4 GPa for 30 min | Not mentioned | Not mentioned | Polycrystalline |  | Bulk
8182 | https://doi.org/10.1038/s41524-022-00897-2 | https://doi.org/10.1021/acsami.1c20333 | CuAgTe0.5Se0.5 |  | CuAgTe1–xSex | CuAgTe | CuAgTe0.5 | Se0.5 | FALSE |  |  |  | 2022 | 303 | 107.03 | 147.87 | 2.340268 | 0.1518743 | 0.4669 | [8 empty] | melt-annealing, followed by cooling to room temperature | Not mentioned | hot press sintering at 763 K under 65 MPa for 20 min | 923 | 4 days | Polycrystalline |  | Bulk
8183 | https://doi.org/10.1038/s41524-022-00897-2 | https://doi.org/10.1021/acsami.1c20333 | CuAgTe0.5Se0.5 |  | CuAgTe1–xSex | CuAgTe | CuAgTe0.5 | Se0.5 | FALSE |  |  |  | 2022 | 349 | 96.89 | 143.09 | 1.983798 | 0.1496316 | 0.4627 | [8 empty] | melt-annealing, followed by cooling to room temperature | Not mentioned | hot press sintering at 763 K under 65 MPa for 20 min | 923 | 4 days | Polycrystalline |  | Bulk
8184 | https://doi.org/10.1038/s41524-022-00897-2 | https://doi.org/10.1021/acsami.1c20333 | CuAgTe0.5Se0.5 |  | CuAgTe1–xSex | CuAgTe | CuAgTe0.5 | Se0.5 | FALSE |  |  |  | 2022 | 363 | 94.13 | 137.5 | 1.779645 | 0.1453017 | 0.4446 | [8 empty] | melt-annealing, followed by cooling to room temperature | Not mentioned | hot press sintering at 763 K under 65 MPa for 20 min | 923 | 4 days | Polycrystalline |  | Bulk
8185 | https://doi.org/10.1038/s41524-022-00897-2 | https://doi.org/10.1021/acsami.1c20333 | CuAgTe0.5Se0.5 |  | CuAgTe1–xSex | CuAgTe | CuAgTe0.5 | Se0.5 | FALSE |  |  |  | 2022 | 383 | 89.1 | 129.79 | 1.500929 | 0.147022 | 0.391 | [8 empty] | melt-annealing, followed by cooling to room temperature | Not mentioned | hot press sintering at 763 K under 65 MPa for 20 min | 923 | 4 days | Polycrystalline |  | Bulk
8186 | https://doi.org/10.1038/s41524-022-00897-2 | https://doi.org/10.1021/acsami.1c20333 | CuAgTe0.5Se0.5 |  | CuAgTe1–xSex | CuAgTe | CuAgTe0.5 | Se0.5 | FALSE |  |  |  | 2022 | 393 | 85.27 | 129.25 | 1.424483 | 0.1784009 | 0.3138 | [8 empty] | melt-annealing, followed by cooling to room temperature | Not mentioned | hot press sintering at 763 K under 65 MPa for 20 min | 923 | 4 days | Polycrystalline |  | Bulk
8187 | https://doi.org/10.1038/s41524-022-00897-2 | https://doi.org/10.1021/acsami.1c20333 | CuAgTe0.5Se0.5 |  | CuAgTe1–xSex | CuAgTe | CuAgTe0.5 | Se0.5 | FALSE |  |  |  | 2022 | 397 | 83.95 | 129.52 | 1.408297 | 0.1871131 | 0.2988 | [8 empty] | melt-annealing, followed by cooling to room temperature | Not mentioned | hot press sintering at 763 K under 65 MPa for 20 min | 923 | 4 days | Polycrystalline |  | Bulk
8188 | https://doi.org/10.1038/s41524-022-00897-2 | https://doi.org/10.1021/acsami.1c20333 | CuAgTe0.5Se0.5 |  | CuAgTe1–xSex | CuAgTe | CuAgTe0.5 | Se0.5 | FALSE |  |  |  | 2022 | 403 | 82.16 | 161.17 | 2.134169 | 0.2866901 | 0.3 | [8 empty] | melt-annealing, followed by cooling to room temperature | Not mentioned | hot press sintering at 763 K under 65 MPa for 20 min | 923 | 4 days | Polycrystalline |  | Bulk
8189 | https://doi.org/10.1038/s41524-022-00897-2 | https://doi.org/10.1021/acsami.1c20333 | CuAgTe0.5Se0.5 |  | CuAgTe1–xSex | CuAgTe | CuAgTe0.5 | Se0.5 | FALSE |  |  |  | 2022 | 408 | 73.61 | 225 | 3.72650625 | 0.5027826 | 0.3024 | [8 empty] | melt-annealing, followed by cooling to room temperature | Not mentioned | hot press sintering at 763 K under 65 MPa for 20 min | 923 | 4 days | Polycrystalline |  | Bulk
8190 | https://doi.org/10.1038/s41524-022-00897-2 | https://doi.org/10.1021/acsami.1c20333 | CuAgTe0.5Se0.5 |  | CuAgTe1–xSex | CuAgTe | CuAgTe0.5 | Se0.5 | FALSE |  |  |  | 2022 | 422 | 54.82 | 211.41 | 2.450135 | 0.3378945 | 0.306 | [8 empty] | melt-annealing, followed by cooling to room temperature | Not mentioned | hot press sintering at 763 K under 65 MPa for 20 min | 923 | 4 days | Polycrystalline |  | Bulk
8191 | https://doi.org/10.1038/s41524-022-00897-2 | https://doi.org/10.1021/acsami.1c20333 | CuAgTe0.5Se0.5 |  | CuAgTe1–xSex | CuAgTe | CuAgTe0.5 | Se0.5 | FALSE |  |  |  | 2022 | 443 | 48.07 | 203.8 | 1.996561 | 0.2724819 | 0.3246 | [8 empty] | melt-annealing, followed by cooling to room temperature | Not mentioned | hot press sintering at 763 K under 65 MPa for 20 min | 923 | 4 days | Polycrystalline |  | Bulk
8192 | https://doi.org/10.1038/s41524-022-00897-2 | https://doi.org/10.1021/acsami.1c20333 | CuAgTe0.6Se0.4 |  | CuAgTe1–xSex | CuAgTe | CuAgTe0.6 | Se0.4 | FALSE |  |  |  | 2022 | 303 | 109.45 | 198.37 | 4.306929 | 0.2888445 | 0.4518 | [8 empty] | melt-annealing, followed by cooling to room temperature | Not mentioned | hot press sintering at 763 K under 65 MPa for 20 min | 923 | 4 days | Polycrystalline |  | Bulk
8193 | https://doi.org/10.1038/s41524-022-00897-2 | https://doi.org/10.1021/acsami.1c20333 | CuAgTe0.6Se0.4 |  | CuAgTe1–xSex | CuAgTe | CuAgTe0.6 | Se0.4 | FALSE |  |  |  | 2022 | 330 | 99.16 | 209.51 | 4.352573 | 0.3316437 | 0.4331 | [8 empty] | melt-annealing, followed by cooling to room temperature | Not mentioned | hot press sintering at 763 K under 65 MPa for 20 min | 923 | 4 days | Polycrystalline |  | Bulk
8194 | https://doi.org/10.1038/s41524-022-00897-2 | https://doi.org/10.1021/acsami.1c20333 | CuAgTe0.6Se0.4 |  | CuAgTe1–xSex | CuAgTe | CuAgTe0.6 | Se0.4 | FALSE |  |  |  | 2022 | 349 | 91.86 | 216.3 | 4.297733 | 0.3634381 | 0.4127 | [8 empty] | melt-annealing, followed by cooling to room temperature | Not mentioned | hot press sintering at 763 K under 65 MPa for 20 min | 923 | 4 days | Polycrystalline |  | Bulk
8195 | https://doi.org/10.1038/s41524-022-00897-2 | https://doi.org/10.1021/acsami.1c20333 | CuAgTe0.6Se0.4 |  | CuAgTe1–xSex | CuAgTe | CuAgTe0.6 | Se0.4 | FALSE |  |  |  | 2022 | 363 | 86.71 | 222.28 | 4.284202 | 0.4008158 | 0.388 | [8 empty] | melt-annealing, followed by cooling to room temperature | Not mentioned | hot press sintering at 763 K under 65 MPa for 20 min | 923 | 4 days | Polycrystalline |  | Bulk
8196 | https://doi.org/10.1038/s41524-022-00897-2 | https://doi.org/10.1021/acsami.1c20333 | CuAgTe0.6Se0.4 |  | CuAgTe1–xSex | CuAgTe | CuAgTe0.6 | Se0.4 | FALSE |  |  |  | 2022 | 383 | 80.6 | 220.92 | 3.933735 | 0.4711134 | 0.3198 | [8 empty] | melt-annealing, followed by cooling to room temperature | Not mentioned | hot press sintering at 763 K under 65 MPa for 20 min | 923 | 4 days | Polycrystalline |  | Bulk
8197 | https://doi.org/10.1038/s41524-022-00897-2 | https://doi.org/10.1021/acsami.1c20333 | CuAgTe0.6Se0.4 |  | CuAgTe1–xSex | CuAgTe | CuAgTe0.6 | Se0.4 | FALSE |  |  |  | 2022 | 393 | 77.71 | 228.53 | 4.058479 | 0.6721376 | 0.2373 | [8 empty] | melt-annealing, followed by cooling to room temperature | Not mentioned | hot press sintering at 763 K under 65 MPa for 20 min | 923 | 4 days | Polycrystalline |  | Bulk
8198 | https://doi.org/10.1038/s41524-022-00897-2 | https://doi.org/10.1021/acsami.1c20333 | CuAgTe0.6Se0.4 |  | CuAgTe1–xSex | CuAgTe | CuAgTe0.6 | Se0.4 | FALSE |  |  |  | 2022 | 397 | 76.51 | 227.17 | 3.948391 | 0.6024255 | 0.2602 | [8 empty] | melt-annealing, followed by cooling to room temperature | Not mentioned | hot press sintering at 763 K under 65 MPa for 20 min | 923 | 4 days | Polycrystalline |  | Bulk
8199 | https://doi.org/10.1038/s41524-022-00897-2 | https://doi.org/10.1021/acsami.1c20333 | CuAgTe0.6Se0.4 |  | CuAgTe1–xSex | CuAgTe | CuAgTe0.6 | Se0.4 | FALSE |  |  |  | 2022 | 403 | 73.98 | 239.13 | 4.23041 | 0.4709545 | 0.362 | [8 empty] | melt-annealing, followed by cooling to room temperature | Not mentioned | hot press sintering at 763 K under 65 MPa for 20 min | 923 | 4 days | Polycrystalline |  | Bulk
8200 | https://doi.org/10.1038/s41524-022-00897-2 | https://doi.org/10.1021/acsami.1c20333 | CuAgTe0.6Se0.4 |  | CuAgTe1–xSex | CuAgTe | CuAgTe0.6 | Se0.4 | FALSE |  |  |  | 2022 | 408 | 72.29 | 237.77 | 4.086884 | 0.4907148 | 0.3398 | [8 empty] | melt-annealing, followed by cooling to room temperature | Not mentioned | hot press sintering at 763 K under 65 MPa for 20 min | 923 | 4 days | Polycrystalline |  | Bulk
8201 | https://doi.org/10.1038/s41524-022-00897-2 | https://doi.org/10.1021/acsami.1c20333 | CuAgTe0.6Se0.4 |  | CuAgTe1–xSex | CuAgTe | CuAgTe0.6 | Se0.4 | FALSE |  |  |  | 2022 | 422 | 67.83 | 231.52 | 3.63579 | 0.4413992 | 0.3476 | [8 empty] | melt-annealing, followed by cooling to room temperature | Not mentioned | hot press sintering at 763 K under 65 MPa for 20 min | 923 | 4 days | Polycrystalline |  | Bulk
8202 | https://doi.org/10.1038/s41524-022-00897-2 | https://doi.org/10.1021/acsami.1c20333 | CuAgTe0.6Se0.4 |  | CuAgTe1–xSex | CuAgTe | CuAgTe0.6 | Se0.4 | FALSE |  |  |  | 2022 | 443 | 63.86 | 232.07 | 3.439275 | 0.4236927 | 0.3596 | [8 empty] | melt-annealing, followed by cooling to room temperature | Not mentioned | hot press sintering at 763 K under 65 MPa for 20 min | 923 | 4 days | Polycrystalline |  | Bulk
8203 | https://doi.org/10.1038/s41524-022-00897-2 | https://doi.org/10.1021/acsami.1c20333 | CuAgTe0.7Se0.3 |  | CuAgTe1–xSex | CuAgTe | CuAgTe0.7 | Se0.3 | FALSE |  |  |  | 2022 | 303 | 118.67 | 215.49 | 5.510553 | 0.4250758 | 0.3928 | [8 empty] | melt-annealing, followed by cooling to room temperature | Not mentioned | hot press sintering at 763 K under 65 MPa for 20 min | 923 | 4 days | Polycrystalline |  | Bulk
8204 | https://doi.org/10.1038/s41524-022-00897-2 | https://doi.org/10.1021/acsami.1c20333 | CuAgTe0.7Se0.3 |  | CuAgTe1–xSex | CuAgTe | CuAgTe0.7 | Se0.3 | FALSE |  |  |  | 2022 | 330 | 103.03 | 232.34 | 5.561753 | 0.4889127 | 0.3754 | [8 empty] | melt-annealing, followed by cooling to room temperature | Not mentioned | hot press sintering at 763 K under 65 MPa for 20 min | 923 | 4 days | Polycrystalline |  | Bulk
8205 | https://doi.org/10.1038/s41524-022-00897-2 | https://doi.org/10.1021/acsami.1c20333 | CuAgTe0.7Se0.3 |  | CuAgTe1–xSex | CuAgTe | CuAgTe0.7 | Se0.3 | FALSE |  |  |  | 2022 | 349 | 92.34 | 248.64 | 5.70863 | 0.562959 | 0.3539 | [8 empty] | melt-annealing, followed by cooling to room temperature | Not mentioned | hot press sintering at 763 K under 65 MPa for 20 min | 923 | 4 days | Polycrystalline |  | Bulk
8206 | https://doi.org/10.1038/s41524-022-00897-2 | https://doi.org/10.1021/acsami.1c20333 | CuAgTe0.7Se0.3 |  | CuAgTe1–xSex | CuAgTe | CuAgTe0.7 | Se0.3 | FALSE |  |  |  | 2022 | 363 | 85.03 | 254.08 | 5.489252 | 0.600723 | 0.3317 | [8 empty] | melt-annealing, followed by cooling to room temperature | Not mentioned | hot press sintering at 763 K under 65 MPa for 20 min | 923 | 4 days | Polycrystalline |  | Bulk
8207 | https://doi.org/10.1038/s41524-022-00897-2 | https://doi.org/10.1021/acsami.1c20333 | CuAgTe0.7Se0.3 |  | CuAgTe1–xSex | CuAgTe | CuAgTe0.7 | Se0.3 | FALSE |  |  |  | 2022 | 383 | 75.66 | 263.32 | 5.246069 | 0.7235306 | 0.2777 | [8 empty] | melt-annealing, followed by cooling to room temperature | Not mentioned | hot press sintering at 763 K under 65 MPa for 20 min | 923 | 4 days | Polycrystalline |  | Bulk
8208 | https://doi.org/10.1038/s41524-022-00897-2 | https://doi.org/10.1021/acsami.1c20333 | CuAgTe0.7Se0.3 |  | CuAgTe1–xSex | CuAgTe | CuAgTe0.7 | Se0.3 | FALSE |  |  |  | 2022 | 393 | 71.33 | 261.68 | 4.884423 | 0.8874611 | 0.2163 | [8 empty] | melt-annealing, followed by cooling to room temperature | Not mentioned | hot press sintering at 763 K under 65 MPa for 20 min | 923 | 4 days | Polycrystalline |  | Bulk
8209 | https://doi.org/10.1038/s41524-022-00897-2 | https://doi.org/10.1021/acsami.1c20333 | CuAgTe0.7Se0.3 |  | CuAgTe1–xSex | CuAgTe | CuAgTe0.7 | Se0.3 | FALSE |  |  |  | 2022 | 397 | 69.82 | 258.97 | 4.68251 | 0.8100029 | 0.2295 | [8 empty] | melt-annealing, followed by cooling to room temperature | Not mentioned | hot press sintering at 763 K under 65 MPa for 20 min | 923 | 4 days | Polycrystalline |  | Bulk
8210 | https://doi.org/10.1038/s41524-022-00897-2 | https://doi.org/10.1021/acsami.1c20333 | CuAgTe0.7Se0.3 |  | CuAgTe1–xSex | CuAgTe | CuAgTe0.7 | Se0.3 | FALSE |  |  |  | 2022 | 403 | 66.95 | 255.43 | 4.368118 | 0.6244596 | 0.2819 | [8 empty] | melt-annealing, followed by cooling to room temperature | Not mentioned | hot press sintering at 763 K under 65 MPa for 20 min | 923 | 4 days | Polycrystalline |  | Bulk
8211 | https://doi.org/10.1038/s41524-022-00897-2 | https://doi.org/10.1021/acsami.1c20333 | CuAgTe0.7Se0.3 |  | CuAgTe1–xSex | CuAgTe | CuAgTe0.7 | Se0.3 | FALSE |  |  |  | 2022 | 408 | 63.49 | 252.45 | 4.046281 | 0.5782427 | 0.2855 | [8 empty] | melt-annealing, followed by cooling to room temperature | Not mentioned | hot press sintering at 763 K under 65 MPa for 20 min | 923 | 4 days | Polycrystalline |  | Bulk
8212 | https://doi.org/10.1038/s41524-022-00897-2 | https://doi.org/10.1021/acsami.1c20333 | CuAgTe0.7Se0.3 |  | CuAgTe1–xSex | CuAgTe | CuAgTe0.7 | Se0.3 | FALSE |  |  |  | 2022 | 422 | 66.02 | 249.18 | 4.099226 | 0.587194 | 0.2946 | [8 empty] | melt-annealing, followed by cooling to room temperature | Not mentioned | hot press sintering at 763 K under 65 MPa for 20 min | 923 | 4 days | Polycrystalline |  | Bulk
8213 | https://doi.org/10.1038/s41524-022-00897-2 | https://doi.org/10.1021/acsami.1c20333 | CuAgTe0.7Se0.3 |  | CuAgTe1–xSex | CuAgTe | CuAgTe0.7 | Se0.3 | FALSE |  |  |  | 2022 | 443 | 66.75 | 246.2 | 4.04601387 | 0.5789354 | 0.3096 | [8 empty] | melt-annealing, followed by cooling to room temperature | Not mentioned | hot press sintering at 763 K under 65 MPa for 20 min | 923 | 4 days | Polycrystalline |  | Bulk
8214 | https://doi.org/10.1038/s41524-022-00897-2 | https://doi.org/10.1021/acsami.1c20549 | Sn0.93Pb0.06Zn0.01Se |  | Sn0.99–xPbxZn0.01Se | SnSe | Sn0.93Se | Pb0.06, Zn0.01 | FALSE |  |  |  | 2022 | 300 | 15 | 473.39 | 3.361471 | 0.134 | 0.854 | [8 empty] | Not mentioned | Not mentioned | modified Bridgman method | Not mentioned | Not mentioned | Single Crystal |  | Bulk
8215 | https://doi.org/10.1038/s41524-022-00897-2 | https://doi.org/10.1021/acsami.1c20549 | Sn0.93Pb0.06Zn0.01Se |  | Sn0.99–xPbxZn0.01Se | SnSe | Sn0.93Se | Pb0.06, Zn0.01 | FALSE |  |  |  | 2022 | 373 | 11.37 | 498.21 | 2.822184 | 0.162 | 0.708 | [8 empty] | Not mentioned | Not mentioned | modified Bridgman method | Not mentioned | Not mentioned | Single Crystal |  | Bulk
8216 | https://doi.org/10.1038/s41524-022-00897-2 | https://doi.org/10.1021/acsami.1c20549 | Sn0.93Pb0.06Zn0.01Se |  | Sn0.99–xPbxZn0.01Se | SnSe | Sn0.93Se | Pb0.06, Zn0.01 | FALSE |  |  |  | 2022 | 473 | 6.56 | 532.62 | 1.860967 | 0.155 | 0.591 | [8 empty] | Not mentioned | Not mentioned | modified Bridgman method | Not mentioned | Not mentioned | Single Crystal |  | Bulk
8217 | https://doi.org/10.1038/s41524-022-00897-2 | https://doi.org/10.1021/acsami.1c20549 | Sn0.93Pb0.06Zn0.01Se |  | Sn0.99–xPbxZn0.01Se | SnSe | Sn0.93Se | Pb0.06, Zn0.01 | FALSE |  |  |  | 2022 | 573 | 3.15 | 550 | 0.952875 | 0.105752 | 0.5163 | [8 empty] | Not mentioned | Not mentioned | modified Bridgman method | Not mentioned | Not mentioned | Single Crystal |  | Bulk
8218 | https://doi.org/10.1038/s41524-022-00897-2 | https://doi.org/10.1021/acsami.1c20549 | Sn0.93Pb0.06Zn0.01Se |  | Sn0.99–xPbxZn0.01Se | SnSe | Sn0.93Se | Pb0.06, Zn0.01 | FALSE |  |  |  | 2022 | 673 | 7.1 | 525.18 | 1.95828 | 0.3032495 | 0.4346 | [8 empty] | Not mentioned | Not mentioned | modified Bridgman method | Not mentioned | Not mentioned | Single Crystal |  | Bulk
8219 | https://doi.org/10.1038/s41524-022-00897-2 | https://doi.org/10.1021/acsami.1c20549 | Sn0.93Pb0.06Zn0.01Se |  | Sn0.99–xPbxZn0.01Se | SnSe | Sn0.93Se | Pb0.06, Zn0.01 | FALSE |  |  |  | 2022 | 773 | 50.82 | 402 | 8.21271528 | 1.86 | 0.338 | [8 empty] | Not mentioned | Not mentioned | modified Bridgman method | Not mentioned | Not mentioned | Single Crystal |  | Bulk
8220 | https://doi.org/10.1038/s41524-022-00897-2 | https://doi.org/10.1021/acsami.1c20549 | Sn0.96Pb0.03Zn0.01Se |  | Sn0.99–xPbxZn0.01Se | SnSe | Sn0.96Se | Pb0.03, Zn0.01 | FALSE |  |  |  | 2022 | 300 | 35.78 | 443.66 | 7.042728 | 0.1880735 | 1.1234 | [8 empty] | Not mentioned | Not mentioned | modified Bridgman method | Not mentioned | Not mentioned | Single Crystal |  | Bulk
8221 | https://doi.org/10.1038/s41524-022-00897-2 | https://doi.org/10.1021/acsami.1c20549 | Sn0.96Pb0.03Zn0.01Se |  | Sn0.99–xPbxZn0.01Se | SnSe | Sn0.96Se | Pb0.03, Zn0.01 | FALSE |  |  |  | 2022 | 373 | 21.4 | 476 | 4.8487264 | 0.2126234 | 0.8506 | [8 empty] | Not mentioned | Not mentioned | modified Bridgman method | Not mentioned | Not mentioned | Single Crystal |  | Bulk
8222 | https://doi.org/10.1038/s41524-022-00897-2 | https://doi.org/10.1021/acsami.1c20549 | Sn0.96Pb0.03Zn0.01Se |  | Sn0.99–xPbxZn0.01Se | SnSe | Sn0.96Se | Pb0.03, Zn0.01 | FALSE |  |  |  | 2022 | 473 | 11.37 | 515.6 | 3.022639 | 0.2158702 | 0.6623 | [8 empty] | Not mentioned | Not mentioned | modified Bridgman method | Not mentioned | Not mentioned | Single Crystal |  | Bulk
8223 | https://doi.org/10.1038/s41524-022-00897-2 | https://doi.org/10.1021/acsami.1c20549 | Sn0.96Pb0.03Zn0.01Se |  | Sn0.99–xPbxZn0.01Se | SnSe | Sn0.96Se | Pb0.03, Zn0.01 | FALSE |  |  |  | 2022 | 573 | 5.66 | 546.2 | 1.688573 | 0.1712785 | 0.5649 | [8 empty] | Not mentioned | Not mentioned | modified Bridgman method | Not mentioned | Not mentioned | Single Crystal |  | Bulk
8224 | https://doi.org/10.1038/s41524-022-00897-2 | https://doi.org/10.1021/acsami.1c20549 | Sn0.96Pb0.03Zn0.01Se |  | Sn0.99–xPbxZn0.01Se | SnSe | Sn0.96Se | Pb0.03, Zn0.01 | FALSE |  |  |  | 2022 | 673 | 8.72 | 520.21 | 2.359793 | 0.3374714 | 0.4706 | [8 empty] | Not mentioned | Not mentioned | modified Bridgman method | Not mentioned | Not mentioned | Single Crystal |  | Bulk
8225 | https://doi.org/10.1038/s41524-022-00897-2 | https://doi.org/10.1021/acsami.1c20549 | Sn0.96Pb0.03Zn0.01Se |  | Sn0.99–xPbxZn0.01Se | SnSe | Sn0.96Se | Pb0.03, Zn0.01 | FALSE |  |  |  | 2022 | 773 | 43.17 | 406 | 7.3 | 1.516583 | 0.3627 | [8 empty] | Not mentioned | Not mentioned | modified Bridgman method | Not mentioned | Not mentioned | Single Crystal |  | Bulk
8226 | https://doi.org/10.1038/s41524-022-00897-2 | https://doi.org/10.1021/acsami.1c20549 | Sn0.97Pb0.02Zn0.01Se |  | Sn0.99–xPbxZn0.01Se | SnSe | Sn0.97Se | Pb0.02, Zn0.01 | FALSE |  |  |  | 2022 | 300 | 42.33 | 428.87 | 7.785735 | 0.1825923 | 1.2792 | [8 empty] | Not mentioned | Not mentioned | modified Bridgman method | Not mentioned | Not mentioned | Single Crystal |  | Bulk
8227 | https://doi.org/10.1038/s41524-022-00897-2 | https://doi.org/10.1021/acsami.1c20549 | Sn0.97Pb0.02Zn0.01Se |  | Sn0.99–xPbxZn0.01Se | SnSe | Sn0.97Se | Pb0.02, Zn0.01 | FALSE |  |  |  | 2022 | 373 | 27.95 | 459.64 | 5.904967 | 0.2049458 | 1.0747 | [8 empty] | Not mentioned | Not mentioned | modified Bridgman method | Not mentioned | Not mentioned | Single Crystal |  | Bulk
8228 | https://doi.org/10.1038/s41524-022-00897-2 | https://doi.org/10.1021/acsami.1c20549 | Sn0.97Pb0.02Zn0.01Se |  | Sn0.99–xPbxZn0.01Se | SnSe | Sn0.97Se | Pb0.02, Zn0.01 | FALSE |  |  |  | 2022 | 473 | 13.19 | 507.09 | 3.39168 | 0.1692798 | 0.9477 | [8 empty] | Not mentioned | Not mentioned | modified Bridgman method | Not mentioned | Not mentioned | Single Crystal |  | Bulk
8229 | https://doi.org/10.1038/s41524-022-00897-2 | https://doi.org/10.1021/acsami.1c20549 | Sn0.97Pb0.02Zn0.01Se |  | Sn0.99–xPbxZn0.01Se | SnSe | Sn0.97Se | Pb0.02, Zn0.01 | FALSE |  |  |  | 2022 | 573 | 7.24 | 540.43 | 2.114548 | 0.1431517 | 0.8464 | [8 empty] | Not mentioned | Not mentioned | modified Bridgman method | Not mentioned | Not mentioned | Single Crystal |  | Bulk
8230 | https://doi.org/10.1038/s41524-022-00897-2 | https://doi.org/10.1021/acsami.1c20549 | Sn0.97Pb0.02Zn0.01Se |  | Sn0.99–xPbxZn0.01Se | SnSe | Sn0.97Se | Pb0.02, Zn0.01 | FALSE |  |  |  | 2022 | 673 | 9 | 518.44 | 2.41902 | 0.2338745 | 0.6961 | [8 empty] | Not mentioned | Not mentioned | modified Bridgman method | Not mentioned | Not mentioned | Single Crystal |  | Bulk
8231 | https://doi.org/10.1038/s41524-022-00897-2 | https://doi.org/10.1021/acsami.1c20549 | Sn0.97Pb0.02Zn0.01Se |  | Sn0.99–xPbxZn0.01Se | SnSe | Sn0.97Se | Pb0.02, Zn0.01 | FALSE |  |  |  | 2022 | 773 | 40 | 411.97 | 6.788771236 | 0.9281429 | 0.5654 | [8 empty] | Not mentioned | Not mentioned | modified Bridgman method | Not mentioned | Not mentioned | Single Crystal |  | Bulk
8232 | https://doi.org/10.1038/s41524-022-00897-2 | https://doi.org/10.1021/acsami.1c20549 | Sn0.98Pb0.01Zn0.01Se |  | Sn0.99–xPbxZn0.01Se | SnSe | Sn0.98Se | Pb0.01, Zn0.01 | FALSE |  |  |  | 2022 | 300 | 50 | 435.21 | 9.470387205 | 0.2302736 | 1.2338 | [8 empty] | Not mentioned | Not mentioned | modified Bridgman method | Not mentioned | Not mentioned | Single Crystal |  | Bulk
8233 | https://doi.org/10.1038/s41524-022-00897-2 | https://doi.org/10.1021/acsami.1c20549 | Sn0.98Pb0.01Zn0.01Se |  | Sn0.99–xPbxZn0.01Se | SnSe | Sn0.98Se | Pb0.01, Zn0.01 | FALSE |  |  |  | 2022 | 373 | 30 | 460.71 | 6.367611123 | 0.2196743 | 1.0812 | [8 empty] | Not mentioned | Not mentioned | modified Bridgman method | Not mentioned | Not mentioned | Single Crystal |  | Bulk
8234 | https://doi.org/10.1038/s41524-022-00897-2 | https://doi.org/10.1021/acsami.1c20549 | Sn0.98Pb0.01Zn0.01Se |  | Sn0.99–xPbxZn0.01Se | SnSe | Sn0.98Se | Pb0.01, Zn0.01 | FALSE |  |  |  | 2022 | 473 | 15.6 | 500 | 3.9 | 0.2037892 | 0.9052 | [8 empty] | Not mentioned | Not mentioned | modified Bridgman method | Not mentioned | Not mentioned | Single Crystal |  | Bulk
8235 | https://doi.org/10.1038/s41524-022-00897-2 | https://doi.org/10.1021/acsami.1c20549 | Sn0.98Pb0.01Zn0.01Se |  | Sn0.99–xPbxZn0.01Se | SnSe | Sn0.98Se | Pb0.01, Zn0.01 | FALSE |  |  |  | 2022 | 573 | 8.72 | 533 | 2.47725608 | 0.1848265 | 0.768 | [8 empty] | Not mentioned | Not mentioned | modified Bridgman method | Not mentioned | Not mentioned | Single Crystal |  | Bulk
8236 | https://doi.org/10.1038/s41524-022-00897-2 | https://doi.org/10.1021/acsami.1c20549 | Sn0.98Pb0.01Zn0.01Se |  | Sn0.99–xPbxZn0.01Se | SnSe | Sn0.98Se | Pb0.01, Zn0.01 | FALSE |  |  |  | 2022 | 673 | 9.71 | 516.31 | 2.588453 | 0.2611738 | 0.667 | [8 empty] | Not mentioned | Not mentioned | modified Bridgman method | Not mentioned | Not mentioned | Single Crystal |  | Bulk
8237 | https://doi.org/10.1038/s41524-022-00897-2 | https://doi.org/10.1021/acsami.1c20549 | Sn0.98Pb0.01Zn0.01Se |  | Sn0.99–xPbxZn0.01Se | SnSe | Sn0.98Se | Pb0.01, Zn0.01 | FALSE |  |  |  | 2022 | 773 | 55.82 | 370.57 | 7.665321 | 1.079288 | 0.549 | [8 empty] | Not mentioned | Not mentioned | modified Bridgman method | Not mentioned | Not mentioned | Single Crystal |  | Bulk
8238 | https://doi.org/10.1038/s41524-022-00897-2 | https://doi.org/10.1021/acsami.1c20549 | Sn0.9Pb0.09Zn0.01Se |  | Sn0.99–xPbxZn0.01Se | SnSe | Sn0.9Se | Pb0.09, Zn0.01 | FALSE |  |  |  | 2022 | 300 | 2.74 | 507.09 | 0.7045643 | 0.0166932 | 1.2662 | [8 empty] | Not mentioned | Not mentioned | modified Bridgman method | Not mentioned | Not mentioned | Single Crystal |  | Bulk
8239 | https://doi.org/10.1038/s41524-022-00897-2 | https://doi.org/10.1021/acsami.1c20549 | Sn0.9Pb0.09Zn0.01Se |  | Sn0.99–xPbxZn0.01Se | SnSe | Sn0.9Se | Pb0.09, Zn0.01 | FALSE |  |  |  | 2022 | 373 | 2.8 | 542.2 | 0.823146352 | 0.03142294 | 0.9771 | [8 empty] | Not mentioned | Not mentioned | modified Bridgman method | Not mentioned | Not mentioned | Single Crystal |  | Bulk
8240 | https://doi.org/10.1038/s41524-022-00897-2 | https://doi.org/10.1021/acsami.1c20549 | Sn0.9Pb0.09Zn0.01Se |  | Sn0.99–xPbxZn0.01Se | SnSe | Sn0.9Se | Pb0.09, Zn0.01 | FALSE |  |  |  | 2022 | 473 | 3.06 | 578.93 | 1.025589 | 0.06468051 | 0.75 | [8 empty] | Not mentioned | Not mentioned | modified Bridgman method | Not mentioned | Not mentioned | Single Crystal |  | Bulk
8241 | https://doi.org/10.1038/s41524-022-00897-2 | https://doi.org/10.1021/acsami.1c20549 | Sn0.9Pb0.09Zn0.01Se |  | Sn0.99–xPbxZn0.01Se | SnSe | Sn0.9Se | Pb0.09, Zn0.01 | FALSE |  |  |  | 2022 | 573 | 2.09 | 605.36 | 0.7659029 | 0.06851872 | 0.6405 | [8 empty] | Not mentioned | Not mentioned | modified Bridgman method | Not mentioned | Not mentioned | Single Crystal |  | Bulk
8242 | https://doi.org/10.1038/s41524-022-00897-2 | https://doi.org/10.1021/acsami.1c20549 | Sn0.9Pb0.09Zn0.01Se |  | Sn0.99–xPbxZn0.01Se | SnSe | Sn0.9Se | Pb0.09, Zn0.01 | FALSE |  |  |  | 2022 | 673 | 6.305 | 563.21 | 1.999981 | 0.240871 | 0.5588 | [8 empty] | Not mentioned | Not mentioned | modified Bridgman method | Not mentioned | Not mentioned | Single Crystal |  | Bulk
8243 | https://doi.org/10.1038/s41524-022-00897-2 | https://doi.org/10.1021/acsami.1c20549 | Sn0.9Pb0.09Zn0.01Se |  | Sn0.99–xPbxZn0.01Se | SnSe | Sn0.9Se | Pb0.09, Zn0.01 | FALSE |  |  |  | 2022 | 773 | 42.75 | 386.62 | 6.390057 | 1.028209 | 0.4804 | [8 empty] | Not mentioned | Not mentioned | modified Bridgman method | Not mentioned | Not mentioned | Single Crystal |  | Bulk
8244 | https://doi.org/10.1038/s41524-022-00897-2 | https://doi.org/10.1021/acsami.1c20549 | SnSe |  |  | SnSe | SnSe | None | TRUE |  |  |  | 2022 | 300 | 12.07 | 497.14 | 2.983079 | 0.03837086 | 2.3323 | [8 empty] | Not mentioned | Not mentioned | modified Bridgman method | Not mentioned | Not mentioned | Single Crystal |  | Bulk
8245 | https://doi.org/10.1038/s41524-022-00897-2 | https://doi.org/10.1021/acsami.1c20549 | SnSe |  |  | SnSe | SnSe | None | TRUE |  |  |  | 2022 | 373 | 9 | 523.4 | 2.46552804 | 0.05184002 | 1.774 | [8 empty] | Not mentioned | Not mentioned | modified Bridgman method | Not mentioned | Not mentioned | Single Crystal |  | Bulk
8246 | https://doi.org/10.1038/s41524-022-00897-2 | https://doi.org/10.1021/acsami.1c20549 | SnSe |  |  | SnSe | SnSe | None | TRUE |  |  |  | 2022 | 473 | 6 | 539.36 | 1.745455 | 0.06414423 | 1.2871 | [8 empty] | Not mentioned | Not mentioned | modified Bridgman method | Not mentioned | Not mentioned | Single Crystal |  | Bulk
8247 | https://doi.org/10.1038/s41524-022-00897-2 | https://doi.org/10.1021/acsami.1c20549 | SnSe |  |  | SnSe | SnSe | None | TRUE |  |  |  | 2022 | 573 | 3.37 | 558.21 | 1.19 | 0.06506393 | 1.048 | [8 empty] | Not mentioned | Not mentioned | modified Bridgman method | Not mentioned | Not mentioned | Single Crystal |  | Bulk
8248 | https://doi.org/10.1038/s41524-022-00897-2 | https://doi.org/10.1021/acsami.1c20549 | SnSe |  |  | SnSe | SnSe | None | TRUE |  |  |  | 2022 | 673 | 7 | 535 | 1.75 | 0.1514552 | 0.8903 | [8 empty] | Not mentioned | Not mentioned | modified Bridgman method | Not mentioned | Not mentioned | Single Crystal |  | Bulk
8249 | https://doi.org/10.1038/s41524-022-00897-2 | https://doi.org/10.1021/acsami.1c20549 | SnSe |  |  | SnSe | SnSe | None | TRUE |  |  |  | 2022 | 773 | 24.82 | 426.06 | 4.24 | 0.580459 | 0.6 | [8 empty] | Not mentioned | Not mentioned | modified Bridgman method | Not mentioned | Not mentioned | Single Crystal |  | Bulk
8250 | https://doi.org/10.1038/s41524-022-00897-2 | https://doi.org/10.1021/acsami.1c23351 | Bi2Si2Te6 |  |  | Bi2Si2Te6 | Bi2Si2Te6 | None | TRUE |  |  |  | 2022 | 373 | 120.37 | 119.15 | 1.708859 | 0.0750771 | 0.849 | [8 empty] | ball-milled at 450 rpm for 2 h, pressing and annealing | Not mentioned | spark plasma sintering in vacuum at 773 K for 10 min under a uniaxial pressure of 50 MPa | 823 | 48h | Polycrystalline |  | Bulk
8251 | https://doi.org/10.1038/s41524-022-00897-2 | https://doi.org/10.1021/acsami.1c23351 | Bi2Si2Te6 |  |  | Bi2Si2Te6 | Bi2Si2Te6 | None | TRUE |  |  |  | 2022 | 473 | 106.94 | 160.64 | 2.759609 | 0.173139 | 0.7539 | [8 empty] | ball-milled at 450 rpm for 2 h, pressing and annealing | Not mentioned | spark plasma sintering in vacuum at 773 K for 10 min under a uniaxial pressure of 50 MPa | 823 | 48h | Polycrystalline |  | Bulk
8252 | https://doi.org/10.1038/s41524-022-00897-2 | https://doi.org/10.1021/acsami.1c23351 | Bi2Si2Te6 |  |  | Bi2Si2Te6 | Bi2Si2Te6 | None | TRUE |  |  |  | 2022 | 573 | 85.2 | 182 | 2.8221648 | 0.2280819 | 0.709 | [8 empty] | ball-milled at 450 rpm for 2 h, pressing and annealing | Not mentioned | spark plasma sintering in vacuum at 773 K for 10 min under a uniaxial pressure of 50 MPa | 823 | 48h | Polycrystalline |  | Bulk
8253 | https://doi.org/10.1038/s41524-022-00897-2 | https://doi.org/10.1021/acsami.1c23351 | Bi2Si2Te6 |  |  | Bi2Si2Te6 | Bi2Si2Te6 | None | TRUE |  |  |  | 2022 | 673 | 74.54 | 153 | 1.74490686 | 0.1729488 | 0.679 | [8 empty] | ball-milled at 450 rpm for 2 h, pressing and annealing | Not mentioned | spark plasma sintering in vacuum at 773 K for 10 min under a uniaxial pressure of 50 MPa | 823 | 48h | Polycrystalline |  | Bulk
8254 | https://doi.org/10.1038/s41524-022-00897-2 | https://doi.org/10.1021/acsami.1c23351 | Bi2Si2Te6 |  |  | Bi2Si2Te6 | Bi2Si2Te6 | None | TRUE |  |  |  | 2022 | 773 | 88.89 | 101 | 0.90676689 | 0.09459255 | 0.741 | [8 empty] | ball-milled at 450 rpm for 2 h, pressing and annealing | Not mentioned | spark plasma sintering in vacuum at 773 K for 10 min under a uniaxial pressure of 50 MPa | 823 | 48h | Polycrystalline |  | Bulk
8255 | https://doi.org/10.1038/s41524-022-00897-2 | https://doi.org/10.1021/acsami.1c23351 | Sb2Si2Te6 |  |  | Sb2Si2Te6 | Sb2Si2Te6 | None | TRUE |  |  |  | 2022 | 373 | 302.75 | 139.8 | 5.91695811 | 0.2563924 | 0.8608 | [8 empty] | ball-milled at 450 rpm for 2 h, pressing and annealing | Not mentioned | spark plasma sintering in vacuum at 773 K for 10 min under a uniaxial pressure of 50 MPa | 823 | 48h | Polycrystalline |  | Bulk
8256 | https://doi.org/10.1038/s41524-022-00897-2 | https://doi.org/10.1021/acsami.1c23351 | Sb2Si2Te6 |  |  | Sb2Si2Te6 | Sb2Si2Te6 | None | TRUE |  |  |  | 2022 | 473 | 243.12 | 168.32 | 6.887984 | 0.4344022 | 0.75 | [8 empty] | ball-milled at 450 rpm for 2 h, pressing and annealing | Not mentioned | spark plasma sintering in vacuum at 773 K for 10 min under a uniaxial pressure of 50 MPa | 823 | 48h | Polycrystalline |  | Bulk
8257 | https://doi.org/10.1038/s41524-022-00897-2 | https://doi.org/10.1021/acsami.1c23351 | Sb2Si2Te6 |  |  | Sb2Si2Te6 | Sb2Si2Te6 | None | TRUE |  |  |  | 2022 | 573 | 194.04 | 191.9 | 7.145641 | 0.6232992 | 0.6569 | [8 empty] | ball-milled at 450 rpm for 2 h, pressing and annealing | Not mentioned | spark plasma sintering in vacuum at 773 K for 10 min under a uniaxial pressure of 50 MPa | 823 | 48h | Polycrystalline |  | Bulk
8258 | https://doi.org/10.1038/s41524-022-00897-2 | https://doi.org/10.1021/acsami.1c23351 | Sb2Si2Te6 |  |  | Sb2Si2Te6 | Sb2Si2Te6 | None | TRUE |  |  |  | 2022 | 673 | 137.5 | 213.37 | 6.259929 | 0.8425865 | 0.5 | [8 empty] | ball-milled at 450 rpm for 2 h, pressing and annealing | Not mentioned | spark plasma sintering in vacuum at 773 K for 10 min under a uniaxial pressure of 50 MPa | 823 | 48h | Polycrystalline |  | Bulk
8259 | https://doi.org/10.1038/s41524-022-00897-2 | https://doi.org/10.1021/acsami.1c23351 | Sb2Si2Te6 |  |  | Sb2Si2Te6 | Sb2Si2Te6 | None | TRUE |  |  |  | 2022 | 773 | 123.61 | 222.28 | 6.107372 | 1.127268 | 0.4188 | [8 empty] | ball-milled at 450 rpm for 2 h, pressing and annealing | Not mentioned | spark plasma sintering in vacuum at 773 K for 10 min under a uniaxial pressure of 50 MPa | 823 | 48h | Polycrystalline |  | Bulk
8260 | https://doi.org/10.1038/s41524-022-00897-2 | https://doi.org/10.1021/cm402593f | Tl8.95Bi1.05Te6.0 |  |  | Tl9BiTe6 | Tl8.95Bi1.05Te6.0 | None | TRUE |  |  |  | 2013 | 444 | 5.7 | -103 | 0.0604713 | 0.00789684 | 0.34 | [8 empty] | high temperature solid-state reaction | Not mentioned | hot-pressing | Not mentioned | Not mentioned | Polycrystalline |  | Bulk
8261 | https://doi.org/10.1038/s41524-022-00897-2 | https://doi.org/10.1021/cm402593f | Tl8.95Bi1.05Te6.0 |  |  | Tl9BiTe6 | Tl8.95Bi1.05Te6.0 | None | TRUE |  |  |  | 2013 | 504 | 10.54 | 80 | 0.067456 | 0.009549951 | 0.356 | [8 empty] | high temperature solid-state reaction | Not mentioned | hot-pressing | Not mentioned | Not mentioned | Polycrystalline |  | Bulk
8262 | https://doi.org/10.1038/s41524-022-00897-2 | https://doi.org/10.1021/cm402593f | Tl8.95Bi1.05Te6.0 |  |  | Tl9BiTe6 | Tl8.95Bi1.05Te6.0 | None | TRUE |  |  |  | 2013 | 382 | 3.2 | -208 | 0.1384448 | 0.01537381 | 0.344 | [8 empty] | high temperature solid-state reaction | Not mentioned | hot-pressing | Not mentioned | Not mentioned | Polycrystalline |  | Bulk
8263 | https://doi.org/10.1038/s41524-022-00897-2 | https://doi.org/10.1021/cm402593f | Tl8.95Bi1.05Te6.0 |  |  | Tl9BiTe6 | Tl8.95Bi1.05Te6.0 | None | TRUE |  |  |  | 2013 | 322 | 1.7 | -220 | 0.08228 | 0.007850121 | 0.3375 | [8 empty] | high temperature solid-state reaction | Not mentioned | hot-pressing | Not mentioned | Not mentioned | Polycrystalline |  | Bulk
8264 | https://doi.org/10.1038/s41524-022-00897-2 | https://doi.org/10.1021/cm402593f | Tl8.97Sb1.03Te6 |  |  | Tl9SbTe6 | Tl8.97Sb1.03Te6 | None | TRUE |  |  |  | 2013 | 326 | 433 | 118.2 | 6.04954692 | 0.291 | 0.671 | [8 empty] | high temperature solid-state reaction | Not mentioned | hot-pressing | Not mentioned | Not mentioned | Polycrystalline |  | Bulk
8265 | https://doi.org/10.1038/s41524-022-00897-2 | https://doi.org/10.1021/cm402593f | Tl8.97Sb1.03Te6 |  |  | Tl9SbTe6 | Tl8.97Sb1.03Te6 | None | TRUE |  |  |  | 2013 | 385.5 | 330 | 148.3 | 7.2576537 | 0.4754 | 0.58 | [8 empty] | high temperature solid-state reaction | Not mentioned | hot-pressing | Not mentioned | Not mentioned | Polycrystalline |  | Bulk
8266 | https://doi.org/10.1038/s41524-022-00897-2 | https://doi.org/10.1021/cm402593f | Tl8.97Sb1.03Te6 |  |  | Tl9SbTe6 | Tl8.97Sb1.03Te6 | None | TRUE |  |  |  | 2013 | 445 | 251.38 | 181 | 8.23546018 | 0.7116077 | 0.515 | [8 empty] | high temperature solid-state reaction | Not mentioned | hot-pressing | Not mentioned | Not mentioned | Polycrystalline |  | Bulk
8267 | https://doi.org/10.1038/s41524-022-00897-2 | https://doi.org/10.1021/cm402593f | Tl8.97Sb1.03Te6 |  |  | Tl9SbTe6 | Tl8.97Sb1.03Te6 | None | TRUE |  |  |  | 2013 | 504 | 200 | 200.8 | 8.064128 | 0.883 | 0.463 | [8 empty] | high temperature solid-state reaction | Not mentioned | hot-pressing | Not mentioned | Not mentioned | Polycrystalline |  | Bulk
8268 | https://doi.org/10.1038/s41524-022-00897-2 | https://doi.org/10.1021/cm402593f | Tl8.98Sb1.02Te6 |  |  | Tl9SbTe6 | Tl8.98Sb1.02Te6 | None | TRUE |  |  |  | 2013 | 326 | 420 | 113 | 5.36298 | 0.2923 | 0.593 | [8 empty] | high temperature solid-state reaction | Not mentioned | hot-pressing | Not mentioned | Not mentioned | Polycrystalline |  | Bulk
8269 | https://doi.org/10.1038/s41524-022-00897-2 | https://doi.org/10.1021/cm402593f | Tl8.98Sb1.02Te6 |  |  | Tl9SbTe6 | Tl8.98Sb1.02Te6 | None | TRUE |  |  |  | 2013 | 385 | 342.2 | 140 | 6.70712 | 0.4781928 | 0.54 | [8 empty] | high temperature solid-state reaction | Not mentioned | hot-pressing | Not mentioned | Not mentioned | Polycrystalline |  | Bulk
8270 | https://doi.org/10.1038/s41524-022-00897-2 | https://doi.org/10.1021/cm402593f | Tl8.98Sb1.02Te6 |  |  | Tl9SbTe6 | Tl8.98Sb1.02Te6 | None | TRUE |  |  |  | 2013 | 445 | 277.3 | 166.5 | 7.687379925 | 0.6841768 | 0.5 | [8 empty] | high temperature solid-state reaction | Not mentioned | hot-pressing | Not mentioned | Not mentioned | Polycrystalline |  | Bulk
8271 | https://doi.org/10.1038/s41524-022-00897-2 | https://doi.org/10.1021/cm402593f | Tl8.98Sb1.02Te6 |  |  | Tl9SbTe6 | Tl8.98Sb1.02Te6 | None | TRUE |  |  |  | 2013 | 503 | 224 | 192 | 8.257536 | 0.9062 | 0.46 | [8 empty] | high temperature solid-state reaction | Not mentioned | hot-pressing | Not mentioned | Not mentioned | Polycrystalline |  | Bulk
8272 | https://doi.org/10.1038/s41524-022-00897-2 | https://doi.org/10.1021/cm402593f | Tl8.99Bi1.01Te6.0 |  |  | Tl9BiTe6 | Tl8.99Bi1.01Te6.0 | None | TRUE |  |  |  | 2013 | 322 | 83.5 | 243 | 4.9305915 | 0.4009218 | 0.396 | [8 empty] | high temperature solid-state reaction | Not mentioned | hot-pressing | Not mentioned | Not mentioned | Polycrystalline |  | Bulk
8273 | https://doi.org/10.1038/s41524-022-00897-2 | https://doi.org/10.1021/cm402593f | Tl8.99Bi1.01Te6.0 |  |  | Tl9BiTe6 | Tl8.99Bi1.01Te6.0 | None | TRUE |  |  |  | 2013 | 382 | 65 | 271 | 4.773665 | 0.5363353 | 0.34 | [8 empty] | high temperature solid-state reaction | Not mentioned | hot-pressing | Not mentioned | Not mentioned | Polycrystalline |  | Bulk
8274 | https://doi.org/10.1038/s41524-022-00897-2 | https://doi.org/10.1021/cm402593f | Tl8.99Bi1.01Te6.0 |  |  | Tl9BiTe6 | Tl8.99Bi1.01Te6.0 | None | TRUE |  |  |  | 2013 | 499 | 43 | 307 | 4.052707 | 0.6280437 | 0.322 | [8 empty] | high temperature solid-state reaction | Not mentioned | hot-pressing | Not mentioned | Not mentioned | Polycrystalline |  | Bulk
8275 | https://doi.org/10.1038/s41524-022-00897-2 | https://doi.org/10.1021/cm402593f | Tl8.99Sb1.01Te6 |  |  | Tl9SbTe6 | Tl8.99Sb1.01Te6 | None | TRUE |  |  |  | 2013 | 326 | 533 | 107 | 6.102317 | 0.2801909 | 0.71 | [8 empty] | high temperature solid-state reaction | Not mentioned | hot-pressing | Not mentioned | Not mentioned | Polycrystalline |  | Bulk
8276 | https://doi.org/10.1038/s41524-022-00897-2 | https://doi.org/10.1021/cm402593f | Tl8.99Sb1.01Te6 |  |  | Tl9SbTe6 | Tl8.99Sb1.01Te6 | None | TRUE |  |  |  | 2013 | 385 | 404 | 137 | 7.582676 | 0.480944 | 0.607 | [8 empty] | high temperature solid-state reaction | Not mentioned | hot-pressing | Not mentioned | Not mentioned | Polycrystalline |  | Bulk
8277 | https://doi.org/10.1038/s41524-022-00897-2 | https://doi.org/10.1021/cm402593f | Tl8.99Sb1.01Te6 |  |  | Tl9SbTe6 | Tl8.99Sb1.01Te6 | None | TRUE |  |  |  | 2013 | 445 | 317.43 | 165.7 | 8.715514 | 0.6804217 | 0.57 | [8 empty] | high temperature solid-state reaction | Not mentioned | hot-pressing | Not mentioned | Not mentioned | Polycrystalline |  | Bulk
8278 | https://doi.org/10.1038/s41524-022-00897-2 | https://doi.org/10.1021/cm402593f | Tl8.99Sb1.01Te6 |  |  | Tl9SbTe6 | Tl8.99Sb1.01Te6 | None | TRUE |  |  |  | 2013 | 503 | 260.55 | 179.75 | 8.418387 | 0.8019789 | 0.528 | [8 empty] | high temperature solid-state reaction | Not mentioned | hot-pressing | Not mentioned | Not mentioned | Polycrystalline |  | Bulk
8279 | https://doi.org/10.1038/s41524-022-00897-2 | https://doi.org/10.1021/cm402593f | Tl9.0Bi0.95Te6.0 |  |  | Tl9BiTe6 | Tl9.0Bi0.95Te6.0 | None | TRUE |  |  |  | 2013 | 325 | 374.55 | 140 | 7.34118 | 0.4030209 | 0.592 | [8 empty] | high temperature solid-state reaction | Not mentioned | hot-pressing | Not mentioned | Not mentioned | Polycrystalline |  | Bulk
8280 | https://doi.org/10.1038/s41524-022-00897-2 | https://doi.org/10.1021/cm402593f | Tl9.0Bi0.95Te6.0 |  |  | Tl9BiTe6 | Tl9.0Bi0.95Te6.0 | None | TRUE |  |  |  | 2013 | 385 | 300 | 157.7 | 7.460787 | 0.52225509 | 0.55 | [8 empty] | high temperature solid-state reaction | Not mentioned | hot-pressing | Not mentioned | Not mentioned | Polycrystalline |  | Bulk
8281 | https://doi.org/10.1038/s41524-022-00897-2 | https://doi.org/10.1021/cm402593f | Tl9.0Bi0.95Te6.0 |  |  | Tl9BiTe6 | Tl9.0Bi0.95Te6.0 | None | TRUE |  |  |  | 2013 | 443 | 244.6 | 182.2 | 8.119947064 | 0.691757 | 0.52 | [8 empty] | high temperature solid-state reaction | Not mentioned | hot-pressing | Not mentioned | Not mentioned | Polycrystalline |  | Bulk
8282 | https://doi.org/10.1038/s41524-022-00897-2 | https://doi.org/10.1021/cm402593f | Tl9.0Bi0.95Te6.0 |  |  | Tl9BiTe6 | Tl9.0Bi0.95Te6.0 | None | TRUE |  |  |  | 2013 | 500 | 210 | 198 | 8.23284 | 0.823284 | 0.5 | [8 empty] | high temperature solid-state reaction | Not mentioned | hot-pressing | Not mentioned | Not mentioned | Polycrystalline |  | Bulk
8283 | https://doi.org/10.1038/s41524-022-00897-2 | https://doi.org/10.1021/cm402593f | Tl9.0Bi0.96Te6.0 |  |  | Tl9BiTe6 | Tl9.0Bi0.96Te6.0 | None | TRUE |  |  |  | 2013 | 325 | 360 | 148.4 | 7.9281216 | 0.39640608 | 0.65 | [8 empty] | high temperature solid-state reaction | Not mentioned | hot-pressing | Not mentioned | Not mentioned | Polycrystalline |  | Bulk
8284 | https://doi.org/10.1038/s41524-022-00897-2 | https://doi.org/10.1021/cm402593f | Tl9.0Bi0.96Te6.0 |  |  | Tl9BiTe6 | Tl9.0Bi0.96Te6.0 | None | TRUE |  |  |  | 2013 | 385 | 286.4 | 167.8 | 8.064118976 | 0.5544081796 | 0.56 | [8 empty] | high temperature solid-state reaction | Not mentioned | hot-pressing | Not mentioned | Not mentioned | Polycrystalline |  | Bulk
8285 | https://doi.org/10.1038/s41524-022-00897-2 | https://doi.org/10.1021/cm402593f | Tl9.0Bi0.96Te6.0 |  |  | Tl9BiTe6 | Tl9.0Bi0.96Te6.0 | None | TRUE |  |  |  | 2013 | 443 | 235 | 190 | 8.4835 | 0.7227289 | 0.52 | [8 empty] | high temperature solid-state reaction | Not mentioned | hot-pressing | Not mentioned | Not mentioned | Polycrystalline |  | Bulk
8286 | https://doi.org/10.1038/s41524-022-00897-2 | https://doi.org/10.1021/cm402593f | Tl9.0Bi0.96Te6.0 |  |  | Tl9BiTe6 | Tl9.0Bi0.96Te6.0 | None | TRUE |  |  |  | 2013 | 500 | 197 | 210.4 | 8.72082752 | 0.8782304 | 0.4965 | [8 empty] | high temperature solid-state reaction | Not mentioned | hot-pressing | Not mentioned | Not mentioned | Polycrystalline |  | Bulk
8287 | https://doi.org/10.1038/s41524-022-00897-2 | https://doi.org/10.1021/cm402593f | Tl9.0Bi0.97Te6.0 |  |  | Tl9BiTe6 | Tl9.0Bi0.97Te6.0 | None | TRUE |  |  |  | 2013 | 325 | 340.9 | 152.48 | 7.925976 | 0.4366004 | 0.59 | [8 empty] | high temperature solid-state reaction | Not mentioned | hot-pressing | Not mentioned | Not mentioned | Polycrystalline |  | Bulk
8288 | https://doi.org/10.1038/s41524-022-00897-2 | https://doi.org/10.1021/cm402593f | Tl9.0Bi0.97Te6.0 |  |  | Tl9BiTe6 | Tl9.0Bi0.97Te6.0 | None | TRUE |  |  |  | 2013 | 385 | 271 | 173.6 | 8.16711616 | 0.6288679 | 0.5 | [8 empty] | high temperature solid-state reaction | Not mentioned | hot-pressing | Not mentioned | Not mentioned | Polycrystalline |  | Bulk
8289 | https://doi.org/10.1038/s41524-022-00897-2 | https://doi.org/10.1021/cm402593f | Tl9.0Bi0.97Te6.0 |  |  | Tl9BiTe6 | Tl9.0Bi0.97Te6.0 | None | TRUE |  |  |  | 2013 | 443 | 220 | 195 | 8.3655 | 0.7818389 | 0.474 | [8 empty] | high temperature solid-state reaction | Not mentioned | hot-pressing | Not mentioned | Not mentioned | Polycrystalline |  | Bulk
8290 | https://doi.org/10.1038/s41524-022-00897-2 | https://doi.org/10.1021/cm402593f | Tl9.0Bi0.97Te6.0 |  |  | Tl9BiTe6 | Tl9.0Bi0.97Te6.0 | None | TRUE |  |  |  | 2013 | 503 | 184.55 | 216.5 | 8.650274 | 0.9669084 | 0.45 | [8 empty] | high temperature solid-state reaction | Not mentioned | hot-pressing | Not mentioned | Not mentioned | Polycrystalline |  | Bulk
8291 | https://doi.org/10.1038/s41524-022-00897-2 | https://doi.org/10.1021/cm402593f | Tl9.0Bi0.98Te6.0 |  |  | Tl9BiTe6 | Tl9.0Bi0.98Te6.0 | None | TRUE |  |  |  | 2013 | 325 | 258 | 164.46 | 6.97815 | 0.4215425 | 0.538 | [8 empty] | high temperature solid-state reaction | Not mentioned | hot-pressing | Not mentioned | Not mentioned | Polycrystalline |  | Bulk
8292 | https://doi.org/10.1038/s41524-022-00897-2 | https://doi.org/10.1021/cm402593f | Tl9.0Bi0.98Te6.0 |  |  | Tl9BiTe6 | Tl9.0Bi0.98Te6.0 | None | TRUE |  |  |  | 2013 | 385 | 206.36 | 190 | 7.449596 | 0.6430705 | 0.446 | [8 empty] | high temperature solid-state reaction | Not mentioned | hot-pressing | Not mentioned | Not mentioned | Polycrystalline |  | Bulk
8293 | https://doi.org/10.1038/s41524-022-00897-2 | https://doi.org/10.1021/cm402593f | Tl9.0Bi0.98Te6.0 |  |  | Tl9BiTe6 | Tl9.0Bi0.98Te6.0 | None | TRUE |  |  |  | 2013 | 443 | 175.45 | 217.4 | 8.292251242 | 0.8746351 | 0.42 | [8 empty] | high temperature solid-state reaction | Not mentioned | hot-pressing | Not mentioned | Not mentioned | Polycrystalline |  | Bulk
8294 | https://doi.org/10.1038/s41524-022-00897-2 | https://doi.org/10.1021/cm402593f | Tl9.0Bi0.98Te6.0 |  |  | Tl9BiTe6 | Tl9.0Bi0.98Te6.0 | None | TRUE |  |  |  | 2013 | 503 | 145.45 | 239.3 | 8.32912 | 1.074243 | 0.39 | [8 empty] | high temperature solid-state reaction | Not mentioned | hot-pressing | Not mentioned | Not mentioned | Polycrystalline |  | Bulk
8295 | https://doi.org/10.1038/s41524-022-00897-2 | https://doi.org/10.1021/cm402593f | Tl9.0Bi0.99Te6.0 |  |  | Tl9BiTe6 | Tl9.0Bi0.99Te6.0 | None | TRUE |  |  |  | 2013 | 325 | 246.36 | 183.47 | 8.292783 | 0.5545586 | 0.486 | [8 empty] | high temperature solid-state reaction | Not mentioned | hot-pressing | Not mentioned | Not mentioned | Polycrystalline |  | Bulk
8296 | https://doi.org/10.1038/s41524-022-00897-2 | https://doi.org/10.1021/cm402593f | Tl9.0Bi0.99Te6.0 |  |  | Tl9BiTe6 | Tl9.0Bi0.99Te6.0 | None | TRUE |  |  |  | 2013 | 385 | 184 | 209 | 8.037304 | 0.6800796 | 0.455 | [8 empty] | high temperature solid-state reaction | Not mentioned | hot-pressing | Not mentioned | Not mentioned | Polycrystalline |  | Bulk
8297 | https://doi.org/10.1038/s41524-022-00897-2 | https://doi.org/10.1021/cm402593f | Tl9.0Bi0.99Te6.0 |  |  | Tl9BiTe6 | Tl9.0Bi0.99Te6.0 | None | TRUE |  |  |  | 2013 | 443 | 140 | 237.2 | 7.8769376 | 0.8542187 | 0.4085 | [8 empty] | high temperature solid-state reaction | Not mentioned | hot-pressing | Not mentioned | Not mentioned | Polycrystalline |  | Bulk
8298 | https://doi.org/10.1038/s41524-022-00897-2 | https://doi.org/10.1021/cm402593f | Tl9.0Bi0.99Te6.0 |  |  | Tl9BiTe6 | Tl9.0Bi0.99Te6.0 | None | TRUE |  |  |  | 2013 | 503 | 111.82 | 264 | 7.79340672 | 0.9949451 | 0.394 | [8 empty] | high temperature solid-state reaction | Not mentioned | hot-pressing | Not mentioned | Not mentioned | Polycrystalline |  | Bulk
8299 | https://doi.org/10.1038/s41524-022-00897-2 | https://doi.org/10.1021/cm402593f | Tl9.0BiTe6.0 |  |  | Tl9BiTe6 | Tl9.0BiTe6.0 | None | TRUE |  |  |  | 2013 | 325 | 180.91 | 200 | 7.2364 | 0.0470366 | 5 | [8 empty] | high temperature solid-state reaction | Not mentioned | hot-pressing | Not mentioned | Not mentioned | Polycrystalline |  | Bulk
8300 | https://doi.org/10.1038/s41524-022-00897-2 | https://doi.org/10.1021/cm402593f | Tl9.0BiTe6.0 |  |  | Tl9BiTe6 | Tl9.0BiTe6.0 | None | TRUE |  |  |  | 2013 | 385 | 133.64 | 233.47 | 7.284481 | 0.07064295 | 3.97 | [8 empty] | high temperature solid-state reaction | Not mentioned | hot-pressing | Not mentioned | Not mentioned | Polycrystalline |  | Bulk
8301 | https://doi.org/10.1038/s41524-022-00897-2 | https://doi.org/10.1021/cm402593f | Tl9.0BiTe6.0 |  |  | Tl9BiTe6 | Tl9.0BiTe6.0 | None | TRUE |  |  |  | 2013 | 443 | 102 | 260 | 6.8952 | 0.08038352 | 3.8 | [8 empty] | high temperature solid-state reaction | Not mentioned | hot-pressing | Not mentioned | Not mentioned | Polycrystalline |  | Bulk
8302 | https://doi.org/10.1038/s41524-022-00897-2 | https://doi.org/10.1021/cm402593f | Tl9.0BiTe6.0 |  |  | Tl9SbTe6 | Tl9.0BiTe6.0 | None | TRUE |  |  |  | 2013 | 503 | 81 | 285 | 6.579225 | 0.09648251 | 3.43 | [8 empty] | high temperature solid-state reaction | Not mentioned | hot-pressing | Not mentioned | Not mentioned | Polycrystalline |  | Bulk
8303 | https://doi.org/10.1038/s41524-022-00897-2 | https://doi.org/10.1021/cm402593f | Tl9.0Sb0.97Te6 |  |  | Tl9SbTe6 | Tl9.0Sb0.97Te6 | None | TRUE |  |  |  | 2013 | 327 | 500 | 104 | 5.408 | 0.2422488 | 0.73 | [8 empty] | high temperature solid-state reaction | Not mentioned | hot-pressing | Not mentioned | Not mentioned | Polycrystalline |  | Bulk
8304 | https://doi.org/10.1038/s41524-022-00897-2 | https://doi.org/10.1021/cm402593f | Tl9.0Sb0.97Te6 |  |  | Tl9SbTe6 | Tl9.0Sb0.97Te6 | None | TRUE |  |  |  | 2013 | 447 | 320 | 155 | 7.688 | 0.5615255 | 0.612 | [8 empty] | high temperature solid-state reaction | Not mentioned | hot-pressing | Not mentioned | Not mentioned | Polycrystalline |  | Bulk
8305 | https://doi.org/10.1038/s41524-022-00897-2 | https://doi.org/10.1021/cm402593f | Tl9.0Sb0.97Te6 |  |  | Tl9SbTe6 | Tl9.0Sb0.97Te6 | None | TRUE |  |  |  | 2013 | 507 | 263.3 | 173 | 7.8803057 | 0.7264209 | 0.55 | [8 empty] | high temperature solid-state reaction | Not mentioned | hot-pressing | Not mentioned | Not mentioned | Polycrystalline |  | Bulk
8306 | https://doi.org/10.1038/s41524-022-00897-2 | https://doi.org/10.1021/cm402593f | Tl9.0Sb0.98Te6 |  |  | Tl9SbTe6 | Tl9.0Sb0.98Te6 | None | TRUE |  |  |  | 2013 | 326 | 530 | 106 | 5.95508 | 0.281356 | 0.69 | [8 empty] | high temperature solid-state reaction | Not mentioned | hot-pressing | Not mentioned | Not mentioned | Polycrystalline |  | Bulk
8307 | https://doi.org/10.1038/s41524-022-00897-2 | https://doi.org/10.1021/cm402593f | Tl9.0Sb0.98Te6 |  |  | Tl9SbTe6 | Tl9.0Sb0.98Te6 | None | TRUE |  |  |  | 2013 | 385 | 407.34 | 133 | 7.20543726 | 0.4354935 | 0.637 | [8 empty] | high temperature solid-state reaction | Not mentioned | hot-pressing | Not mentioned | Not mentioned | Polycrystalline |  | Bulk
8308 | https://doi.org/10.1038/s41524-022-00897-2 | https://doi.org/10.1021/cm402593f | Tl9.0Sb0.98Te6 |  |  | Tl9SbTe6 | Tl9.0Sb0.98Te6 | None | TRUE |  |  |  | 2013 | 444 | 324.55 | 159 | 8.20494855 | 0.6295 | 0.586 | [8 empty] | high temperature solid-state reaction | Not mentioned | hot-pressing | Not mentioned | Not mentioned | Polycrystalline |  | Bulk
8309 | https://doi.org/10.1038/s41524-022-00897-2 | https://doi.org/10.1021/cm402593f | Tl9.0Sb0.98Te6 |  |  | Tl9SbTe6 | Tl9.0Sb0.98Te6 | None | TRUE |  |  |  | 2013 | 503 | 271 | 177 | 8.490159 | 0.7952607 | 0.537 | [8 empty] | high temperature solid-state reaction | Not mentioned | hot-pressing | Not mentioned | Not mentioned | Polycrystalline |  | Bulk
8310 | https://doi.org/10.1038/s41524-022-00897-2 | https://doi.org/10.1021/cm402593f | Tl9.0Sb0.99Te6 |  |  | Tl9SbTe6 | Tl9.0Sb0.99Te6 | None | TRUE |  |  |  | 2013 | 325 | 447.7 | 122 | 6.6635668 | 0.3050224 | 0.71 | [8 empty] | high temperature solid-state reaction | Not mentioned | hot-pressing | Not mentioned | Not mentioned | Polycrystalline |  | Bulk
8311 | https://doi.org/10.1038/s41524-022-00897-2 | https://doi.org/10.1021/cm402593f | Tl9.0Sb1.0Te6 |  |  | Tl9SbTe6 | Tl9.0Sb1.0Te6 | None | TRUE |  |  |  | 2013 | 502 | 226.36 | 193 | 8.43168364 | 0.846541 | 0.5 | [8 empty] | high temperature solid-state reaction | Not mentioned | hot-pressing | Not mentioned | Not mentioned | Polycrystalline |  | Bulk
8312 | https://doi.org/10.1038/s41524-022-00897-2 | https://doi.org/10.1021/cm501899q | Cu5Sn2Se7 |  |  | Cu5Sn2Se7 | Cu5Sn2Se7 | None | TRUE |  |  |  | 2014 | 300 | 6628 | 21.3 | 3.00705732 | 0.01708555 | 5.28 | [8 empty] | high temperature solid-state reaction, furnace cooling, grind into powder and cold pressed into pellets | Not mentioned | spark plasma sintering by heating to 790K at 25 K/min under a uniaxial pressure of 60 MPa | 750 | 7 days | Polycrystalline |  | Bulk
8313 | https://doi.org/10.1038/s41524-022-00897-2 | https://doi.org/10.1021/cm501899q | Cu5Sn2Se7 |  |  | Cu5Sn2Se7 | Cu5Sn2Se7 | None | TRUE |  |  |  | 2014 | 400 | 5000 | 26.34 | 3.468978 | 0.02906559 | 4.774 | [8 empty] | high temperature solid-state reaction, furnace cooling, grind into powder and cold pressed into pellets | Not mentioned | spark plasma sintering by heating to 790K at 25 K/min under a uniaxial pressure of 60 MPa | 750 | 7 days | Polycrystalline |  | Bulk
8314 | https://doi.org/10.1038/s41524-022-00897-2 | https://doi.org/10.1021/cm501899q | Cu5Sn2Se7 |  |  | Cu5Sn2Se7 | Cu5Sn2Se7 | None | TRUE |  |  |  | 2014 | 500 | 3839 | 34.42 | 4.548203 | 0.05283693 | 4.304 | [8 empty] | high temperature solid-state reaction, furnace cooling, grind into powder and cold pressed into pellets | Not mentioned | spark plasma sintering by heating to 790K at 25 K/min under a uniaxial pressure of 60 MPa | 750 | 7 days | Polycrystalline |  | Bulk
8315 | https://doi.org/10.1038/s41524-022-00897-2 | https://doi.org/10.1021/cm501899q | Cu5Sn2Se7 |  |  | Cu5Sn2Se7 | Cu5Sn2Se7 | None | TRUE |  |  |  | 2014 | 598 | 3022 | 44.2 | 5.90390008 | 0.09155945 | 3.856 | [8 empty] | high temperature solid-state reaction, furnace cooling, grind into powder and cold pressed into pellets | Not mentioned | spark plasma sintering by heating to 790K at 25 K/min under a uniaxial pressure of 60 MPa | 750 | 7 days | Polycrystalline |  | Bulk
8316 | https://doi.org/10.1038/s41524-022-00897-2 | https://doi.org/10.1021/cm501899q | Cu5Sn2Se7 |  |  | Cu5Sn2Se7 | Cu5Sn2Se7 | None | TRUE |  |  |  | 2014 | 698 | 2336.35 | 51.06 | 6.091153 | 0.1282928 | 3.314 | [8 empty] | high temperature solid-state reaction, furnace cooling, grind into powder and cold pressed into pellets | Not mentioned | spark plasma sintering by heating to 790K at 25 K/min under a uniaxial pressure of 60 MPa | 750 | 7 days | Polycrystalline |  | Bulk
8317 | https://doi.org/10.1038/s41524-022-00897-2 | https://doi.org/10.1021/cm5041826 | MgAgSb |  | MgAgSb1–xInx | MgAgSb | MgAgSb | None | TRUE |  |  |  | 2015 | 300 | 498.18 | 172.18 | 14.76902 | 0.4157945 | 1.0656 | [8 empty] | high temperature solid-state reaction, air quench, grind into powder | Not mentioned | spark plasma sintering under the axial compressive stress of 60 MPa in vacuum at 700 K for 6 min | 553 | 2 weeks | Polycrystalline |  | Bulk
8318 | https://doi.org/10.1038/s41524-022-00897-2 | https://doi.org/10.1021/cm5041826 | MgAgSb |  | MgAgSb1–xInx | MgAgSb | MgAgSb | None | TRUE |  |  |  | 2015 | 350 | 409.09 | 188.36 | 14.5143 | 0.5080007 | 1 | [8 empty] | high temperature solid-state reaction, air quench, grind into powder | Not mentioned | spark plasma sintering under the axial compressive stress of 60 MPa in vacuum at 700 K for 6 min | 553 | 2 weeks | Polycrystalline |  | Bulk
8319 | https://doi.org/10.1038/s41524-022-00897-2 | https://doi.org/10.1021/cm5041826 | MgAgSb |  | MgAgSb1–xInx | MgAgSb | MgAgSb | None | TRUE |  |  |  | 2015 | 400 | 363.64 | 201.27 | 14.73092 | 0.6081501 | 0.9689 | [8 empty] | high temperature solid-state reaction, air quench, grind into powder | Not mentioned | spark plasma sintering under the axial compressive stress of 60 MPa in vacuum at 700 K for 6 min | 553 | 2 weeks | Polycrystalline |  | Bulk
8320 | https://doi.org/10.1038/s41524-022-00897-2 | https://doi.org/10.1021/cm5041826 | MgAgSb |  | MgAgSb1–xInx | MgAgSb | MgAgSb | None | TRUE |  |  |  | 2015 | 450 | 369.09 | 206.36 | 15.71749 | 0.7287865 | 0.9705 | [8 empty] | high temperature solid-state reaction, air quench, grind into powder | Not mentioned | spark plasma sintering under the axial compressive stress of 60 MPa in vacuum at 700 K for 6 min | 553 | 2 weeks | Polycrystalline |  | Bulk
8321 | https://doi.org/10.1038/s41524-022-00897-2 | https://doi.org/10.1021/cm5041826 | MgAgSb |  | MgAgSb1–xInx | MgAgSb | MgAgSb | None | TRUE |  |  |  | 2015 | 500 | 420 | 199.1 | 16.6491402 | 0.8242149 | 1.01 | [8 empty] | high temperature solid-state reaction, air quench, grind into powder | Not mentioned | spark plasma sintering under the axial compressive stress of 60 MPa in vacuum at 700 K for 6 min | 553 | 2 weeks | Polycrystalline |  | Bulk
8322 | https://doi.org/10.1038/s41524-022-00897-2 | https://doi.org/10.1021/cm5041826 | MgAgSb |  | MgAgSb1–xInx | MgAgSb | MgAgSb | None | TRUE |  |  |  | 2015 | 550 | 520 | 175.82 | 16.07459 | 0.8158937 | 1.0836 | [8 empty] | high temperature solid-state reaction, air quench, grind into powder | Not mentioned | spark plasma sintering under the axial compressive stress of 60 MPa in vacuum at 700 K for 6 min | 553 | 2 weeks | Polycrystalline |  | Bulk
8323 | https://doi.org/10.1038/s41524-022-00897-2 | https://doi.org/10.1021/cm5041826 | MgAgSb0.985In0.015 |  | MgAgSb1–xInx | MgAgSb | MgAgSb0.985 | In0.015 | FALSE |  |  |  | 2015 | 300 | 901.85 | 148.9 | 19.99511 | 0.4210678 | 1.4246 | [8 empty] | high temperature solid-state reaction, air quench, grind into powder | Not mentioned | spark plasma sintering under the axial compressive stress of 60 MPa in vacuum at 700 K for 6 min | 553 | 2 weeks | Polycrystalline |  | Bulk
8324 | https://doi.org/10.1038/s41524-022-00897-2 | https://doi.org/10.1021/cm5041826 | MgAgSb0.985In0.015 |  | MgAgSb1–xInx | MgAgSb | MgAgSb0.985 | In0.015 | FALSE |  |  |  | 2015 | 350 | 720.72 | 164.55 | 19.51472 | 0.5555228 | 1.2295 | [8 empty] | high temperature solid-state reaction, air quench, grind into powder | Not mentioned | spark plasma sintering under the axial compressive stress of 60 MPa in vacuum at 700 K for 6 min | 553 | 2 weeks | Polycrystalline |  | Bulk
8325 | https://doi.org/10.1038/s41524-022-00897-2 | https://doi.org/10.1021/cm5041826 | MgAgSb0.985In0.015 |  | MgAgSb1–xInx | MgAgSb | MgAgSb0.985 | In0.015 | FALSE |  |  |  | 2015 | 400 | 650.45 | 178.36 | 20.6923 | 0.6955396 | 1.19 | [8 empty] | high temperature solid-state reaction, air quench, grind into powder | Not mentioned | spark plasma sintering under the axial compressive stress of 60 MPa in vacuum at 700 K for 6 min | 553 | 2 weeks | Polycrystalline |  | Bulk
8326 | https://doi.org/10.1038/s41524-022-00897-2 | https://doi.org/10.1021/cm5041826 | MgAgSb0.985In0.015 |  | MgAgSb1–xInx | MgAgSb | MgAgSb0.985 | In0.015 | FALSE |  |  |  | 2015 | 450 | 672.07 | 186.18 | 23.29596 | 0.8219524 | 1.2754 | [8 empty] | high temperature solid-state reaction, air quench, grind into powder | Not mentioned | spark plasma sintering under the axial compressive stress of 60 MPa in vacuum at 700 K for 6 min | 553 | 2 weeks | Polycrystalline |  | Bulk
8327 | https://doi.org/10.1038/s41524-022-00897-2 | https://doi.org/10.1021/cm5041826 | MgAgSb0.985In0.015 |  | MgAgSb1–xInx | MgAgSb | MgAgSb0.985 | In0.015 | FALSE |  |  |  | 2015 | 500 | 778.38 | 183.09 | 26.09281 | 0.9002489 | 1.4492 | [8 empty] | high temperature solid-state reaction, air quench, grind into powder | Not mentioned | spark plasma sintering under the axial compressive stress of 60 MPa in vacuum at 700 K for 6 min | 553 | 2 weeks | Polycrystalline |  | Bulk
8328 | https://doi.org/10.1038/s41524-022-00897-2 | https://doi.org/10.1021/cm5041826 | MgAgSb0.985In0.015 |  | MgAgSb1–xInx | MgAgSb | MgAgSb0.985 | In0.015 | FALSE |  |  |  | 2015 | 550 | 960.36 | 165.45 | 26.28861 | 0.8641367 | 1.6732 | [8 empty] | high temperature solid-state reaction, air quench, grind into powder | Not mentioned | spark plasma sintering under the axial compressive stress of 60 MPa in vacuum at 700 K for 6 min | 553 | 2 weeks | Polycrystalline |  | Bulk
8329 | https://doi.org/10.1038/s41524-022-00897-2 | https://doi.org/10.1021/cm5041826 | MgAgSb0.98In0.02 |  | MgAgSb1–xInx | MgAgSb | MgAgSb0.98 | In0.02 | FALSE |  |  |  | 2015 | 300 | 1025.83 | 133.45 | 21.986 | 0.4589 | 1.4262 | [8 empty] | high temperature solid-state reaction, air quench, grind into powder | Not mentioned | spark plasma sintering under the axial compressive stress of 60 MPa in vacuum at 700 K for 6 min | 553 | 2 weeks | Polycrystalline |  | Bulk
8330 | https://doi.org/10.1038/s41524-022-00897-2 | https://doi.org/10.1021/cm5041826 | MgAgSb0.98In0.02 |  | MgAgSb1–xInx | MgAgSb | MgAgSb0.98 | In0.02 | FALSE |  |  |  | 2015 | 350 | 812.61 | 146 | 19.55 | 0.5068 | 1.3426 | [8 empty] | high temperature solid-state reaction, air quench, grind into powder | Not mentioned | spark plasma sintering under the axial compressive stress of 60 MPa in vacuum at 700 K for 6 min | 553 | 2 weeks | Polycrystalline |  | Bulk
8331 | https://doi.org/10.1038/s41524-022-00897-2 | https://doi.org/10.1021/cm5041826 | MgAgSb0.98In0.02 |  | MgAgSb1–xInx | MgAgSb | MgAgSb0.98 | In0.02 | FALSE |  |  |  | 2015 | 400 | 682.88 | 160.73 | 19.42 | 0.5918 | 1.3082 | [8 empty] | high temperature solid-state reaction, air quench, grind into powder | Not mentioned | spark plasma sintering under the axial compressive stress of 60 MPa in vacuum at 700 K for 6 min | 553 | 2 weeks | Polycrystalline |  | Bulk
8332 | https://doi.org/10.1038/s41524-022-00897-2 | https://doi.org/10.1021/cm5041826 | MgAgSb0.98In0.02 |  | MgAgSb1–xInx | MgAgSb | MgAgSb0.98 | In0.02 | FALSE |  |  |  | 2015 | 450 | 641.44 | 175.09 | 20.75 | 0.69589 | 1.33607 | [8 empty] | high temperature solid-state reaction, air quench, grind into powder | Not mentioned | spark plasma sintering under the axial compressive stress of 60 MPa in vacuum at 700 K for 6 min | 553 | 2 weeks | Polycrystalline |  | Bulk
8333 | https://doi.org/10.1038/s41524-022-00897-2 | https://doi.org/10.1021/cm5041826 | MgAgSb0.98In0.02 |  | MgAgSb1–xInx | MgAgSb | MgAgSb0.98 | In0.02 | FALSE |  |  |  | 2015 | 500 | 711.71 | 175.27 | 22.945 | 0.7918 | 1.4468 | [8 empty] | high temperature solid-state reaction, air quench, grind into powder | Not mentioned | spark plasma sintering under the axial compressive stress of 60 MPa in vacuum at 700 K for 6 min | 553 | 2 weeks | Polycrystalline |  | Bulk
8334 | https://doi.org/10.1038/s41524-022-00897-2 | https://doi.org/10.1021/cm5041826 | MgAgSb0.98In0.02 |  | MgAgSb1–xInx | MgAgSb | MgAgSb0.98 | In0.02 | FALSE |  |  |  | 2015 | 550 | 904.5 | 154.55 | 22.979 | 0.7658 | 1.6468 | [8 empty] | high temperature solid-state reaction, air quench, grind into powder | Not mentioned | spark plasma sintering under the axial compressive stress of 60 MPa in vacuum at 700 K for 6 min | 553 | 2 weeks | Polycrystalline |  | Bulk
8335 | https://doi.org/10.1038/s41524-022-00897-2 | https://doi.org/10.1021/cm5041826 | MgAgSb0.995In0.005 |  | MgAgSb1–xInx | MgAgSb | MgAgSb0.995 | In0.005 | FALSE |  |  |  | 2015 | 300 | 646.85 | 163.1 | 17.20725 | 0.438 | 1.229 | [8 empty] | high temperature solid-state reaction, air quench, grind into powder | Not mentioned | spark plasma sintering under the axial compressive stress of 60 MPa in vacuum at 700 K for 6 min | 553 | 2 weeks | Polycrystalline |  | Bulk
8336 | https://doi.org/10.1038/s41524-022-00897-2 | https://doi.org/10.1021/cm5041826 | MgAgSb0.995In0.005 |  | MgAgSb1–xInx | MgAgSb | MgAgSb0.995 | In0.005 | FALSE |  |  |  | 2015 | 350 | 485.45 | 179.5 | 15.64132 | 0.516 | 1.095 | [8 empty] | high temperature solid-state reaction, air quench, grind into powder | Not mentioned | spark plasma sintering under the axial compressive stress of 60 MPa in vacuum at 700 K for 6 min | 553 | 2 weeks | Polycrystalline |  | Bulk
8337 | https://doi.org/10.1038/s41524-022-00897-2 | https://doi.org/10.1021/cm5041826 | MgAgSb0.995In0.005 |  | MgAgSb1–xInx | MgAgSb | MgAgSb0.995 | In0.005 | FALSE |  |  |  | 2015 | 400 | 410.91 | 195.45 | 15.69705 | 0.638 | 1.0279 | [8 empty] | high temperature solid-state reaction, air quench, grind into powder | Not mentioned | spark plasma sintering under the axial compressive stress of 60 MPa in vacuum at 700 K for 6 min | 553 | 2 weeks | Polycrystalline |  | Bulk
8338 | https://doi.org/10.1038/s41524-022-00897-2 | https://doi.org/10.1021/cm5041826 | MgAgSb0.995In0.005 |  | MgAgSb1–xInx | MgAgSb | MgAgSb0.995 | In0.005 | FALSE |  |  |  | 2015 | 450 | 410.5 | 204.9 | 17.23444 | 0.8 | 1.0164 | [8 empty] | high temperature solid-state reaction, air quench, grind into powder | Not mentioned | spark plasma sintering under the axial compressive stress of 60 MPa in vacuum at 700 K for 6 min | 553 | 2 weeks | Polycrystalline |  | Bulk
8339 | https://doi.org/10.1038/s41524-022-00897-2 | https://doi.org/10.1021/cm5041826 | MgAgSb0.995In0.005 |  | MgAgSb1–xInx | MgAgSb | MgAgSb0.995 | In0.005 | FALSE |  |  |  | 2015 | 500 | 460 | 202.36 | 18.8368 | 0.941 | 1.0459 | [8 empty] | high temperature solid-state reaction, air quench, grind into powder | Not mentioned | spark plasma sintering under the axial compressive stress of 60 MPa in vacuum at 700 K for 6 min | 553 | 2 weeks | Polycrystalline |  | Bulk
8340 | https://doi.org/10.1038/s41524-022-00897-2 | https://doi.org/10.1021/cm5041826 | MgAgSb0.995In0.005 |  | MgAgSb1–xInx | MgAgSb | MgAgSb0.995 | In0.005 | FALSE |  |  |  | 2015 | 550 | 540 | 182.73 | 18.03074 | 0.9068 | 1.1148 | [8 empty] | high temperature solid-state reaction, air quench, grind into powder | Not mentioned | spark plasma sintering under the axial compressive stress of 60 MPa in vacuum at 700 K for 6 min | 553 | 2 weeks | Polycrystalline |  | Bulk
8341 | https://doi.org/10.1038/s41524-022-00897-2 | https://doi.org/10.1021/cm5041826 | MgAgSb0.99In0.01 |  | MgAgSb1–xInx | MgAgSb | MgAgSb0.99 | In0.01 | FALSE |  |  |  | 2015 | 300 | 798.2 | 155.45 | 19.28827 | 0.5049284 | 1.146 | [8 empty] | high temperature solid-state reaction, air quench, grind into powder | Not mentioned | spark plasma sintering under the axial compressive stress of 60 MPa in vacuum at 700 K for 6 min | 553 | 2 weeks | Polycrystalline |  | Bulk
8342 | https://doi.org/10.1038/s41524-022-00897-2 | https://doi.org/10.1021/cm5041826 | MgAgSb0.99In0.01 |  | MgAgSb1–xInx | MgAgSb | MgAgSb0.99 | In0.01 | FALSE |  |  |  | 2015 | 350 | 625.23 | 170.36 | 18.14576 | 0.6424901 | 0.9885 | [8 empty] | high temperature solid-state reaction, air quench, grind into powder | Not mentioned | spark plasma sintering under the axial compressive stress of 60 MPa in vacuum at 700 K for 6 min | 553 | 2 weeks | Polycrystalline |  | Bulk
8343 | https://doi.org/10.1038/s41524-022-00897-2 | https://doi.org/10.1021/cm5041826 | MgAgSb0.99In0.01 |  | MgAgSb1–xInx | MgAgSb | MgAgSb0.99 | In0.01 | FALSE |  |  |  | 2015 | 400 | 532.73 | 187.82 | 18.79277 | 0.7906088 | 0.9508 | [8 empty] | high temperature solid-state reaction, air quench, grind into powder | Not mentioned | spark plasma sintering under the axial compressive stress of 60 MPa in vacuum at 700 K for 6 min | 553 | 2 weeks | Polycrystalline |  | Bulk
8344 | https://doi.org/10.1038/s41524-022-00897-2 | https://doi.org/10.1021/cm5041826 | MgAgSb0.99In0.01 |  | MgAgSb1–xInx | MgAgSb | MgAgSb0.99 | In0.01 | FALSE |  |  |  | 2015 | 450 | 516.36 | 200.72 | 20.80338 | 0.933 | 1.013 | [8 empty] | high temperature solid-state reaction, air quench, grind into powder | Not mentioned | spark plasma sintering under the axial compressive stress of 60 MPa in vacuum at 700 K for 6 min | 553 | 2 weeks | Polycrystalline |  | Bulk
8345 | https://doi.org/10.1038/s41524-022-00897-2 | https://doi.org/10.1021/cm5041826 | MgAgSb0.99In0.01 |  | MgAgSb1–xInx | MgAgSb | MgAgSb0.99 | In0.01 | FALSE |  |  |  | 2015 | 500 | 574.55 | 202.73 | 23.61369 | 1.025968 | 1.1508 | [8 empty] | high temperature solid-state reaction, air quench, grind into powder | Not mentioned | spark plasma sintering under the axial compressive stress of 60 MPa in vacuum at 700 K for 6 min | 553 | 2 weeks | Polycrystalline |  | Bulk
8346 | https://doi.org/10.1038/s41524-022-00897-2 | https://doi.org/10.1021/cm5041826 | MgAgSb0.99In0.01 |  | MgAgSb1–xInx | MgAgSb | MgAgSb0.99 | In0.01 | FALSE |  |  |  | 2015 | 550 | 710.91 | 182.73 | 23.73746 | 0.989 | 1.352 | [8 empty] | high temperature solid-state reaction, air quench, grind into powder | Not mentioned | spark plasma sintering under the axial compressive stress of 60 MPa in vacuum at 700 K for 6 min | 553 | 2 weeks | Polycrystalline |  | Bulk
8347 | https://doi.org/10.1038/s41524-022-00897-2 | https://doi.org/10.1021/ic3024315 | Rb7.88Au2.47Ge43.53 |  |  | Rb7.88Au2.47Ge43.53 | Rb7.88Au2.47Ge43.53 | None | TRUE |  |  |  | 2013 | 50 | 0.9488 | -4.242 | 1.707324e-05 | 6.35165265e-08 | 1.344 | [8 empty] | Not mentioned | Not mentioned | high temperature solid state reaction | Not mentioned | Not mentioned | Polycrystalline |  | Bulk
8348 | https://doi.org/10.1038/s41524-022-00897-2 | https://doi.org/10.1021/ic3024315 | Rb7.88Au2.47Ge43.53 |  |  | Rb7.88Au2.47Ge43.53 | Rb7.88Au2.47Ge43.53 | None | TRUE |  |  |  | 2013 | 100 | 1.9623 | -6.11 | 7.325677983e-05 | 4.627718e-07 | 1.583 | [8 empty] | Not mentioned | Not mentioned | high temperature solid state reaction | Not mentioned | Not mentioned | Polycrystalline |  | Bulk
8349 | https://doi.org/10.1038/s41524-022-00897-2 | https://doi.org/10.1021/ic3024315 | Rb7.88Au2.47Ge43.53 |  |  | Rb7.88Au2.47Ge43.53 | Rb7.88Au2.47Ge43.53 | None | TRUE |  |  |  | 2013 | 150 | 2.96 | -8.056 | 0.0001921014 | 1.702725e-06 | 1.6923 | [8 empty] | Not mentioned | Not mentioned | high temperature solid state reaction | Not mentioned | Not mentioned | Polycrystalline |  | Bulk
8350 | https://doi.org/10.1038/s41524-022-00897-2 | https://doi.org/10.1021/ic3024315 | Rb7.88Au2.47Ge43.53 |  |  | Rb7.88Au2.47Ge43.53 | Rb7.88Au2.47Ge43.53 | None | TRUE |  |  |  | 2013 | 200 | 3.8847 | -9.369 | 0.0003409918 | 3.854757e-06 | 1.7692 | [8 empty] | Not mentioned | Not mentioned | high temperature solid state reaction | Not mentioned | Not mentioned | Polycrystalline |  | Bulk
8351 | https://doi.org/10.1038/s41524-022-00897-2 | https://doi.org/10.1021/ic3024315 | Rb7.88Au2.47Ge43.53 |  |  | Rb7.88Au2.47Ge43.53 | Rb7.88Au2.47Ge43.53 | None | TRUE |  |  |  | 2013 | 250 | 4.71 | -11.14 | 0.000584509116 | 7.778934e-06 | 1.8785 | [8 empty] | Not mentioned | Not mentioned | high temperature solid state reaction | Not mentioned | Not mentioned | Polycrystalline |  | Bulk
8352 | https://doi.org/10.1038/s41524-022-00897-2 | https://doi.org/10.1021/ic3024315 | Rb7.88Au2.47Ge43.53 |  |  | Rb7.88Au2.47Ge43.53 | Rb7.88Au2.47Ge43.53 | None | TRUE |  |  |  | 2013 | 300 | 5.514 | -12.61 | 0.0008767927194 | 1.266492e-05 | 2.0769 | [8 empty] | Not mentioned | Not mentioned | high temperature solid state reaction | Not mentioned | Not mentioned | Polycrystalline |  | Bulk
8353 | https://doi.org/10.1038/s41524-022-00897-2 | https://doi.org/10.1021/ic402455x | Cu2Zn0.2Fe0.8SnSe4 |  | Cu2Zn1–xFexSnSe4 |  | Cu2Zn0.2SnSe4 | Fe0.8 | FALSE |  |  |  | 2013 | 373 | 26.45 | 232.95 | 1.435328 | 0.03076527 | 1.7402 | [8 empty] | high temperature solid-state reaction, air quench, grind into powder, cold press and anneal | Not mentioned | hot pressing at 873 K and 150 MPa for 3 h under a N2 flow | 973 | 1 week | Polycrystalline |  | Bulk
8354 | https://doi.org/10.1038/s41524-022-00897-2 | https://doi.org/10.1021/ic402455x | Cu2Zn0.2Fe0.8SnSe4 |  | Cu2Zn1–xFexSnSe4 |  | Cu2Zn0.2SnSe4 | Fe0.8 | FALSE |  |  |  | 2013 | 473 | 28.35 | 238.15 | 1.607882 | 0.05962122 | 1.2756 | [8 empty] | high temperature solid-state reaction, air quench, grind into powder, cold press and anneal | Not mentioned | hot pressing at 873 K and 150 MPa for 3 h under a N2 flow | 973 | 1 week | Polycrystalline |  | Bulk
8355 | https://doi.org/10.1038/s41524-022-00897-2 | https://doi.org/10.1021/ic402455x | Cu2Zn0.2Fe0.8SnSe4 |  | Cu2Zn1–xFexSnSe4 |  | Cu2Zn0.2SnSe4 | Fe0.8 | FALSE |  |  |  | 2013 | 573 | 33.56 | 245.38 | 2.020693 | 0.1240871 | 0.9331 | [8 empty] | high temperature solid-state reaction, air quench, grind into powder, cold press and anneal | Not mentioned | hot pressing at 873 K and 150 MPa for 3 h under a N2 flow | 973 | 1 week | Polycrystalline |  | Bulk
8356 | https://doi.org/10.1038/s41524-022-00897-2 | https://doi.org/10.1021/ic402455x | Cu2Zn0.2Fe0.8SnSe4 |  | Cu2Zn1–xFexSnSe4 |  | Cu2Zn0.2SnSe4 | Fe0.8 | FALSE |  |  |  | 2013 | 673 | 41.34 | 238.73 | 2.35605 | 0.2034152 | 0.7795 | [8 empty] | high temperature solid-state reaction, air quench, grind into powder, cold press and anneal | Not mentioned | hot pressing at 873 K and 150 MPa for 3 h under a N2 flow | 973 | 1 week | Polycrystalline |  | Bulk
8357 | https://doi.org/10.1038/s41524-022-00897-2 | https://doi.org/10.1021/ic402455x | Cu2Zn0.2Fe0.8SnSe4 |  | Cu2Zn1–xFexSnSe4 |  | Cu2Zn0.2SnSe4 | Fe0.8 | FALSE |  |  |  | 2013 | 773 | 62.1 | 221.39 | 3.04374 | 0.33956 | 0.6929 | [8 empty] | high temperature solid-state reaction, air quench, grind into powder, cold press and anneal | Not mentioned | hot pressing at 873 K and 150 MPa for 3 h under a N2 flow | 973 | 1 week | Polycrystalline |  | Bulk
8358 | https://doi.org/10.1038/s41524-022-00897-2 | https://doi.org/10.1021/ic402455x | Cu2Zn0.4Fe0.6SnSe4 |  | Cu2Zn1–xFexSnSe4 |  | Cu2Zn0.4SnSe4 | Fe0.6 | FALSE |  |  |  | 2013 | 373 | 32.26 | 215.9 | 1.503729 | 0.02919331 | 1.9213 | [8 empty] | high temperature solid-state reaction, air quench, grind into powder, cold press and anneal | Not mentioned | hot pressing at 873 K and 150 MPa for 3 h under a N2 flow | 973 | 1 week | Polycrystalline |  | Bulk
8359 | https://doi.org/10.1038/s41524-022-00897-2 | https://doi.org/10.1021/ic402455x | Cu2Zn0.4Fe0.6SnSe4 |  | Cu2Zn1–xFexSnSe4 |  | Cu2Zn0.4SnSe4 | Fe0.6 | FALSE |  |  |  | 2013 | 473 | 43.02 | 214.45 | 1.978438 | 0.06566105 | 1.4252 | [8 empty] | high temperature solid-state reaction, air quench, grind into powder, cold press and anneal | Not mentioned | hot pressing at 873 K and 150 MPa for 3 h under a N2 flow | 973 | 1 week | Polycrystalline |  | Bulk
8360 | https://doi.org/10.1038/s41524-022-00897-2 | https://doi.org/10.1021/ic402455x | Cu2Zn0.4Fe0.6SnSe4 |  | Cu2Zn1–xFexSnSe4 |  | Cu2Zn0.4SnSe4 | Fe0.6 | FALSE |  |  |  | 2013 | 573 | 54.58 | 220.81 | 2.66116 | 0.1439755 | 1.0591 | [8 empty] | high temperature solid-state reaction, air quench, grind into powder, cold press and anneal | Not mentioned | hot pressing at 873 K and 150 MPa for 3 h under a N2 flow | 973 | 1 week | Polycrystalline |  | Bulk
8361 | https://doi.org/10.1038/s41524-022-00897-2 | https://doi.org/10.1021/ic402455x | Cu2Zn0.4Fe0.6SnSe4 |  | Cu2Zn1–xFexSnSe4 |  | Cu2Zn0.4SnSe4 | Fe0.6 | FALSE |  |  |  | 2013 | 673 | 62.1 | 231.2 | 3.319458624 | 0.2602814 | 0.8583 | [8 empty] | high temperature solid-state reaction, air quench, grind into powder, cold press and anneal | Not mentioned | hot pressing at 873 K and 150 MPa for 3 h under a N2 flow | 973 | 1 week | Polycrystalline |  | Bulk
8362 | https://doi.org/10.1038/s41524-022-00897-2 | https://doi.org/10.1021/ic402455x | Cu2Zn0.4Fe0.6SnSe4 |  | Cu2Zn1–xFexSnSe4 |  | Cu2Zn0.4SnSe4 | Fe0.6 | FALSE |  |  |  | 2013 | 773 | 71.36 | 229.48 | 3.757894 | 0.4076413 | 0.7126 | [8 empty] | high temperature solid-state reaction, air quench, grind into powder, cold press and anneal | Not mentioned | hot pressing at 873 K and 150 MPa for 3 h under a N2 flow | 973 | 1 week | Polycrystalline |  | Bulk
8363 | https://doi.org/10.1038/s41524-022-00897-2 | https://doi.org/10.1021/ic402455x | Cu2Zn0.6Fe0.4SnSe4 |  | Cu2Zn1–xFexSnSe4 |  | Cu2Zn0.6SnSe4 | Fe0.4 | FALSE |  |  |  | 2013 | 373 | 0.8692 | 263.87 | 0.06052012 | 0.0009073152 | 2.488 | [8 empty] | high temperature solid-state reaction, air quench, grind into powder, cold press and anneal | Not mentioned | hot pressing at 873 K and 150 MPa for 3 h under a N2 flow | 973 | 1 week | Polycrystalline |  | Bulk
8364 | https://doi.org/10.1038/s41524-022-00897-2 | https://doi.org/10.1021/ic402455x | Cu2Zn0.6Fe0.4SnSe4 |  | Cu2Zn1–xFexSnSe4 |  | Cu2Zn0.6SnSe4 | Fe0.4 | FALSE |  |  |  | 2013 | 473 | 3.0687 | 330.92 | 0.3360473 | 0.009032299 | 1.7598 | [8 empty] | high temperature solid-state reaction, air quench, grind into powder, cold press and anneal | Not mentioned | hot pressing at 873 K and 150 MPa for 3 h under a N2 flow | 973 | 1 week | Polycrystalline |  | Bulk
8365 | https://doi.org/10.1038/s41524-022-00897-2 | https://doi.org/10.1021/ic402455x | Cu2Zn0.6Fe0.4SnSe4 |  | Cu2Zn1–xFexSnSe4 |  | Cu2Zn0.6SnSe4 | Fe0.4 | FALSE |  |  |  | 2013 | 573 | 9.8018 | 322.25 | 1.017869 | 0.04544127 | 1.2835 | [8 empty] | high temperature solid-state reaction, air quench, grind into powder, cold press and anneal | Not mentioned | hot pressing at 873 K and 150 MPa for 3 h under a N2 flow | 973 | 1 week | Polycrystalline |  | Bulk
8366 | https://doi.org/10.1038/s41524-022-00897-2 | https://doi.org/10.1021/ic402455x | Cu2Zn0.6Fe0.4SnSe4 |  | Cu2Zn1–xFexSnSe4 |  | Cu2Zn0.6SnSe4 | Fe0.4 | FALSE |  |  |  | 2013 | 673 | 21.69 | 299.13 | 1.940794 | 0.1271073 | 1.0276 | [8 empty] | high temperature solid-state reaction, air quench, grind into powder, cold press and anneal | Not mentioned | hot pressing at 873 K and 150 MPa for 3 h under a N2 flow | 973 | 1 week | Polycrystalline |  | Bulk
8367 | https://doi.org/10.1038/s41524-022-00897-2 | https://doi.org/10.1021/ic402455x | Cu2Zn0.6Fe0.4SnSe4 |  | Cu2Zn1–xFexSnSe4 |  | Cu2Zn0.6SnSe4 | Fe0.4 | FALSE |  |  |  | 2013 | 773 | 36.7 | 281.5 | 2.908190575 | 0.2631431 | 0.8543 | [8 empty] | high temperature solid-state reaction, air quench, grind into powder, cold press and anneal | Not mentioned | hot pressing at 873 K and 150 MPa for 3 h under a N2 flow | 973 | 1 week | Polycrystalline |  | Bulk
8368 | https://doi.org/10.1038/s41524-022-00897-2 | https://doi.org/10.1021/ic402455x | Cu2Zn0.8Fe0.2SnSe4 |  | Cu2Zn1–xFexSnSe4 |  | Cu2Zn0.8SnSe4 | Fe0.2 | FALSE |  |  |  | 2013 | 373 | 0.2667 | 281.03 | 0.0210634 | 0.0003142659 | 2.5 | [8 empty] | high temperature solid-state reaction, air quench, grind into powder, cold press and anneal | Not mentioned | hot pressing at 873 K and 150 MPa for 3 h under a N2 flow | 973 | 1 week | Polycrystalline |  | Bulk
8369 | https://doi.org/10.1038/s41524-022-00897-2 | https://doi.org/10.1021/ic402455x | Cu2Zn0.8Fe0.2SnSe4 |  | Cu2Zn1–xFexSnSe4 |  | Cu2Zn0.8SnSe4 | Fe0.2 | FALSE |  |  |  | 2013 | 473 | 1.5535 | 360.12 | 0.2014678 | 0.006191962 | 1.539 | [8 empty] | high temperature solid-state reaction, air quench, grind into powder, cold press and anneal | Not mentioned | hot pressing at 873 K and 150 MPa for 3 h under a N2 flow | 973 | 1 week | Polycrystalline |  | Bulk
8370 | https://doi.org/10.1038/s41524-022-00897-2 | https://doi.org/10.1021/ic402455x | Cu2Zn0.8Fe0.2SnSe4 |  | Cu2Zn1–xFexSnSe4 |  | Cu2Zn0.8SnSe4 | Fe0.2 | FALSE |  |  |  | 2013 | 573 | 7.2589 | 365.32 | 0.9687634 | 0.05340595 | 1.0394 | [8 empty] | high temperature solid-state reaction, air quench, grind into powder, cold press and anneal | Not mentioned | hot pressing at 873 K and 150 MPa for 3 h under a N2 flow | 973 | 1 week | Polycrystalline |  | Bulk
8371 | https://doi.org/10.1038/s41524-022-00897-2 | https://doi.org/10.1021/ic402455x | Cu2Zn0.8Fe0.2SnSe4 |  | Cu2Zn1–xFexSnSe4 |  | Cu2Zn0.8SnSe4 | Fe0.2 | FALSE |  |  |  | 2013 | 673 | 17.34 | 339.37 | 1.997082 | 0.1665266 | 0.8071 | [8 empty] | high temperature solid-state reaction, air quench, grind into powder, cold press and anneal | Not mentioned | hot pressing at 873 K and 150 MPa for 3 h under a N2 flow | 973 | 1 week | Polycrystalline |  | Bulk
8372 | https://doi.org/10.1038/s41524-022-00897-2 | https://doi.org/10.1021/ic402455x | Cu2Zn0.8Fe0.2SnSe4 |  | Cu2Zn1–xFexSnSe4 |  | Cu2Zn0.8SnSe4 | Fe0.2 | FALSE |  |  |  | 2013 | 773 | 28.61 | 313.22 | 2.806835 | 0.324172 | 0.6693 | [8 empty] | high temperature solid-state reaction, air quench, grind into powder, cold press and anneal | Not mentioned | hot pressing at 873 K and 150 MPa for 3 h under a N2 flow | 973 | 1 week | Polycrystalline |  | Bulk
8373 | https://doi.org/10.1038/s41524-022-00897-2 | https://doi.org/10.1021/ic5007132 | CsNd2Ag3Te5 |  | CsRE2Ag3Te5 |  | CsAg3Te5 | Nd2 | FALSE |  |  |  | 2014 | 298 | 0.8382 | -32.57 | 0.0008891667 | 4.996637e-05 | 0.5303 | [8 empty] | high temperature solid-state reaction, furnace cooling | Not mentioned | direct sintering | Not mentioned | Not mentioned | Polycrystalline |  | Bulk
8374 | https://doi.org/10.1038/s41524-022-00897-2 | https://doi.org/10.1021/ic5007132 | CsNd2Ag3Te5 |  | CsRE2Ag3Te5 |  | CsAg3Te5 | Nd2 | FALSE |  |  |  | 2014 | 385 | 1.265 | 32.87 | 0.001366753 | 0.0001162102 | 0.4528 | [8 empty] | high temperature solid-state reaction, furnace cooling | Not mentioned | direct sintering | Not mentioned | Not mentioned | Polycrystalline |  | Bulk
8375 | https://doi.org/10.1038/s41524-022-00897-2 | https://doi.org/10.1021/ic5007132 | CsNd2Ag3Te5 |  | CsRE2Ag3Te5 |  | CsAg3Te5 | Nd2 | FALSE |  |  |  | 2014 | 462 | 1.956 | 135.78 | 0.03606122 | 0.004775089 | 0.3489 | [8 empty] | high temperature solid-state reaction, furnace cooling | Not mentioned | direct sintering | Not mentioned | Not mentioned | Polycrystalline |  | Bulk
8376 | https://doi.org/10.1038/s41524-022-00897-2 | https://doi.org/10.1021/ic5007132 | CsNd2Ag3Te5 |  | CsRE2Ag3Te5 |  | CsAg3Te5 | Nd2 | FALSE |  |  |  | 2014 | 539 | 3.896 | 147.25 | 0.0844752635 | 0.01463116 | 0.3112 | [8 empty] | high temperature solid-state reaction, furnace cooling | Not mentioned | direct sintering | Not mentioned | Not mentioned | Polycrystalline |  | Bulk
8377 | https://doi.org/10.1038/s41524-022-00897-2 | https://doi.org/10.1021/ic5007132 | CsNd2Ag3Te5 |  | CsRE2Ag3Te5 |  | CsAg3Te5 | Nd2 | FALSE |  |  |  | 2014 | 616 | 6.94 | 150 | 0.15615 | 0.02694353 | 0.357 | [8 empty] | high temperature solid-state reaction, furnace cooling | Not mentioned | direct sintering | Not mentioned | Not mentioned | Polycrystalline |  | Bulk
8378 | https://doi.org/10.1038/s41524-022-00897-2 | https://doi.org/10.1021/ic5007132 | CsNd2Ag3Te5 |  | CsRE2Ag3Te5 |  | CsAg3Te5 | Nd2 | FALSE |  |  |  | 2014 | 687 | 9.76 | 157 | 0.24057424 | 0.0484676 | 0.341 | [8 empty] | high temperature solid-state reaction, furnace cooling | Not mentioned | direct sintering | Not mentioned | Not mentioned | Polycrystalline |  | Bulk
8379 | https://doi.org/10.1038/s41524-022-00897-2 | https://doi.org/10.1021/ic5007132 | CsPr2Ag3Te5 |  | CsRE2Ag3Te5 |  | CsAg3Te5 | Pr2 | FALSE |  |  |  | 2014 | 298 | 0.5294 | -49.08 | 0.001275243 | 5.877242e-05 | 0.6466 | [8 empty] | high temperature solid-state reaction, furnace cooling | Not mentioned | direct sintering | Not mentioned | Not mentioned | Polycrystalline |  | Bulk
8380 | https://doi.org/10.1038/s41524-022-00897-2 | https://doi.org/10.1021/ic5007132 | CsPr2Ag3Te5 |  | CsRE2Ag3Te5 |  | CsAg3Te5 | Pr2 | FALSE |  |  |  | 2014 | 385 | 0.6912 | 43.52 | 0.001309126 | 7.700742144e-05 | 0.6545 | [8 empty] | high temperature solid-state reaction, furnace cooling | Not mentioned | direct sintering | Not mentioned | Not mentioned | Polycrystalline |  | Bulk
8381 | https://doi.org/10.1038/s41524-022-00897-2 | https://doi.org/10.1021/ic5007132 | CsPr2Ag3Te5 |  | CsRE2Ag3Te5 |  | CsAg3Te5 | Pr2 | FALSE |  |  |  | 2014 | 462 | 0.9853 | 133.94 | 0.01767621 | 0.001325931 | 0.6159 | [8 empty] | high temperature solid-state reaction, furnace cooling | Not mentioned | direct sintering | Not mentioned | Not mentioned | Polycrystalline |  | Bulk
8382 | https://doi.org/10.1038/s41524-022-00897-2 | https://doi.org/10.1021/ic5007132 | CsPr2Ag3Te5 |  | CsRE2Ag3Te5 |  | CsAg3Te5 | Pr2 | FALSE |  |  |  | 2014 | 539 | 1.69 | 141.74 | 0.03395248 | 0.003499118 | 0.523 | [8 empty] | high temperature solid-state reaction, furnace cooling | Not mentioned | direct sintering | Not mentioned | Not mentioned | Polycrystalline |  | Bulk
8383 | https://doi.org/10.1038/s41524-022-00897-2 | https://doi.org/10.1021/ic5007132 | CsPr2Ag3Te5 |  | CsRE2Ag3Te5 |  | CsAg3Te5 | Pr2 | FALSE |  |  |  | 2014 | 616 | 4.34 | 156.42 | 0.1061877 | 0.01490014 | 0.439 | [8 empty] | high temperature solid-state reaction, furnace cooling | Not mentioned | direct sintering | Not mentioned | Not mentioned | Polycrystalline |  | Bulk
8384 | https://doi.org/10.1038/s41524-022-00897-2 | https://doi.org/10.1021/ic5007132 | CsSm2Ag3Te5 |  | CsRE2Ag3Te5 |  | CsAg3Te5 | Sm2 | FALSE |  |  |  | 2014 | 298 | 0.8382 | -90.28 | 0.006831731 | 0.000307299 | 0.6625 | [8 empty] | high temperature solid-state reaction, furnace cooling | Not mentioned | direct sintering | Not mentioned | Not mentioned | Polycrystalline |  | Bulk
8385 | https://doi.org/10.1038/s41524-022-00897-2 | https://doi.org/10.1021/ic5007132 | CsSm2Ag3Te5 |  | CsRE2Ag3Te5 |  | CsAg3Te5 | Sm2 | FALSE |  |  |  | 2014 | 385 | 0.8824 | 58.8 | 0.003050845056 | 0.0001935688 | 0.6068 | [8 empty] | high temperature solid-state reaction, furnace cooling | Not mentioned | direct sintering | Not mentioned | Not mentioned | Polycrystalline |  | Bulk
8386 | https://doi.org/10.1038/s41524-022-00897-2 | https://doi.org/10.1021/ic5007132 | CsSm2Ag3Te5 |  | CsRE2Ag3Te5 |  | CsAg3Te5 | Sm2 | FALSE |  |  |  | 2014 | 462 | 0.9559 | 177.78 | 0.03021192 | 0.002677519 | 0.5213 | [8 empty] | high temperature solid-state reaction, furnace cooling | Not mentioned | direct sintering | Not mentioned | Not mentioned | Polycrystalline |  | Bulk
8387 | https://doi.org/10.1038/s41524-022-00897-2 | https://doi.org/10.1021/ic5007132 | CsSm2Ag3Te5 |  | CsRE2Ag3Te5 |  | CsAg3Te5 | Sm2 | FALSE |  |  |  | 2014 | 539 | 1.8824 | 189.35 | 0.06749048 | 0.007536227 | 0.4827 | [8 empty] | high temperature solid-state reaction, furnace cooling | Not mentioned | direct sintering | Not mentioned | Not mentioned | Polycrystalline |  | Bulk
8388 | https://doi.org/10.1038/s41524-022-00897-2 | https://doi.org/10.1021/ic5007132 | CsSm2Ag3Te5 |  | CsRE2Ag3Te5 |  | CsAg3Te5 | Sm2 | FALSE |  |  |  | 2014 | 616 | 3.5852 | 197.69 | 0.1401144 | 0.0186456 | 0.4629 | [8 empty] | high temperature solid-state reaction, furnace cooling | Not mentioned | direct sintering | Not mentioned | Not mentioned | Polycrystalline |  | Bulk
8389 | https://doi.org/10.1038/s41524-022-00897-2 | https://doi.org/10.1021/ic5007132 | CsTb2Ag3Te5 |  | CsRE2Ag3Te5 |  | CsAg3Te5 | Tb2 | FALSE |  |  |  | 2014 | 298 | 2.4444 | 21.3 | 0.001108999836 | 6.192279e-05 | 0.5337 | [8 empty] | high temperature solid-state reaction, furnace cooling | Not mentioned | direct sintering | Not mentioned | Not mentioned | Polycrystalline |  | Bulk
8390 | https://doi.org/10.1038/s41524-022-00897-2 | https://doi.org/10.1021/ic5007132 | CsTb2Ag3Te5 |  | CsRE2Ag3Te5 |  | CsAg3Te5 | Tb2 | FALSE |  |  |  | 2014 | 385 | 2.7259 | 61.93 | 0.01045471 | 0.0007924915 | 0.5079 | [8 empty] | high temperature solid-state reaction, furnace cooling | Not mentioned | direct sintering | Not mentioned | Not mentioned | Polycrystalline |  | Bulk
8391 | https://doi.org/10.1038/s41524-022-00897-2 | https://doi.org/10.1021/ic5007132 | CsTb2Ag3Te5 |  | CsRE2Ag3Te5 |  | CsAg3Te5 | Tb2 | FALSE |  |  |  | 2014 | 462 | 2.815 | 115.6 | 0.0376178584 | 0.004291222 | 0.405 | [8 empty] | high temperature solid-state reaction, furnace cooling | Not mentioned | direct sintering | Not mentioned | Not mentioned | Polycrystalline |  | Bulk
8392 | https://doi.org/10.1038/s41524-022-00897-2 | https://doi.org/10.1021/ic5007132 | CsTb2Ag3Te5 |  | CsRE2Ag3Te5 |  | CsAg3Te5 | Tb2 | FALSE |  |  |  | 2014 | 539 | 3.452 | 173.7 | 0.1041527 | 0.01497021 | 0.375 | [8 empty] | high temperature solid-state reaction, furnace cooling | Not mentioned | direct sintering | Not mentioned | Not mentioned | Polycrystalline |  | Bulk
8393 | https://doi.org/10.1038/s41524-022-00897-2 | https://doi.org/10.1021/ic5007132 | CsTb2Ag3Te5 |  | CsRE2Ag3Te5 |  | CsAg3Te5 | Tb2 | FALSE |  |  |  | 2014 | 616 | 4.733 | 179 | 0.151650053 | 0.02318026 | 0.403 | [8 empty] | high temperature solid-state reaction, furnace cooling | Not mentioned | direct sintering | Not mentioned | Not mentioned | Polycrystalline |  | Bulk
8394 | https://doi.org/10.1038/s41524-022-00897-2 | https://doi.org/10.1021/ic5007132 | CsTb2Ag3Te5 |  | CsRE2Ag3Te5 |  | CsAg3Te5 | Tb2 | FALSE |  |  |  | 2014 | 687 | 6.21 | 192.6 | 0.2303584596 | 0.04121257 | 0.384 | [8 empty] | high temperature solid-state reaction, furnace cooling | Not mentioned | direct sintering | Not mentioned | Not mentioned | Polycrystalline |  | Bulk
8395 | https://doi.org/10.1038/s41524-022-00897-2 | https://doi.org/10.1021/ic502102e | Ag0.94CuSe |  | Ag1−xCuSe | AgCuSe | Ag0.94CuSe | None | TRUE |  |  |  | 2015 | 298 | 1968.25 | -88.54 | 15.875 | 0.2837882 | 1.667 | [8 empty] | high temperature solid-state reaction | Not mentioned | hot-pressed under 50 MPa at 823 K for 20 min | Not mentioned | Not mentioned | Polycrystalline |  | Bulk
8396 | https://doi.org/10.1038/s41524-022-00897-2 | https://doi.org/10.1021/ic502102e | Ag0.94CuSe |  | Ag1−xCuSe | AgCuSe | Ag0.94CuSe | None | TRUE |  |  |  | 2015 | 391 | 599.03 | -14.65 | 0.1285653 | 0.002672464 | 1.881 | [8 empty] | high temperature solid-state reaction | Not mentioned | hot-pressed under 50 MPa at 823 K for 20 min | Not mentioned | Not mentioned | Polycrystalline |  | Bulk
8397 | https://doi.org/10.1038/s41524-022-00897-2 | https://doi.org/10.1021/ic502102e | Ag0.94CuSe |  | Ag1−xCuSe | AgCuSe | Ag0.94CuSe | None | TRUE |  |  |  | 2015 | 470 | 449.3 | 112.1 | 5.646088013 | 0.257 | 1.241 | [8 empty] | high temperature solid-state reaction | Not mentioned | hot-pressed under 50 MPa at 823 K for 20 min | Not mentioned | Not mentioned | Polycrystalline |  | Bulk
8398 | https://doi.org/10.1038/s41524-022-00897-2 | https://doi.org/10.1021/ic502102e | Ag0.94CuSe |  | Ag1−xCuSe | AgCuSe | Ag0.94CuSe | None | TRUE |  |  |  | 2015 | 479 | 162.1 | 208.28 | 7.031989 | 0.6136 | 0.563 | [8 empty] | high temperature solid-state reaction | Not mentioned | hot-pressed under 50 MPa at 823 K for 20 min | Not mentioned | Not mentioned | Polycrystalline |  | Bulk
8399 | https://doi.org/10.1038/s41524-022-00897-2 | https://doi.org/10.1021/ic502102e | Ag0.94CuSe |  | Ag1−xCuSe | AgCuSe | Ag0.94CuSe | None | TRUE |  |  |  | 2015 | 549 | 200.65 | 202.6 | 8.236032394 | 0.734023 | 0.616 | [8 empty] | high temperature solid-state reaction | Not mentioned | hot-pressed under 50 MPa at 823 K for 20 min | Not mentioned | Not mentioned | Polycrystalline |  | Bulk
8400 | https://doi.org/10.1038/s41524-022-00897-2 | https://doi.org/10.1021/ic502102e | Ag0.94CuSe |  | Ag1−xCuSe | AgCuSe | Ag0.94CuSe | None | TRUE |  |  |  | 2015 | 625 | 175.89 | 212.1 | 7.91266 | 0.833965 | 0.593 | [8 empty] | high temperature solid-state reaction | Not mentioned | hot-pressed under 50 MPa at 823 K for 20 min | Not mentioned | Not mentioned | Polycrystalline |  | Bulk
8401 | https://doi.org/10.1038/s41524-022-00897-2 | https://doi.org/10.1021/ic502102e | Ag0.94CuSe |  | Ag1−xCuSe | AgCuSe | Ag0.94CuSe | None | TRUE |  |  |  | 2015 | 694 | 142.21 | 220.4 | 7.781 | 0.87 | 0.5988 | [8 empty] | high temperature solid-state reaction | Not mentioned | hot-pressed under 50 MPa at 823 K for 20 min | Not mentioned | Not mentioned | Polycrystalline |  | Bulk
8402 | https://doi.org/10.1038/s41524-022-00897-2 | https://doi.org/10.1021/ic502102e | Ag0.97CuSe |  | Ag1−xCuSe | AgCuSe | Ag0.97CuSe | None | TRUE |  |  |  | 2015 | 298 | 1797.1 | -98.1 | 17.29459 | 0.3518664 | 1.4647 | [8 empty] | high temperature solid-state reaction | Not mentioned | hot-pressed under 50 MPa at 823 K for 20 min | Not mentioned | Not mentioned | Polycrystalline |  | Bulk
8403 | https://doi.org/10.1038/s41524-022-00897-2 | https://doi.org/10.1021/ic502102e | Ag0.97CuSe |  | Ag1−xCuSe | AgCuSe | Ag0.97CuSe | None | TRUE |  |  |  | 2015 | 391 | 599.03 | -30.57 | 0.5598085 | 0.01034282 | 2.1163 | [8 empty] | high temperature solid-state reaction | Not mentioned | hot-pressed under 50 MPa at 823 K for 20 min | Not mentioned | Not mentioned | Polycrystalline |  | Bulk
8404 | https://doi.org/10.1038/s41524-022-00897-2 | https://doi.org/10.1021/ic502102e | Ag0.97CuSe |  | Ag1−xCuSe | AgCuSe | Ag0.97CuSe | None | TRUE |  |  |  | 2015 | 468 | 435.09 | 89.17 | 3.459526 | 0.07 | 1.67 | [8 empty] | high temperature solid-state reaction | Not mentioned | hot-pressed under 50 MPa at 823 K for 20 min | Not mentioned | Not mentioned | Polycrystalline |  | Bulk
8405 | https://doi.org/10.1038/s41524-022-00897-2 | https://doi.org/10.1021/ic502102e | Ag0.97CuSe |  | Ag1−xCuSe | AgCuSe | Ag0.97CuSe | None | TRUE |  |  |  | 2015 | 479 | 145.69 | 190.44 | 5.283797 | 0.400465 | 0.632 | [8 empty] | high temperature solid-state reaction | Not mentioned | hot-pressed under 50 MPa at 823 K for 20 min | Not mentioned | Not mentioned | Polycrystalline |  | Bulk
8406 | https://doi.org/10.1038/s41524-022-00897-2 | https://doi.org/10.1021/ic502102e | Ag0.97CuSe |  | Ag1−xCuSe | AgCuSe | Ag0.97CuSe | None | TRUE |  |  |  | 2015 | 557 | 155.97 | 204.46 | 6.520153 | 0.6439229 | 0.564 | [8 empty] | high temperature solid-state reaction | Not mentioned | hot-pressed under 50 MPa at 823 K for 20 min | Not mentioned | Not mentioned | Polycrystalline |  | Bulk
8407 | https://doi.org/10.1038/s41524-022-00897-2 | https://doi.org/10.1021/ic502102e | Ag0.97CuSe |  | Ag1−xCuSe | AgCuSe | Ag0.97CuSe | None | TRUE |  |  |  | 2015 | 629 | 140 | 211.5 | 6.262515 | 0.6913166 | 0.5698 | [8 empty] | high temperature solid-state reaction | Not mentioned | hot-pressed under 50 MPa at 823 K for 20 min | Not mentioned | Not mentioned | Polycrystalline |  | Bulk
8408 | https://doi.org/10.1038/s41524-022-00897-2 | https://doi.org/10.1021/ic502102e | AgCuSe |  | Ag1−xCuSe | AgCuSe | AgCuSe | None | TRUE |  |  |  | 2015 | 298 | 898.6 | -74.56 | 4.995491 | 0.0896403 | 1.6607 | [8 empty] | high temperature solid-state reaction | Not mentioned | hot-pressed under 50 MPa at 823 K for 20 min | Not mentioned | Not mentioned | Polycrystalline |  | Bulk
8409 | https://doi.org/10.1038/s41524-022-00897-2 | https://doi.org/10.1021/ic502102e | AgCuSe |  | Ag1−xCuSe | AgCuSe | AgCuSe | None | TRUE |  |  |  | 2015 | 382 | 558.56 | -26.75 | 0.39968459 | 0.0078442 | 1.9464 | [8 empty] | high temperature solid-state reaction | Not mentioned | hot-pressed under 50 MPa at 823 K for 20 min | Not mentioned | Not mentioned | Polycrystalline |  | Bulk
8410 | https://doi.org/10.1038/s41524-022-00897-2 | https://doi.org/10.1021/ic502102e | AgCuSe |  | Ag1−xCuSe | AgCuSe | AgCuSe | None | TRUE |  |  |  | 2015 | 479 | 112.32 | 206.37 | 4.783549 | 0.4743934 | 0.483 | [8 empty] | high temperature solid-state reaction | Not mentioned | hot-pressed under 50 MPa at 823 K for 20 min | Not mentioned | Not mentioned | Polycrystalline |  | Bulk
8411 | https://doi.org/10.1038/s41524-022-00897-2 | https://doi.org/10.1021/ic502102e | AgCuSe |  | Ag1−xCuSe | AgCuSe | AgCuSe | None | TRUE |  |  |  | 2015 | 549 | 115.13 | 215.92 | 5.367527 | 0.5893545 | 0.5 | [8 empty] | high temperature solid-state reaction | Not mentioned | hot-pressed under 50 MPa at 823 K for 20 min | Not mentioned | Not mentioned | Polycrystalline |  | Bulk
8412 | https://doi.org/10.1038/s41524-022-00897-2 | https://doi.org/10.1021/ic502102e | AgCuSe |  | Ag1−xCuSe | AgCuSe | AgCuSe | None | TRUE |  |  |  | 2015 | 621 | 101.3 | 226 | 5.1 | 0.6062365 | 0.53 | [8 empty] | high temperature solid-state reaction | Not mentioned | hot-pressed under 50 MPa at 823 K for 20 min | Not mentioned | Not mentioned | Polycrystalline |  | Bulk
8413 | https://doi.org/10.1038/s41524-022-00897-2 | https://doi.org/10.1021/ic502102e | AgCuSe |  | Ag1−xCuSe | AgCuSe | AgCuSe | None | TRUE |  |  |  | 2015 | 694 | 91 | 230.5 | 4.83485275 | 0.607 | 0.529 | [8 empty] | high temperature solid-state reaction | Not mentioned | hot-pressed under 50 MPa at 823 K for 20 min | Not mentioned | Not mentioned | Polycrystalline |  | Bulk
8414 | https://doi.org/10.1038/s41524-022-00897-2 | https://doi.org/10.1021/jp302652c | Ti0.95Al0.05O2 |  | AlxTi1–xO | TiO2 | Ti0.95O2 | Al0.05 | FALSE |  |  |  | 2012 | 296 | 21.04 | -238.95 | 1.201323 | 0.006271457 | 5.67 | [8 empty] | Not mentioned | calcined at 600 °C for 8 h | sol-gel process through aging, lyophilization and calcination | Not mentioned | Not mentioned | Polycrystalline |  | Bulk
8415 | https://doi.org/10.1038/s41524-022-00897-2 | https://doi.org/10.1021/jp302652c | Ti0.96Al0.04O2 |  | AlxTi1–xO | TiO2 | Ti0.96O2 | Al0.04 | FALSE |  |  |  | 2012 | 296 | 21.12 | -282.2 | 1.68193 | 0.008703694 | 5.72 | [8 empty] | Not mentioned | calcined at 600 °C for 8 h | sol-gel process through aging, lyophilization and calcination | Not mentioned | Not mentioned | Polycrystalline |  | Bulk
8416 | https://doi.org/10.1038/s41524-022-00897-2 | https://doi.org/10.1021/jp302652c | Ti0.97Al0.03O2 |  | AlxTi1–xO | TiO2 | Ti0.97O2 | Al0.03 | FALSE |  |  |  | 2012 | 296 | 20.77 | -322.67 | 2.162488 | 0.01101336 | 5.812 | [8 empty] | Not mentioned | calcined at 600 °C for 8 h | sol-gel process through aging, lyophilization and calcination | Not mentioned | Not mentioned | Polycrystalline |  | Bulk
8417 | https://doi.org/10.1038/s41524-022-00897-2 | https://doi.org/10.1021/jp302652c | Ti0.98Al0.02O2 |  | AlxTi1–xO | TiO2 | Ti0.98O2 | Al0.02 | FALSE |  |  |  | 2012 | 296 | 19.9 | -376 | 2.8133824 | 0.01417465856 | 5.875 | [8 empty] | Not mentioned | calcined at 600 °C for 8 h | sol-gel process through aging, lyophilization and calcination | Not mentioned | Not mentioned | Polycrystalline |  | Bulk
8418 | https://doi.org/10.1038/s41524-022-00897-2 | https://doi.org/10.1021/jp302652c | Ti0.995Al0.005O2 |  | AlxTi1–xO | TiO2 | Ti0.995O2 | Al0.005 | FALSE |  |  |  | 2012 | 296 | 11.72 | -439.53 | 2.264147 | 0.009574108 | 7 | [8 empty] | Not mentioned | calcined at 600 °C for 8 h | sol-gel process through aging, lyophilization and calcination | Not mentioned | Not mentioned | Polycrystalline |  | Bulk
8419 | https://doi.org/10.1038/s41524-022-00897-2 | https://doi.org/10.1021/jp302652c | Ti0.99Al0.01O2 |  | AlxTi1–xO | TiO2 | Ti0.99O2 | Al0.01 | FALSE |  |  |  | 2012 | 296 | 16.995 | -414.77 | 2.92372 | 0.01387427 | 6.2376 | [8 empty] | Not mentioned | calcined at 600 °C for 8 h | sol-gel process through aging, lyophilization and calcination | Not mentioned | Not mentioned | Polycrystalline |  | Bulk
8420 | https://doi.org/10.1038/s41524-022-00897-2 | https://doi.org/10.1021/jp302652c | TiO2 |  | AlxTi1–xO | TiO2 | TiO2 | None | TRUE |  |  |  | 2012 | 296 | 3.88 | -461.86 | 0.8276609 | 0.003887767 | 6.3015 | [8 empty] | Not mentioned | calcined at 600 °C for 8 h | sol-gel process through aging, lyophilization and calcination | Not mentioned | Not mentioned | Polycrystalline |  | Bulk
8421 | https://doi.org/10.1038/s41524-022-00897-2 | https://doi.org/10.1038/s41467-018-08223-5 | Ta0.84Ti0.16FeSb |  |  | TaFeSb | Ta0.84FeSb | Ti0.16 | FALSE |  |  |  | 2019 | 304 | 4091 | 105 | 45.2 | 0.2496158 | 5.493 | [8 empty] | ball-milled for 15 h in Ar | Not mentioned | direct-current-induced hot-pressing at about 1123 K for 2 min and under the pressure of ~80 MPa | Not mentioned | Not mentioned | Polycrystalline |  | Bulk
8422 | https://doi.org/10.1038/s41524-022-00897-2 | https://doi.org/10.1038/s41467-018-08223-5 | Ta0.84Ti0.16FeSb |  |  | TaFeSb | Ta0.84FeSb | Ti0.16 | FALSE |  |  |  | 2019 | 370 | 3393 | 118.4 | 47.7 | 0.342 | 5.168 | [8 empty] | ball-milled for 15 h in Ar | Not mentioned | direct-current-induced hot-pressing at about 1123 K for 2 min and under the pressure of ~80 MPa | Not mentioned | Not mentioned | Polycrystalline |  | Bulk
8423 | https://doi.org/10.1038/s41524-022-00897-2 | https://doi.org/10.1038/s41467-018-08223-5 | Ta0.84Ti0.16FeSb |  |  | TaFeSb | Ta0.84FeSb | Ti0.16 | FALSE |  |  |  | 2019 | 470 | 2582 | 142 | 52.063448 | 0.5162409 | 4.74 | [8 empty] | ball-milled for 15 h in Ar | Not mentioned | direct-current-induced hot-pressing at about 1123 K for 2 min and under the pressure of ~80 MPa | Not mentioned | Not mentioned | Polycrystalline |  | Bulk
8424 | https://doi.org/10.1038/s41524-022-00897-2 | https://doi.org/10.1038/s41467-018-08223-5 | Ta0.84Ti0.16FeSb |  |  | TaFeSb | Ta0.84FeSb | Ti0.16 | FALSE |  |  |  | 2019 | 570 | 2026 | 165.5 | 55.4926465 | 0.718882 | 4.4 | [8 empty] | ball-milled for 15 h in Ar | Not mentioned | direct-current-induced hot-pressing at about 1123 K for 2 min and under the pressure of ~80 MPa | Not mentioned | Not mentioned | Polycrystalline |  | Bulk
8425 | https://doi.org/10.1038/s41524-022-00897-2 | https://doi.org/10.1038/s41467-018-08223-5 | Ta0.84Ti0.16FeSb |  |  | TaFeSb | Ta0.84FeSb | Ti0.16 | FALSE |  |  |  | 2019 | 670 | 1629.53 | 183.6 | 54.92976 | 0.8900348 | 4.135 | [8 empty] | ball-milled for 15 h in Ar | Not mentioned | direct-current-induced hot-pressing at about 1123 K for 2 min and under the pressure of ~80 MPa | Not mentioned | Not mentioned | Polycrystalline |  | Bulk
8426 | https://doi.org/10.1038/s41524-022-00897-2 | https://doi.org/10.1038/s41467-018-08223-5 | Ta0.84Ti0.16FeSb |  |  | TaFeSb | Ta0.84FeSb | Ti0.16 | FALSE |  |  |  | 2019 | 770 | 1350 | 200 | 54 | 1.0647 | 3.913 | [8 empty] | ball-milled for 15 h in Ar | Not mentioned | direct-current-induced hot-pressing at about 1123 K for 2 min and under the pressure of ~80 MPa | Not mentioned | Not mentioned | Polycrystalline |  | Bulk
8427 | https://doi.org/10.1038/s41524-022-00897-2 | https://doi.org/10.1038/s41467-018-08223-5 | Ta0.84Ti0.16FeSb |  |  | TaFeSb | Ta0.84FeSb | Ti0.16 | FALSE |  |  |  | 2019 | 870 | 1144.85 | 212.7 | 51.79449 | 1.221171 | 3.69 | [8 empty] | ball-milled for 15 h in Ar | Not mentioned | direct-current-induced hot-pressing at about 1123 K for 2 min and under the pressure of ~80 MPa | Not mentioned | Not mentioned | Polycrystalline |  | Bulk
8428 | https://doi.org/10.1038/s41524-022-00897-2 | https://doi.org/10.1038/s41467-018-08223-5 | Ta0.84Ti0.16FeSb |  |  | TaFeSb | Ta0.84FeSb | Ti0.16 | FALSE |  |  |  | 2019 | 970 | 1007 | 224 | 50.527232 | 1.391579 | 3.522 | [8 empty] | ball-milled for 15 h in Ar | Not mentioned | direct-current-induced hot-pressing at about 1123 K for 2 min and under the pressure of ~80 MPa | Not mentioned | Not mentioned | Polycrystalline |  | Bulk
8429 | https://doi.org/10.1038/s41524-022-00897-2 | https://doi.org/10.1038/s41467-018-08223-5 | Ta0.88Ti0.12FeSb |  |  | TaFeSb | Ta0.88FeSb | Ti0.12 | FALSE |  |  |  | 2019 | 304 | 4011.5 | 111.4 | 50 | 0.2532022 | 5.977 | [8 empty] | ball-milled for 15 h in Ar | Not mentioned | direct-current-induced hot-pressing at about 1123 K for 2 min and under the pressure of ~80 MPa | Not mentioned | Not mentioned | Polycrystalline |  | Bulk
8430 | https://doi.org/10.1038/s41524-022-00897-2 | https://doi.org/10.1038/s41467-018-08223-5 | Ta0.88Ti0.12FeSb |  |  | TaFeSb | Ta0.88FeSb | Ti0.12 | FALSE |  |  |  | 2019 | 370 | 3255 | 125.4 | 51.4 | 0.348 | 5.45 | [8 empty] | ball-milled for 15 h in Ar | Not mentioned | direct-current-induced hot-pressing at about 1123 K for 2 min and under the pressure of ~80 MPa | Not mentioned | Not mentioned | Polycrystalline |  | Bulk
8431 | https://doi.org/10.1038/s41524-022-00897-2 | https://doi.org/10.1038/s41467-018-08223-5 | Ta0.88Ti0.12FeSb |  |  | TaFeSb | Ta0.88FeSb | Ti0.12 | FALSE |  |  |  | 2019 | 470 | 2440.11 | 148.4 | 53.73747 | 0.513 | 4.95 | [8 empty] | ball-milled for 15 h in Ar | Not mentioned | direct-current-induced hot-pressing at about 1123 K for 2 min and under the pressure of ~80 MPa | Not mentioned | Not mentioned | Polycrystalline |  | Bulk
8432 | https://doi.org/10.1038/s41524-022-00897-2 | https://doi.org/10.1038/s41467-018-08223-5 | Ta0.88Ti0.12FeSb |  |  | TaFeSb | Ta0.88FeSb | Ti0.12 | FALSE |  |  |  | 2019 | 570 | 1859.33 | 172 | 55.00641872 | 0.6810091 | 4.604 | [8 empty] | ball-milled for 15 h in Ar | Not mentioned | direct-current-induced hot-pressing at about 1123 K for 2 min and under the pressure of ~80 MPa | Not mentioned | Not mentioned | Polycrystalline |  | Bulk
8433 | https://doi.org/10.1038/s41524-022-00897-2 | https://doi.org/10.1038/s41467-018-08223-5 | Ta0.88Ti0.12FeSb |  |  | TaFeSb | Ta0.88FeSb | Ti0.12 | FALSE |  |  |  | 2019 | 670 | 1466.57 | 191.1 | 53.55798 | 0.836 | 4.31 | [8 empty] | ball-milled for 15 h in Ar | Not mentioned | direct-current-induced hot-pressing at about 1123 K for 2 min and under the pressure of ~80 MPa | Not mentioned | Not mentioned | Polycrystalline |  | Bulk
8434 | https://doi.org/10.1038/s41524-022-00897-2 | https://doi.org/10.1038/s41467-018-08223-5 | Ta0.88Ti0.12FeSb |  |  | TaFeSb | Ta0.88FeSb | Ti0.12 | FALSE |  |  |  | 2019 | 770 | 1194.98 | 206.7 | 51.05539 | 0.968 | 4.07 | [8 empty] | ball-milled for 15 h in Ar | Not mentioned | direct-current-induced hot-pressing at about 1123 K for 2 min and under the pressure of ~80 MPa | Not mentioned | Not mentioned | Polycrystalline |  | Bulk
8435 | https://doi.org/10.1038/s41524-022-00897-2 | https://doi.org/10.1038/s41467-018-08223-5 | Ta0.88Ti0.12FeSb |  |  | TaFeSb | Ta0.88FeSb | Ti0.12 | FALSE |  |  |  | 2019 | 870 | 1002 | 220 | 48.4968 | 1.1022 | 3.828 | [8 empty] | ball-milled for 15 h in Ar | Not mentioned | direct-current-induced hot-pressing at about 1123 K for 2 min and under the pressure of ~80 MPa | Not mentioned | Not mentioned | Polycrystalline |  | Bulk
8436 | https://doi.org/10.1038/s41524-022-00897-2 | https://doi.org/10.1038/s41467-018-08223-5 | Ta0.88Ti0.12FeSb |  |  | TaFeSb | Ta0.88FeSb | Ti0.12 | FALSE |  |  |  | 2019 | 970 | 865 | 231 | 46.2 | 1.22413 | 3.6575 | [8 empty] | ball-milled for 15 h in Ar | Not mentioned | direct-current-induced hot-pressing at about 1123 K for 2 min and under the pressure of ~80 MPa | Not mentioned | Not mentioned | Polycrystalline |  | Bulk
8437 | https://doi.org/10.1038/s41524-022-00897-2 | https://doi.org/10.1038/s41467-018-08223-5 | Ta0.92Ti0.08FeSb |  |  | TaFeSb | Ta0.92FeSb | Ti0.08 | FALSE |  |  |  | 2019 | 304 | 2770 | 135 | 50.48325 | 0.2318264 | 6.62 | [8 empty] | ball-milled for 15 h in Ar | Not mentioned | direct-current-induced hot-pressing at about 1123 K for 2 min and under the pressure of ~80 MPa | Not mentioned | Not mentioned | Polycrystalline |  | Bulk
8438 | https://doi.org/10.1038/s41524-022-00897-2 | https://doi.org/10.1038/s41467-018-08223-5 | Ta0.92Ti0.08FeSb |  |  | TaFeSb | Ta0.92FeSb | Ti0.08 | FALSE |  |  |  | 2019 | 370 | 2344 | 150 | 52.74 | 0.331 | 5.985 | [8 empty] | ball-milled for 15 h in Ar | Not mentioned | direct-current-induced hot-pressing at about 1123 K for 2 min and under the pressure of ~80 MPa | Not mentioned | Not mentioned | Polycrystalline |  | Bulk
8439 | https://doi.org/10.1038/s41524-022-00897-2 | https://doi.org/10.1038/s41467-018-08223-5 | Ta0.92Ti0.08FeSb |  |  | TaFeSb | Ta0.92FeSb | Ti0.08 | FALSE |  |  |  | 2019 | 470 | 1826 | 174.2 | 55.41113864 | 0.4785 | 5.465 | [8 empty] | ball-milled for 15 h in Ar | Not mentioned | direct-current-induced hot-pressing at about 1123 K for 2 min and under the pressure of ~80 MPa | Not mentioned | Not mentioned | Polycrystalline |  | Bulk
8440 | https://doi.org/10.1038/s41524-022-00897-2 | https://doi.org/10.1038/s41467-018-08223-5 | Ta0.92Ti0.08FeSb |  |  | TaFeSb | Ta0.92FeSb | Ti0.08 | FALSE |  |  |  | 2019 | 570 | 1446 | 194.8 | 54.87141984 | 0.627 | 5.05 | [8 empty] | ball-milled for 15 h in Ar | Not mentioned | direct-current-induced hot-pressing at about 1123 K for 2 min and under the pressure of ~80 MPa | Not mentioned | Not mentioned | Polycrystalline |  | Bulk
8441 | https://doi.org/10.1038/s41524-022-00897-2 | https://doi.org/10.1038/s41467-018-08223-5 | Ta0.92Ti0.08FeSb |  |  | TaFeSb | Ta0.92FeSb | Ti0.08 | FALSE |  |  |  | 2019 | 670 | 1159.5 | 213.3 | 52.76 | 0.752 | 4.708 | [8 empty] | ball-milled for 15 h in Ar | Not mentioned | direct-current-induced hot-pressing at about 1123 K for 2 min and under the pressure of ~80 MPa | Not mentioned | Not mentioned | Polycrystalline |  | Bulk
8442 | https://doi.org/10.1038/s41524-022-00897-2 | https://doi.org/10.1038/s41467-018-08223-5 | Ta0.92Ti0.08FeSb |  |  | TaFeSb | Ta0.92FeSb | Ti0.08 | FALSE |  |  |  | 2019 | 770 | 955.5 | 230.6 | 50.81001198 | 0.883 | 4.45 | [8 empty] | ball-milled for 15 h in Ar | Not mentioned | direct-current-induced hot-pressing at about 1123 K for 2 min and under the pressure of ~80 MPa | Not mentioned | Not mentioned | Polycrystalline |  | Bulk
8443 | https://doi.org/10.1038/s41524-022-00897-2 | https://doi.org/10.1038/s41467-018-08223-5 | Ta0.92Ti0.08FeSb |  |  | TaFeSb | Ta0.92FeSb | Ti0.08 | FALSE |  |  |  | 2019 | 870 | 801 | 246 | 48.43 | 1.008894 | 4.18 | [8 empty] | ball-milled for 15 h in Ar | Not mentioned | direct-current-induced hot-pressing at about 1123 K for 2 min and under the pressure of ~80 MPa | Not mentioned | Not mentioned | Polycrystalline |  | Bulk
8444 | https://doi.org/10.1038/s41524-022-00897-2 | https://doi.org/10.1038/s41467-018-08223-5 | Ta0.92Ti0.08FeSb |  |  | TaFeSb | Ta0.92FeSb | Ti0.08 | FALSE |  |  |  | 2019 | 970 | 697.5 | 258 | 46.22 | 1.14014 | 3.95 | [8 empty] | ball-milled for 15 h in Ar | Not mentioned | direct-current-induced hot-pressing at about 1123 K for 2 min and under the pressure of ~80 MPa | Not mentioned | Not mentioned | Polycrystalline |  | Bulk
8445 | https://doi.org/10.1038/s41524-022-00897-2 | https://doi.org/10.1038/s41467-018-08223-5 | Ta0.94Ti0.06FeSb |  |  | TaFeSb | Ta0.94FeSb | Ti0.06 | FALSE |  |  |  | 2019 | 570 | 1168 | 202.4 | 48.2 | 0.544 | 5.03 | [8 empty] | ball-milled for 15 h in Ar | Not mentioned | direct-current-induced hot-pressing at about 1123 K for 2 min and under the pressure of ~80 MPa | Not mentioned | Not mentioned | Polycrystalline |  | Bulk
8446 | https://doi.org/10.1038/s41524-022-00897-2 | https://doi.org/10.1038/s41467-018-08223-5 | Ta0.94Ti0.06FeSb |  |  | TaFeSb | Ta0.94FeSb | Ti0.06 | FALSE |  |  |  | 2019 | 670 | 935 | 222.4 | 46.8 | 0.669 | 4.667 | [8 empty] | ball-milled for 15 h in Ar | Not mentioned | direct-current-induced hot-pressing at about 1123 K for 2 min and under the pressure of ~80 MPa | Not mentioned | Not mentioned | Polycrystalline |  | Bulk
8447 | https://doi.org/10.1038/s41524-022-00897-2 | https://doi.org/10.1038/s41467-018-08223-5 | Ta0.94Ti0.06FeSb |  |  | TaFeSb | Ta0.94FeSb | Ti0.06 | FALSE |  |  |  | 2019 | 770 | 765 | 240.3 | 44.8 | 0.785 | 4.365 | [8 empty] | ball-milled for 15 h in Ar | Not mentioned | direct-current-induced hot-pressing at about 1123 K for 2 min and under the pressure of ~80 MPa | Not mentioned | Not mentioned | Polycrystalline |  | Bulk
8448 | https://doi.org/10.1038/s41524-022-00897-2 | https://doi.org/10.1038/s41467-018-08223-5 | Ta0.96Ti0.04FeSb |  |  | TaFeSb | Ta0.96FeSb | Ti0.04 | FALSE |  |  |  | 2019 | 304 | 777 | 178.5 | 24.75696825 | 0.1087589 | 6.92 | [8 empty] | ball-milled for 15 h in Ar | Not mentioned | direct-current-induced hot-pressing at about 1123 K for 2 min and under the pressure of ~80 MPa | Not mentioned | Not mentioned | Polycrystalline |  | Bulk
8449 | https://doi.org/10.1038/s41524-022-00897-2 | https://doi.org/10.1038/s41467-018-08223-5 | Ta0.96Ti0.04FeSb |  |  | TaFeSb | Ta0.96FeSb | Ti0.04 | FALSE |  |  |  | 2019 | 370 | 801 | 194.48 | 30 | 0.178 | 6.365 | [8 empty] | ball-milled for 15 h in Ar | Not mentioned | direct-current-induced hot-pressing at about 1123 K for 2 min and under the pressure of ~80 MPa | Not mentioned | Not mentioned | Polycrystalline |  | Bulk
8450 | https://doi.org/10.1038/s41524-022-00897-2 | https://doi.org/10.1038/s41467-018-08223-5 | Ta0.96Ti0.04FeSb |  |  | TaFeSb | Ta0.96FeSb | Ti0.04 | FALSE |  |  |  | 2019 | 470 | 760.39 | 220.8 | 37.07102 | 0.3075 | 5.703 | [8 empty] | ball-milled for 15 h in Ar | Not mentioned | direct-current-induced hot-pressing at about 1123 K for 2 min and under the pressure of ~80 MPa | Not mentioned | Not mentioned | Polycrystalline |  | Bulk
8451 | https://doi.org/10.1038/s41524-022-00897-2 | https://doi.org/10.1038/s41467-018-08223-5 | Ta0.96Ti0.04FeSb |  |  | TaFeSb | Ta0.96FeSb | Ti0.04 | FALSE |  |  |  | 2019 | 570 | 673 | 245.6 | 40.59492928 | 0.45 | 5.195 | [8 empty] | ball-milled for 15 h in Ar | Not mentioned | direct-current-induced hot-pressing at about 1123 K for 2 min and under the pressure of ~80 MPa | Not mentioned | Not mentioned | Polycrystalline |  | Bulk
8452 | https://doi.org/10.1038/s41524-022-00897-2 | https://doi.org/10.1038/s41467-018-08223-5 | Ta0.96Ti0.04FeSb |  |  | TaFeSb | Ta0.96FeSb | Ti0.04 | FALSE |  |  |  | 2019 | 670 | 569.25 | 262.7 | 39.28468 | 0.5460733 | 4.82 | [8 empty] | ball-milled for 15 h in Ar | Not mentioned | direct-current-induced hot-pressing at about 1123 K for 2 min and under the pressure of ~80 MPa | Not mentioned | Not mentioned | Polycrystalline |  | Bulk
8453 | https://doi.org/10.1038/s41524-022-00897-2 | https://doi.org/10.1038/s41467-018-08223-5 | Ta0.96Ti0.04FeSb |  |  | TaFeSb | Ta0.96FeSb | Ti0.04 | FALSE |  |  |  | 2019 | 970 | 361 | 299 | 32.273761 | 0.8141885 | 3.845 | [8 empty] | ball-milled for 15 h in Ar | Not mentioned | direct-current-induced hot-pressing at about 1123 K for 2 min and under the pressure of ~80 MPa | Not mentioned | Not mentioned | Polycrystalline |  | Bulk
8454 | https://doi.org/10.1038/s41524-022-00897-2 | https://doi.org/10.1038/s41467-018-08223-5 | Ta0.98Ti0.02FeSb |  |  | TaFeSb | Ta0.98FeSb | Ti0.02 | FALSE |  |  |  | 2019 | 304 | 436 | 181.8 | 14.17 | 0.05141718 | 8.52 | [8 empty] | ball-milled for 15 h in Ar | Not mentioned | direct-current-induced hot-pressing at about 1123 K for 2 min and under the pressure of ~80 MPa | Not mentioned | Not mentioned | Polycrystalline |  | Bulk
8455 | https://doi.org/10.1038/s41524-022-00897-2 | https://doi.org/10.1038/s41467-018-08223-5 | Ta0.98Ti0.02FeSb |  |  | TaFeSb | Ta0.98FeSb | Ti0.02 | FALSE |  |  |  | 2019 | 370 | 490 | 207.6 | 21.1179024 | 0.1011472 | 7.725 | [8 empty] | ball-milled for 15 h in Ar | Not mentioned | direct-current-induced hot-pressing at about 1123 K for 2 min and under the pressure of ~80 MPa | Not mentioned | Not mentioned | Polycrystalline |  | Bulk
8456 | https://doi.org/10.1038/s41524-022-00897-2 | https://doi.org/10.1038/s41467-018-08223-5 | Ta0.98Ti0.02FeSb |  |  | TaFeSb | Ta0.98FeSb | Ti0.02 | FALSE |  |  |  | 2019 | 470 | 515 | 237 | 28.79 | 0.1998046 | 6.8045 | [8 empty] | ball-milled for 15 h in Ar | Not mentioned | direct-current-induced hot-pressing at about 1123 K for 2 min and under the pressure of ~80 MPa | Not mentioned | Not mentioned | Polycrystalline |  | Bulk
8457 | https://doi.org/10.1038/s41524-022-00897-2 | https://doi.org/10.1038/s41467-018-08223-5 | Ta0.98Ti0.02FeSb |  |  | TaFeSb | Ta0.98FeSb | Ti0.02 | FALSE |  |  |  | 2019 | 570 | 469 | 263 | 32.2 | 0.3014992 | 6.133 | [8 empty] | ball-milled for 15 h in Ar | Not mentioned | direct-current-induced hot-pressing at about 1123 K for 2 min and under the pressure of ~80 MPa | Not mentioned | Not mentioned | Polycrystalline |  | Bulk
8458 | https://doi.org/10.1038/s41524-022-00897-2 | https://doi.org/10.1038/s41467-018-08223-5 | Ta0.98Ti0.02FeSb |  |  | TaFeSb | Ta0.98FeSb | Ti0.02 | FALSE |  |  |  | 2019 | 670 | 407 | 278 | 30.9848 | 0.375 | 5.593 | [8 empty] | ball-milled for 15 h in Ar | Not mentioned | direct-current-induced hot-pressing at about 1123 K for 2 min and under the pressure of ~80 MPa | Not mentioned | Not mentioned | Polycrystalline |  | Bulk
8459 | https://doi.org/10.1038/s41524-022-00897-2 | https://doi.org/10.1038/s41467-018-08223-5 | Ta0.98Ti0.02FeSb |  |  | TaFeSb | Ta0.98FeSb | Ti0.02 | FALSE |  |  |  | 2019 | 770 | 340 | 298 | 30.076 | 0.452313 | 5.14 | [8 empty] | ball-milled for 15 h in Ar | Not mentioned | direct-current-induced hot-pressing at about 1123 K for 2 min and under the pressure of ~80 MPa | Not mentioned | Not mentioned | Polycrystalline |  | Bulk
8460 | https://doi.org/10.1038/s41524-022-00897-2 | https://doi.org/10.1038/s41467-018-08223-5 | Ta0.98Ti0.02FeSb |  |  | TaFeSb | Ta0.98FeSb | Ti0.02 | FALSE |  |  |  | 2019 | 870 | 292.5 | 305.5 | 27.2991 | 0.503 | 4.717 | [8 empty] | ball-milled for 15 h in Ar | Not mentioned | direct-current-induced hot-pressing at about 1123 K for 2 min and under the pressure of ~80 MPa | Not mentioned | Not mentioned | Polycrystalline |  | Bulk
8461 | https://doi.org/10.1038/s41524-022-00897-2 | https://doi.org/10.1038/s41467-018-08223-5 | Ta0.98Ti0.02FeSb |  |  | TaFeSb | Ta0.98FeSb | Ti0.02 | FALSE |  |  |  | 2019 | 970 | 253 | 319 | 25.745533 | 0.566 | 4.38 | [8 empty] | ball-milled for 15 h in Ar | Not mentioned | direct-current-induced hot-pressing at about 1123 K for 2 min and under the pressure of ~80 MPa | Not mentioned | Not mentioned | Polycrystalline |  | Bulk
8462 | https://doi.org/10.1038/s41524-022-00897-2 | https://doi.org/10.1038/s41467-018-08223-5 | TaFeSb |  |  | TaFeSb | TaFeSb | None | TRUE |  |  |  | 2019 | 670 | 29.08 | 69.48 | 0.1403828 | 0.001717927 | 5.475 | [8 empty] | ball-milled for 15 h in Ar | Not mentioned | direct-current-induced hot-pressing at about 1123 K for 2 min and under the pressure of ~80 MPa | Not mentioned | Not mentioned | Polycrystalline |  | Bulk
8463 | https://doi.org/10.1038/s41524-022-00897-2 | https://doi.org/10.1038/s41467-018-08223-5 | TaFeSb |  |  | TaFeSb | TaFeSb | None | TRUE |  |  |  | 2019 | 770 | 33.24 | 98 | 0.31923696 | 0.004898614 | 5.018 | [8 empty] | ball-milled for 15 h in Ar | Not mentioned | direct-current-induced hot-pressing at about 1123 K for 2 min and under the pressure of ~80 MPa | Not mentioned | Not mentioned | Polycrystalline |  | Bulk
8464 | https://doi.org/10.1038/s41524-022-00897-2 | https://doi.org/10.1038/s41467-018-08223-5 | TaFeSb |  |  | TaFeSb | TaFeSb | None | TRUE |  |  |  | 2019 | 870 | 41.55 | 114.3 | 0.5428295595 | 0.01016929 | 4.644 | [8 empty] | ball-milled for 15 h in Ar | Not mentioned | direct-current-induced hot-pressing at about 1123 K for 2 min and under the pressure of ~80 MPa | Not mentioned | Not mentioned | Polycrystalline |  | Bulk
8465 | https://doi.org/10.1038/s41524-022-00897-2 | https://doi.org/10.1038/s41467-018-08223-5 | TaFeSb |  |  | TaFeSb | TaFeSb | None | TRUE |  |  |  | 2019 | 970 | 58.17 | 117.86 | 0.8080383 | 0.01758733 | 4.4566 | [8 empty] | ball-milled for 15 h in Ar | Not mentioned | direct-current-induced hot-pressing at about 1123 K for 2 min and under the pressure of ~80 MPa | Not mentioned | Not mentioned | Polycrystalline |  | Bulk
8466 | https://doi.org/10.1038/s41524-022-00897-2 | https://doi.org/10.1063/1.1622115 | Ca3Co2O6 |  |  | Ca3Co2O6 | Ca3Co2O6 | None | TRUE |  |  |  | 2003 | 373 | 0.17 | 227 | 0.00875993 | 4.39765e-05 | 7.43 | [8 empty] | Solution method, sintered twice in air at 1223 K for 20 h, followed by dissolution in KCl. The solution is cooled in platinum wire, which acts as a nucleation site, followed by mechanical isolation. | calcined at 1223 K for 20h in air | pressed and sintered at 1223 K for 20h in air | Not mentioned | Not mentioned | Single Crystal |  | Bulk
8467 | https://doi.org/10.1038/s41524-022-00897-2 | https://doi.org/10.1063/1.1622115 | Ca3Co2O6 |  |  | Ca3Co2O6 | Ca3Co2O6 | None | TRUE |  |  |  | 2003 | 473 | 1.11 | 213.6 | 0.0506437056 | 0.0003569966 | 6.71 | [8 empty] | Solution method, sintered twice in air at 1223 K for 20 h, followed by dissolution in KCl. The solution is cooled in platinum wire, which acts as a nucleation site, followed by mechanical isolation. | calcined at 1223 K for 20h in air | pressed and sintered at 1223 K for 20h in air | Not mentioned | Not mentioned | Single Crystal |  | Bulk
8468 | https://doi.org/10.1038/s41524-022-00897-2 | https://doi.org/10.1063/1.1622115 | Ca3Co2O6 |  |  | Ca3Co2O6 | Ca3Co2O6 | None | TRUE |  |  |  | 2003 | 573 | 6.3 | 174 | 0.1907388 | 0.00182155554 | 6 | [8 empty] | Solution method, sintered twice in air at 1223 K for 20 h, followed by dissolution in KCl. The solution is cooled in platinum wire, which acts as a nucleation site, followed by mechanical isolation. | calcined at 1223 K for 20h in air | pressed and sintered at 1223 K for 20h in air | Not mentioned | Not mentioned | Single Crystal |  | Bulk
8469 | https://doi.org/10.1038/s41524-022-00897-2 | https://doi.org/10.1063/1.1622115 | Ca3Co2O6 |  |  | Ca3Co2O6 | Ca3Co2O6 | None | TRUE |  |  |  | 2003 | 673 | 20 | 157 | 0.49298 | 0.006224682 | 5.33 | [8 empty] | Solution method, sintered twice in air at 1223 K for 20 h, followed by dissolution in KCl. The solution is cooled in platinum wire, which acts as a nucleation site, followed by mechanical isolation. | calcined at 1223 K for 20h in air | pressed and sintered at 1223 K for 20h in air | Not mentioned | Not mentioned | Single Crystal |  | Bulk
8470 | https://doi.org/10.1038/s41524-022-00897-2 | https://doi.org/10.1063/1.1622115 | Ca3Co2O6 |  |  | Ca3Co2O6 | Ca3Co2O6 | None | TRUE |  |  |  | 2003 | 773 | 45.7 | 146 | 0.9741412 | 0.01622869 | 4.64 | [8 empty] | Solution method, sintered twice in air at 1223 K for 20 h, followed by dissolution in KCl. The solution is cooled in platinum wire, which acts as a nucleation site, followed by mechanical isolation. | calcined at 1223 K for 20h in air | pressed and sintered at 1223 K for 20h in air | Not mentioned | Not mentioned | Single Crystal |  | Bulk
8471 | https://doi.org/10.1038/s41524-022-00897-2 | https://doi.org/10.1063/1.1622115 | Ca3Co2O6 |  |  | Ca3Co2O6 | Ca3Co2O6 | None | TRUE |  |  |  | 2003 | 873 | 81 | 142 | 1.633284 | 0.03684385 | 3.87 | [8 empty] | Solution method, sintered twice in air at 1223 K for 20 h, followed by dissolution in KCl. The solution is cooled in platinum wire, which acts as a nucleation site, followed by mechanical isolation. | calcined at 1223 K for 20h in air | pressed and sintered at 1223 K for 20h in air | Not mentioned | Not mentioned | Single Crystal |  | Bulk
8472 | https://doi.org/10.1038/s41524-022-00897-2 | https://doi.org/10.1063/1.1622115 | Ca3Co2O6 |  |  | Ca3Co2O6 | Ca3Co2O6 | None | TRUE |  |  |  | 2003 | 973 | 111.11 | 149 | 2.46675311 | 0.07571454 | 3.17 | [8 empty] | Solution method, sintered twice in air at 1223 K for 20 h, followed by dissolution in KCl. The solution is cooled in platinum wire, which acts as a nucleation site, followed by mechanical isolation. | calcined at 1223 K for 20h in air | pressed and sintered at 1223 K for 20h in air | Not mentioned | Not mentioned | Single Crystal |  | Bulk
8473 | https://doi.org/10.1038/s41524-022-00897-2 | https://doi.org/10.1063/1.1622115 | Ca3Co2O6 |  |  | Ca3Co2O6 | Ca3Co2O6 | None | TRUE |  |  |  | 2003 | 1073 | 135 | 160 | 3.456 | 0.1518545 | 2.442 | [8 empty] | Solution method, sintered twice in air at 1223 K for 20 h, followed by dissolution in KCl. The solution is cooled in platinum wire, which acts as a nucleation site, followed by mechanical isolation. | calcined at 1223 K for 20h in air | pressed and sintered at 1223 K for 20h in air | Not mentioned | Not mentioned | Single Crystal |  | Bulk
8474 | https://doi.org/10.1038/s41524-022-00897-2 | https://doi.org/10.1063/1.2181427 | Tl2GeTe3 |  |  | Tl2GeTe3 | Tl2GeTe3 | None | TRUE |  |  |  | 2006 | 323 | 28.5 | 201 | 1.1514285 | 0.117 | 0.311 | [8 empty] | melting and then annealing at ambient temperature | Not mentioned | hot press | Not mentioned | Not mentioned | Single Crystal |  | Bulk
8475 | https://doi.org/10.1038/s41524-022-00897-2 | https://doi.org/10.1063/1.2181427 | Tl2GeTe3 |  |  | Tl2GeTe3 | Tl2GeTe3 | None | TRUE |  |  |  | 2006 | 373 | 33.5 | 212 | 1.556 | 0.1916 | 0.297 | [8 empty] | melting and then annealing at ambient temperature | Not mentioned | hot press | Not mentioned | Not mentioned | Single Crystal |  | Bulk
8476 | https://doi.org/10.1038/s41524-022-00897-2 | https://doi.org/10.1063/1.2181427 | Tl2GeTe3 |  |  | Tl2GeTe3 | Tl2GeTe3 | None | TRUE |  |  |  | 2006 | 423 | 32 | 227.5 | 1.6562 | 0.2415768 | 0.29 | [8 empty] | melting and then annealing at ambient temperature | Not mentioned | hot press | Not mentioned | Not mentioned | Single Crystal |  | Bulk
8477 | https://doi.org/10.1038/s41524-022-00897-2 | https://doi.org/10.1063/1.2181427 | Tl2GeTe3 |  |  | Tl2GeTe3 | Tl2GeTe3 | None | TRUE |  |  |  | 2006 | 473 | 30.3 | 234.5 | 1.635 | 0.2918944 | 0.27 | [8 empty] | melting and then annealing at ambient temperature | Not mentioned | hot press | Not mentioned | Not mentioned | Single Crystal |  | Bulk
8478 | https://doi.org/10.1038/s41524-022-00897-2 | https://doi.org/10.1063/1.2181427 | Tl4PbTe3 |  |  | Tl4PbTe3 | Tl4PbTe3 | None | TRUE |  |  |  | 2006 | 373 | 535 | 46.53 | 1.1 | 0.04215071 | 1.025 | [8 empty] | melting and then annealing at ambient temperature | Not mentioned | hot press | Not mentioned | Not mentioned | Single Crystal |  | Bulk
8479 | https://doi.org/10.1038/s41524-022-00897-2 | https://doi.org/10.1063/1.2181427 | Tl4PbTe3 |  |  | Tl4PbTe3 | Tl4PbTe3 | None | TRUE |  |  |  | 2006 | 323 | 818 | 52 | 1.7 | 0.0609 | 1.2 | [8 empty] | melting and then annealing at ambient temperature | Not mentioned | hot press | Not mentioned | Not mentioned | Single Crystal |  | Bulk
8480 | https://doi.org/10.1038/s41524-022-00897-2 | https://doi.org/10.1063/1.2181427 | Tl4PbTe3 |  |  | Tl4PbTe3 | Tl4PbTe3 | None | TRUE |  |  |  | 2006 | 423 | 399 | 67 | 1.75 | 0.0876 | 0.823 | [8 empty] | melting and then annealing at ambient temperature | Not mentioned | hot press | Not mentioned | Not mentioned | Single Crystal |  | Bulk
8481 | https://doi.org/10.1038/s41524-022-00897-2 | https://doi.org/10.1063/1.2181427 | Tl4PbTe3 |  |  | Tl4PbTe3 | Tl4PbTe3 | None | TRUE |  |  |  | 2006 | 473 | 275 | 95 | 2.481875 | 0.156 | 0.73 | [8 empty] | melting and then annealing at ambient temperature | Not mentioned | hot press | Not mentioned | Not mentioned | Single Crystal |  | Bulk
8482 | https://doi.org/10.1038/s41524-022-00897-2 | https://doi.org/10.1063/1.2181427 | Tl4PbTe3 |  |  | Tl4PbTe3 | Tl4PbTe3 | None | TRUE |  |  |  | 2006 | 523 | 199 | 130 | 3.27 | 0.269 | 0.634 | [8 empty] | melting and then annealing at ambient temperature | Not mentioned | hot press | Not mentioned | Not mentioned | Single Crystal |  | Bulk
8483 | https://doi.org/10.1038/s41524-022-00897-2 | https://doi.org/10.1063/1.2181427 | Tl4PbTe3 |  |  | Tl4PbTe3 | Tl4PbTe3 | None | TRUE |  |  |  | 2006 | 573 | 145 | 166 | 4.09 | 0.426 | 0.545 | [8 empty] | melting and then annealing at ambient temperature | Not mentioned | hot press | Not mentioned | Not mentioned | Single Crystal |  | Bulk
8484 | https://doi.org/10.1038/s41524-022-00897-2 | https://doi.org/10.1063/1.2181427 | Tl4PbTe3 |  |  | Tl4PbTe3 | Tl4PbTe3 | None | TRUE |  |  |  | 2006 | 623 | 112 | 204.2 | 4.67013568 | 0.5584442 | 0.521 | [8 empty] | melting and then annealing at ambient temperature | Not mentioned | hot press | Not mentioned | Not mentioned | Single Crystal |  | Bulk
8485 | https://doi.org/10.1038/s41524-022-00897-2 | https://doi.org/10.1063/1.2181427 | Tl4PbTe3 |  |  | Tl4PbTe3 | Tl4PbTe3 | None | TRUE |  |  |  | 2006 | 673 | 98 | 234.5 | 5.23 | 0.718 | 0.494 | [8 empty] | melting and then annealing at ambient temperature | Not mentioned | hot press | Not mentioned | Not mentioned | Single Crystal |  | Bulk
8486 | https://doi.org/10.1038/s41524-022-00897-2 | https://doi.org/10.1063/1.2181427 | Tl4SnTe3 |  |  | Tl4SnTe3 | Tl4SnTe3 | None | TRUE |  |  |  | 2006 | 323 | 287 | 126 | 4.556412 | 0.272 | 0.52 | [8 empty] | melting and then annealing at ambient temperature | Not mentioned | hot press | Not mentioned | Not mentioned | Single Crystal |  | Bulk
8487 | https://doi.org/10.1038/s41524-022-00897-2 | https://doi.org/10.1063/1.2181427 | Tl4SnTe3 |  |  | Tl4SnTe3 | Tl4SnTe3 | None | TRUE |  |  |  | 2006 | 373 | 237 | 124.3 | 3.635 | 0.286 | 0.464 | [8 empty] | melting and then annealing at ambient temperature | Not mentioned | hot press | Not mentioned | Not mentioned | Single Crystal |  | Bulk
8488 | https://doi.org/10.1038/s41524-022-00897-2 | https://doi.org/10.1063/1.2181427 | Tl4SnTe3 |  |  | Tl4SnTe3 | Tl4SnTe3 | None | TRUE |  |  |  | 2006 | 423 | 200 | 145 | 4.205 | 0.39 | 0.448 | [8 empty] | melting and then annealing at ambient temperature | Not mentioned | hot press | Not mentioned | Not mentioned | Single Crystal |  | Bulk
8489 | https://doi.org/10.1038/s41524-022-00897-2 | https://doi.org/10.1063/1.2181427 | Tl4SnTe3 |  |  | Tl4SnTe3 | Tl4SnTe3 | None | TRUE |  |  |  | 2006 | 473 | 182 | 160 | 4.635 | 0.48 | 0.45 | [8 empty] | melting and then annealing at ambient temperature | Not mentioned | hot press | Not mentioned | Not mentioned | Single Crystal |  | Bulk
8490 | https://doi.org/10.1038/s41524-022-00897-2 | https://doi.org/10.1063/1.2181427 | Tl4SnTe3 |  |  | Tl4SnTe3 | Tl4SnTe3 | None | TRUE |  |  |  | 2006 | 523 | 164 | 175 | 4.92 | 0.546 | 0.47 | [8 empty] | melting and then annealing at ambient temperature | Not mentioned | hot press | Not mentioned | Not mentioned | Single Crystal |  | Bulk
8491 | https://doi.org/10.1038/s41524-022-00897-2 | https://doi.org/10.1063/1.2181427 | Tl4SnTe3 |  |  | Tl4SnTe3 | Tl4SnTe3 | None | TRUE |  |  |  | 2006 | 623 | 130 | 200 | 5.36 | 0.667 | 0.49 | [8 empty] | melting and then annealing at ambient temperature | Not mentioned | hot press | Not mentioned | Not mentioned | Single Crystal |  | Bulk
8492 | https://doi.org/10.1038/s41524-022-00897-2 | https://doi.org/10.1063/1.2181427 | Tl4SnTe3 |  |  | Tl4SnTe3 | Tl4SnTe3 | None | TRUE |  |  |  | 2006 | 673 | 124.5 | 212 | 5.524 | 0.74 | 0.5 | [8 empty] | melting and then annealing at ambient temperature | Not mentioned | hot press | Not mentioned | Not mentioned | Single Crystal |  | Bulk
8493 | https://doi.org/10.1038/s41524-022-00897-2 | https://doi.org/10.1063/1.2920210 | Ba0.03Co4Sb12 |  |  | CoSb3 | Co4Sb12 | Ba0.03 | FALSE |  |  |  | 2008 | 300 | 399 | -219.66 | 19.25196 | 0.1066886 | 5.4135 | [8 empty] | melting, quenching, and then annealing | Not mentioned | spark plasma sintering | Not mentioned | Not mentioned | Single Crystal |  | Bulk
8494 | https://doi.org/10.1038/s41524-022-00897-2 | https://doi.org/10.1063/1.2920210 | Ba0.03Co4Sb12 |  |  | CoSb3 | Co4Sb12 | Ba0.03 | FALSE |  |  |  | 2008 | 400 | 340 | -244.3 | 20.2920466 | 0.167 | 4.753 | [8 empty] | melting, quenching, and then annealing | Not mentioned | spark plasma sintering | Not mentioned | Not mentioned | Single Crystal |  | Bulk
8495 | https://doi.org/10.1038/s41524-022-00897-2 | https://doi.org/10.1063/1.2920210 | Ba0.03Co4Sb12 |  |  | CoSb3 | Co4Sb12 | Ba0.03 | FALSE |  |  |  | 2008 | 500 | 276.6 | -244.14 | 16.48656 | 0.2022891 | 4.075 | [8 empty] | melting, quenching, and then annealing | Not mentioned | spark plasma sintering | Not mentioned | Not mentioned | Single Crystal |  | Bulk
8496 | https://doi.org/10.1038/s41524-022-00897-2 | https://doi.org/10.1063/1.2920210 | Ba0.03Co4Sb12 |  |  | CoSb3 | Co4Sb12 | Ba0.03 | FALSE |  |  |  | 2008 | 800 | 372.34 | -161.4 | 9.699442 | 0.204 | 3.83 | [8 empty] | melting, quenching, and then annealing | Not mentioned | spark plasma sintering | Not mentioned | Not mentioned | Single Crystal |  | Bulk
8497 | https://doi.org/10.1038/s41524-022-00897-2 | https://doi.org/10.1063/1.2920210 | Ba0.03Co4Sb12 |  |  | CoSb3 | Co4Sb12 | Ba0.03 | FALSE |  |  |  | 2008 | 700 | 329.78 | -184.83 | 11.26599 | 0.2114827 | 3.729 | [8 empty] | melting, quenching, and then annealing | Not mentioned | spark plasma sintering | Not mentioned | Not mentioned | Single Crystal |  | Bulk
8498 | https://doi.org/10.1038/s41524-022-00897-2 | https://doi.org/10.1063/1.2920210 | Ba0.03Co4Sb12 |  |  | CoSb3 | Co4Sb12 | Ba0.03 | FALSE |  |  |  | 2008 | 600 | 297.87 | -215.17 | 13.79082 | 0.222792 | 3.714 | [8 empty] | melting, quenching, and then annealing | Not mentioned | spark plasma sintering | Not mentioned | Not mentioned | Single Crystal |  | Bulk
8499 | https://doi.org/10.1038/s41524-022-00897-2 | https://doi.org/10.1063/1.2920210 | Ba0.05Yb0.09Co4Sb12 |  |  | CoSb3 | Co4Sb12 | Ba0.05, Yb0.09 | FALSE |  |  |  | 2008 | 300 | 1124 | -157.5 | 27.882225 | 0.29 | 2.814 | [8 empty] | melting, quenching, and then annealing | Not mentioned | spark plasma sintering | Not mentioned | Not mentioned | Single Crystal |  | Bulk
8500 | https://doi.org/10.1038/s41524-022-00897-2 | https://doi.org/10.1063/1.2920210 | Ba0.05Yb0.09Co4Sb12 |  |  | CoSb3 | Co4Sb12 | Ba0.05, Yb0.09 | FALSE |  |  |  | 2008 | 400 | 1000 | -186 | 34.596 | 0.51 | 2.75 | [8 empty] | melting, quenching, and then annealing | Not mentioned | spark plasma sintering | Not mentioned | Not mentioned | Single Crystal |  | Bulk
8501 | https://doi.org/10.1038/s41524-022-00897-2 | https://doi.org/10.1063/1.2920210 | Ba0.05Yb0.09Co4Sb12 |  |  | CoSb3 | Co4Sb12 | Ba0.05, Yb0.09 | FALSE |  |  |  | 2008 | 600 | 826 | -225.86 | 42.13652 | 1.023559 | 2.47 | [8 empty] | melting, quenching, and then annealing | Not mentioned | spark plasma sintering | Not mentioned | Not mentioned | Single Crystal |  | Bulk
8502 | https://doi.org/10.1038/s41524-022-00897-2 | https://doi.org/10.1063/1.2920210 | Ba0.05Yb0.09Co4Sb12 |  |  | CoSb3 | Co4Sb12 | Ba0.05, Yb0.09 | FALSE |  |  |  | 2008 | 800 | 781.91 | -235.5 | 43.36492 | 1.28 | 2.59 | [8 empty] | melting, quenching, and then annealing | Not mentioned | spark plasma sintering | Not mentioned | Not mentioned | Single Crystal |  | Bulk
8503 | https://doi.org/10.1038/s41524-022-00897-2 | https://doi.org/10.1063/1.2920210 | Ba0.08Yb0.09Co4Sb12 |  |  | CoSb3 | Co4Sb12 | Ba0.08, Yb0.09 | FALSE |  |  |  | 2008 | 300 | 2066 | -126.2 | 32.90402504 | 0.38 | 2.51 | [8 empty] | melting, quenching, and then annealing | Not mentioned | spark plasma sintering | Not mentioned | Not mentioned | Single Crystal |  | Bulk
8504 | https://doi.org/10.1038/s41524-022-00897-2 | https://doi.org/10.1063/1.2920210 | Ba0.08Yb0.09Co4Sb12 |  |  | CoSb3 | Co4Sb12 | Ba0.08, Yb0.09 | FALSE |  |  |  | 2008 | 400 | 1723.4 | -145 | 36.234485 | 0.57 | 2.53 | [8 empty] | melting, quenching, and then annealing | Not mentioned | spark plasma sintering | Not mentioned | Not mentioned | Single Crystal |  | Bulk
8505 | https://doi.org/10.1038/s41524-022-00897-2 | https://doi.org/10.1063/1.2920210 | Ba0.08Yb0.09Co4Sb12 |  |  | CoSb3 | Co4Sb12 | Ba0.08, Yb0.09 | FALSE |  |  |  | 2008 | 600 | 1380 | -175.5 | 42.504345 | 1.03 | 2.45 | [8 empty] | melting, quenching, and then annealing | Not mentioned | spark plasma sintering | Not mentioned | Not mentioned | Single Crystal |  | Bulk
8506 | https://doi.org/10.1038/s41524-022-00897-2 | https://doi.org/10.1063/1.2920210 | Ba0.08Yb0.09Co4Sb12 |  |  | CoSb3 | Co4Sb12 | Ba0.08, Yb0.09 | FALSE |  |  |  | 2008 | 700 | 1220 | -184 | 41.30432 | 1.199711 | 2.41 | [8 empty] | melting, quenching, and then annealing | Not mentioned | spark plasma sintering | Not mentioned | Not mentioned | Single Crystal |  | Bulk
8507 | https://doi.org/10.1038/s41524-022-00897-2 | https://doi.org/10.1063/1.2920210 | Ba0.08Yb0.09Co4Sb12 |  |  | CoSb3 | Co4Sb12 | Ba0.08, Yb0.09 | FALSE |  |  |  | 2008 | 800 | 1144 | -191.38 | 41.90049 | 1.3 | 2.466 | [8 empty] | melting, quenching, and then annealing | Not mentioned | spark plasma sintering | Not mentioned | Not mentioned | Single Crystal |  | Bulk
8508 | https://doi.org/10.1038/s41524-022-00897-2 | https://doi.org/10.1063/1.2920210 | Ba0.11Yb0.03Co4Sb12 |  |  | CoSb3 | Co4Sb12 | Ba0.11, Yb0.03 | FALSE |  |  |  | 2008 | 300 | 1787 | -114.8 | 23.55094448 | 0.215 | 3.203 | [8 empty] | melting, quenching, and then annealing | Not mentioned | spark plasma sintering | Not mentioned | Not mentioned | Single Crystal |  | Bulk
8509 | https://doi.org/10.1038/s41524-022-00897-2 | https://doi.org/10.1063/1.2920210 | Ba0.11Yb0.03Co4Sb12 |  |  | CoSb3 | Co4Sb12 | Ba0.11, Yb0.03 | FALSE |  |  |  | 2008 | 400 | 1500 | -136.55 | 27.96885375 | 0.3412917 | 3.278 | [8 empty] | melting, quenching, and then annealing | Not mentioned | spark plasma sintering | Not mentioned | Not mentioned | Single Crystal |  | Bulk
8510 | https://doi.org/10.1038/s41524-022-00897-2 | https://doi.org/10.1063/1.2920210 | Ba0.11Yb0.03Co4Sb12 |  |  | CoSb3 | Co4Sb12 | Ba0.11, Yb0.03 | FALSE |  |  |  | 2008 | 500 | 1308 | -153.7 | 30.89978652 | 0.4777332 | 3.234 | [8 empty] | melting, quenching, and then annealing | Not mentioned | spark plasma sintering | Not mentioned | Not mentioned | Single Crystal |  | Bulk
8511 | https://doi.org/10.1038/s41524-022-00897-2 | https://doi.org/10.1063/1.2920210 | Ba0.11Yb0.03Co4Sb12 |  |  | CoSb3 | Co4Sb12 | Ba0.11, Yb0.03 | FALSE |  |  |  | 2008 | 600 | 1190 | -166.9 | 33.1481759 | 0.634 | 3.113 | [8 empty] | melting, quenching, and then annealing | Not mentioned | spark plasma sintering | Not mentioned | Not mentioned | Single Crystal |  | Bulk
8512 | https://doi.org/10.1038/s41524-022-00897-2 | https://doi.org/10.1063/1.2920210 | Ba0.11Yb0.03Co4Sb12 |  |  | CoSb3 | Co4Sb12 | Ba0.11, Yb0.03 | FALSE |  |  |  | 2008 | 700 | 1111.7 | -175.5 | 34.24064 | 0.78 | 3.038 | [8 empty] | melting, quenching, and then annealing | Not mentioned | spark plasma sintering | Not mentioned | Not mentioned | Single Crystal |  | Bulk
8513 | https://doi.org/10.1038/s41524-022-00897-2 | https://doi.org/10.1063/1.2920210 | Ba0.11Yb0.08Co4Sb12 |  |  | CoSb3 | Co4Sb12 | Ba0.11, Yb0.08 | FALSE |  |  |  | 2008 | 300 | 2115 | -107 | 24.214635 | 0.3 | 2.38 | [8 empty] | melting, quenching, and then annealing | Not mentioned | spark plasma sintering | Not mentioned | Not mentioned | Single Crystal |  | Bulk
8514 | https://doi.org/10.1038/s41524-022-00897-2 | https://doi.org/10.1063/1.2920210 | Ba0.11Yb0.08Co4Sb12 |  |  | CoSb3 | Co4Sb12 | Ba0.11, Yb0.08 | FALSE |  |  |  | 2008 | 400 | 1773 | -127 | 28.596717 | 0.472673 | 2.42 | [8 empty] | melting, quenching, and then annealing | Not mentioned | spark plasma sintering | Not mentioned | Not mentioned | Single Crystal |  | Bulk
8515 | https://doi.org/10.1038/s41524-022-00897-2 | https://doi.org/10.1063/1.2920210 | Ba0.11Yb0.08Co4Sb12 |  |  | CoSb3 | Co4Sb12 | Ba0.11, Yb0.08 | FALSE |  |  |  | 2008 | 500 | 1540 | -144.5 | 32.155585 | 0.672711 | 2.39 | [8 empty] | melting, quenching, and then annealing | Not mentioned | spark plasma sintering | Not mentioned | Not mentioned | Single Crystal |  | Bulk
8516 | https://doi.org/10.1038/s41524-022-00897-2 | https://doi.org/10.1063/1.2920210 | Ba0.11Yb0.08Co4Sb12 |  |  | CoSb3 | Co4Sb12 | Ba0.11, Yb0.08 | FALSE |  |  |  | 2008 | 600 | 1351 | -159 | 34.154631 | 0.864 | 2.346 | [8 empty] | melting, quenching, and then annealing | Not mentioned | spark plasma sintering | Not mentioned | Not mentioned | Single Crystal |  | Bulk
8517 | https://doi.org/10.1038/s41524-022-00897-2 | https://doi.org/10.1063/1.2920210 | Ba0.11Yb0.08Co4Sb12 |  |  | CoSb3 | Co4Sb12 | Ba0.11, Yb0.08 | FALSE |  |  |  | 2008 | 700 | 1234.04 | -167.93 | 34.80053 | 1.051829 | 2.316 | [8 empty] | melting, quenching, and then annealing | Not mentioned | spark plasma sintering | Not mentioned | Not mentioned | Single Crystal |  | Bulk
8518 | https://doi.org/10.1038/s41524-022-00897-2 | https://doi.org/10.1063/1.2920210 | Ba0.11Yb0.08Co4Sb12 |  |  | CoSb3 | Co4Sb12 | Ba0.11, Yb0.08 | FALSE |  |  |  | 2008 | 800 | 1126 | -178.62 | 35.92515 | 1.238798 | 2.32 | [8 empty] | melting, quenching, and then annealing | Not mentioned | spark plasma sintering | Not mentioned | Not mentioned | Single Crystal |  | Bulk
8519 | https://doi.org/10.1038/s41524-022-00897-2 | https://doi.org/10.1063/1.2920210 | Ba0.15Yb0.01Co4Sb12 |  |  | CoSb3 | Co4Sb12 | Ba0.15, Yb0.01 | FALSE |  |  |  | 2008 | 300 | 1797 | -125.1 | 28.12306797 | 0.1939522 | 4.35 | [8 empty] | melting, quenching, and then annealing | Not mentioned | spark plasma sintering | Not mentioned | Not mentioned | Single Crystal |  | Bulk
8520 | https://doi.org/10.1038/s41524-022-00897-2 | https://doi.org/10.1063/1.2920210 | Ba0.15Yb0.01Co4Sb12 |  |  | CoSb3 | Co4Sb12 | Ba0.15, Yb0.01 | FALSE |  |  |  | 2008 | 400 | 1440 | -146.2 | 30.7791936 | 0.3185 | 4.04 | [8 empty] | melting, quenching, and then annealing | Not mentioned | spark plasma sintering | Not mentioned | Not mentioned | Single Crystal |  | Bulk
8521 | https://doi.org/10.1038/s41524-022-00897-2 | https://doi.org/10.1063/1.2920210 | Ba0.15Yb0.01Co4Sb12 |  |  | CoSb3 | Co4Sb12 | Ba0.15, Yb0.01 | FALSE |  |  |  | 2008 | 500 | 1275 | -165 | 34.711875 | 0.445 | 3.82 | [8 empty] | melting, quenching, and then annealing | Not mentioned | spark plasma sintering | Not mentioned | Not mentioned | Single Crystal |  | Bulk
8522 | https://doi.org/10.1038/s41524-022-00897-2 | https://doi.org/10.1063/1.2920210 | Ba0.15Yb0.01Co4Sb12 |  |  | CoSb3 | Co4Sb12 | Ba0.15, Yb0.01 | FALSE |  |  |  | 2008 | 600 | 1130 | -179 | 36.20633 | 0.5994425 | 3.624 | [8 empty] | melting, quenching, and then annealing | Not mentioned | spark plasma sintering | Not mentioned | Not mentioned | Single Crystal |  | Bulk
8523 | https://doi.org/10.1038/s41524-022-00897-2 | https://doi.org/10.1063/1.2920210 | Ba0.15Yb0.01Co4Sb12 |  |  | CoSb3 | Co4Sb12 | Ba0.15, Yb0.01 | FALSE |  |  |  | 2008 | 800 | 1000 | -190.34 | 36.2293156 | 0.822 | 3.549 | [8 empty] | melting, quenching, and then annealing | Not mentioned | spark plasma sintering | Not mentioned | Not mentioned | Single Crystal |  | Bulk
8524 | https://doi.org/10.1038/s41524-022-00897-2 | https://doi.org/10.1063/1.3579261 | Ag3.4Mo9Se11 |  | AgxMo9Se11 | Mo9Se11 | Mo9Se11 | Ag3.4 | FALSE |  |  |  | 2011 | 350 | 580 | 71 | 2.92378 | 0.0804 | 1.26 | [8 empty] | high temperature solid state reaction | Mo reduced under H2 flowing gas at 1000 °C during 10 h in order to eliminate any trace of oxygen | spark plasma sintering at 1050 °C with a holding time of 10 min under 80 MPa in an argon atmosphere | Not mentioned | Not mentioned | Polycrystalline |  | Bulk
8525 | https://doi.org/10.1038/s41524-022-00897-2 | https://doi.org/10.1063/1.3579261 | Ag3.4Mo9Se11 |  | AgxMo9Se11 | Mo9Se11 | Mo9Se11 | Ag3.4 | FALSE |  |  |  | 2011 | 447 | 488 | 87 | 3.693672 | 0.1347813 | 1.225 | [8 empty] | high temperature solid state reaction | Mo reduced under H2 flowing gas at 1000 °C during 10 h in order to eliminate any trace of oxygen | spark plasma sintering at 1050 °C with a holding time of 10 min under 80 MPa in an argon atmosphere | Not mentioned | Not mentioned | Polycrystalline |  | Bulk
8526 | https://doi.org/10.1038/s41524-022-00897-2 | https://doi.org/10.1063/1.3579261 | Ag3.4Mo9Se11 |  | AgxMo9Se11 | Mo9Se11 | Mo9Se11 | Ag3.4 | FALSE |  |  |  | 2011 | 547 | 419.5 | 104.4 | 4.57228152 | 0.2053 | 1.2 | [8 empty] | high temperature solid state reaction | Mo reduced under H2 flowing gas at 1000 °C during 10 h in order to eliminate any trace of oxygen | spark plasma sintering at 1050 °C with a holding time of 10 min under 80 MPa in an argon atmosphere | Not mentioned | Not mentioned | Polycrystalline |  | Bulk
8527 | https://doi.org/10.1038/s41524-022-00897-2 | https://doi.org/10.1063/1.3579261 | Ag3.4Mo9Se11 |  | AgxMo9Se11 | Mo9Se11 | Mo9Se11 | Ag3.4 | FALSE |  |  |  | 2011 | 645 | 367.5 | 119.6 | 5.2567788 | 0.287 | 1.155 | [8 empty] | high temperature solid state reaction | Mo reduced under H2 flowing gas at 1000 °C during 10 h in order to eliminate any trace of oxygen | spark plasma sintering at 1050 °C with a holding time of 10 min under 80 MPa in an argon atmosphere | Not mentioned | Not mentioned | Polycrystalline |  | Bulk
8528 | https://doi.org/10.1038/s41524-022-00897-2 | https://doi.org/10.1063/1.3579261 | Ag3.4Mo9Se11 |  | AgxMo9Se11 | Mo9Se11 | Mo9Se11 | Ag3.4 | FALSE |  |  |  | 2011 | 743 | 332.5 | 132.9 | 5.872751325 | 0.3785 | 1.124 | [8 empty] | high temperature solid state reaction | Mo reduced under H2 flowing gas at 1000 °C during 10 h in order to eliminate any trace of oxygen | spark plasma sintering at 1050 °C with a holding time of 10 min under 80 MPa in an argon atmosphere | Not mentioned | Not mentioned | Polycrystalline |  | Bulk
8529 | https://doi.org/10.1038/s41524-022-00897-2 | https://doi.org/10.1063/1.3579261 | Ag3.5Mo9Se11 |  | AgxMo9Se11 | Mo9Se11 | Mo9Se11 | Ag3.5 | FALSE |  |  |  | 2011 | 350 | 576 | 69.75 | 2.802276 | 0.08039316 | 1.22 | [8 empty] | high temperature solid state reaction | Mo reduced under H2 flowing gas at 1000 °C during 10 h in order to eliminate any trace of oxygen | spark plasma sintering at 1050 °C with a holding time of 10 min under 80 MPa in an argon atmosphere | Not mentioned | Not mentioned | Polycrystalline |  | Bulk
8530 | https://doi.org/10.1038/s41524-022-00897-2 | https://doi.org/10.1063/1.3579261 | Ag3.5Mo9Se11 |  | AgxMo9Se11 | Mo9Se11 | Mo9Se11 | Ag3.5 | FALSE |  |  |  | 2011 | 447 | 481 | 89.6 | 3.86154496 | 0.1462806 | 1.18 | [8 empty] | high temperature solid state reaction | Mo reduced under H2 flowing gas at 1000 °C during 10 h in order to eliminate any trace of oxygen | spark plasma sintering at 1050 °C with a holding time of 10 min under 80 MPa in an argon atmosphere | Not mentioned | Not mentioned | Polycrystalline |  | Bulk
8531 | https://doi.org/10.1038/s41524-022-00897-2 | https://doi.org/10.1063/1.3579261 | Ag3.5Mo9Se11 |  | AgxMo9Se11 | Mo9Se11 | Mo9Se11 | Ag3.5 | FALSE |  |  |  | 2011 | 547 | 415 | 107.6 | 4.8047704 | 0.2265 | 1.15 | [8 empty] | high temperature solid state reaction | Mo reduced under H2 flowing gas at 1000 °C during 10 h in order to eliminate any trace of oxygen | spark plasma sintering at 1050 °C with a holding time of 10 min under 80 MPa in an argon atmosphere | Not mentioned | Not mentioned | Polycrystalline |  | Bulk
8532 | https://doi.org/10.1038/s41524-022-00897-2 | https://doi.org/10.1063/1.3579261 | Ag3.5Mo9Se11 |  | AgxMo9Se11 | Mo9Se11 | Mo9Se11 | Ag3.5 | FALSE |  |  |  | 2011 | 645 | 364 | 123.7 | 5.56981516 | 0.3196202 | 1.124 | [8 empty] | high temperature solid state reaction | Mo reduced under H2 flowing gas at 1000 °C during 10 h in order to eliminate any trace of oxygen | spark plasma sintering at 1050 °C with a holding time of 10 min under 80 MPa in an argon atmosphere | Not mentioned | Not mentioned | Polycrystalline |  | Bulk
8533 | https://doi.org/10.1038/s41524-022-00897-2 | https://doi.org/10.1063/1.3579261 | Ag3.5Mo9Se11 |  | AgxMo9Se11 | Mo9Se11 | Mo9Se11 | Ag3.5 | FALSE |  |  |  | 2011 | 743 | 323 | 138.6 | 6.20481708 | 0.4191072 | 1.1 | [8 empty] | high temperature solid state reaction | Mo reduced under H2 flowing gas at 1000 °C during 10 h in order to eliminate any trace of oxygen | spark plasma sintering at 1050 °C with a holding time of 10 min under 80 MPa in an argon atmosphere | Not mentioned | Not mentioned | Polycrystalline |  | Bulk
8534 | https://doi.org/10.1038/s41524-022-00897-2 | https://doi.org/10.1063/1.3579261 | Ag3.7Mo9Se11 |  | AgxMo9Se11 | Mo9Se11 | Mo9Se11 | Ag3.7 | FALSE |  |  |  | 2011 | 350 | 554 | 74 | 3.033704 | 0.08995225 | 1.1804 | [8 empty] | high temperature solid state reaction | Mo reduced under H2 flowing gas at 1000 °C during 10 h in order to eliminate any trace of oxygen | spark plasma sintering at 1050 °C with a holding time of 10 min under 80 MPa in an argon atmosphere | Not mentioned | Not mentioned | Polycrystalline |  | Bulk
8535 | https://doi.org/10.1038/s41524-022-00897-2 | https://doi.org/10.1063/1.3579261 | Ag3.7Mo9Se11 |  | AgxMo9Se11 | Mo9Se11 | Mo9Se11 | Ag3.7 | FALSE |  |  |  | 2011 | 447 | 471 | 93.6 | 4.12641216 | 0.1587355 | 1.162 | [8 empty] | high temperature solid state reaction | Mo reduced under H2 flowing gas at 1000 °C during 10 h in order to eliminate any trace of oxygen | spark plasma sintering at 1050 °C with a holding time of 10 min under 80 MPa in an argon atmosphere | Not mentioned | Not mentioned | Polycrystalline |  | Bulk
8536 | https://doi.org/10.1038/s41524-022-00897-2 | https://doi.org/10.1063/1.3579261 | Ag3.7Mo9Se11 |  | AgxMo9Se11 | Mo9Se11 | Mo9Se11 | Ag3.7 | FALSE |  |  |  | 2011 | 547 | 407 | 112.5 | 5.15109375 | 0.245 | 1.144 | [8 empty] | high temperature solid state reaction | Mo reduced under H2 flowing gas at 1000 °C during 10 h in order to eliminate any trace of oxygen | spark plasma sintering at 1050 °C with a holding time of 10 min under 80 MPa in an argon atmosphere | Not mentioned | Not mentioned | Polycrystalline |  | Bulk
8537 | https://doi.org/10.1038/s41524-022-00897-2 | https://doi.org/10.1063/1.3579261 | Ag3.7Mo9Se11 |  | AgxMo9Se11 | Mo9Se11 | Mo9Se11 | Ag3.7 | FALSE |  |  |  | 2011 | 645 | 359.67 | 128 | 5.89283328 | 0.3369572 | 1.128 | [8 empty] | high temperature solid state reaction | Mo reduced under H2 flowing gas at 1000 °C during 10 h in order to eliminate any trace of oxygen | spark plasma sintering at 1050 °C with a holding time of 10 min under 80 MPa in an argon atmosphere | Not mentioned | Not mentioned | Polycrystalline |  | Bulk
8538 | https://doi.org/10.1038/s41524-022-00897-2 | https://doi.org/10.1063/1.3579261 | Ag3.7Mo9Se11 |  | AgxMo9Se11 | Mo9Se11 | Mo9Se11 | Ag3.7 | FALSE |  |  |  | 2011 | 743 | 317 | 143.8 | 6.55506548 | 0.4391717 | 1.109 | [8 empty] | high temperature solid state reaction | Mo reduced under H2 flowing gas at 1000 °C during 10 h in order to eliminate any trace of oxygen | spark plasma sintering at 1050 °C with a holding time of 10 min under 80 MPa in an argon atmosphere | Not mentioned | Not mentioned | Polycrystalline |  | Bulk
8539 | https://doi.org/10.1038/s41524-022-00897-2 | https://doi.org/10.1063/1.3579261 | Ag3.8Mo9Se11 |  | AgxMo9Se11 | Mo9Se11 | Mo9Se11 | Ag3.8 | FALSE |  |  |  | 2011 | 350 | 358 | 92.4 | 3.05651808 | 0.125 | 0.8527 | [8 empty] | high temperature solid state reaction | Mo reduced under H2 flowing gas at 1000 °C during 10 h in order to eliminate any trace of oxygen | spark plasma sintering at 1050 °C with a holding time of 10 min under 80 MPa in an argon atmosphere | Not mentioned | Not mentioned | Polycrystalline |  | Bulk
8540 | https://doi.org/10.1038/s41524-022-00897-2 | https://doi.org/10.1063/1.3579261 | Ag3.8Mo9Se11 |  | AgxMo9Se11 | Mo9Se11 | Mo9Se11 | Ag3.8 | FALSE |  |  |  | 2011 | 447 | 303 | 118 | 4.218972 | 0.2226 | 0.84 | [8 empty] | high temperature solid state reaction | Mo reduced under H2 flowing gas at 1000 °C during 10 h in order to eliminate any trace of oxygen | spark plasma sintering at 1050 °C with a holding time of 10 min under 80 MPa in an argon atmosphere | Not mentioned | Not mentioned | Polycrystalline |  | Bulk
8541 | https://doi.org/10.1038/s41524-022-00897-2 | https://doi.org/10.1063/1.3579261 | Ag3.8Mo9Se11 |  | AgxMo9Se11 | Mo9Se11 | Mo9Se11 | Ag3.8 | FALSE |  |  |  | 2011 | 547 | 259 | 138.5 | 4.96820275 | 0.3314155 | 0.82 | [8 empty] | high temperature solid state reaction | Mo reduced under H2 flowing gas at 1000 °C during 10 h in order to eliminate any trace of oxygen | spark plasma sintering at 1050 °C with a holding time of 10 min under 80 MPa in an argon atmosphere | Not mentioned | Not mentioned | Polycrystalline |  | Bulk
8542 | https://doi.org/10.1038/s41524-022-00897-2 | https://doi.org/10.1063/1.3579261 | Ag3.8Mo9Se11 |  | AgxMo9Se11 | Mo9Se11 | Mo9Se11 | Ag3.8 | FALSE |  |  |  | 2011 | 645 | 227 | 157.5 | 5.63101875 | 0.4540009 | 0.8 | [8 empty] | high temperature solid state reaction | Mo reduced under H2 flowing gas at 1000 °C during 10 h in order to eliminate any trace of oxygen | spark plasma sintering at 1050 °C with a holding time of 10 min under 80 MPa in an argon atmosphere | Not mentioned | Not mentioned | Polycrystalline |  | Bulk
8543 | https://doi.org/10.1038/s41524-022-00897-2 | https://doi.org/10.1063/1.3579261 | Ag3.8Mo9Se11 |  | AgxMo9Se11 | Mo9Se11 | Mo9Se11 | Ag3.8 | FALSE |  |  |  | 2011 | 743 | 204 | 171.5 | 6.000099 | 0.5686318 | 0.784 | [8 empty] | high temperature solid state reaction | Mo reduced under H2 flowing gas at 1000 °C during 10 h in order to eliminate any trace of oxygen | spark plasma sintering at 1050 °C with a holding time of 10 min under 80 MPa in an argon atmosphere | Not mentioned | Not mentioned | Polycrystalline |  | Bulk
8544 | https://doi.org/10.1038/s41524-022-00897-2 | https://doi.org/10.1063/1.3579261 | Ag3.9Mo9Se11 |  | AgxMo9Se11 | Mo9Se11 | Mo9Se11 | Ag3.9 | FALSE |  |  |  | 2011 | 350 | 302.5 | 98 | 2.90521 | 0.130362 | 0.78 | [8 empty] | high temperature solid state reaction | Mo reduced under H2 flowing gas at 1000 °C during 10 h in order to eliminate any trace of oxygen | spark plasma sintering at 1050 °C with a holding time of 10 min under 80 MPa in an argon atmosphere | Not mentioned | Not mentioned | Polycrystalline |  | Bulk
8545 | https://doi.org/10.1038/s41524-022-00897-2 | https://doi.org/10.1063/1.3579261 | Ag3.9Mo9Se11 |  | AgxMo9Se11 | Mo9Se11 | Mo9Se11 | Ag3.9 | FALSE |  |  |  | 2011 | 447 | 252.85 | 124.6 | 3.925536706 | 0.2278851 | 0.77 | [8 empty] | high temperature solid state reaction | Mo reduced under H2 flowing gas at 1000 °C during 10 h in order to eliminate any trace of oxygen | spark plasma sintering at 1050 °C with a holding time of 10 min under 80 MPa in an argon atmosphere | Not mentioned | Not mentioned | Polycrystalline |  | Bulk
8546 | https://doi.org/10.1038/s41524-022-00897-2 | https://doi.org/10.1063/1.3579261 | Ag3.9Mo9Se11 |  | AgxMo9Se11 | Mo9Se11 | Mo9Se11 | Ag3.9 | FALSE |  |  |  | 2011 | 547 | 215.56 | 146.6 | 4.632721 | 0.333434 | 0.76 | [8 empty] | high temperature solid state reaction | Mo reduced under H2 flowing gas at 1000 °C during 10 h in order to eliminate any trace of oxygen | spark plasma sintering at 1050 °C with a holding time of 10 min under 80 MPa in an argon atmosphere | Not mentioned | Not mentioned | Polycrystalline |  | Bulk
8547 | https://doi.org/10.1038/s41524-022-00897-2 | https://doi.org/10.1063/1.3579261 | Ag3.9Mo9Se11 |  | AgxMo9Se11 | Mo9Se11 | Mo9Se11 | Ag3.9 | FALSE |  |  |  | 2011 | 645 | 186 | 166.1 | 5.13159306 | 0.441317 | 0.75 | [8 empty] | high temperature solid state reaction | Mo reduced under H2 flowing gas at 1000 °C during 10 h in order to eliminate any trace of oxygen | spark plasma sintering at 1050 °C with a holding time of 10 min under 80 MPa in an argon atmosphere | Not mentioned | Not mentioned | Polycrystalline |  | Bulk
8548 | https://doi.org/10.1038/s41524-022-00897-2 | https://doi.org/10.1063/1.3579261 | Ag3.9Mo9Se11 |  | AgxMo9Se11 | Mo9Se11 | Mo9Se11 | Ag3.9 | FALSE |  |  |  | 2011 | 743 | 165 | 181.6 | 5.4414624 | 0.5463522 | 0.74 | [8 empty] | high temperature solid state reaction | Mo reduced under H2 flowing gas at 1000 °C during 10 h in order to eliminate any trace of oxygen | spark plasma sintering at 1050 °C with a holding time of 10 min under 80 MPa in an argon atmosphere | Not mentioned | Not mentioned | Polycrystalline |  | Bulk
8549 | https://doi.org/10.1038/s41524-022-00897-2 | https://doi.org/10.1063/1.3663526 | BaDyCo4O7 |  | BaRCo4O7 | BaDyCo4O7 | BaDyCo4O7 | None | TRUE |  |  |  | 2011 | 368 | 0.77 | 142.9 | 0.01502 | 0.0008 | 0.613 | [8 empty] | Not mentioned | calcined at various temperatures for days | spark plasma sintering at 1000 °C for 5 min under a pressure of 30 MPa | Not mentioned | Not mentioned | Polycrystalline |  | Bulk
8550 | https://doi.org/10.1038/s41524-022-00897-2 | https://doi.org/10.1063/1.3663526 | BaErCo4O7 |  | BaRCo4O7 | BaErCo4O7 | BaErCo4O7 | None | TRUE |  |  |  | 2011 | 368 | 0.94 | 132 | 0.016 | 0.0009 | 0.624 | [8 empty] | Not mentioned | calcined at various temperatures for days | spark plasma sintering at 1000 °C for 5 min under a pressure of 30 MPa | Not mentioned | Not mentioned | Polycrystalline |  | Bulk
8551 | https://doi.org/10.1038/s41524-022-00897-2 | https://doi.org/10.1063/1.3663526 | BaHoCo4O7 |  | BaRCo4O7 | BaHoCo4O7 | BaHoCo4O7 | None | TRUE |  |  |  | 2011 | 368 | 0.87 | 134 | 0.015 | 0.00087 | 0.58 | [8 empty] | Not mentioned | calcined at various temperatures for days | spark plasma sintering at 1000 °C for 5 min under a pressure of 30 MPa | Not mentioned | Not mentioned | Polycrystalline |  | Bulk
8552 | https://doi.org/10.1038/s41524-022-00897-2 | https://doi.org/10.1063/1.3663526 | BaLuCo4O7 |  | BaRCo4O7 | BaLuCo4O7 | BaLuCo4O7 | None | TRUE |  |  |  | 2011 | 368 | 0.99 | 128 | 0.016 | 0.001011698 | 0.59 | [8 empty] | Not mentioned | calcined at various temperatures for days | spark plasma sintering at 1000 °C for 5 min under a pressure of 30 MPa | Not mentioned | Not mentioned | Polycrystalline |  | Bulk
8553 | https://doi.org/10.1038/s41524-022-00897-2 | https://doi.org/10.1063/1.3663526 | BaTmCo4O7 |  | BaRCo4O7 | BaTmCo4O7 | BaTmCo4O7 | None | TRUE |  |  |  | 2011 | 368 | 1.08 | 130 | 0.0175 | 0.00113 | 0.5567 | [8 empty] | Not mentioned | calcined at various temperatures for days | spark plasma sintering at 1000 °C for 5 min under a pressure of 30 MPa | Not mentioned | Not mentioned | Polycrystalline |  | Bulk
8554 | https://doi.org/10.1038/s41524-022-00897-2 | https://doi.org/10.1063/1.3694742 | In0.005Pb0.995Te0.994I0.006 |  | InxPb1−xTe1−yIy | PbTe | Pb0.995Te0.994 | In0.005, I0.006 | FALSE |  |  |  | 2012 | 378 | 818.75 | -153.2 | 19.216259 | 0.375 | 1.882 | [8 empty] | Not mentioned | Not mentioned | melting followed by cooling | Not mentioned | Not mentioned | Polycrystalline |  | Bulk
8555 | https://doi.org/10.1038/s41524-022-00897-2 | https://doi.org/10.1063/1.3694742 | In0.005Pb0.995Te0.994I0.006 |  | InxPb1−xTe1−yIy | PbTe | Pb0.995Te0.994 | In0.005, I0.006 | FALSE |  |  |  | 2012 | 428 | 722 | -160.2 | 18.52 | 0.4405888 | 1.8 | [8 empty] | Not mentioned | Not mentioned | melting followed by cooling | Not mentioned | Not mentioned | Polycrystalline |  | Bulk
8556 | https://doi.org/10.1038/s41524-022-00897-2 | https://doi.org/10.1063/1.3694742 | In0.005Pb0.995Te0.994I0.006 |  | InxPb1−xTe1−yIy | PbTe | Pb0.995Te0.994 | In0.005, I0.006 | FALSE |  |  |  | 2012 | 481 | 629 | -166 | 17.332724 | 0.486 | 1.703 | [8 empty] | Not mentioned | Not mentioned | melting followed by cooling | Not mentioned | Not mentioned | Polycrystalline |  | Bulk
8557 | https://doi.org/10.1038/s41524-022-00897-2 | https://doi.org/10.1063/1.3694742 | In0.005Pb0.995Te0.994I0.006 |  | InxPb1−xTe1−yIy | PbTe | Pb0.995Te0.994 | In0.005, I0.006 | FALSE |  |  |  | 2012 | 533 | 553 | -164 | 14.873488 | 0.4976503 | 1.593 | [8 empty] | Not mentioned | Not mentioned | melting followed by cooling | Not mentioned | Not mentioned | Polycrystalline |  | Bulk
8558 | https://doi.org/10.1038/s41524-022-00897-2 | https://doi.org/10.1063/1.3694742 | In0.005Pb0.995Te0.994I0.006 |  | InxPb1−xTe1−yIy | PbTe | Pb0.995Te0.994 | In0.005, I0.006 | FALSE |  |  |  | 2012 | 585 | 490.48 | -162 | 12.87215712 | 0.504199 | 1.4935 | [8 empty] | Not mentioned | Not mentioned | melting followed by cooling | Not mentioned | Not mentioned | Polycrystalline |  | Bulk
8559 | https://doi.org/10.1038/s41524-022-00897-2 | https://doi.org/10.1063/1.3694742 | In0.005Pb0.995Te0.994I0.006 |  | InxPb1−xTe1−yIy | PbTe | Pb0.995Te0.994 | In0.005, I0.006 | FALSE |  |  |  | 2012 | 637 | 444.5 | -162.3 | 11.7087 | 0.5248729 | 1.421 | [8 empty] | Not mentioned | Not mentioned | melting followed by cooling | Not mentioned | Not mentioned | Polycrystalline |  | Bulk
8560 | https://doi.org/10.1038/s41524-022-00897-2 | https://doi.org/10.1063/1.3694742 | In0.005Pb0.995Te0.994I0.006 |  | InxPb1−xTe1−yIy | PbTe | Pb0.995Te0.994 | In0.005, I0.006 | FALSE |  |  |  | 2012 | 663 | 430.1 | -162.2 | 11.31543 | 0.528 | 1.413 | [8 empty] | Not mentioned | Not mentioned | melting followed by cooling | Not mentioned | Not mentioned | Polycrystalline |  | Bulk
8561 | https://doi.org/10.1038/s41524-022-00897-2 | https://doi.org/10.1063/1.3694742 | In0.005Pb0.995Te0.996I0.004 |  | InxPb1−xTe1−yIy | PbTe | Pb0.995Te0.996 | In0.005, I0.004 | FALSE |  |  |  | 2012 | 378 | 494 | -191.02 | 18.05 | 0.38 | 1.828 | [8 empty] | Not mentioned | Not mentioned | melting followed by cooling | Not mentioned | Not mentioned | Polycrystalline |  | Bulk
8562 | https://doi.org/10.1038/s41524-022-00897-2 | https://doi.org/10.1063/1.3694742 | In0.005Pb0.995Te0.996I0.004 |  | InxPb1−xTe1−yIy | PbTe | Pb0.995Te0.996 | In0.005, I0.004 | FALSE |  |  |  | 2012 | 428 | 427 | -200 | 17.08 | 0.4163007 | 1.756 | [8 empty] | Not mentioned | Not mentioned | melting followed by cooling | Not mentioned | Not mentioned | Polycrystalline |  | Bulk
8563 | https://doi.org/10.1038/s41524-022-00897-2 | https://doi.org/10.1063/1.3694742 | In0.005Pb0.995Te0.996I0.004 |  | InxPb1−xTe1−yIy | PbTe | Pb0.995Te0.996 | In0.005, I0.004 | FALSE |  |  |  | 2012 | 481 | 373.5 | -207.4 | 16.06601286 | 0.4723565 | 1.636 | [8 empty] | Not mentioned | Not mentioned | melting followed by cooling | Not mentioned | Not mentioned | Polycrystalline |  | Bulk
8564 | https://doi.org/10.1038/s41524-022-00897-2 | https://doi.org/10.1063/1.3694742 | In0.005Pb0.995Te0.996I0.004 |  | InxPb1−xTe1−yIy | PbTe | Pb0.995Te0.996 | In0.005, I0.004 | FALSE |  |  |  | 2012 | 533 | 340 | -208.9 | 14.8373314 | 0.5108719 | 1.548 | [8 empty] | Not mentioned | Not mentioned | melting followed by cooling | Not mentioned | Not mentioned | Polycrystalline |  | Bulk
8565 | https://doi.org/10.1038/s41524-022-00897-2 | https://doi.org/10.1063/1.3694742 | In0.005Pb0.995Te0.996I0.004 |  | InxPb1−xTe1−yIy | PbTe | Pb0.995Te0.996 | In0.005, I0.004 | FALSE |  |  |  | 2012 | 585 | 314.1 | -207.8 | 13.57 | 0.5361091 | 1.48 | [8 empty] | Not mentioned | Not mentioned | melting followed by cooling | Not mentioned | Not mentioned | Polycrystalline |  | Bulk
8566 | https://doi.org/10.1038/s41524-022-00897-2 | https://doi.org/10.1063/1.3694742 | In0.005Pb0.995Te0.996I0.004 |  | InxPb1−xTe1−yIy | PbTe | Pb0.995Te0.996 | In0.005, I0.004 | FALSE |  |  |  | 2012 | 663 | 281 | -203.2 | 11.60255744 | 0.5398243 | 1.425 | [8 empty] | Not mentioned | Not mentioned | melting followed by cooling | Not mentioned | Not mentioned | Polycrystalline |  | Bulk
8567 | https://doi.org/10.1038/s41524-022-00897-2 | https://doi.org/10.1063/1.3694742 | In0.005Pb0.995Te0.996I0.004 |  | InxPb1−xTe1−yIy | PbTe | Pb0.995Te0.996 | In0.005, I0.004 | FALSE |  |  |  | 2012 | 637 | 289 | -207.42 | 12.43366 | 0.543 | 1.434 | [8 empty] | Not mentioned | Not mentioned | melting followed by cooling | Not mentioned | Not mentioned | Polycrystalline |  | Bulk
8568 | https://doi.org/10.1038/s41524-022-00897-2 | https://doi.org/10.1063/1.3694742 | In0.005Pb0.995Te0.998I0.002 |  | InxPb1−xTe1−yIy | PbTe | Pb0.995Te0.998 | In0.005, I0.002 | FALSE |  |  |  | 2012 | 378 | 335.94 | -222 | 16.55646696 | 0.382 | 1.644 | [8 empty] | Not mentioned | Not mentioned | melting followed by cooling | Not mentioned | Not mentioned | Polycrystalline |  | Bulk
8569 | https://doi.org/10.1038/s41524-022-00897-2 | https://doi.org/10.1063/1.3694742 | In0.005Pb0.995Te0.998I0.002 |  | InxPb1−xTe1−yIy | PbTe | Pb0.995Te0.998 | In0.005, I0.002 | FALSE |  |  |  | 2012 | 428 | 281 | -231.5 | 15.05942225 | 0.4212701 | 1.53 | [8 empty] | Not mentioned | Not mentioned | melting followed by cooling | Not mentioned | Not mentioned | Polycrystalline |  | Bulk
8570 | https://doi.org/10.1038/s41524-022-00897-2 | https://doi.org/10.1063/1.3694742 | In0.005Pb0.995Te0.998I0.002 |  | InxPb1−xTe1−yIy | PbTe | Pb0.995Te0.998 | In0.005, I0.002 | FALSE |  |  |  | 2012 | 481 | 239.68 | -239 | 13.69076128 | 0.45 | 1.45 | [8 empty] | Not mentioned | Not mentioned | melting followed by cooling | Not mentioned | Not mentioned | Polycrystalline |  | Bulk
8571 | https://doi.org/10.1038/s41524-022-00897-2 | https://doi.org/10.1063/1.3694742 | In0.005Pb0.995Te0.998I0.002 |  | InxPb1−xTe1−yIy | PbTe | Pb0.995Te0.998 | In0.005, I0.002 | FALSE |  |  |  | 2012 | 533 | 215.5 | -238.2 | 12.22730622 | 0.4827522 | 1.35 | [8 empty] | Not mentioned | Not mentioned | melting followed by cooling | Not mentioned | Not mentioned | Polycrystalline |  | Bulk
8572 | https://doi.org/10.1038/s41524-022-00897-2 | https://doi.org/10.1063/1.3694742 | In0.005Pb0.995Te0.998I0.002 |  | InxPb1−xTe1−yIy | PbTe | Pb0.995Te0.998 | In0.005, I0.002 | FALSE |  |  |  | 2012 | 585 | 198.41 | -237.95 | 11.23401 | 0.5 | 1.3067 | [8 empty] | Not mentioned | Not mentioned | melting followed by cooling | Not mentioned | Not mentioned | Polycrystalline |  | Bulk
8573 | https://doi.org/10.1038/s41524-022-00897-2 | https://doi.org/10.1063/1.3694742 | In0.005Pb0.995Te0.998I0.002 |  | InxPb1−xTe1−yIy | PbTe | Pb0.995Te0.998 | In0.005, I0.002 | FALSE |  |  |  | 2012 | 637 | 182.6 | -233.5 | 9.95576285 | 0.5 | 1.2747 | [8 empty] | Not mentioned | Not mentioned | melting followed by cooling | Not mentioned | Not mentioned | Polycrystalline |  | Bulk
8574 | https://doi.org/10.1038/s41524-022-00897-2 | https://doi.org/10.1063/1.3694742 | In0.005Pb0.995Te0.998I0.002 |  | InxPb1−xTe1−yIy | PbTe | Pb0.995Te0.998 | In0.005, I0.002 | FALSE |  |  |  | 2012 | 663 | 179.36 | -231 | 9.57082896 | 0.5 | 1.2693 | [8 empty] | Not mentioned | Not mentioned | melting followed by cooling | Not mentioned | Not mentioned | Polycrystalline |  | Bulk
8575 | https://doi.org/10.1038/s41524-022-00897-2 | https://doi.org/10.1063/1.3694742 | In0.005Pb0.995Te0.999I0.001 |  | InxPb1−xTe1−yIy | PbTe | Pb0.995Te0.999 | In0.005, I0.001 | FALSE |  |  |  | 2012 | 378 | 230.16 | -254.72 | 14.93331 | 0.322 | 1.7342 | [8 empty] | Not mentioned | Not mentioned | melting followed by cooling | Not mentioned | Not mentioned | Polycrystalline |  | Bulk
8576 | https://doi.org/10.1038/s41524-022-00897-2 | https://doi.org/10.1063/1.3694742 | In0.005Pb0.995Te0.999I0.001 |  | InxPb1−xTe1−yIy | PbTe | Pb0.995Te0.999 | In0.005, I0.001 | FALSE |  |  |  | 2012 | 428 | 188.9 | -260.7 | 12.83849 | 0.3434297 | 1.6 | [8 empty] | Not mentioned | Not mentioned | melting followed by cooling | Not mentioned | Not mentioned | Polycrystalline |  | Bulk
8577 | https://doi.org/10.1038/s41524-022-00897-2 | https://doi.org/10.1063/1.3694742 | In0.005Pb0.995Te0.999I0.001 |  | InxPb1−xTe1−yIy | PbTe | Pb0.995Te0.999 | In0.005, I0.001 | FALSE |  |  |  | 2012 | 663 | 117.7 | -255 | 7.6534425 | 0.366 | 1.373 | [8 empty] | Not mentioned | Not mentioned | melting followed by cooling | Not mentioned | Not mentioned | Polycrystalline |  | Bulk
8578 | https://doi.org/10.1038/s41524-022-00897-2 | https://doi.org/10.1063/1.3694742 | In0.005Pb0.995Te0.999I0.001 |  | InxPb1−xTe1−yIy | PbTe | Pb0.995Te0.999 | In0.005, I0.001 | FALSE |  |  |  | 2012 | 481 | 160 | -268.5 | 11.53476 | 0.3766612 | 1.473 | [8 empty] | Not mentioned | Not mentioned | melting followed by cooling | Not mentioned | Not mentioned | Polycrystalline |  | Bulk
8579 | https://doi.org/10.1038/s41524-022-00897-2 | https://doi.org/10.1063/1.3694742 | In0.005Pb0.995Te0.999I0.001 |  | InxPb1−xTe1−yIy | PbTe | Pb0.995Te0.999 | In0.005, I0.001 | FALSE |  |  |  | 2012 | 637 | 120 | -260.7 | 8.1557388 | 0.3820004 | 1.36 | [8 empty] | Not mentioned | Not mentioned | melting followed by cooling | Not mentioned | Not mentioned | Polycrystalline |  | Bulk
8580 | https://doi.org/10.1038/s41524-022-00897-2 | https://doi.org/10.1063/1.3694742 | In0.005Pb0.995Te0.999I0.001 |  | InxPb1−xTe1−yIy | PbTe | Pb0.995Te0.999 | In0.005, I0.001 | FALSE |  |  |  | 2012 | 533 | 141.5 | -269.4 | 10.3247 | 0.4 | 1.38 | [8 empty] | Not mentioned | Not mentioned | melting followed by cooling | Not mentioned | Not mentioned | Polycrystalline |  | Bulk
8581 | https://doi.org/10.1038/s41524-022-00897-2 | https://doi.org/10.1063/1.3694742 | In0.005Pb0.995Te0.999I0.001 |  | InxPb1−xTe1−yIy | PbTe | Pb0.995Te0.999 | In0.005, I0.001 | FALSE |  |  |  | 2012 | 585 | 130.5 | -269 | 9.4431105 | 0.405 | 1.35 | [8 empty] | Not mentioned | Not mentioned | melting followed by cooling | Not mentioned | Not mentioned | Polycrystalline |  | Bulk
8582 | https://doi.org/10.1038/s41524-022-00897-2 | https://doi.org/10.1063/1.3694742 | In0.015Pb0.985Te0.994I0.006 |  | InxPb1−xTe1−yIy | PbTe | Pb0.985Te0.994 | In0.015, I0.006 | FALSE |  |  |  | 2012 | 378 | 304.7 | -201.6 | 12.56 | 0.2698024 | 1.735 | [8 empty] | Not mentioned | Not mentioned | melting followed by cooling | Not mentioned | Not mentioned | Polycrystalline |  | Bulk
8583 | https://doi.org/10.1038/s41524-022-00897-2 | https://doi.org/10.1063/1.3694742 | In0.015Pb0.985Te0.994I0.006 |  | InxPb1−xTe1−yIy | PbTe | Pb0.985Te0.994 | In0.015, I0.006 | FALSE |  |  |  | 2012 | 428 | 277 | -212.5 | 12.50828125 | 0.3362779 | 1.592 | [8 empty] | Not mentioned | Not mentioned | melting followed by cooling | Not mentioned | Not mentioned | Polycrystalline |  | Bulk
8584 | https://doi.org/10.1038/s41524-022-00897-2 | https://doi.org/10.1063/1.3694742 | In0.015Pb0.985Te0.994I0.006 |  | InxPb1−xTe1−yIy | PbTe | Pb0.985Te0.994 | In0.015, I0.006 | FALSE |  |  |  | 2012 | 481 | 253 | -219.5 | 12.18960325 | 0.389 | 1.515 | [8 empty] | Not mentioned | Not mentioned | melting followed by cooling | Not mentioned | Not mentioned | Polycrystalline |  | Bulk
8585 | https://doi.org/10.1038/s41524-022-00897-2 | https://doi.org/10.1063/1.3694742 | In0.015Pb0.985Te0.994I0.006 |  | InxPb1−xTe1−yIy | PbTe | Pb0.985Te0.994 | In0.015, I0.006 | FALSE |  |  |  | 2012 | 533 | 242 | -220.1 | 11.72345042 | 0.437 | 1.44 | [8 empty] | Not mentioned | Not mentioned | melting followed by cooling | Not mentioned | Not mentioned | Polycrystalline |  | Bulk
8586 | https://doi.org/10.1038/s41524-022-00897-2 | https://doi.org/10.1063/1.3694742 | In0.015Pb0.985Te0.994I0.006 |  | InxPb1−xTe1−yIy | PbTe | Pb0.985Te0.994 | In0.015, I0.006 | FALSE |  |  |  | 2012 | 637 | 228 | -219.5 | 10.03 | 0.5149012 | 1.359 | [8 empty] | Not mentioned | Not mentioned | melting followed by cooling | Not mentioned | Not mentioned | Polycrystalline |  | Bulk
8587 | https://doi.org/10.1038/s41524-022-00897-2 | https://doi.org/10.1063/1.3694742 | In0.015Pb0.985Te0.996I0.004 |  | InxPb1−xTe1−yIy | PbTe | Pb0.985Te0.996 | In0.015, I0.004 | FALSE |  |  |  | 2012 | 481 | 207.8 | -230.45 | 11.03568 | 0.3791543 | 1.4 | [8 empty] | Not mentioned | Not mentioned | melting followed by cooling | Not mentioned | Not mentioned | Polycrystalline |  | Bulk
8588 | https://doi.org/10.1038/s41524-022-00897-2 | https://doi.org/10.1063/1.3694742 | In0.015Pb0.985Te0.996I0.004 |  | InxPb1−xTe1−yIy | PbTe | Pb0.985Te0.996 | In0.015, I0.004 | FALSE |  |  |  | 2012 | 533 | 201 | -231.3 | 10.75343769 | 0.430946 | 1.33 | [8 empty] | Not mentioned | Not mentioned | melting followed by cooling | Not mentioned | Not mentioned | Polycrystalline |  | Bulk
8589 | https://doi.org/10.1038/s41524-022-00897-2 | https://doi.org/10.1063/1.3694742 | In0.015Pb0.985Te0.996I0.004 |  | InxPb1−xTe1−yIy | PbTe | Pb0.985Te0.996 | In0.015, I0.004 | FALSE |  |  |  | 2012 | 585 | 199 | -230.4 | 10.56374784 | 0.474 | 1.293 | [8 empty] | Not mentioned | Not mentioned | melting followed by cooling | Not mentioned | Not mentioned | Polycrystalline |  | Bulk
8590 | https://doi.org/10.1038/s41524-022-00897-2 | https://doi.org/10.1063/1.3694742 | In0.015Pb0.985Te0.996I0.004 |  | InxPb1−xTe1−yIy | PbTe | Pb0.985Te0.996 | In0.015, I0.004 | FALSE |  |  |  | 2012 | 637 | 198 | -225.39 | 10.05853 | 0.51 | 1.262 | [8 empty] | Not mentioned | Not mentioned | melting followed by cooling | Not mentioned | Not mentioned | Polycrystalline |  | Bulk
8591 | https://doi.org/10.1038/s41524-022-00897-2 | https://doi.org/10.1063/1.3694742 | In0.015Pb0.985Te0.996I0.004 |  | InxPb1−xTe1−yIy | PbTe | Pb0.985Te0.996 | In0.015, I0.004 | FALSE |  |  |  | 2012 | 663 | 196.88 | -225.78 | 10.03627 | 0.5285187 | 1.259 | [8 empty] | Not mentioned | Not mentioned | melting followed by cooling | Not mentioned | Not mentioned | Polycrystalline |  | Bulk
8592 | https://doi.org/10.1038/s41524-022-00897-2 | https://doi.org/10.1063/1.3694742 | In0.015Pb0.985Te0.998I0.002 |  | InxPb1−xTe1−yIy | PbTe | Pb0.985Te0.998 | In0.015, I0.002 | FALSE |  |  |  | 2012 | 378 | 197.3 | -209 | 8.6182613 | 0.192 | 1.68 | [8 empty] | Not mentioned | Not mentioned | melting followed by cooling | Not mentioned | Not mentioned | Polycrystalline |  | Bulk
8593 | https://doi.org/10.1038/s41524-022-00897-2 | https://doi.org/10.1063/1.3694742 | In0.015Pb0.985Te0.998I0.002 |  | InxPb1−xTe1−yIy | PbTe | Pb0.985Te0.998 | In0.015, I0.002 | FALSE |  |  |  | 2012 | 533 | 159 | -235.5 | 8.81817975 | 0.3263 | 1.43 | [8 empty] | Not mentioned | Not mentioned | melting followed by cooling | Not mentioned | Not mentioned | Polycrystalline |  | Bulk
8594 | https://doi.org/10.1038/s41524-022-00897-2 | https://doi.org/10.1063/1.3694742 | In0.015Pb0.985Te0.998I0.002 |  | InxPb1−xTe1−yIy | PbTe | Pb0.985Te0.998 | In0.015, I0.002 | FALSE |  |  |  | 2012 | 585 | 157.8 | -238.6 | 8.95 | 0.365 | 1.39 | [8 empty] | Not mentioned | Not mentioned | melting followed by cooling | Not mentioned | Not mentioned | Polycrystalline |  | Bulk
8595 | https://doi.org/10.1038/s41524-022-00897-2 | https://doi.org/10.1063/1.3694742 | In0.015Pb0.985Te0.998I0.002 |  | InxPb1−xTe1−yIy | PbTe | Pb0.985Te0.998 | In0.015, I0.002 | FALSE |  |  |  | 2012 | 637 | 157.5 | -232.8 | 8.52 | 0.403 | 1.355 | [8 empty] | Not mentioned | Not mentioned | melting followed by cooling | Not mentioned | Not mentioned | Polycrystalline |  | Bulk
8596 | https://doi.org/10.1038/s41524-022-00897-2 | https://doi.org/10.1063/1.3694742 | In0.015Pb0.985Te0.998I0.002 |  | InxPb1−xTe1−yIy | PbTe | Pb0.985Te0.998 | In0.015, I0.002 | FALSE |  |  |  | 2012 | 663 | 157.03 | -233.2 | 8.539643 | 0.4182142 | 1.3538 | [8 empty] | Not mentioned | Not mentioned | melting followed by cooling | Not mentioned | Not mentioned | Polycrystalline |  | Bulk
8597 | https://doi.org/10.1038/s41524-022-00897-2 | https://doi.org/10.1063/1.3694742 | In0.015Pb0.985Te0.998I0.002 |  | InxPb1−xTe1−yIy | PbTe | Pb0.985Te0.998 | In0.015, I0.002 | FALSE |  |  |  | 2012 | 585 | 132.5 | -235 | 7.3173125 | 0.301 | 1.393 | [8 empty] | Not mentioned | Not mentioned | melting followed by cooling | Not mentioned | Not mentioned | Polycrystalline |  | Bulk
8598 | https://doi.org/10.1038/s41524-022-00897-2 | https://doi.org/10.1063/1.3694742 | In0.01Pb0.99Te0.994I0.006 |  | InxPb1−xTe1−yIy | PbTe | Pb0.99Te0.994 | In0.01, I0.006 | FALSE |  |  |  | 2012 | 378 | 579 | -179.2 | 18.59321856 | 0.3961802 | 1.774 | [8 empty] | Not mentioned | Not mentioned | melting followed by cooling | Not mentioned | Not mentioned | Polycrystalline |  | Bulk
8599 | https://doi.org/10.1038/s41524-022-00897-2 | https://doi.org/10.1063/1.3694742 | In0.01Pb0.99Te0.994I0.006 |  | InxPb1−xTe1−yIy | PbTe | Pb0.99Te0.994 | In0.01, I0.006 | FALSE |  |  |  | 2012 | 428 | 490 | -186.51 | 17.04513 | 0.4402725 | 1.657 | [8 empty] | Not mentioned | Not mentioned | melting followed by cooling | Not mentioned | Not mentioned | Polycrystalline |  | Bulk
8600 | https://doi.org/10.1038/s41524-022-00897-2 | https://doi.org/10.1063/1.3694742 | In0.01Pb0.99Te0.994I0.006 |  | InxPb1−xTe1−yIy | PbTe | Pb0.99Te0.994 | In0.01, I0.006 | FALSE |  |  |  | 2012 | 481 | 421 | -192.5 | 15.60068125 | 0.4807129 | 1.561 | [8 empty] | Not mentioned | Not mentioned | melting followed by cooling | Not mentioned | Not mentioned | Polycrystalline |  | Bulk
8601 | https://doi.org/10.1038/s41524-022-00897-2 | https://doi.org/10.1063/1.3694742 | In0.01Pb0.99Te0.994I0.006 |  | InxPb1−xTe1−yIy | PbTe | Pb0.99Te0.994 | In0.01, I0.006 | FALSE |  |  |  | 2012 | 533 | 379.7 | -195.24 | 14.47365 | 0.5177488 | 1.49 | [8 empty] | Not mentioned | Not mentioned | melting followed by cooling | Not mentioned | Not mentioned | Polycrystalline |  | Bulk
8602 | https://doi.org/10.1038/s41524-022-00897-2 | https://doi.org/10.1063/1.3694742 | In0.01Pb0.99Te0.994I0.006 |  | InxPb1−xTe1−yIy | PbTe | Pb0.99Te0.994 | In0.01, I0.006 | FALSE |  |  |  | 2012 | 585 | 346 | -200 | 13.84 | 0.563 | 1.42 | [8 empty] | Not mentioned | Not mentioned | melting followed by cooling | Not mentioned | Not mentioned | Polycrystalline |  | Bulk
8603 | https://doi.org/10.1038/s41524-022-00897-2 | https://doi.org/10.1063/1.3694742 | In0.01Pb0.99Te0.994I0.006 |  | InxPb1−xTe1−yIy | PbTe | Pb0.99Te0.994 | In0.01, I0.006 | FALSE |  |  |  | 2012 | 663 | 306.25 | -201.6 | 12.446784 | 0.59 | 1.366 | [8 empty] | Not mentioned | Not mentioned | melting followed by cooling | Not mentioned | Not mentioned | Polycrystalline |  | Bulk
8604 | https://doi.org/10.1038/s41524-022-00897-2 | https://doi.org/10.1063/1.3694742 | In0.01Pb0.99Te0.994I0.006 |  | InxPb1−xTe1−yIy | PbTe | Pb0.99Te0.994 | In0.01, I0.006 | FALSE |  |  |  | 2012 | 637 | 314.06 | -202 | 12.81490424 | 0.5932481 | 1.376 | [8 empty] | Not mentioned | Not mentioned | melting followed by cooling | Not mentioned | Not mentioned | Polycrystalline |  | Bulk
8605 | https://doi.org/10.1038/s41524-022-00897-2 | https://doi.org/10.1063/1.3694742 | In0.01Pb0.99Te0.996I0.004 |  | InxPb1−xTe1−yIy | PbTe | Pb0.99Te0.996 | In0.01, I0.004 | FALSE |  |  |  | 2012 | 378 | 406.25 | -202 | 16.69 | 0.3811414 | 1.644 | [8 empty] | Not mentioned | Not mentioned | melting followed by cooling | Not mentioned | Not mentioned | Polycrystalline |  | Bulk
8606 | https://doi.org/10.1038/s41524-022-00897-2 | https://doi.org/10.1063/1.3694742 | In0.01Pb0.99Te0.996I0.004 |  | InxPb1−xTe1−yIy | PbTe | Pb0.99Te0.996 | In0.01, I0.004 | FALSE |  |  |  | 2012 | 428 | 352 | -210.55 | 15.68 | 0.423619 | 1.5766 | [8 empty] | Not mentioned | Not mentioned | melting followed by cooling | Not mentioned | Not mentioned | Polycrystalline |  | Bulk
8607 | https://doi.org/10.1038/s41524-022-00897-2 | https://doi.org/10.1063/1.3694742 | In0.01Pb0.99Te0.998I0.002 |  | InxPb1−xTe1−yIy | PbTe | Pb0.99Te0.998 | In0.01, I0.002 | FALSE |  |  |  | 2012 | 428 | 233.5 | -238.7 | 13.36 | 0.3536793 | 1.61 | [8 empty] | Not mentioned | Not mentioned | melting followed by cooling | Not mentioned | Not mentioned | Polycrystalline |  | Bulk
8608 | https://doi.org/10.1038/s41524-022-00897-2 | https://doi.org/10.1063/1.3694742 | In0.01Pb0.99Te0.998I0.002 |  | InxPb1−xTe1−yIy | PbTe | Pb0.99Te0.998 | In0.01, I0.002 | FALSE |  |  |  | 2012 | 481 | 205 | -253 | 13.121845 | 0.4174344 | 1.512 | [8 empty] | Not mentioned | Not mentioned | melting followed by cooling | Not mentioned | Not mentioned | Polycrystalline |  | Bulk
8609 | https://doi.org/10.1038/s41524-022-00897-2 | https://doi.org/10.1063/1.3694742 | In0.01Pb0.99Te0.998I0.002 |  | InxPb1−xTe1−yIy | PbTe | Pb0.99Te0.998 | In0.01, I0.002 | FALSE |  |  |  | 2012 | 533 | 191 | -259 | 12.812471 | 0.471 | 1.44 | [8 empty] | Not mentioned | Not mentioned | melting followed by cooling | Not mentioned | Not mentioned | Polycrystalline |  | Bulk
8610 | https://doi.org/10.1038/s41524-022-00897-2 | https://doi.org/10.1063/1.3694742 | In0.01Pb0.99Te0.998I0.002 |  | InxPb1−xTe1−yIy | PbTe | Pb0.99Te0.998 | In0.01, I0.002 | FALSE |  |  |  | 2012 | 585 | 181.25 | -256 | 11.8784 | 0.497 | 1.3844 | [8 empty] | Not mentioned | Not mentioned | melting followed by cooling | Not mentioned | Not mentioned | Polycrystalline |  | Bulk
8611 | https://doi.org/10.1038/s41524-022-00897-2 | https://doi.org/10.1063/1.3694742 | In0.01Pb0.99Te0.998I0.002 |  | InxPb1−xTe1−yIy | PbTe | Pb0.99Te0.998 | In0.01, I0.002 | FALSE |  |  |  | 2012 | 637 | 170 | -251 | 11.5 | 0.5031252 | 1.356 | [8 empty] | Not mentioned | Not mentioned | melting followed by cooling | Not mentioned | Not mentioned | Polycrystalline |  | Bulk
8612 | https://doi.org/10.1038/s41524-022-00897-2 | https://doi.org/10.1063/1.3694742 | In0.01Pb0.99Te0.998I0.002 |  | InxPb1−xTe1−yIy | PbTe | Pb0.99Te0.998 | In0.01, I0.002 | FALSE |  |  |  | 2012 | 663 | 169.84 | -247.7 | 10.5 | 0.511 | 1.3455 | [8 empty] | Not mentioned | Not mentioned | melting followed by cooling | Not mentioned | Not mentioned | Polycrystalline |  | Bulk
8613 | https://doi.org/10.1038/s41524-022-00897-2 | https://doi.org/10.1063/1.3694742 | In0.01Pb0.99Te0.999I0.001 |  | InxPb1−xTe1−yIy | PbTe | Pb0.99Te0.999 | In0.01, I0.001 | FALSE |  |  |  | 2012 | 533 | 155.6 | -224.3 | 7.828312244 | 0.2991461 | 1.3948 | [8 empty] | Not mentioned | Not mentioned | melting followed by cooling | Not mentioned | Not mentioned | Polycrystalline |  | Bulk
8614 | https://doi.org/10.1038/s41524-022-00897-2 | https://doi.org/10.1063/1.5144156 | Mo3Sb7 |  | Mo3Sb7Ix | Mo3Sb7 | Mo3Sb7 | None | TRUE |  |  |  | 2020 | 723 | 4250 | 39.17 | 6.520727825 | 0.06912736 | 6.82 | [8 empty] | high temperature solid state reaction, followed by quenching and crushing into fine powders | Not mentioned | spark plasma sintering in an Ar atmosphere at 1023 K for 5 min under 100 Mpa | Not mentioned | Not mentioned | Polycrystalline |  | Bulk
8615 | https://doi.org/10.1038/s41524-022-00897-2 | https://doi.org/10.1063/1.5144156 | Mo3Sb7 |  | Mo3Sb7Ix | Mo3Sb7 | Mo3Sb7 | None | TRUE |  |  |  | 2020 | 823 | 4011.5 | 44.7 | 8.015338035 | 0.09460237 | 6.973 | [8 empty] | high temperature solid state reaction, followed by quenching and crushing into fine powders | Not mentioned | spark plasma sintering in an Ar atmosphere at 1023 K for 5 min under 100 Mpa | Not mentioned | Not mentioned | Polycrystalline |  | Bulk
8616 | https://doi.org/10.1038/s41524-022-00897-2 | https://doi.org/10.1063/1.5144156 | Mo3Sb7I |  | Mo3Sb7Ix | Mo3Sb7 | Mo3Sb7 | I | FALSE |  |  |  | 2020 | 523 | 4945 | 36.29 | 6.512387 | 0.05902909 | 5.77 | [8 empty] | high temperature solid state reaction, followed by quenching and crushing into fine powders | Not mentioned | spark plasma sintering in an Ar atmosphere at 1023 K for 5 min under 100 Mpa | Not mentioned | Not mentioned | Polycrystalline |  | Bulk
8617 | https://doi.org/10.1038/s41524-022-00897-2 | https://doi.org/10.1063/1.5144156 | Mo3Sb7I |  | Mo3Sb7Ix | Mo3Sb7 | Mo3Sb7 | I | FALSE |  |  |  | 2020 | 623 | 4607 | 42.49 | 8.317478 | 0.0855 | 6.197 | [8 empty] | high temperature solid state reaction, followed by quenching and crushing into fine powders | Not mentioned | spark plasma sintering in an Ar atmosphere at 1023 K for 5 min under 100 Mpa | Not mentioned | Not mentioned | Polycrystalline |  | Bulk
8618 | https://doi.org/10.1038/s41524-022-00897-2 | https://doi.org/10.1063/1.5144156 | Mo3Sb7I |  | Mo3Sb7Ix | Mo3Sb7 | Mo3Sb7 | I | FALSE |  |  |  | 2020 | 723 | 4315 | 49.73 | 10.67131 | 0.1210062 | 6.376 | [8 empty] | high temperature solid state reaction, followed by quenching and crushing into fine powders | Not mentioned | spark plasma sintering in an Ar atmosphere at 1023 K for 5 min under 100 Mpa | Not mentioned | Not mentioned | Polycrystalline |  | Bulk
8619 | https://doi.org/10.1038/s41524-022-00897-2 | https://doi.org/10.1063/1.5144156 | Mo3Sb7I |  | Mo3Sb7Ix | Mo3Sb7 | Mo3Sb7 | I | FALSE |  |  |  | 2020 | 823 | 3973.25 | 55.07 | 12.3 | 0.155 | 6.52 | [8 empty] | high temperature solid state reaction, followed by quenching and crushing into fine powders | Not mentioned | spark plasma sintering in an Ar atmosphere at 1023 K for 5 min under 100 Mpa | Not mentioned | Not mentioned | Polycrystalline |  | Bulk
8620 | https://doi.org/10.1038/s41524-022-00897-2 | https://doi.org/10.1063/1.5144156 | Mo3Sb7I0.75 |  | Mo3Sb7Ix | Mo3Sb7 | Mo3Sb7 | I0.75 | FALSE |  |  |  | 2020 | 323 | 6245 | 17.4 | 1.8907362 | 0.01221416 | 5 | [8 empty] | high temperature solid state reaction, followed by quenching and crushing into fine powders | Not mentioned | spark plasma sintering in an Ar atmosphere at 923 K for 30 min under 300 Mpa | Not mentioned | Not mentioned | Polycrystalline |  | Bulk
8621 | https://doi.org/10.1038/s41524-022-00897-2 | https://doi.org/10.1063/1.5144156 | Mo3Sb7I0.75 |  | Mo3Sb7Ix | Mo3Sb7 | Mo3Sb7 | I0.75 | FALSE |  |  |  | 2020 | 423 | 5694 | 24.5 | 3.4178235 | 0.02602123 | 5.556 | [8 empty] | high temperature solid state reaction, followed by quenching and crushing into fine powders | Not mentioned | spark plasma sintering in an Ar atmosphere at 923 K for 30 min under 300 Mpa | Not mentioned | Not mentioned | Polycrystalline |  | Bulk
8622 | https://doi.org/10.1038/s41524-022-00897-2 | https://doi.org/10.1063/1.5144156 | Mo3Sb7I0.75 |  | Mo3Sb7Ix | Mo3Sb7 | Mo3Sb7 | I0.75 | FALSE |  |  |  | 2020 | 523 | 5112.22 | 31.56 | 5.091943 | 0.04507593 | 5.908 | [8 empty] | high temperature solid state reaction, followed by quenching and crushing into fine powders | Not mentioned | spark plasma sintering in an Ar atmosphere at 923 K for 30 min under 300 Mpa | Not mentioned | Not mentioned | Polycrystalline |  | Bulk
8623 | https://doi.org/10.1038/s41524-022-00897-2 | https://doi.org/10.1063/1.5144156 | Mo3Sb7I0.75 |  | Mo3Sb7Ix | Mo3Sb7 | Mo3Sb7 | I0.75 | FALSE |  |  |  | 2020 | 623 | 4772 | 38.54 | 7.088002 | 0.0702039 | 6.29 | [8 empty] | high temperature solid state reaction, followed by quenching and crushing into fine powders | Not mentioned | spark plasma sintering in an Ar atmosphere at 923 K for 30 min under 300 Mpa | Not mentioned | Not mentioned | Polycrystalline |  | Bulk
8624 | https://doi.org/10.1038/s41524-022-00897-2 | https://doi.org/10.1063/1.5144156 | Mo3Sb7I0.75 |  | Mo3Sb7Ix | Mo3Sb7 | Mo3Sb7 | I0.75 | FALSE |  |  |  | 2020 | 723 | 4471.5 | 45.5 | 9.257122875 | 0.1031263 | 6.49 | [8 empty] | high temperature solid state reaction, followed by quenching and crushing into fine powders | Not mentioned | spark plasma sintering in an Ar atmosphere at 923 K for 30 min under 300 Mpa | Not mentioned | Not mentioned | Polycrystalline |  | Bulk
8625 | https://doi.org/10.1038/s41524-022-00897-2 | https://doi.org/10.1063/1.5144156 | Mo3Sb7I0.75 |  | Mo3Sb7Ix | Mo3Sb7 | Mo3Sb7 | I0.75 | FALSE |  |  |  | 2020 | 823 | 4218.1 | 49.13 | 10.18147 | 0.127734 | 6.56 | [8 empty] | high temperature solid state reaction, followed by quenching and crushing into fine powders | Not mentioned | spark plasma sintering in an Ar atmosphere at 923 K for 30 min under 300 Mpa | Not mentioned | Not mentioned | Polycrystalline |  | Bulk
8626 | https://doi.org/10.1038/s41524-022-00897-2 | https://doi.org/10.1063/1.5144156 | Mo3Sb7I1.25 |  | Mo3Sb7Ix | Mo3Sb7 | Mo3Sb7 | I1.25 | FALSE |  |  |  | 2020 | 323 | 5718 | 21.2 | 2.56989792 | 0.0176462 | 4.704 | [8 empty] | high temperature solid state reaction, followed by quenching and crushing into fine powders | Not mentioned | spark plasma sintering in an Ar atmosphere at 923 K for 30 min under 300 Mpa | Not mentioned | Not mentioned | Polycrystalline |  | Bulk
8627 | https://doi.org/10.1038/s41524-022-00897-2 | https://doi.org/10.1063/1.5144156 | Mo3Sb7I1.25 |  | Mo3Sb7Ix | Mo3Sb7 | Mo3Sb7 | I1.25 | FALSE |  |  |  | 2020 | 423 | 5236 | 28.2 | 4.16387664 | 0.0339368 | 5.19 | [8 empty] | high temperature solid state reaction, followed by quenching and crushing into fine powders | Not mentioned | spark plasma sintering in an Ar atmosphere at 923 K for 30 min under 300 Mpa | Not mentioned | Not mentioned | Polycrystalline |  | Bulk
8628 | https://doi.org/10.1038/s41524-022-00897-2 | https://doi.org/10.1063/1.5144156 | Mo3Sb7I1.25 |  | Mo3Sb7Ix | Mo3Sb7 | Mo3Sb7 | I1.25 | FALSE |  |  |  | 2020 | 523 | 4835 | 35.83 | 6.207119 | 0.058 | 5.602 | [8 empty] | high temperature solid state reaction, followed by quenching and crushing into fine powders | Not mentioned | spark plasma sintering in an Ar atmosphere at 923 K for 30 min under 300 Mpa | Not mentioned | Not mentioned | Polycrystalline |  | Bulk
8629 | https://doi.org/10.1038/s41524-022-00897-2 | https://doi.org/10.1063/1.5144156 | Mo3Sb7I1.25 |  | Mo3Sb7Ix | Mo3Sb7 | Mo3Sb7 | I1.25 | FALSE |  |  |  | 2020 | 623 | 4510.5 | 43.2 | 8.41767552 | 0.08933921 | 5.87 | [8 empty] | high temperature solid state reaction, followed by quenching and crushing into fine powders | Not mentioned | spark plasma sintering in an Ar atmosphere at 923 K for 30 min under 300 Mpa | Not mentioned | Not mentioned | Polycrystalline |  | Bulk
8630 | https://doi.org/10.1038/s41524-022-00897-2 | https://doi.org/10.1063/1.5144156 | Mo3Sb7I1.25 |  | Mo3Sb7Ix | Mo3Sb7 | Mo3Sb7 | I1.25 | FALSE |  |  |  | 2020 | 720 | 4222.5 | 50.7 | 10.85389 | 0.129 | 6.031 | [8 empty] | high temperature solid state reaction, followed by quenching and crushing into fine powders | Not mentioned | spark plasma sintering in an Ar atmosphere at 923 K for 30 min under 300 Mpa | Not mentioned | Not mentioned | Polycrystalline |  | Bulk
8631 | https://doi.org/10.1038/s41524-022-00897-2 | https://doi.org/10.1063/1.5144156 | Mo3Sb7I1.25 |  | Mo3Sb7Ix | Mo3Sb7 | Mo3Sb7 | I1.25 | FALSE |  |  |  | 2020 | 820 | 4000 | 57.68 | 13.3079296 | 0.1745 | 6.214 | [8 empty] | high temperature solid state reaction, followed by quenching and crushing into fine powders | Not mentioned | spark plasma sintering in an Ar atmosphere at 923 K for 30 min under 300 Mpa | Not mentioned | Not mentioned | Polycrystalline |  | Bulk
8632 | https://doi.org/10.1038/s41524-022-00897-2 | https://doi.org/10.1063/1.5144156 | Mo3Sb7I1.5 |  | Mo3Sb7Ix | Mo3Sb7 | Mo3Sb7 | I1.5 | FALSE |  |  |  | 2020 | 323 | 4970 | 6.6 | 0.2164932 | 0.001622443 | 4.31 | [8 empty] | high temperature solid state reaction, followed by quenching and crushing into fine powders | Not mentioned | spark plasma sintering in an Ar atmosphere at 923 K for 30 min under 300 Mpa | Not mentioned | Not mentioned | Polycrystalline |  | Bulk
8633 | https://doi.org/10.1038/s41524-022-00897-2 | https://doi.org/10.1063/1.5144156 | Mo3Sb7I1.5 |  | Mo3Sb7Ix | Mo3Sb7 | Mo3Sb7 | I1.5 | FALSE |  |  |  | 2020 | 423 | 4565 | 13.7 | 0.85680485 | 0.007694872 | 4.71 | [8 empty] | high temperature solid state reaction, followed by quenching and crushing into fine powders | Not mentioned | spark plasma sintering in an Ar atmosphere at 923 K for 30 min under 300 Mpa | Not mentioned | Not mentioned | Polycrystalline |  | Bulk
8634 | https://doi.org/10.1038/s41524-022-00897-2 | https://doi.org/10.1063/1.5144156 | Mo3Sb7I1.5 |  | Mo3Sb7Ix | Mo3Sb7 | Mo3Sb7 | I1.5 | FALSE |  |  |  | 2020 | 523 | 4220 | 21.1 | 1.8787862 | 0.0191541 | 5.13 | [8 empty] | high temperature solid state reaction, followed by quenching and crushing into fine powders | Not mentioned | spark plasma sintering in an Ar atmosphere at 923 K for 30 min under 300 Mpa | Not mentioned | Not mentioned | Polycrystalline |  | Bulk
8635 | https://doi.org/10.1038/s41524-022-00897-2 | https://doi.org/10.1063/1.5144156 | Mo3Sb7I1.5 |  | Mo3Sb7Ix | Mo3Sb7 | Mo3Sb7 | I1.5 | FALSE |  |  |  | 2020 | 623 | 3924 | 28 | 3.076416 | 0.03555857 | 5.39 | [8 empty] | high temperature solid state reaction, followed by quenching and crushing into fine powders | Not mentioned | spark plasma sintering in an Ar atmosphere at 923 K for 30 min under 300 Mpa | Not mentioned | Not mentioned | Polycrystalline |  | Bulk
8636 | https://doi.org/10.1038/s41524-022-00897-2 | https://doi.org/10.1063/1.5144156 | Mo3Sb7I1.5 |  | Mo3Sb7Ix | Mo3Sb7 | Mo3Sb7 | I1.5 | FALSE |  |  |  | 2020 | 723 | 3666 | 35.75 | 4.685377125 | 0.06059978 | 5.59 | [8 empty] | high temperature solid state reaction, followed by quenching and crushing into fine powders | Not mentioned | spark plasma sintering in an Ar atmosphere at 923 K for 30 min under 300 Mpa | Not mentioned | Not mentioned | Polycrystalline |  | Bulk
8637 | https://doi.org/10.1038/s41524-022-00897-2 | https://doi.org/10.1063/1.5144156 | Mo3Sb7I1.5 |  | Mo3Sb7Ix | Mo3Sb7 | Mo3Sb7 | I1.5 | FALSE |  |  |  | 2020 | 823 | 3438.54 | 42.6 | 6.240125 | 0.088 | 5.785 | [8 empty] | high temperature solid state reaction, followed by quenching and crushing into fine powders | Not mentioned | spark plasma sintering in an Ar atmosphere at 923 K for 30 min under 300 Mpa | Not mentioned | Not mentioned | Polycrystalline |  | Bulk
8638 | https://doi.org/10.1038/s41524-022-00897-2 | https://doi.org/10.1073/pnas.1819157116 | Eu2Zn0.96Sb2 |  |  | Eu2ZnSb2 | Eu2Zn0.96Sb2 | None | TRUE |  |  |  | 2019 | 300 | 259.18 | 113 | 3.30946942 | 0.1838594 | 0.54 | [8 empty] | ball-milled for 10h in Ar | Not mentioned | consolidated at 853 K for 2 min by a direct-current–induced hot pressing under an axial pressure of 50 Mpa | Not mentioned | Not mentioned | Polycrystalline |  | Bulk
8639 | https://doi.org/10.1038/s41524-022-00897-2 | https://doi.org/10.1073/pnas.1819157116 | Eu2Zn0.96Sb2 |  |  | Eu2ZnSb2 | Eu2Zn0.96Sb2 | None | TRUE |  |  |  | 2019 | 473 | 208.5 | 160 | 5.3376 | 0.5079849 | 0.497 | [8 empty] | ball-milled for 10h in Ar | Not mentioned | consolidated at 853 K for 2 min by a direct-current–induced hot pressing under an axial pressure of 50 Mpa | Not mentioned | Not mentioned | Polycrystalline |  | Bulk
8640 | https://doi.org/10.1038/s41524-022-00897-2 | https://doi.org/10.1073/pnas.1819157116 | Eu2Zn0.96Sb2 |  |  | Eu2ZnSb2 | Eu2Zn0.96Sb2 | None | TRUE |  |  |  | 2019 | 623 | 162.24 | 195 | 6.169176 | 0.8247632 | 0.466 | [8 empty] | ball-milled for 10h in Ar | Not mentioned | consolidated at 853 K for 2 min by a direct-current–induced hot pressing under an axial pressure of 50 Mpa | Not mentioned | Not mentioned | Polycrystalline |  | Bulk
8641 | https://doi.org/10.1038/s41524-022-00897-2 | https://doi.org/10.1073/pnas.1819157116 | Eu2Zn0.96Sb2 |  |  | Eu2ZnSb2 | Eu2Zn0.96Sb2 | None | TRUE |  |  |  | 2019 | 723 | 148.98 | 200 | 5.9592 | 0.9167025 | 0.47 | [8 empty] | ball-milled for 10h in Ar | Not mentioned | consolidated at 853 K for 2 min by a direct-current–induced hot pressing under an axial pressure of 50 Mpa | Not mentioned | Not mentioned | Polycrystalline |  | Bulk
8642 | https://doi.org/10.1038/s41524-022-00897-2 | https://doi.org/10.1073/pnas.1819157116 | Eu2Zn0.96Sb2 |  |  | Eu2ZnSb2 | Eu2Zn0.96Sb2 | None | TRUE |  |  |  | 2019 | 823 | 153.4 | 193 | 5.7139966 | 0.9405238 | 0.5 | [8 empty] | ball-milled for 10h in Ar | Not mentioned | consolidated at 853 K for 2 min by a direct-current–induced hot pressing under an axial pressure of 50 Mpa | Not mentioned | Not mentioned | Polycrystalline |  | Bulk
8643 | https://doi.org/10.1038/s41524-022-00897-2 | https://doi.org/10.1073/pnas.1819157116 | Eu2Zn0.98Sb2 |  |  | Eu2ZnSb2 | Eu2Zn0.98Sb2 | None | TRUE |  |  |  | 2019 | 300 | 180 | 142 | 3.62952 | 0.2177712 | 0.5 | [8 empty] | ball-milled for 10h in Ar | Not mentioned | consolidated at 853 K for 2 min by a direct-current–induced hot pressing under an axial pressure of 50 Mpa | Not mentioned | Not mentioned | Polycrystalline |  | Bulk
8644 | https://doi.org/10.1038/s41524-022-00897-2 | https://doi.org/10.1073/pnas.1819157116 | Eu2Zn0.98Sb2 |  |  | Eu2ZnSb2 | Eu2Zn0.98Sb2 | None | TRUE |  |  |  | 2019 | 473 | 134.7 | 197 | 5.2275723 | 0.5375308 | 0.46 | [8 empty] | ball-milled for 10h in Ar | Not mentioned | consolidated at 853 K for 2 min by a direct-current–induced hot pressing under an axial pressure of 50 Mpa | Not mentioned | Not mentioned | Polycrystalline |  | Bulk
8645 | https://doi.org/10.1038/s41524-022-00897-2 | https://doi.org/10.1073/pnas.1819157116 | Eu2Zn0.98Sb2 |  |  | Eu2ZnSb2 | Eu2Zn0.98Sb2 | None | TRUE |  |  |  | 2019 | 623 | 106.46 | 233 | 5.77960694 | 0.827746 | 0.435 | [8 empty] | ball-milled for 10h in Ar | Not mentioned | consolidated at 853 K for 2 min by a direct-current–induced hot pressing under an axial pressure of 50 Mpa | Not mentioned | Not mentioned | Polycrystalline |  | Bulk
8646 | https://doi.org/10.1038/s41524-022-00897-2 | https://doi.org/10.1073/pnas.1819157116 | Eu2Zn0.98Sb2 |  |  | Eu2ZnSb2 | Eu2Zn0.98Sb2 | None | TRUE |  |  |  | 2019 | 723 | 104.08 | 235 | 5.747818 | 0.94 | 0.448 | [8 empty] | ball-milled for 10h in Ar | Not mentioned | consolidated at 853 K for 2 min by a direct-current–induced hot pressing under an axial pressure of 50 Mpa | Not mentioned | Not mentioned | Polycrystalline |  | Bulk
8647 | https://doi.org/10.1038/s41524-022-00897-2 | https://doi.org/10.1073/pnas.1819157116 | Eu2Zn0.98Sb2 |  |  | Eu2ZnSb2 | Eu2Zn0.98Sb2 | None | TRUE |  |  |  | 2019 | 823 | 122.11 | 216 | 5.69716416 | 1 | 0.476 | [8 empty] | ball-milled for 10h in Ar | Not mentioned | consolidated at 853 K for 2 min by a direct-current–induced hot pressing under an axial pressure of 50 Mpa | Not mentioned | Not mentioned | Polycrystalline |  | Bulk
8648 | https://doi.org/10.1038/s41524-022-00897-2 | https://doi.org/10.1073/pnas.1819157116 | Eu2ZnSb2 |  |  | Eu2ZnSb2 | Eu2ZnSb2 | None | TRUE |  |  |  | 2019 | 300 | 32.31 | 250 | 2.019375 | 0.1408866 | 0.43 | [8 empty] | ball-milled for 10h in Ar | Not mentioned | consolidated at 853 K for 2 min by a direct-current–induced hot pressing under an axial pressure of 50 Mpa | Not mentioned | Not mentioned | Polycrystalline |  | Bulk
8649 | https://doi.org/10.1038/s41524-022-00897-2 | https://doi.org/10.1073/pnas.1819157116 | Eu2ZnSb2 |  |  | Eu2ZnSb2 | Eu2ZnSb2 | None | TRUE |  |  |  | 2019 | 473 | 30.27 | 317 | 3.04180203 | 0.3596931 | 0.4 | [8 empty] | ball-milled for 10h in Ar | Not mentioned | consolidated at 853 K for 2 min by a direct-current–induced hot pressing under an axial pressure of 50 Mpa | Not mentioned | Not mentioned | Polycrystalline |  | Bulk
8650 | https://doi.org/10.1038/s41524-022-00897-2 | https://doi.org/10.1073/pnas.1819157116 | Eu2ZnSb2 |  |  | Eu2ZnSb2 | Eu2ZnSb2 | None | TRUE |  |  |  | 2019 | 623 | 33.33 | 323 | 3.47728557 | 0.5283778 | 0.41 | [8 empty] | ball-milled for 10h in Ar | Not mentioned | consolidated at 853 K for 2 min by a direct-current–induced hot pressing under an axial pressure of 50 Mpa | Not mentioned | Not mentioned | Polycrystalline |  | Bulk
8651 | https://doi.org/10.1038/s41524-022-00897-2 | https://doi.org/10.1073/pnas.1819157116 | Eu2ZnSb2 |  |  | Eu2ZnSb2 | Eu2ZnSb2 | None | TRUE |  |  |  | 2019 | 823 | 66 | 220 | 3.1944 | 0.5593598 | 0.47 | [8 empty] | ball-milled for 10h in Ar | Not mentioned | consolidated at 853 K for 2 min by a direct-current–induced hot pressing under an axial pressure of 50 Mpa | Not mentioned | Not mentioned | Polycrystalline |  | Bulk
8652 | https://doi.org/10.1038/s41524-022-00897-2 | https://doi.org/10.1073/pnas.1819157116 | Eu2ZnSb2 |  |  | Eu2ZnSb2 | Eu2ZnSb2 | None | TRUE |  |  |  | 2019 | 723 | 43.2 | 288 | 3.5831808 | 0.616819 | 0.42 | [8 empty] | ball-milled for 10h in Ar | Not mentioned | consolidated at 853 K for 2 min by a direct-current–induced hot pressing under an axial pressure of 50 Mpa | Not mentioned | Not mentioned | Polycrystalline |  | Bulk
8653 | https://doi.org/10.1038/s41524-022-00897-2 | https://doi.org/10.1103/PhysRevB.61.2475 | Tl0.1Co4Sb12 |  | TlxCo4Sb12-ySny | CoSb3 | Co4Sb12 | Tl0.1 | FALSE |  |  |  | 2000 | 50 | 2244.44 | -32.77 | 2.410243 | 0.002925053 | 4.12 | [8 empty] | high temperature solid state reaction, anneal, grind into fine powder | Not mentioned | hot pressed at 35 MPa in a helium atmosphere at 500 °C for 40 min | 773 | 5 days | Polycrystalline |  | Bulk
8654 | https://doi.org/10.1038/s41524-022-00897-2 | https://doi.org/10.1103/PhysRevB.61.2475 | Tl0.1Co4Sb12 |  | TlxCo4Sb12-ySny | CoSb3 | Co4Sb12 | Tl0.1 | FALSE |  |  |  | 2000 | 100 | 1711.8 | -75.6 | 9.783553248 | 0.02029783 | 4.82 | [8 empty] | high temperature solid state reaction, anneal, grind into fine powder | Not mentioned | hot pressed at 35 MPa in a helium atmosphere at 500 °C for 40 min | 773 | 5 days | Polycrystalline |  | Bulk
8655 | https://doi.org/10.1038/s41524-022-00897-2 | https://doi.org/10.1103/PhysRevB.61.2475 | Tl0.1Co4Sb12 |  | TlxCo4Sb12-ySny | CoSb3 | Co4Sb12 | Tl0.1 | FALSE |  |  |  | 2000 | 150 | 1246.91 | -98.3 | 12.04875 | 0.04518283 | 4 | [8 empty] | high temperature solid state reaction, anneal, grind into fine powder | Not mentioned | hot pressed at 35 MPa in a helium atmosphere at 500 °C for 40 min | 773 | 5 days | Polycrystalline |  | Bulk
8656 | https://doi.org/10.1038/s41524-022-00897-2 | https://doi.org/10.1103/PhysRevB.61.2475 | Tl0.1Co4Sb12 |  | TlxCo4Sb12-ySny | CoSb3 | Co4Sb12 | Tl0.1 | FALSE |  |  |  | 2000 | 250 | 863.25 | -159 | 21.82382325 | 0.1389344 | 3.927 | [8 empty] | high temperature solid state reaction, anneal, grind into fine powder | Not mentioned | hot pressed at 35 MPa in a helium atmosphere at 500 °C for 40 min | 773 | 5 days | Polycrystalline |  | Bulk
8657 | https://doi.org/10.1038/s41524-022-00897-2 | https://doi.org/10.1103/PhysRevB.61.2475 | Tl0.22Co4Sb12 |  | TlxCo4Sb12-ySny | CoSb3 | Co4Sb12 | Tl0.22 | FALSE |  |  |  | 2000 | 50 | 3060.6 | -23.3 | 1.661569134 | 0.002861814 | 2.903 | [8 empty] | high temperature solid state reaction, anneal, grind into fine powder | Not mentioned | hot pressed at 35 MPa in a helium atmosphere at 500 °C for 40 min | 773 | 5 days | Polycrystalline |  | Bulk
8658 | https://doi.org/10.1038/s41524-022-00897-2 | https://doi.org/10.1103/PhysRevB.61.2475 | Tl0.22Co4Sb12 |  | TlxCo4Sb12-ySny | CoSb3 | Co4Sb12 | Tl0.22 | FALSE |  |  |  | 2000 | 100 | 2148.94 | -53.7 | 6.196877 | 0.01588943 | 3.9 | [8 empty] | high temperature solid state reaction, anneal, grind into fine powder | Not mentioned | hot pressed at 35 MPa in a helium atmosphere at 500 °C for 40 min | 773 | 5 days | Polycrystalline |  | Bulk
8659 | https://doi.org/10.1038/s41524-022-00897-2 | https://doi.org/10.1103/PhysRevB.61.2475 | Tl0.22Co4Sb12 |  | TlxCo4Sb12-ySny | CoSb3 | Co4Sb12 | Tl0.22 | FALSE |  |  |  | 2000 | 150 | 1629.03 | -73 | 8.68110087 | 0.03563183 | 3.6545 | [8 empty] | high temperature solid state reaction, anneal, grind into fine powder | Not mentioned | hot pressed at 35 MPa in a helium atmosphere at 500 °C for 40 min | 773 | 5 days | Polycrystalline |  | Bulk
8660 | https://doi.org/10.1038/s41524-022-00897-2 | https://doi.org/10.1103/PhysRevB.61.2475 | Tl0.22Co4Sb12 |  | TlxCo4Sb12-ySny | CoSb3 | Co4Sb12 | Tl0.22 | FALSE |  |  |  | 2000 | 200 | 1346.67 | -92.57 | 11.53989 | 0.06475809 | 3.564 | [8 empty] | high temperature solid state reaction, anneal, grind into fine powder | Not mentioned | hot pressed at 35 MPa in a helium atmosphere at 500 °C for 40 min | 773 | 5 days | Polycrystalline |  | Bulk
8661 | https://doi.org/10.1038/s41524-022-00897-2 | https://doi.org/10.1103/PhysRevB.61.2475 | Tl0.22Co4Sb12 |  | TlxCo4Sb12-ySny | CoSb3 | Co4Sb12 | Tl0.22 | FALSE |  |  |  | 2000 | 250 | 1188.24 | -105.4 | 13.20035 | 0.09388583 | 3.515 | [8 empty] | high temperature solid state reaction, anneal, grind into fine powder | Not mentioned | hot pressed at 35 MPa in a helium atmosphere at 500 °C for 40 min | 773 | 5 days | Polycrystalline |  | Bulk
8662 | https://doi.org/10.1038/s41524-022-00897-2 | https://doi.org/10.1103/PhysRevB.61.2475 | Tl0.7Co4Sn0.75Sb11.25 |  | TlxCo4Sb12-ySny | CoSb3 | Co4Sb11.25 | Tl0.7, Sn0.75 | FALSE |  |  |  | 2000 | 50 | 478.67 | -14.53 | 0.1010572 | 0.000193448 | 2.612 | [8 empty] | high temperature solid state reaction, anneal, grind into fine powder | Not mentioned | hot pressed at 35 MPa in a helium atmosphere at 500 °C for 40 min | 773 | 5 days | Polycrystalline |  | Bulk
8663 | https://doi.org/10.1038/s41524-022-00897-2 | https://doi.org/10.1103/PhysRevB.61.2475 | Tl0.7Co4Sn0.75Sb11.25 |  | TlxCo4Sb12-ySny | CoSb3 | Co4Sb11.25 | Tl0.7, Sn0.75 | FALSE |  |  |  | 2000 | 150 | 469.77 | -31.76 | 0.4738559 | 0.003046652 | 2.333 | [8 empty] | high temperature solid state reaction, anneal, grind into fine powder | Not mentioned | hot pressed at 35 MPa in a helium atmosphere at 500 °C for 40 min | 773 | 5 days | Polycrystalline |  | Bulk
8664 | https://doi.org/10.1038/s41524-022-00897-2 | https://doi.org/10.1103/PhysRevB.61.2475 | Tl0.7Co4Sn0.75Sb11.25 |  | TlxCo4Sb12-ySny | CoSb3 | Co4Sb11.25 | Tl0.7, Sn0.75 | FALSE |  |  |  | 2000 | 200 | 465.44 | -40.88 | 0.7778314 | 0.006793287 | 2.29 | [8 empty] | high temperature solid state reaction, anneal, grind into fine powder | Not mentioned | hot pressed at 35 MPa in a helium atmosphere at 500 °C for 40 min | 773 | 5 days | Polycrystalline |  | Bulk
8665 | https://doi.org/10.1038/s41524-022-00897-2 | https://doi.org/10.1103/PhysRevB.61.2475 | Tl0.7Co4Sn0.75Sb11.25 |  | TlxCo4Sb12-ySny | CoSb3 | Co4Sb11.25 | Tl0.7, Sn0.75 | FALSE |  |  |  | 2000 | 250 | 463.3 | -50 | 1.15825 | 0.01216649 | 2.38 | [8 empty] | high temperature solid state reaction, anneal, grind into fine powder | Not mentioned | hot pressed at 35 MPa in a helium atmosphere at 500 °C for 40 min | 773 | 5 days | Polycrystalline |  | Bulk
8666 | https://doi.org/10.1038/s41524-022-00897-2 | https://doi.org/10.1103/PhysRevB.61.2475 | Tl0.8Co4SnSb11 |  | TlxCo4Sb12-ySny | CoSb3 | Co4Sb11 | Tl0.8, Sn | FALSE |  |  |  | 2000 | 50 | 1231.71 | 1.01 | 0.001256467371 | 2.749622e-06 | 2.2848 | [8 empty] | high temperature solid state reaction, anneal, grind into fine powder | Not mentioned | hot pressed at 35 MPa in a helium atmosphere at 500 °C for 40 min | 773 | 5 days | Polycrystalline |  | Bulk
8667 | https://doi.org/10.1038/s41524-022-00897-2 | https://doi.org/10.1103/PhysRevB.61.2475 | Tl0.8Co4SnSb11 |  | TlxCo4Sb12-ySny | CoSb3 | Co4Sb11 | Tl0.8, Sn | FALSE |  |  |  | 2000 | 100 | 1147.73 | 4.05 | 0.01882564 | 7.29676e-05 | 2.58 | [8 empty] | high temperature solid state reaction, anneal, grind into fine powder | Not mentioned | hot pressed at 35 MPa in a helium atmosphere at 500 °C for 40 min | 773 | 5 days | Polycrystalline |  | Bulk
8668 | https://doi.org/10.1038/s41524-022-00897-2 | https://doi.org/10.1103/PhysRevB.61.2475 | Tl0.8Co4SnSb11 |  | TlxCo4Sb12-ySny | CoSb3 | Co4Sb11 | Tl0.8, Sn | FALSE |  |  |  | 2000 | 150 | 1074.47 | 6.76 | 0.0491007 | 0.000331164795 | 2.224 | [8 empty] | high temperature solid state reaction, anneal, grind into fine powder | Not mentioned | hot pressed at 35 MPa in a helium atmosphere at 500 °C for 40 min | 773 | 5 days | Polycrystalline |  | Bulk
8669 | https://doi.org/10.1038/s41524-022-00897-2 | https://doi.org/10.1103/PhysRevB.61.2475 | Tl0.8Co4SnSb11 |  | TlxCo4Sb12-ySny | CoSb3 | Co4Sb11 | Tl0.8, Sn | FALSE |  |  |  | 2000 | 200 | 1000 | 10.14 | 0.1028196 | 0.0009196744 | 2.236 | [8 empty] | high temperature solid state reaction, anneal, grind into fine powder | Not mentioned | hot pressed at 35 MPa in a helium atmosphere at 500 °C for 40 min | 773 | 5 days | Polycrystalline |  | Bulk
8670 | https://doi.org/10.1038/s41524-022-00897-2 | https://doi.org/10.1103/PhysRevB.61.2475 | Tl0.8Co4SnSb11 |  | TlxCo4Sb12-ySny | CoSb3 | Co4Sb11 | Tl0.8, Sn | FALSE |  |  |  | 2000 | 250 | 909.9 | 14.86 | 0.2009238 | 0.002222608 | 2.26 | [8 empty] | high temperature solid state reaction, anneal, grind into fine powder | Not mentioned | hot pressed at 35 MPa in a helium atmosphere at 500 °C for 40 min | 773 | 5 days | Polycrystalline |  | Bulk
8671 | https://doi.org/10.1038/s41524-022-00897-2 | https://doi.org/10.1021/acsami.1c14518 | PbTe |  | PbZnxTe | PbTe | PbTe | None | TRUE |  |  |  | 2021 | 323 | 225 | -230.71 | 11.9761 | 0.183 | 2.165 | [8 empty] | high temperature solid state reaction, quenched in supersaturated saltwater to room temperature, anneal, hand-ground | Not mentioned | spark plasma sintering at 823 K under 30 MPa | 923 | 5 days | Polycrystalline |  | Bulk
8672 | https://doi.org/10.1038/s41524-022-00897-2 | https://doi.org/10.1021/acsami.1c14518 | PbTe |  | PbZnxTe | PbTe | PbTe | None | TRUE |  |  |  | 2021 | 428 | 240.79 | -269.84 | 17.53279 | 0.482 | 1.58 | [8 empty] | high temperature solid state reaction, quenched in supersaturated saltwater to room temperature, anneal, hand-ground | Not mentioned | spark plasma sintering at 823 K under 30 MPa | 923 | 5 days | Polycrystalline |  | Bulk
8673 | https://doi.org/10.1038/s41524-022-00897-2 | https://doi.org/10.1021/acsami.1c14518 | PbTe |  | PbZnxTe | PbTe | PbTe | None | TRUE |  |  |  | 2021 | 529 | 179.61 | -307.61 | 16.9954 | 0.713 | 1.3 | [8 empty] | high temperature solid state reaction, quenched in supersaturated saltwater to room temperature, anneal, hand-ground | Not mentioned | spark plasma sintering at 823 K under 30 MPa | 923 | 5 days | Polycrystalline |  | Bulk
8674 | https://doi.org/10.1038/s41524-022-00897-2 | https://doi.org/10.1021/acsami.1c14518 | PbTe |  | PbZnxTe | PbTe | PbTe | None | TRUE |  |  |  | 2021 | 629 | 132.24 | -320.38 | 13.57356 | 0.736 | 1.186 | [8 empty] | high temperature solid state reaction, quenched in supersaturated saltwater to room temperature, anneal, hand-ground | Not mentioned | spark plasma sintering at 823 K under 30 MPa | 923 | 5 days | Polycrystalline |  | Bulk
8675 | https://doi.org/10.1038/s41524-022-00897-2 | https://doi.org/10.1021/acsami.1c14518 | PbTe |  | PbZnxTe | PbTe | PbTe | None | TRUE |  |  |  | 2021 | 724 | 120.39 | -297.55 | 10.65885 | 0.6463155 | 1.194 | [8 empty] | high temperature solid state reaction, quenched in supersaturated saltwater to room temperature, anneal, hand-ground | Not mentioned | spark plasma sintering at 823 K under 30 MPa | 923 | 5 days | Polycrystalline |  | Bulk
8676 | https://doi.org/10.1038/s41524-022-00897-2 | https://doi.org/10.1021/acsami.1c14518 | PbTe |  | PbZnxTe | PbTe | PbTe | None | TRUE |  |  |  | 2021 | 821 | 130.26 | -264.13 | 9.087544 | 0.5695324 | 1.31 | [8 empty] | high temperature solid state reaction, quenched in supersaturated saltwater to room temperature, anneal, hand-ground | Not mentioned | spark plasma sintering at 823 K under 30 MPa | 923 | 5 days | Polycrystalline |  | Bulk
8677 | https://doi.org/10.1038/s41524-022-00897-2 | https://doi.org/10.1021/acsami.1c14518 | PbZn0.015Te |  | PbZnxTe | PbTe | PbTe | Zn0.015 | FALSE |  |  |  | 2021 | 320 | 572 | -248.91 | 35.43894 | 0.55 | 2.075 | [8 empty] | high temperature solid state reaction, quenched in supersaturated saltwater to room temperature, anneal, hand-ground | Not mentioned | spark plasma sintering at 823 K under 30 MPa | 923 | 5 days | Polycrystalline |  | Bulk
8678 | https://doi.org/10.1038/s41524-022-00897-2 | https://doi.org/10.1021/acsami.1c14518 | PbZn0.015Te |  | PbZnxTe | PbTe | PbTe | Zn0.015 | FALSE |  |  |  | 2021 | 421 | 278.3 | -292.7 | 23.84288 | 0.665 | 1.522 | [8 empty] | high temperature solid state reaction, quenched in supersaturated saltwater to room temperature, anneal, hand-ground | Not mentioned | spark plasma sintering at 823 K under 30 MPa | 923 | 5 days | Polycrystalline |  | Bulk
8679 | https://doi.org/10.1038/s41524-022-00897-2 | https://doi.org/10.1021/acsami.1c14518 | PbZn0.015Te |  | PbZnxTe | PbTe | PbTe | Zn0.015 | FALSE |  |  |  | 2021 | 520 | 159.8 | -326 | 16.9829048 | 0.728 | 1.244 | [8 empty] | high temperature solid state reaction, quenched in supersaturated saltwater to room temperature, anneal, hand-ground | Not mentioned | spark plasma sintering at 823 K under 30 MPa | 923 | 5 days | Polycrystalline |  | Bulk
8680 | https://doi.org/10.1038/s41524-022-00897-2 | https://doi.org/10.1021/acsami.1c14518 | PbZn0.015Te |  | PbZnxTe | PbTe | PbTe | Zn0.015 | FALSE |  |  |  | 2021 | 618 | 188 | -296.6 | 16.53865328 | 0.937 | 1.122 | [8 empty] | high temperature solid state reaction, quenched in supersaturated saltwater to room temperature, anneal, hand-ground | Not mentioned | spark plasma sintering at 823 K under 30 MPa | 923 | 5 days | Polycrystalline |  | Bulk
8681 | https://doi.org/10.1038/s41524-022-00897-2 | https://doi.org/10.1021/acsami.1c14518 | PbZn0.015Te |  | PbZnxTe | PbTe | PbTe | Zn0.015 | FALSE |  |  |  | 2021 | 716 | 232 | -269 | 16.787752 | 1.097 | 1.089 | [8 empty] | high temperature solid state reaction, quenched in supersaturated saltwater to room temperature, anneal, hand-ground | Not mentioned | spark plasma sintering at 823 K under 30 MPa | 923 | 5 days | Polycrystalline |  | Bulk
8682 | https://doi.org/10.1038/s41524-022-00897-2 | https://doi.org/10.1021/acsami.1c14518 | PbZn0.015Te |  | PbZnxTe | PbTe | PbTe | Zn0.015 | FALSE |  |  |  | 2021 | 811 | 270 | -239.4 | 15.4743372 | 1.097 | 1.137 | [8 empty] | high temperature solid state reaction, quenched in supersaturated saltwater to room temperature, anneal, hand-ground | Not mentioned | spark plasma sintering at 823 K under 30 MPa | 923 | 5 days | Polycrystalline |  | Bulk
8683 | https://doi.org/10.1038/s41524-022-00897-2 | https://doi.org/10.1021/acsami.1c14518 | Pb0.995Zn0.02Te |  | Pb1-yZn0.015+yTe | PbTe | Pb0.995Te | Zn0.02 | FALSE |  |  |  | 2021 | 318 | 809.21 | -213 | 36.71304849 | 0.503 | 2.28 | [8 empty] | high temperature solid state reaction, quenched in supersaturated saltwater to room temperature, anneal, hand-ground | Not mentioned | spark plasma sintering at 823 K under 30 MPa | 923 | 5 days | Polycrystalline |  | Bulk
8684 | https://doi.org/10.1038/s41524-022-00897-2 | https://doi.org/10.1021/acsami.1c14518 | Pb0.995Zn0.02Te |  | Pb1-yZn0.015+yTe | PbTe | Pb0.995Te | Zn0.02 | FALSE |  |  |  | 2021 | 419 | 406 | -268.2 | 29.20408344 | 0.7352347 | 1.6643 | [8 empty] | high temperature solid state reaction, quenched in supersaturated saltwater to room temperature, anneal, hand-ground | Not mentioned | spark plasma sintering at 823 K under 30 MPa | 923 | 5 days | Polycrystalline |  | Bulk
8685 | https://doi.org/10.1038/s41524-022-00897-2 | https://doi.org/10.1021/acsami.1c14518 | Pb0.995Zn0.02Te |  | Pb1-yZn0.015+yTe | PbTe | Pb0.995Te | Zn0.02 | FALSE |  |  |  | 2021 | 520 | 227.3 | -312.7 | 22.22569 | 0.8802252 | 1.313 | [8 empty] | high temperature solid state reaction, quenched in supersaturated saltwater to room temperature, anneal, hand-ground | Not mentioned | spark plasma sintering at 823 K under 30 MPa | 923 | 5 days | Polycrystalline |  | Bulk
8686 | https://doi.org/10.1038/s41524-022-00897-2 | https://doi.org/10.1021/acsami.1c14518 | Pb0.995Zn0.02Te |  | Pb1-yZn0.015+yTe | PbTe | Pb0.995Te | Zn0.02 | FALSE |  |  |  | 2021 | 622 | 219.08 | -312.3 | 21.36716 | 1.16 | 1.16 | [8 empty] | high temperature solid state reaction, quenched in supersaturated saltwater to room temperature, anneal, hand-ground | Not mentioned | spark plasma sintering at 823 K under 30 MPa | 923 | 5 days | Polycrystalline |  | Bulk
8687 | https://doi.org/10.1038/s41524-022-00897-2 | https://doi.org/10.1021/acsami.1c14518 | Pb0.995Zn0.02Te |  | Pb1-yZn0.015+yTe | PbTe | Pb0.995Te | Zn0.02 | FALSE |  |  |  | 2021 | 724 | 244.2 | -287.6 | 20.1987 | 1.316872 | 1.1105 | [8 empty] | high temperature solid state reaction, quenched in supersaturated saltwater to room temperature, anneal, hand-ground | Not mentioned | spark plasma sintering at 823 K under 30 MPa | 923 | 5 days | Polycrystalline |  | Bulk
8688 | https://doi.org/10.1038/s41524-022-00897-2 | https://doi.org/10.1021/acsami.1c14518 | Pb0.995Zn0.02Te |  | Pb1-yZn0.015+yTe | PbTe | Pb0.995Te | Zn0.02 | FALSE |  |  |  | 2021 | 825 | 270.39 | -261.14 | 18.439 | 1.326027 | 1.1472 | [8 empty] | high temperature solid state reaction, quenched in supersaturated saltwater to room temperature, anneal, hand-ground | Not mentioned | spark plasma sintering at 823 K under 30 MPa | 923 | 5 days | Polycrystalline |  | Bulk
8689 | https://doi.org/10.1038/s41524-022-00897-2 | https://doi.org/10.1021/acsami.1c14518 | Pb0.985Zn0.03Te |  | Pb1-yZn0.015+yTe | PbTe | Pb0.985Te | Zn0.03 | FALSE |  |  |  | 2021 | 318 | 1050 | -171.2 | 30.774912 | 0.397 | 2.42 | [8 empty] | high temperature solid state reaction, quenched in supersaturated saltwater to room temperature, anneal, hand-ground | Not mentioned | spark plasma sintering at 823 K under 30 MPa | 923 | 5 days | Polycrystalline |  | Bulk
8690 | https://doi.org/10.1038/s41524-022-00897-2 | https://doi.org/10.1021/acsami.1c14518 | Pb0.985Zn0.03Te |  | Pb1-yZn0.015+yTe | PbTe | Pb0.985Te | Zn0.03 | FALSE |  |  |  | 2021 | 419 | 532 | -217.12 | 25.07906 | 0.5879001 | 1.7874 | [8 empty] | high temperature solid state reaction, quenched in supersaturated saltwater to room temperature, anneal, hand-ground | Not mentioned | spark plasma sintering at 823 K under 30 MPa | 923 | 5 days | Polycrystalline |  | Bulk
8691 | https://doi.org/10.1038/s41524-022-00897-2 | https://doi.org/10.1021/acsami.1c14518 | Pb0.985Zn0.03Te |  | Pb1-yZn0.015+yTe | PbTe | Pb0.985Te | Zn0.03 | FALSE |  |  |  | 2021 | 520 | 294 | -265.3 | 20.69292246 | 0.782 | 1.39 | [8 empty] | high temperature solid state reaction, quenched in supersaturated saltwater to room temperature, anneal, hand-ground | Not mentioned | spark plasma sintering at 823 K under 30 MPa | 923 | 5 days | Polycrystalline |  | Bulk
8692 | https://doi.org/10.1038/s41524-022-00897-2 | https://doi.org/10.1021/acsami.1c14518 | Pb0.985Zn0.03Te |  | Pb1-yZn0.015+yTe | PbTe | Pb0.985Te | Zn0.03 | FALSE |  |  |  | 2021 | 622 | 248.68 | -276.36 | 18.9929 | 1.000303 | 1.181 | [8 empty] | high temperature solid state reaction, quenched in supersaturated saltwater to room temperature, anneal, hand-ground | Not mentioned | spark plasma sintering at 823 K under 30 MPa | 923 | 5 days | Polycrystalline |  | Bulk
8693 | https://doi.org/10.1038/s41524-022-00897-2 | https://doi.org/10.1021/acsami.1c14518 | Pb0.985Zn0.03Te |  | Pb1-yZn0.015+yTe | PbTe | Pb0.985Te | Zn0.03 | FALSE |  |  |  | 2021 | 724 | 250.66 | -266.85 | 17.84923 | 1.168853 | 1.1056 | [8 empty] | high temperature solid state reaction, quenched in supersaturated saltwater to room temperature, anneal, hand-ground | Not mentioned | spark plasma sintering at 823 K under 30 MPa | 923 | 5 days | Polycrystalline |  | Bulk
8694 | https://doi.org/10.1038/s41524-022-00897-2 | https://doi.org/10.1021/acsami.1c14518 | Pb0.985Zn0.03Te |  | Pb1-yZn0.015+yTe | PbTe | Pb0.985Te | Zn0.03 | FALSE |  |  |  | 2021 | 825 | 258.55 | -250 | 16.159375 | 1.2 | 1.119 | [8 empty] | high temperature solid state reaction, quenched in supersaturated saltwater to room temperature, anneal, hand-ground | Not mentioned | spark plasma sintering at 823 K under 30 MPa | 923 | 5 days | Polycrystalline |  | Bulk
8695 | https://doi.org/10.1038/s41524-022-00897-2 | https://doi.org/10.1021/acsami.1c14518 | Pb0.98Zn0.035Te |  | Pb1-yZn0.015+yTe | PbTe | Pb0.98Te | Zn0.035 | FALSE |  |  |  | 2021 | 318 | 1142.76 | -161 | 29.62148196 | 0.358 | 2.5902 | [8 empty] | high temperature solid state reaction, quenched in supersaturated saltwater to room temperature, anneal, hand-ground | Not mentioned | spark plasma sintering at 823 K under 30 MPa | 923 | 5 days | Polycrystalline |  | Bulk
8696 | https://doi.org/10.1038/s41524-022-00897-2 | https://doi.org/10.1021/acsami.1c14518 | Pb0.98Zn0.035Te |  | Pb1-yZn0.015+yTe | PbTe | Pb0.98Te | Zn0.035 | FALSE |  |  |  | 2021 | 419 | 594 | -208.9 | 25.92169074 | 0.565 | 1.9077 | [8 empty] | high temperature solid state reaction, quenched in supersaturated saltwater to room temperature, anneal, hand-ground | Not mentioned | spark plasma sintering at 823 K under 30 MPa | 923 | 5 days | Polycrystalline |  | Bulk
8697 | https://doi.org/10.1038/s41524-022-00897-2 | https://doi.org/10.1021/acsami.1c14518 | Pb0.98Zn0.035Te |  | Pb1-yZn0.015+yTe | PbTe | Pb0.98Te | Zn0.035 | FALSE |  |  |  | 2021 | 520 | 334 | -253.53 | 21.46867 | 0.7597461 | 1.4694 | [8 empty] | high temperature solid state reaction, quenched in supersaturated saltwater to room temperature, anneal, hand-ground | Not mentioned | spark plasma sintering at 823 K under 30 MPa | 923 | 5 days | Polycrystalline |  | Bulk
8698 | https://doi.org/10.1038/s41524-022-00897-2 | https://doi.org/10.1021/acsami.1c14518 | Pb0.98Zn0.035Te |  | Pb1-yZn0.015+yTe | PbTe | Pb0.98Te | Zn0.035 | FALSE |  |  |  | 2021 | 618 | 272.4 | -276.3 | 20.79548 | 1.05 | 1.236 | [8 empty] | high temperature solid state reaction, quenched in supersaturated saltwater to room temperature, anneal, hand-ground | Not mentioned | spark plasma sintering at 823 K under 30 MPa | 923 | 5 days | Polycrystalline |  | Bulk
8699 | https://doi.org/10.1038/s41524-022-00897-2 | https://doi.org/10.1021/acsami.1c14518 | Pb0.98Zn0.035Te |  | Pb1-yZn0.015+yTe | PbTe | Pb0.98Te | Zn0.035 | FALSE |  |  |  | 2021 | 719 | 258.6 | -273.7 | 19.37216 | 1.220735 | 1.141 | [8 empty] | high temperature solid state reaction, quenched in supersaturated saltwater to room temperature, anneal, hand-ground | Not mentioned | spark plasma sintering at 823 K under 30 MPa | 923 | 5 days | Polycrystalline |  | Bulk
8700 | https://doi.org/10.1038/s41524-022-00897-2 | https://doi.org/10.1021/acsami.1c14518 | Pb0.98Zn0.035Te |  | Pb1-yZn0.015+yTe | PbTe | Pb0.98Te | Zn0.035 | FALSE |  |  |  | 2021 | 821 | 264.5 | -255.8 | 17.30719778 | 1.24 | 1.16 | [8 empty] | high temperature solid state reaction, quenched in supersaturated saltwater to room temperature, anneal, hand-ground | Not mentioned | spark plasma sintering at 823 K under 30 MPa | 923 | 5 days | Polycrystalline |  | Bulk
8701 | https://doi.org/10.1038/s41524-022-00897-2 | https://doi.org/10.1021/acsami.1c14518 | Pb0.975Zn0.04Te |  | Pb1-yZn0.015+yTe | PbTe | Pb0.975Te | Zn0.04 | FALSE |  |  |  | 2021 | 323 | 1305.3 | -150 | 29.36925 | 0.3445793 | 2.753 | [8 empty] | high temperature solid state reaction, quenched in supersaturated saltwater to room temperature, anneal, hand-ground | Not mentioned | spark plasma sintering at 823 K under 30 MPa | 923 | 5 days | Polycrystalline |  | Bulk
8702 | https://doi.org/10.1038/s41524-022-00897-2 | https://doi.org/10.1021/acsami.1c14518 | Pb0.975Zn0.04Te |  | Pb1-yZn0.015+yTe | PbTe | Pb0.975Te | Zn0.04 | FALSE |  |  |  | 2021 | 423 | 684.5 | -191.5 | 25.10216 | 0.5473305 | 1.94 | [8 empty] | high temperature solid state reaction, quenched in supersaturated saltwater to room temperature, anneal, hand-ground | Not mentioned | spark plasma sintering at 823 K under 30 MPa | 923 | 5 days | Polycrystalline |  | Bulk
8703 | https://doi.org/10.1038/s41524-022-00897-2 | https://doi.org/10.1021/acsami.1c14518 | Pb0.975Zn0.04Te |  | Pb1-yZn0.015+yTe | PbTe | Pb0.975Te | Zn0.04 | FALSE |  |  |  | 2021 | 520 | 384 | -232.61 | 20.77725 | 0.72 | 1.511 | [8 empty] | high temperature solid state reaction, quenched in supersaturated saltwater to room temperature, anneal, hand-ground | Not mentioned | spark plasma sintering at 823 K under 30 MPa | 923 | 5 days | Polycrystalline |  | Bulk
8704 | https://doi.org/10.1038/s41524-022-00897-2 | https://doi.org/10.1021/acsami.1c14518 | Pb0.975Zn0.04Te |  | Pb1-yZn0.015+yTe | PbTe | Pb0.975Te | Zn0.04 | FALSE |  |  |  | 2021 | 622 | 306 | -251.3 | 19.32441714 | 0.9406627 | 1.2778 | [8 empty] | high temperature solid state reaction, quenched in supersaturated saltwater to room temperature, anneal, hand-ground | Not mentioned | spark plasma sintering at 823 K under 30 MPa | 923 | 5 days | Polycrystalline |  | Bulk
8705 | https://doi.org/10.1038/s41524-022-00897-2 | https://doi.org/10.1021/acsami.1c14518 | Pb0.975Zn0.04Te |  | Pb1-yZn0.015+yTe | PbTe | Pb0.975Te | Zn0.04 | FALSE |  |  |  | 2021 | 724 | 280.3 | -253.3 | 17.9843 | 1.121 | 1.1639 | [8 empty] | high temperature solid state reaction, quenched in supersaturated saltwater to room temperature, anneal, hand-ground | Not mentioned | spark plasma sintering at 823 K under 30 MPa | 923 | 5 days | Polycrystalline |  | Bulk
8706 | https://doi.org/10.1038/s41524-022-00897-2 | https://doi.org/10.1021/acsami.1c14518 | Pb0.975Zn0.04Te |  | Pb1-yZn0.015+yTe | PbTe | Pb0.975Te | Zn0.04 | FALSE |  |  |  | 2021 | 825 | 278.29 | -242.4 | 16.3517 | 1.144 | 1.183 | [8 empty] | high temperature solid state reaction, quenched in supersaturated saltwater to room temperature, anneal, hand-ground | Not mentioned | spark plasma sintering at 823 K under 30 MPa | 923 | 5 days | Polycrystalline |  | Bulk
8707 | https://doi.org/10.1038/s41524-022-00897-2 | https://doi.org/10.1021/acsami.1c11193 | Cu7PSe6 |  | Cu7P(SxSe1–x)6 | Cu7PSe6 | Cu7PSe6 | None | TRUE |  |  |  | 2021 | 325 | 5.073 | 132.74 | 0.08938579 | 0.01166682 | 0.249 | [8 empty] | high temperature solid state reaction, quenched in a cold water bath, hand milling | Not mentioned | spark plasma sintering at 873 K for 60 min under an axial compressive stress of 60 MPa in an argon atmosphere. The heating/cooling rate was 20 K/min. | Not mentioned | Not mentioned | Polycrystalline |  | Bulk
8708 | https://doi.org/10.1038/s41524-022-00897-2 | https://doi.org/10.1021/acsami.1c11193 | Cu7PSe6 |  | Cu7P(SxSe1–x)6 | Cu7PSe6 | Cu7PSe6 | None | TRUE |  |  |  | 2021 | 422 | 24.517 | 179.76 | 0.7922339 | 0.1301373 | 0.2569 | [8 empty] | high temperature solid state reaction, quenched in a cold water bath, hand milling | Not mentioned | spark plasma sintering at 873 K for 60 min under an axial compressive stress of 60 MPa in an argon atmosphere. The heating/cooling rate was 20 K/min. | Not mentioned | Not mentioned | Polycrystalline |  | Bulk
8709 | https://doi.org/10.1038/s41524-022-00897-2 | https://doi.org/10.1021/acsami.1c11193 | Cu7PSe6 |  | Cu7P(SxSe1–x)6 | Cu7PSe6 | Cu7PSe6 | None | TRUE |  |  |  | 2021 | 523 | 40.787 | 204.76 | 1.710063 | 0.2981209 | 0.3 | [8 empty] | high temperature solid state reaction, quenched in a cold water bath, hand milling | Not mentioned | spark plasma sintering at 873 K for 60 min under an axial compressive stress of 60 MPa in an argon atmosphere. The heating/cooling rate was 20 K/min. | Not mentioned | Not mentioned | Polycrystalline |  | Bulk
8710 | https://doi.org/10.1038/s41524-022-00897-2 | https://doi.org/10.1021/acsami.1c11193 | Cu7PSe6 |  | Cu7P(SxSe1–x)6 | Cu7PSe6 | Cu7PSe6 | None | TRUE |  |  |  | 2021 | 623 | 36.13 | 220 | 1.748692 | 0.3398113 | 0.3206 | [8 empty] | high temperature solid state reaction, quenched in a cold water bath, hand milling | Not mentioned | spark plasma sintering at 873 K for 60 min under an axial compressive stress of 60 MPa in an argon atmosphere. The heating/cooling rate was 20 K/min. | Not mentioned | Not mentioned | Polycrystalline |  | Bulk
8711 | https://doi.org/10.1038/s41524-022-00897-2 | https://doi.org/10.1021/acsami.1c11193 | Cu7PSe6 |  | Cu7P(SxSe1–x)6 | Cu7PSe6 | Cu7PSe6 | None | TRUE |  |  |  | 2021 | 673 | 34.01 | 231 | 1.81480761 | 0.3664463 | 0.3333 | [8 empty] | high temperature solid state reaction, quenched in a cold water bath, hand milling | Not mentioned | spark plasma sintering at 873 K for 60 min under an axial compressive stress of 60 MPa in an argon atmosphere. The heating/cooling rate was 20 K/min. | Not mentioned | Not mentioned | Polycrystalline |  | Bulk
8712 | https://doi.org/10.1038/s41524-022-00897-2 | https://doi.org/10.1021/acsami.1c11193 | Cu7P(S0.25Se0.75)6 |  | Cu7P(SxSe1–x)6 | Cu7PSe6 | Cu7PSe4.5 | S1.5 | FALSE |  |  |  | 2021 | 325 | 23.08 | 215.98 | 1.076621 | 0.1302687 | 0.2686 | [8 empty] | high temperature solid state reaction, quenched in a cold water bath, hand milling | Not mentioned | spark plasma sintering at 873 K for 60 min under an axial compressive stress of 60 MPa in an argon atmosphere. The heating/cooling rate was 20 K/min. | Not mentioned | Not mentioned | Polycrystalline |  | Bulk
8713 | https://doi.org/10.1038/s41524-022-00897-2 | https://doi.org/10.1021/acsami.1c11193 | Cu7P(S0.25Se0.75)6 |  | Cu7P(SxSe1–x)6 | Cu7PSe6 | Cu7PSe4.5 | S1.5 | FALSE |  |  |  | 2021 | 422 | 24.52 | 232.54 | 1.325915 | 0.1954371 | 0.2863 | [8 empty] | high temperature solid state reaction, quenched in a cold water bath, hand milling | Not mentioned | spark plasma sintering at 873 K for 60 min under an axial compressive stress of 60 MPa in an argon atmosphere. The heating/cooling rate was 20 K/min. | Not mentioned | Not mentioned | Polycrystalline |  | Bulk
8714 | https://doi.org/10.1038/s41524-022-00897-2 | https://doi.org/10.1021/acsami.1c11193 | Cu7P(S0.25Se0.75)6 |  | Cu7P(SxSe1–x)6 | Cu7PSe6 | Cu7PSe4.5 | S1.5 | FALSE |  |  |  | 2021 | 523 | 46.7 | 221.4 | 2.289138732 | 0.3837242 | 0.312 | [8 empty] | high temperature solid state reaction, quenched in a cold water bath, hand milling | Not mentioned | spark plasma sintering at 873 K for 60 min under an axial compressive stress of 60 MPa in an argon atmosphere. The heating/cooling rate was 20 K/min. | Not mentioned | Not mentioned | Polycrystalline |  | Bulk
8715 | https://doi.org/10.1038/s41524-022-00897-2 | https://doi.org/10.1021/acsami.1c11193 | Cu7P(S0.25Se0.75)6 |  | Cu7P(SxSe1–x)6 | Cu7PSe6 | Cu7PSe4.5 | S1.5 | FALSE |  |  |  | 2021 | 623 | 62.34 | 221.9 | 3.069597 | 0.6002383 | 0.3186 | [8 empty] | high temperature solid state reaction, quenched in a cold water bath, hand milling | Not mentioned | spark plasma sintering at 873 K for 60 min under an axial compressive stress of 60 MPa in an argon atmosphere. The heating/cooling rate was 20 K/min. | Not mentioned | Not mentioned | Polycrystalline |  | Bulk
8716 | https://doi.org/10.1038/s41524-022-00897-2 | https://doi.org/10.1021/acsami.1c11193 | Cu7P(S0.25Se0.75)6 |  | Cu7P(SxSe1–x)6 | Cu7PSe6 | Cu7PSe4.5 | S1.5 | FALSE |  |  |  | 2021 | 673 | 51.4 | 238 | 2.9115016 | 0.6304506 | 0.3108 | [8 empty] | high temperature solid state reaction, quenched in a cold water bath, hand milling | Not mentioned | spark plasma sintering at 873 K for 60 min under an axial compressive stress of 60 MPa in an argon atmosphere. The heating/cooling rate was 20 K/min. | Not mentioned | Not mentioned | Polycrystalline |  | Bulk
8717 | https://doi.org/10.1038/s41524-022-00897-2 | https://doi.org/10.1021/acsami.1c11193 | Cu7P(S0.5Se0.5)6 |  | Cu7P(SxSe1–x)6 | Cu7PSe6 | Cu7PSe3.0 | S3.0 | FALSE |  |  |  | 2021 | 325 | 10 | 256.21 | 0.656435641 | 0.08435808 | 0.2529 | [8 empty] | high temperature solid state reaction, quenched in a cold water bath, hand milling | Not mentioned | spark plasma sintering at 873 K for 60 min under an axial compressive stress of 60 MPa in an argon atmosphere. The heating/cooling rate was 20 K/min. | Not mentioned | Not mentioned | Polycrystalline |  | Bulk
8718 | https://doi.org/10.1038/s41524-022-00897-2 | https://doi.org/10.1021/acsami.1c11193 | Cu7P(S0.5Se0.5)6 |  | Cu7P(SxSe1–x)6 | Cu7PSe6 | Cu7PSe3.0 | S3.0 | FALSE |  |  |  | 2021 | 422 | 12.5 | 260 | 0.845 | 0.13715 | 0.26 | [8 empty] | high temperature solid state reaction, quenched in a cold water bath, hand milling | Not mentioned | spark plasma sintering at 873 K for 60 min under an axial compressive stress of 60 MPa in an argon atmosphere. The heating/cooling rate was 20 K/min. | Not mentioned | Not mentioned | Polycrystalline |  | Bulk
8719 | https://doi.org/10.1038/s41524-022-00897-2 | https://doi.org/10.1021/acsami.1c11193 | Cu7P(S0.5Se0.5)6 |  | Cu7P(SxSe1–x)6 | Cu7PSe6 | Cu7PSe3.0 | S3.0 | FALSE |  |  |  | 2021 | 523 | 28.4 | 250.4 | 1.780684544 | 0.3222484 | 0.289 | [8 empty] | high temperature solid state reaction, quenched in a cold water bath, hand milling | Not mentioned | spark plasma sintering at 873 K for 60 min under an axial compressive stress of 60 MPa in an argon atmosphere. The heating/cooling rate was 20 K/min. | Not mentioned | Not mentioned | Polycrystalline |  | Bulk
8720 | https://doi.org/10.1038/s41524-022-00897-2 | https://doi.org/10.1021/acsami.1c11193 | Cu7P(S0.5Se0.5)6 |  | Cu7P(SxSe1–x)6 | Cu7PSe6 | Cu7PSe3.0 | S3.0 | FALSE |  |  |  | 2021 | 623 | 46.04 | 264.5 | 3.22096991 | 0.6943475 | 0.289 | [8 empty] | high temperature solid state reaction, quenched in a cold water bath, hand milling | Not mentioned | spark plasma sintering at 873 K for 60 min under an axial compressive stress of 60 MPa in an argon atmosphere. The heating/cooling rate was 20 K/min. | Not mentioned | Not mentioned | Polycrystalline |  | Bulk
8721 | https://doi.org/10.1038/s41524-022-00897-2 | https://doi.org/10.1021/acsami.1c11193 | Cu7P(S0.5Se0.5)6 |  | Cu7P(SxSe1–x)6 | Cu7PSe6 | Cu7PSe3.0 | S3.0 | FALSE |  |  |  | 2021 | 673 | 40.79 | 280 | 3.197936 | 0.7517328 | 0.2863 | [8 empty] | high temperature solid state reaction, quenched in a cold water bath, hand milling | Not mentioned | spark plasma sintering at 873 K for 60 min under an axial compressive stress of 60 MPa in an argon atmosphere. The heating/cooling rate was 20 K/min. | Not mentioned | Not mentioned | Polycrystalline |  | Bulk
8722 | https://doi.org/10.1038/s41524-022-00897-2 | https://doi.org/10.1021/acsami.1c11193 | Cu7P(S0.55Se0.45)6 |  | Cu7P(SxSe1–x)6 | Cu7PSe6 | Cu7PSe2.7 | S3.3 | FALSE |  |  |  | 2021 | 325 | 3.98 | 283.43 | 0.3197236 | 0.04378853 | 0.2373 | [8 empty] | high temperature solid state reaction, quenched in a cold water bath, hand milling | Not mentioned | spark plasma sintering at 873 K for 60 min under an axial compressive stress of 60 MPa in an argon atmosphere. The heating/cooling rate was 20 K/min. | Not mentioned | Not mentioned | Polycrystalline |  | Bulk
8723 | https://doi.org/10.1038/s41524-022-00897-2 | https://doi.org/10.1021/acsami.1c11193 | Cu7P(S0.55Se0.45)6 |  | Cu7P(SxSe1–x)6 | Cu7PSe6 | Cu7PSe2.7 | S3.3 | FALSE |  |  |  | 2021 | 422 | 8.75 | 282 | 0.695835 | 0.1296434 | 0.2265 | [8 empty] | high temperature solid state reaction, quenched in a cold water bath, hand milling | Not mentioned | spark plasma sintering at 873 K for 60 min under an axial compressive stress of 60 MPa in an argon atmosphere. The heating/cooling rate was 20 K/min. | Not mentioned | Not mentioned | Polycrystalline |  | Bulk
8724 | https://doi.org/10.1038/s41524-022-00897-2 | https://doi.org/10.1021/acsami.1c11193 | Cu7P(S0.55Se0.45)6 |  | Cu7P(SxSe1–x)6 | Cu7PSe6 | Cu7PSe2.7 | S3.3 | FALSE |  |  |  | 2021 | 523 | 15.8 | 284 | 1.2743648 | 0.2923214 | 0.228 | [8 empty] | high temperature solid state reaction, quenched in a cold water bath, hand milling | Not mentioned | spark plasma sintering at 873 K for 60 min under an axial compressive stress of 60 MPa in an argon atmosphere. The heating/cooling rate was 20 K/min. | Not mentioned | Not mentioned | Polycrystalline |  | Bulk
8725 | https://doi.org/10.1038/s41524-022-00897-2 | https://doi.org/10.1021/acsami.1c11193 | Cu7P(S0.55Se0.45)6 |  | Cu7P(SxSe1–x)6 | Cu7PSe6 | Cu7PSe2.7 | S3.3 | FALSE |  |  |  | 2021 | 623 | 19.26 | 286 | 1.57539096 | 0.4401204 | 0.223 | [8 empty] | high temperature solid state reaction, quenched in a cold water bath, hand milling | Not mentioned | spark plasma sintering at 873 K for 60 min under an axial compressive stress of 60 MPa in an argon atmosphere. The heating/cooling rate was 20 K/min. | Not mentioned | Not mentioned | Polycrystalline |  | Bulk
8726 | https://doi.org/10.1038/s41524-022-00897-2 | https://doi.org/10.1021/acsami.1c11193 | Cu7P(S0.55Se0.45)6 |  | Cu7P(SxSe1–x)6 | Cu7PSe6 | Cu7PSe2.7 | S3.3 | FALSE |  |  |  | 2021 | 673 | 23 | 271.5 | 1.69538175 | 0.5306939 | 0.215 | [8 empty] | high temperature solid state reaction, quenched in a cold water bath, hand milling | Not mentioned | spark plasma sintering at 873 K for 60 min under an axial compressive stress of 60 MPa in an argon atmosphere. The heating/cooling rate was 20 K/min. | Not mentioned | Not mentioned | Polycrystalline |  | Bulk
8727 | https://doi.org/10.1038/s41524-022-00897-2 | https://doi.org/10.1021/acsami.1c11193 | Cu7P(S0.6Se0.4)6 |  | Cu7P(SxSe1–x)6 | Cu7PSe6 | Cu7PSe2.4 | S3.6 | FALSE |  |  |  | 2021 | 325 | 3.79 | 288.7 | 0.3158877451 | 0.04666524 | 0.22 | [8 empty] | high temperature solid state reaction, quenched in a cold water bath, hand milling | Not mentioned | spark plasma sintering at 873 K for 60 min under an axial compressive stress of 60 MPa in an argon atmosphere. The heating/cooling rate was 20 K/min. | Not mentioned | Not mentioned | Polycrystalline |  | Bulk
8728 | https://doi.org/10.1038/s41524-022-00897-2 | https://doi.org/10.1021/acsami.1c11193 | Cu7P(S0.6Se0.4)6 |  | Cu7P(SxSe1–x)6 | Cu7PSe6 | Cu7PSe2.4 | S3.6 | FALSE |  |  |  | 2021 | 422 | 6.87 | 313.1 | 0.6734771607 | 0.1353368 | 0.21 | [8 empty] | high temperature solid state reaction, quenched in a cold water bath, hand milling | Not mentioned | spark plasma sintering at 873 K for 60 min under an axial compressive stress of 60 MPa in an argon atmosphere. The heating/cooling rate was 20 K/min. | Not mentioned | Not mentioned | Polycrystalline |  | Bulk
8729 | https://doi.org/10.1038/s41524-022-00897-2 | https://doi.org/10.1021/acsami.1c11193 | Cu7P(S0.6Se0.4)6 |  | Cu7P(SxSe1–x)6 | Cu7PSe6 | Cu7PSe2.4 | S3.6 | FALSE |  |  |  | 2021 | 523 | 19.9 | 275.5 | 1.510414975 | 0.3510876 | 0.225 | [8 empty] | high temperature solid state reaction, quenched in a cold water bath, hand milling | Not mentioned | spark plasma sintering at 873 K for 60 min under an axial compressive stress of 60 MPa in an argon atmosphere. The heating/cooling rate was 20 K/min. | Not mentioned | Not mentioned | Polycrystalline |  | Bulk
8730 | https://doi.org/10.1038/s41524-022-00897-2 | https://doi.org/10.1021/acsami.1c11193 | Cu7P(S0.6Se0.4)6 |  | Cu7P(SxSe1–x)6 | Cu7PSe6 | Cu7PSe2.4 | S3.6 | FALSE |  |  |  | 2021 | 623 | 22.55 | 286.4 | 1.849662848 | 0.5237909 | 0.22 | [8 empty] | high temperature solid state reaction, quenched in a cold water bath, hand milling | Not mentioned | spark plasma sintering at 873 K for 60 min under an axial compressive stress of 60 MPa in an argon atmosphere. The heating/cooling rate was 20 K/min. | Not mentioned | Not mentioned | Polycrystalline |  | Bulk
8731 | https://doi.org/10.1038/s41524-022-00897-2 | https://doi.org/10.1021/acsami.1c11193 | Cu7P(S0.6Se0.4)6 |  | Cu7P(SxSe1–x)6 | Cu7PSe6 | Cu7PSe2.4 | S3.6 | FALSE |  |  |  | 2021 | 673 | 22.2 | 293.3 | 1.909752558 | 0.6300311 | 0.204 | [8 empty] | high temperature solid state reaction, quenched in a cold water bath, hand milling | Not mentioned | spark plasma sintering at 873 K for 60 min under an axial compressive stress of 60 MPa in an argon atmosphere. The heating/cooling rate was 20 K/min. | Not mentioned | Not mentioned | Polycrystalline |  | Bulk
8732 | https://doi.org/10.1038/s41524-022-00897-2 | https://doi.org/10.1021/acsami.1c11193 | Cu7P(S0.65Se0.35)6 |  | Cu7P(SxSe1–x)6 | Cu7PSe6 | Cu7PSe2.1 | S3.9 | FALSE |  |  |  | 2021 | 325 | 2.23 | 253.25 | 0.1430223 | 0.01958797 | 0.2373 | [8 empty] | high temperature solid state reaction, quenched in a cold water bath, hand milling | Not mentioned | spark plasma sintering at 873 K for 60 min under an axial compressive stress of 60 MPa in an argon atmosphere. The heating/cooling rate was 20 K/min. | Not mentioned | Not mentioned | Polycrystalline |  | Bulk
8733 | https://doi.org/10.1038/s41524-022-00897-2 | https://doi.org/10.1021/acsami.1c11193 | Cu7P(S0.65Se0.35)6 |  | Cu7P(SxSe1–x)6 | Cu7PSe6 | Cu7PSe2.1 | S3.9 | FALSE |  |  |  | 2021 | 422 | 5.59 | 297.4 | 0.4944173884 | 0.09982973 | 0.209 | [8 empty] | high temperature solid state reaction, quenched in a cold water bath, hand milling | Not mentioned | spark plasma sintering at 873 K for 60 min under an axial compressive stress of 60 MPa in an argon atmosphere. The heating/cooling rate was 20 K/min. | Not mentioned | Not mentioned | Polycrystalline |  | Bulk
8734 | https://doi.org/10.1038/s41524-022-00897-2 | https://doi.org/10.1021/acsami.1c11193 | Cu7P(S0.65Se0.35)6 |  | Cu7P(SxSe1–x)6 | Cu7PSe6 | Cu7PSe2.1 | S3.9 | FALSE |  |  |  | 2021 | 523 | 16.65 | 279.8 | 1.303495866 | 0.295889 | 0.2304 | [8 empty] | high temperature solid state reaction, quenched in a cold water bath, hand milling | Not mentioned | spark plasma sintering at 873 K for 60 min under an axial compressive stress of 60 MPa in an argon atmosphere. The heating/cooling rate was 20 K/min. | Not mentioned | Not mentioned | Polycrystalline |  | Bulk
8735 | https://doi.org/10.1038/s41524-022-00897-2 | https://doi.org/10.1021/acsami.1c11193 | Cu7P(S0.65Se0.35)6 |  | Cu7P(SxSe1–x)6 | Cu7PSe6 | Cu7PSe2.1 | S3.9 | FALSE |  |  |  | 2021 | 623 | 16.93 | 298.22 | 1.505672 | 0.4096218 | 0.229 | [8 empty] | high temperature solid state reaction, quenched in a cold water bath, hand milling | Not mentioned | spark plasma sintering at 873 K for 60 min under an axial compressive stress of 60 MPa in an argon atmosphere. The heating/cooling rate was 20 K/min. | Not mentioned | Not mentioned | Polycrystalline |  | Bulk
8736 | https://doi.org/10.1038/s41524-022-00897-2 | https://doi.org/10.1021/acsami.1c11193 | Cu7P(S0.65Se0.35)6 |  | Cu7P(SxSe1–x)6 | Cu7PSe6 | Cu7PSe2.1 | S3.9 | FALSE |  |  |  | 2021 | 673 | 16.75 | 303 | 1.53780075 | 0.4893333 | 0.2115 | [8 empty] | high temperature solid state reaction, quenched in a cold water bath, hand milling | Not mentioned | spark plasma sintering at 873 K for 60 min under an axial compressive stress of 60 MPa in an argon atmosphere. The heating/cooling rate was 20 K/min. | Not mentioned | Not mentioned | Polycrystalline |  | Bulk
8737 | https://doi.org/10.1038/s41524-022-00897-2 | https://doi.org/10.1021/acsami.1c11193 | Cu7P(S0.75Se0.25)6 |  | Cu7P(SxSe1–x)6 | Cu7PSe6 | Cu7PSe1.5 | S4.5 | FALSE |  |  |  | 2021 | 325 | 0.1644 | 402.96 | 0.02669474 | 0.003627002664 | 0.2392 | [8 empty] | high temperature solid state reaction, quenched in a cold water bath, hand milling | Not mentioned | spark plasma sintering at 873 K for 60 min under an axial compressive stress of 60 MPa in an argon atmosphere. The heating/cooling rate was 20 K/min. | Not mentioned | Not mentioned | Polycrystalline |  | Bulk
8738 | https://doi.org/10.1038/s41524-022-00897-2 | https://doi.org/10.1021/acsami.1c11193 | Cu7P(S0.75Se0.25)6 |  | Cu7P(SxSe1–x)6 | Cu7PSe6 | Cu7PSe1.5 | S4.5 | FALSE |  |  |  | 2021 | 422 | 1.9 | 359.17 | 0.2451059 | 0.05495998 | 0.1882 | [8 empty] | high temperature solid state reaction, quenched in a cold water bath, hand milling | Not mentioned | spark plasma sintering at 873 K for 60 min under an axial compressive stress of 60 MPa in an argon atmosphere. The heating/cooling rate was 20 K/min. | Not mentioned | Not mentioned | Polycrystalline |  | Bulk
8739 | https://doi.org/10.1038/s41524-022-00897-2 | https://doi.org/10.1021/acsami.1c11193 | Cu7P(S0.75Se0.25)6 |  | Cu7P(SxSe1–x)6 | Cu7PSe6 | Cu7PSe1.5 | S4.5 | FALSE |  |  |  | 2021 | 523 | 13.06 | 298.22 | 1.161493 | 0.2816231 | 0.2157 | [8 empty] | high temperature solid state reaction, quenched in a cold water bath, hand milling | Not mentioned | spark plasma sintering at 873 K for 60 min under an axial compressive stress of 60 MPa in an argon atmosphere. The heating/cooling rate was 20 K/min. | Not mentioned | Not mentioned | Polycrystalline |  | Bulk
8740 | https://doi.org/10.1038/s41524-022-00897-2 | https://doi.org/10.1021/acsami.1c11193 | Cu7P(S0.75Se0.25)6 |  | Cu7P(SxSe1–x)6 | Cu7PSe6 | Cu7PSe1.5 | S4.5 | FALSE |  |  |  | 2021 | 623 | 15.85 | 310.06 | 1.523775 | 0.4322913 | 0.2196 | [8 empty] | high temperature solid state reaction, quenched in a cold water bath, hand milling | Not mentioned | spark plasma sintering at 873 K for 60 min under an axial compressive stress of 60 MPa in an argon atmosphere. The heating/cooling rate was 20 K/min. | Not mentioned | Not mentioned | Polycrystalline |  | Bulk
8741 | https://doi.org/10.1038/s41524-022-00897-2 | https://doi.org/10.1021/acsami.1c11193 | Cu7P(S0.75Se0.25)6 |  | Cu7P(SxSe1–x)6 | Cu7PSe6 | Cu7PSe1.5 | S4.5 | FALSE |  |  |  | 2021 | 673 | 16.67 | 313.61 | 1.639515 | 0.5115409 | 0.2157 | [8 empty] | high temperature solid state reaction, quenched in a cold water bath, hand milling | Not mentioned | spark plasma sintering at 873 K for 60 min under an axial compressive stress of 60 MPa in an argon atmosphere. The heating/cooling rate was 20 K/min. | Not mentioned | Not mentioned | Polycrystalline |  | Bulk
8742 | https://doi.org/10.1038/s41524-022-00897-2 | https://doi.org/10.1021/acsami.1c11193 | Cu7PS6 |  | Cu7P(SxSe1–x)6 | Cu7PSe6 | Cu7P | S6 | FALSE |  |  |  | 2021 | 325 | 0.0234 | 97.62 | 0.0002229941 | 3.106434e-05 | 0.2333 | [8 empty] | high temperature solid state reaction, quenched in a cold water bath, hand milling | Not mentioned | spark plasma sintering at 873 K for 60 min under an axial compressive stress of 60 MPa in an argon atmosphere. The heating/cooling rate was 20 K/min. | Not mentioned | Not mentioned | Polycrystalline |  | Bulk
8743 | https://doi.org/10.1038/s41524-022-00897-2 | https://doi.org/10.1021/acsami.1c11193 | Cu7PS6 |  | Cu7P(SxSe1–x)6 | Cu7PS6 | Cu7P | S6 | FALSE |  |  |  | 2021 | 422 | 0.0662 | 125 | 0.001034375 | 0.0002160922 | 0.202 | [8 empty] | high temperature solid state reaction, quenched in a cold water bath, hand milling | Not mentioned | spark plasma sintering at 873 K for 60 min under an axial compressive stress of 60 MPa in an argon atmosphere. The heating/cooling rate was 20 K/min. | Not mentioned | Not mentioned | Polycrystalline |  | Bulk
8744 | https://doi.org/10.1038/s41524-022-00897-2 | https://doi.org/10.1021/acsami.1c11193 | Cu7PS6 |  | Cu7P(SxSe1–x)6 | Cu7PS6 | Cu7P | S6 | FALSE |  |  |  | 2021 | 523 | 1.42 | 223.21 | 0.07074824 | 0.02373402 | 0.1559 | [8 empty] | high temperature solid state reaction, quenched in a cold water bath, hand milling | Not mentioned | spark plasma sintering at 873 K for 60 min under an axial compressive stress of 60 MPa in an argon atmosphere. The heating/cooling rate was 20 K/min. | Not mentioned | Not mentioned | Polycrystalline |  | Bulk
8745 | https://doi.org/10.1038/s41524-022-00897-2 | https://doi.org/10.1021/acsami.1c11193 | Cu7PS6 |  | Cu7P(SxSe1–x)6 | Cu7PS6 | Cu7P | S6 | FALSE |  |  |  | 2021 | 623 | 3.7 | 270.24 | 0.2702097 | 0.08632855 | 0.195 | [8 empty] | high temperature solid state reaction, quenched in a cold water bath, hand milling | Not mentioned | spark plasma sintering at 873 K for 60 min under an axial compressive stress of 60 MPa in an argon atmosphere. The heating/cooling rate was 20 K/min. | Not mentioned | Not mentioned | Polycrystalline |  | Bulk
8746 | https://doi.org/10.1038/s41524-022-00897-2 | https://doi.org/10.1021/acsami.1c11193 | Cu7PS6 |  | Cu7P(SxSe1–x)6 | Cu7PS6 | Cu7P | S6 | FALSE |  |  |  | 2021 | 673 | 5.01 | 281.55 | 0.3971447 | 0.1291824 | 0.2069 | [8 empty] | high temperature solid state reaction, quenched in a cold water bath, hand milling | Not mentioned | spark plasma sintering at 873 K for 60 min under an axial compressive stress of 60 MPa in an argon atmosphere. The heating/cooling rate was 20 K/min. | Not mentioned | Not mentioned | Polycrystalline |  | Bulk
8747 | https://doi.org/10.1038/s41524-022-00897-2 | https://doi.org/10.1021/acsami.1c05639 | ZrNiSn |  |  | ZrNiSn | ZrNiSn | None | TRUE |  |  |  | 2021 | 376 | 369.66 | -101.04 | 3.773889 | 0.03362517 | 4.22 | [8 empty] | cryomilling at 1500 rpm for 50 h | Not mentioned | spark plasma sintering at 900 °C, 45 MPa, and a holding time of 3 min at the peak temperature | Not mentioned | Not mentioned | Polycrystalline |  | Bulk
8748 | https://doi.org/10.1038/s41524-022-00897-2 | https://doi.org/10.1021/acsami.1c05639 | ZrNiSn |  |  | ZrNiSn | ZrNiSn | None | TRUE |  |  |  | 2021 | 474 | 474.48 | -132.87 | 8.376677 | 0.1060509 | 3.744 | [8 empty] | cryomilling at 1500 rpm for 50 h | Not mentioned | spark plasma sintering at 900 °C, 45 MPa, and a holding time of 3 min at the peak temperature | Not mentioned | Not mentioned | Polycrystalline |  | Bulk
8749 | https://doi.org/10.1038/s41524-022-00897-2 | https://doi.org/10.1021/acsami.1c05639 | ZrNiSn |  |  | ZrNiSn | ZrNiSn | None | TRUE |  |  |  | 2021 | 573 | 588.97 | -152.1 | 13.62547 | 0.218511 | 3.573 | [8 empty] | cryomilling at 1500 rpm for 50 h | Not mentioned | spark plasma sintering at 900 °C, 45 MPa, and a holding time of 3 min at the peak temperature | Not mentioned | Not mentioned | Polycrystalline |  | Bulk
8750 | https://doi.org/10.1038/s41524-022-00897-2 | https://doi.org/10.1021/acsami.1c05639 | ZrNiSn |  |  | ZrNiSn | ZrNiSn | None | TRUE |  |  |  | 2021 | 673 | 697.9 | -160.4 | 17.95568 | 0.3461522 | 3.491 | [8 empty] | cryomilling at 1500 rpm for 50 h | Not mentioned | spark plasma sintering at 900 °C, 45 MPa, and a holding time of 3 min at the peak temperature | Not mentioned | Not mentioned | Polycrystalline |  | Bulk
8751 | https://doi.org/10.1038/s41524-022-00897-2 | https://doi.org/10.1021/acsami.1c05639 | ZrNiSn |  |  | ZrNiSn | ZrNiSn | None | TRUE |  |  |  | 2021 | 771 | 781.8 | -158.3 | 19.59104 | 0.4212833 | 3.5854 | [8 empty] | cryomilling at 1500 rpm for 50 h | Not mentioned | spark plasma sintering at 900 °C, 45 MPa, and a holding time of 3 min at the peak temperature | Not mentioned | Not mentioned | Polycrystalline |  | Bulk
8752 | https://doi.org/10.1038/s41524-022-00897-2 | https://doi.org/10.1021/acsami.1c05639 | ZrNiSn |  |  | ZrNiSn | ZrNiSn | None | TRUE |  |  |  | 2021 | 873 | 868.06 | -154.9 | 20.82824 | 0.4904662 | 3.7073 | [8 empty] | cryomilling at 1500 rpm for 50 h | Not mentioned | spark plasma sintering at 900 °C, 45 MPa, and a holding time of 3 min at the peak temperature | Not mentioned | Not mentioned | Polycrystalline |  | Bulk
8753 | https://doi.org/10.1038/s41524-022-00897-2 | https://doi.org/10.1021/acsami.1c05639 | ZrNiSn |  |  | ZrNiSn | Sb1.52Te3 | Bi0.48 | FALSE |  |  |  | 2021 | 972 | 961.11 | -151.4 | 22.03052 | 0.5419536 | 3.9512 | [8 empty] | cryomilling at 1500 rpm for 50 h | Not mentioned | spark plasma sintering at 900 °C, 45 MPa, and a holding time of 3 min at the peak temperature | Not mentioned | Not mentioned | Polycrystalline |  | Bulk
8754 | https://doi.org/10.1038/s41524-022-00897-2 | https://doi.org/10.1021/acsami.1c05525 | Bi0.48Sb1.52Te3 |  |  | Sb2Te3 | Sb1.52Te3 | Bi0.48 | FALSE |  |  |  | 2021 | 300 | 647.7 | 228.2 | 33.72913 | 0.8043513 | 1.258 | [8 empty] | high temperature solid state reaction, then air-quenched to room temperature and high-energy ball milled for 5 min | Not mentioned | hot pressing at 700 K for 10 min under a longitudinal pressure of 60 MPa in vacuum | Not mentioned | Not mentioned | Polycrystalline |  | Bulk
8755 | https://doi.org/10.1038/s41524-022-00897-2 | https://doi.org/10.1021/acsami.1c05525 | Bi0.48Sb1.52Te3 |  |  | Sb2Te3 | Sb1.52Te3 | Bi0.48 | FALSE |  |  |  | 2021 | 350 | 500 | 239.59 | 28.70168405 | 0.8220613 | 1.222 | [8 empty] | high temperature solid state reaction, then air-quenched to room temperature and high-energy ball milled for 5 min | Not mentioned | hot pressing at 700 K for 10 min under a longitudinal pressure of 60 MPa in vacuum | Not mentioned | Not mentioned | Polycrystalline |  | Bulk
8756 | https://doi.org/10.1038/s41524-022-00897-2 | https://doi.org/10.1021/acsami.1c05525 | Bi0.48Sb1.52Te3 |  |  | Sb2Te3 | Sb1.52Te3 | Bi0.48 | FALSE |  |  |  | 2021 | 400 | 416.2 | 233.31 | 22.65525 | 0.6380411 | 1.4203 | [8 empty] | high temperature solid state reaction, then air-quenched to room temperature and high-energy ball milled for 5 min | Not mentioned | hot pressing at 700 K for 10 min under a longitudinal pressure of 60 MPa in vacuum | Not mentioned | Not mentioned | Polycrystalline |  | Bulk
8757 | https://doi.org/10.1038/s41524-022-00897-2 | https://doi.org/10.1021/acsami.1c05525 | Bi0.48Sb1.52Te3 |  |  | Sb2Te3 | Sb1.52Te3 | Bi0.48 | FALSE |  |  |  | 2021 | 450 | 375.84 | 211.82 | 16.86308 | 0.4411853 | 1.72 | [8 empty] | high temperature solid state reaction, then air-quenched to room temperature and high-energy ball milled for 5 min | Not mentioned | hot pressing at 700 K for 10 min under a longitudinal pressure of 60 MPa in vacuum | Not mentioned | Not mentioned | Polycrystalline |  | Bulk
8758 | https://doi.org/10.1038/s41524-022-00897-2 | https://doi.org/10.1021/acsami.1c05525 | Bi0.48Sb1.52Te3 |  |  | Sb2Te3 | Sb1.52Te3 | Bi0.48 | FALSE |  |  |  | 2021 | 500 | 355.7 | 181.2 | 11.67885 | 0.266 | 2.086 | [8 empty] | high temperature solid state reaction, then air-quenched to room temperature and high-energy ball milled for 5 min | Not mentioned | hot pressing at 700 K for 10 min under a longitudinal pressure of 60 MPa in vacuum | Not mentioned | Not mentioned | Polycrystalline |  | Bulk
8759 | https://doi.org/10.1038/s41524-022-00897-2 | https://doi.org/10.1021/acsami.1c03493 | Cu12Sb4S13 |  |  | Cu12Sb4S13 | Cu12Sb4S13 | None | TRUE |  |  |  | 2021 | 324 | 1033.19 | 73.68 | 5.608922 | 0.1203105 | 1.5105 | [8 empty] | vacuum melting, cold press and annealing | Not mentioned | hot-pressed under a high vacuum | Not mentioned | Not mentioned | Polycrystalline |  | Bulk
8760 | https://doi.org/10.1038/s41524-022-00897-2 | https://doi.org/10.1021/acsami.1c03493 | Cu12Sb4S13 |  |  | Cu12Sb4S13 | Cu12Sb4S13 | None | TRUE |  |  |  | 2021 | 425 | 976.72 | 87.51 | 7.479722 | 0.2089308 | 1.5215 | [8 empty] | vacuum melting, cold press and annealing | Not mentioned | hot-pressed under a high vacuum | Not mentioned | Not mentioned | Polycrystalline |  | Bulk
8761 | https://doi.org/10.1038/s41524-022-00897-2 | https://doi.org/10.1021/acsami.1c03493 | Cu12Sb4S13 |  |  | Cu12Sb4S13 | Cu12Sb4S13 | None | TRUE |  |  |  | 2021 | 525 | 913.83 | 100.1 | 9.156586 | 0.312481 | 1.5384 | [8 empty] | vacuum melting, cold press and annealing | Not mentioned | hot-pressed under a high vacuum | Not mentioned | Not mentioned | Polycrystalline |  | Bulk
8762 | https://doi.org/10.1038/s41524-022-00897-2 | https://doi.org/10.1021/acsami.1c03493 | Cu12Sb4S13 |  |  | Cu12Sb4S13 | Cu12Sb4S13 | None | TRUE |  |  |  | 2021 | 625 | 833.33 | 112.69 | 10.58249 | 0.4366289 | 1.5148 | [8 empty] | vacuum melting, cold press and annealing | Not mentioned | hot-pressed under a high vacuum | Not mentioned | Not mentioned | Polycrystalline |  | Bulk
8763 | https://doi.org/10.1038/s41524-022-00897-2 | https://doi.org/10.1021/acsami.1c03493 | Cu12Sb4S13 |  |  | Cu12Sb4S13 | Cu12Sb4S13 | None | TRUE |  |  |  | 2021 | 724 | 634.03 | 136.94 | 11.88969 | 0.6336033 | 1.3586 | [8 empty] | vacuum melting, cold press and annealing | Not mentioned | hot-pressed under a high vacuum | Not mentioned | Not mentioned | Polycrystalline |  | Bulk
8764 | https://doi.org/10.1038/s41524-022-00897-2 | https://doi.org/10.1021/acsami.1c03493 | Cu11.9Gd0.1Sb4S13 |  |  | Cu12Sb4S13 | Cu11.9Sb4S13 | Gd0.1 | FALSE |  |  |  | 2021 | 327 | 1084.27 | 78.34 | 6.654334 | 0.1467571 | 1.4827 | [8 empty] | vacuum melting, cold press and annealing | Not mentioned | hot-pressed under a high vacuum | Not mentioned | Not mentioned | Polycrystalline |  | Bulk
8765 | https://doi.org/10.1038/s41524-022-00897-2 | https://doi.org/10.1021/acsami.1c03493 | Cu11.9Gd0.1Sb4S13 |  |  | Cu12Sb4S13 | Cu11.9Sb4S13 | Gd0.1 | FALSE |  |  |  | 2021 | 425 | 1039.87 | 90.62 | 8.539396 | 0.2422888 | 1.4979 | [8 empty] | vacuum melting, cold press and annealing | Not mentioned | hot-pressed under a high vacuum | Not mentioned | Not mentioned | Polycrystalline |  | Bulk
8766 | https://doi.org/10.1038/s41524-022-00897-2 | https://doi.org/10.1021/acsami.1c03493 | Cu11.9Gd0.1Sb4S13 |  |  | Cu12Sb4S13 | Cu11.9Sb4S13 | Gd0.1 | FALSE |  |  |  | 2021 | 525 | 978.7 | 103.21 | 10.42541 | 0.364161 | 1.503 | [8 empty] | vacuum melting, cold press and annealing | Not mentioned | hot-pressed under a high vacuum | Not mentioned | Not mentioned | Polycrystalline |  | Bulk
8767 | https://doi.org/10.1038/s41524-022-00897-2 | https://doi.org/10.1021/acsami.1c03493 | Cu11.9Gd0.1Sb4S13 |  |  | Cu12Sb4S13 | Cu11.9Sb4S13 | Gd0.1 | FALSE |  |  |  | 2021 | 625 | 853.98 | 115.8 | 11.45156 | 0.4756897 | 1.5046 | [8 empty] | vacuum melting, cold press and annealing | Not mentioned | hot-pressed under a high vacuum | Not mentioned | Not mentioned | Polycrystalline |  | Bulk
8768 | https://doi.org/10.1038/s41524-022-00897-2 | https://doi.org/10.1021/acsami.1c03493 | Cu11.9Gd0.1Sb4S13 |  |  | Cu12Sb4S13 | Cu11.9Sb4S13 | Gd0.1 | FALSE |  |  |  | 2021 | 724 | 645.92 | 138.5 | 12.39019892 | 0.6557865 | 1.3679 | [8 empty] | vacuum melting, cold press and annealing | Not mentioned | hot-pressed under a high vacuum | Not mentioned | Not mentioned | Polycrystalline |  | Bulk
8769 | https://doi.org/10.1038/s41524-022-00897-2 | https://doi.org/10.1021/acsami.1c03493 | Cu11.8Gd0.2Sb4S13 |  |  | Cu12Sb4S13 | Cu11.8Sb4S13 | Gd0.2 | FALSE |  |  |  | 2021 | 327 | 1104.12 | 79.12 | 6.911763 | 0.1601805 | 1.411 | [8 empty] | vacuum melting, cold press and annealing | Not mentioned | hot-pressed under a high vacuum | Not mentioned | Not mentioned | Polycrystalline |  | Bulk
8770 | https://doi.org/10.1038/s41524-022-00897-2 | https://doi.org/10.1021/acsami.1c03493 | Cu11.8Gd0.2Sb4S13 |  |  | Cu12Sb4S13 | Cu11.8Sb4S13 | Gd0.2 | FALSE |  |  |  | 2021 | 425 | 1077.01 | 91.87 | 9.090069 | 0.2699329 | 1.4312 | [8 empty] | vacuum melting, cold press and annealing | Not mentioned | hot-pressed under a high vacuum | Not mentioned | Not mentioned | Polycrystalline |  | Bulk
8771 | https://doi.org/10.1038/s41524-022-00897-2 | https://doi.org/10.1021/acsami.1c03493 | Cu11.8Gd0.2Sb4S13 |  |  | Cu12Sb4S13 | Cu11.8Sb4S13 | Gd0.2 | FALSE |  |  |  | 2021 | 525 | 1020.08 | 103.52 | 10.93158 | 0.3967835 | 1.4464 | [8 empty] | vacuum melting, cold press and annealing | Not mentioned | hot-pressed under a high vacuum | Not mentioned | Not mentioned | Polycrystalline |  | Bulk
8772 | https://doi.org/10.1038/s41524-022-00897-2 | https://doi.org/10.1021/acsami.1c03493 | Cu11.8Gd0.2Sb4S13 |  |  | Cu12Sb4S13 | Cu11.8Sb4S13 | Gd0.2 | FALSE |  |  |  | 2021 | 625 | 900.19 | 115.7 | 12.05038 | 0.5216075 | 1.4439 | [8 empty] | vacuum melting, cold press and annealing | Not mentioned | hot-pressed under a high vacuum | Not mentioned | Not mentioned | Polycrystalline |  | Bulk
8773 | https://doi.org/10.1038/s41524-022-00897-2 | https://doi.org/10.1021/acsami.1c03493 | Cu11.8Gd0.2Sb4S13 |  |  | Cu12Sb4S13 | Cu11.8Sb4S13 | Gd0.2 | FALSE |  |  |  | 2021 | 724 | 656.5 | 138 | 12.502386 | 0.7078 | 1.305 | [8 empty] | vacuum melting, cold press and annealing | Not mentioned | hot-pressed under a high vacuum | Not mentioned | Not mentioned | Polycrystalline |  | Bulk
8774 | https://doi.org/10.1038/s41524-022-00897-2 | https://doi.org/10.1021/acsami.1c03493 | Cu11.7Gd0.3Sb4S13 |  |  | Cu12Sb4S13 | Cu11.7Sb4S13 | Gd0.3 | FALSE |  |  |  | 2021 | 320 | 1171.12 | 80.21 | 7.534569 | 0.1732583 | 1.3916 | [8 empty] | vacuum melting, cold press and annealing | Not mentioned | hot-pressed under a high vacuum | Not mentioned | Not mentioned | Polycrystalline |  | Bulk
8775 | https://doi.org/10.1038/s41524-022-00897-2 | https://doi.org/10.1021/acsami.1c03493 | Cu11.7Gd0.3Sb4S13 |  |  | Cu12Sb4S13 | Cu11.7Sb4S13 | Gd0.3 | FALSE |  |  |  | 2021 | 424 | 1146.08 | 94.35 | 10.20232 | 0.3054931 | 1.416 | [8 empty] | vacuum melting, cold press and annealing | Not mentioned | hot-pressed under a high vacuum | Not mentioned | Not mentioned | Polycrystalline |  | Bulk
8776 | https://doi.org/10.1038/s41524-022-00897-2 | https://doi.org/10.1021/acsami.1c03493 | Cu11.7Gd0.3Sb4S13 |  |  | Cu12Sb4S13 | Cu11.7Sb4S13 | Gd0.3 | FALSE |  |  |  | 2021 | 523 | 1086.71 | 106.01 | 12.21258 | 0.4455342 | 1.4336 | [8 empty] | vacuum melting, cold press and annealing | Not mentioned | hot-pressed under a high vacuum | Not mentioned | Not mentioned | Polycrystalline |  | Bulk
8777 | https://doi.org/10.1038/s41524-022-00897-2 | https://doi.org/10.1021/acsami.1c03493 | Cu11.7Gd0.3Sb4S13 |  |  | Cu12Sb4S13 | Cu11.7Sb4S13 | Gd0.3 | FALSE |  |  |  | 2021 | 623 | 992.8 | 117.51 | 13.70918 | 0.583788 | 1.463 | [8 empty] | vacuum melting, cold press and annealing | Not mentioned | hot-pressed under a high vacuum | Not mentioned | Not mentioned | Polycrystalline |  | Bulk
8778 | https://doi.org/10.1038/s41524-022-00897-2 | https://doi.org/10.1021/acsami.1c03493 | Cu11.7Gd0.3Sb4S13 |  |  | Cu12Sb4S13 | Cu11.7Sb4S13 | Gd0.3 | FALSE |  |  |  | 2021 | 723 | 732.2 | 144.1 | 15.20399 | 0.8328 | 1.33 | [8 empty] | vacuum melting, cold press and annealing | Not mentioned | hot-pressed under a high vacuum | Not mentioned | Not mentioned | Polycrystalline |  | Bulk
8779 | https://doi.org/10.1038/s41524-022-00897-2 | https://doi.org/10.1021/acsami.1c03493 | Cu11.6Gd0.4Sb4S13 |  |  | Cu12Sb4S13 | Cu11.6Sb4S13 | Gd0.4 | FALSE |  |  |  | 2021 | 327 | 1020.08 | 81.3 | 6.742413 | 0.1695976 | 1.3 | [8 empty] | vacuum melting, cold press and annealing | Not mentioned | hot-pressed under a high vacuum | Not mentioned | Not mentioned | Polycrystalline |  | Bulk
8780 | https://doi.org/10.1038/s41524-022-00897-2 | https://doi.org/10.1021/acsami.1c03493 | Cu11.6Gd0.4Sb4S13 |  |  | Cu12Sb4S13 | Cu11.6Sb4S13 | Gd0.4 | FALSE |  |  |  | 2021 | 425 | 1000 | 95.28 | 9.0782784 | 0.2910363 | 1.3257 | [8 empty] | vacuum melting, cold press and annealing | Not mentioned | hot-pressed under a high vacuum | Not mentioned | Not mentioned | Polycrystalline |  | Bulk
8781 | https://doi.org/10.1038/s41524-022-00897-2 | https://doi.org/10.1021/acsami.1c03493 | Cu11.6Gd0.4Sb4S13 |  |  | Cu12Sb4S13 | Cu11.6Sb4S13 | Gd0.4 | FALSE |  |  |  | 2021 | 525 | 957.34 | 106.94 | 10.9483 | 0.4196741 | 1.3696 | [8 empty] | vacuum melting, cold press and annealing | Not mentioned | hot-pressed under a high vacuum | Not mentioned | Not mentioned | Polycrystalline |  | Bulk
8782 | https://doi.org/10.1038/s41524-022-00897-2 | https://doi.org/10.1021/acsami.1c03493 | Cu11.6Gd0.4Sb4S13 |  |  | Cu12Sb4S13 | Cu11.6Sb4S13 | Gd0.4 | FALSE |  |  |  | 2021 | 625 | 863.15 | 118.13 | 12.045 | 0.5399988 | 1.3941 | [8 empty] | vacuum melting, cold press and annealing | Not mentioned | hot-pressed under a high vacuum | Not mentioned | Not mentioned | Polycrystalline |  | Bulk
8783 | https://doi.org/10.1038/s41524-022-00897-2 | https://doi.org/10.1021/acsami.1c03493 | Cu11.6Gd0.4Sb4S13 |  |  | Cu12Sb4S13 | Cu11.6Sb4S13 | Gd0.4 | FALSE |  |  |  | 2021 | 724 | 660.1 | 145.2 | 13.91691 | 0.7713271 | 1.3063 | [8 empty] | vacuum melting, cold press and annealing | Not mentioned | hot-pressed under a high vacuum | Not mentioned | Not mentioned | Polycrystalline |  | Bulk
8784 | https://doi.org/10.1038/s41524-022-00897-2 | https://doi.org/10.1021/acsami.1c03493 | Cu11.5Gd0.5Sb4S13 |  |  | Cu12Sb4S13 | Cu11.5Sb4S13 | Gd0.5 | FALSE |  |  |  | 2021 | 327 | 898.51 | 84.72 | 6.449036 | 0.1521855 | 1.3857 | [8 empty] | vacuum melting, cold press and annealing | Not mentioned | hot-pressed under a high vacuum | Not mentioned | Not mentioned | Polycrystalline |  | Bulk
8785 | https://doi.org/10.1038/s41524-022-00897-2 | https://doi.org/10.1021/acsami.1c03493 | Cu11.5Gd0.5Sb4S13 |  |  | Cu12Sb4S13 | Cu11.5Sb4S13 | Gd0.5 | FALSE |  |  |  | 2021 | 425 | 903.36 | 98.55 | 8.773525 | 0.2652214 | 1.4059 | [8 empty] | vacuum melting, cold press and annealing | Not mentioned | hot-pressed under a high vacuum | Not mentioned | Not mentioned | Polycrystalline |  | Bulk
8786 | https://doi.org/10.1038/s41524-022-00897-2 | https://doi.org/10.1021/acsami.1c03493 | Cu11.5Gd0.5Sb4S13 |  |  | Cu12Sb4S13 | Cu11.5Sb4S13 | Gd0.5 | FALSE |  |  |  | 2021 | 525 | 869.37 | 111.14 | 10.73854 | 0.3976958 | 1.4176 | [8 empty] | vacuum melting, cold press and annealing | Not mentioned | hot-pressed under a high vacuum | Not mentioned | Not mentioned | Polycrystalline |  | Bulk
8787 | https://doi.org/10.1038/s41524-022-00897-2 | https://doi.org/10.1021/acsami.1c03493 | Cu11.5Gd0.5Sb4S13 |  |  | Cu12Sb4S13 | Cu11.5Sb4S13 | Gd0.5 | FALSE |  |  |  | 2021 | 625 | 808.21 | 122.64 | 12.15594 | 0.5259579 | 1.4445 | [8 empty] | vacuum melting, cold press and annealing | Not mentioned | hot-pressed under a high vacuum | Not mentioned | Not mentioned | Polycrystalline |  | Bulk
8788 | https://doi.org/10.1038/s41524-022-00897-2 | https://doi.org/10.1021/acsami.1c03493 | Cu11.5Gd0.5Sb4S13 |  |  | Cu12Sb4S13 | Cu11.5Sb4S13 | Gd0.5 | FALSE |  |  |  | 2021 | 724 | 573.72 | 152.33 | 13.31284 | 0.7197207 | 1.3392 | [8 empty] | vacuum melting, cold press and annealing | Not mentioned | hot-pressed under a high vacuum | Not mentioned | Not mentioned | Polycrystalline |  | Bulk
8789 | https://doi.org/10.1038/s41524-022-00897-2 | https://doi.org/10.1021/acsami.1c08410 | Ag2Se |  |  | Ag2Se | Ag2Se | None | TRUE |  |  |  | 2021 | 297 | 1808.73 | -132.99 | 31.98981 | 0.8260281 | 1.1502 | [8 empty] | high temperature solid state reaction | Not mentioned | liquid phase sintering | 1073 | 16h | Polycrystalline |  | Bulk
8790 | https://doi.org/10.1038/s41524-022-00897-2 | https://doi.org/10.1021/acsami.1c08410 | Ag2Se |  |  | Ag2Se | Ag2Se | None | TRUE |  |  |  | 2021 | 350 | 2408.96 | -114.03 | 31.32332 | 0.7335673 | 1.4945 | [8 empty] | high temperature solid state reaction | Not mentioned | liquid phase sintering | 1073 | 16h | Polycrystalline |  | Bulk
8791 | https://doi.org/10.1038/s41524-022-00897-2 | https://doi.org/10.1021/acsami.1c08410 | Ag2Se |  |  | Ag2Se | Ag2Se | None | TRUE |  |  |  | 2021 | 374 | 2866.67 | -102.99 | 30.4066 | 0.634 | 1.7546 | [8 empty] | high temperature solid state reaction | Not mentioned | liquid phase sintering | 1073 | 16h | Polycrystalline |  | Bulk
8792 | https://doi.org/10.1038/s41524-022-00897-2 | https://doi.org/10.1021/acsami.1c08410 | Ag2Se |  |  | Ag2Se | Ag2Se | None | TRUE |  |  |  | 2021 | 399 | 2847.68 | -127.46 | 46.26356 | 0.548 | 2.0733 | [8 empty] | high temperature solid state reaction | Not mentioned | liquid phase sintering | 1073 | 16h | Polycrystalline |  | Bulk
8793 | https://doi.org/10.1038/s41524-022-00897-2 | https://doi.org/10.1021/acsami.1c08410 | Ag2Se |  |  | Ag2Se | Ag2Se | None | TRUE |  |  |  | 2021 | 423 | 1398.37 | -87.6 | 10.73076 | 0.148 | 3.004 | [8 empty] | high temperature solid state reaction | Not mentioned | liquid phase sintering | 1073 | 16h | Polycrystalline |  | Bulk
8794 | https://doi.org/10.1038/s41524-022-00897-2 | https://doi.org/10.1021/acsami.1c08410 | Ag2Se |  |  | Ag2Se | Ag2Se | None | TRUE |  |  |  | 2021 | 474 | 1266.38 | -94.33 | 11.26844 | 0.162 | 3.0293 | [8 empty] | high temperature solid state reaction | Not mentioned | liquid phase sintering | 1073 | 16h | Polycrystalline |  | Bulk
8795 | https://doi.org/10.1038/s41524-022-00897-2 | https://doi.org/10.1021/acsami.1c08410 | Ag2Se |  |  | Ag2Se | Ag2Se | None | TRUE |  |  |  | 2021 | 524 | 1186.21 | -100 | 11.8621 | 0.19 | 3.1 | [8 empty] | high temperature solid state reaction | Not mentioned | liquid phase sintering | 1073 | 16h | Polycrystalline |  | Bulk
8796 | https://doi.org/10.1038/s41524-022-00897-2 | https://doi.org/10.1021/acsami.1c08410 | Ag2Se |  |  | Ag2Se | Ag2Se | None | TRUE |  |  |  | 2021 | 573 | 1142.1 | -103.6 | 12.25811 | 0.221 | 3.08 | [8 empty] | high temperature solid state reaction | Not mentioned | liquid phase sintering | 1073 | 16h | Polycrystalline |  | Bulk
8797 | https://doi.org/10.1038/s41524-022-00897-2 | https://doi.org/10.1021/acsami.1c08127 | NbCoSn |  |  | NbCoSn | NbCoSn | None | TRUE |  |  |  | 2021 | 375 | 586.98 | -195.29 | 22.38635 | 0.07137291 | 11.762 | [8 empty] | Not mentioned | Not mentioned | arc melting in Ar, anneal and quench | 1173 | 7 days | Polycrystalline |  | Bulk
8798 | https://doi.org/10.1038/s41524-022-00897-2 | https://doi.org/10.1021/acsami.1c08127 | NbCoSn |  |  | NbCoSn | NbCoSn | None | TRUE |  |  |  | 2021 | 474 | 532.54 | -208.7 | 23.19515 | 0.1049093 | 10.48 | [8 empty] | Not mentioned | Not mentioned | arc melting in Ar, anneal and quench | 1173 | 7 days | Polycrystalline |  | Bulk
8799 | https://doi.org/10.1038/s41524-022-00897-2 | https://doi.org/10.1021/acsami.1c08127 | NbCoSn |  |  | NbCoSn | NbCoSn | None | TRUE |  |  |  | 2021 | 576 | 475.5 | -214.3 | 21.83709 | 0.1351038 | 9.31 | [8 empty] | Not mentioned | Not mentioned | arc melting in Ar, anneal and quench | 1173 | 7 days | Polycrystalline |  | Bulk
8800 | https://doi.org/10.1038/s41524-022-00897-2 | https://doi.org/10.1021/acsami.1c08127 | NbCoSn |  |  | NbCoSn | NbCoSn | None | TRUE |  |  |  | 2021 | 678 | 430.77 | -219.2 | 20.69791 | 0.16 | 8.78 | [8 empty] | Not mentioned | Not mentioned | arc melting in Ar, anneal and quench | 1173 | 7 days | Polycrystalline |  | Bulk
8801 | https://doi.org/10.1038/s41524-022-00897-2 | https://doi.org/10.1021/acsami.1c08127 | NbCoSn |  |  | NbCoSn | NbCoSn | None | TRUE |  |  |  | 2021 | 779 | 376.33 | -228.82 | 19.70411 | 0.1882266 | 8.1548 | [8 empty] | Not mentioned | Not mentioned | arc melting in Ar, anneal and quench | 1173 | 7 days | Polycrystalline |  | Bulk
8802 | https://doi.org/10.1038/s41524-022-00897-2 | https://doi.org/10.1021/acsami.1c08127 | NbCoSn |  |  | NbCoSn | NbCoSn | None | TRUE |  |  |  | 2021 | 879 | 350.3 | -228.53 | 18.29475 | 0.2104028 | 7.643 | [8 empty] | Not mentioned | Not mentioned | arc melting in Ar, anneal and quench | 1173 | 7 days | Polycrystalline |  | Bulk
8803 | https://doi.org/10.1038/s41524-022-00897-2 | https://doi.org/10.1021/acsami.1c08127 | NbCoSn |  |  | NbCoSn | NbCoSn | None | TRUE |  |  |  | 2021 | 970 | 324.3 | -230.9 | 17.28999 | 0.2283362 | 7.345 | [8 empty] | Not mentioned | Not mentioned | arc melting in Ar, anneal and quench | 1173 | 7 days | Polycrystalline |  | Bulk
8804 | https://doi.org/10.1038/s41524-022-00897-2 | https://doi.org/10.1021/acsami.1c08127 | NbCo0.98Ni0.02Sn |  |  | NbCoSn | NbCo0.98Sn | Ni0.02 | FALSE |  |  |  | 2021 | 387 | 842.86 | -127.65 | 13.734 | 0.05039116 | 10.5476 | [8 empty] | Not mentioned | Not mentioned | arc melting in Ar, anneal and quench | 1173 | 7 days | Polycrystalline |  | Bulk
8805 | https://doi.org/10.1038/s41524-022-00897-2 | https://doi.org/10.1021/acsami.1c08127 | NbCo0.98Ni0.02Sn |  |  | NbCoSn | NbCo0.98Sn | Ni0.02 | FALSE |  |  |  | 2021 | 498 | 704.76 | -147.06 | 15.24159 | 0.08216314 | 9.2381 | [8 empty] | Not mentioned | Not mentioned | arc melting in Ar, anneal and quench | 1173 | 7 days | Polycrystalline |  | Bulk
8806 | https://doi.org/10.1038/s41524-022-00897-2 | https://doi.org/10.1021/acsami.1c08127 | NbCo0.98Ni0.02Sn |  |  | NbCoSn | NbCo0.98Sn | Ni0.02 | FALSE |  |  |  | 2021 | 605 | 590.48 | -161.76 | 15.45068 | 0.1123328 | 8.3214 | [8 empty] | Not mentioned | Not mentioned | arc melting in Ar, anneal and quench | 1173 | 7 days | Polycrystalline |  | Bulk
8807 | https://doi.org/10.1038/s41524-022-00897-2 | https://doi.org/10.1021/acsami.1c08127 | NbCo0.98Ni0.02Sn |  |  | NbCoSn | NbCo0.98Sn | Ni0.02 | FALSE |  |  |  | 2021 | 704 | 526.19 | -167.65 | 14.78937 | 0.1343447 | 7.75 | [8 empty] | Not mentioned | Not mentioned | arc melting in Ar, anneal and quench | 1173 | 7 days | Polycrystalline |  | Bulk
8808 | https://doi.org/10.1038/s41524-022-00897-2 | https://doi.org/10.1021/acsami.1c08127 | NbCo0.98Ni0.02Sn |  |  | NbCoSn | NbCo0.98Sn | Ni0.02 | FALSE |  |  |  | 2021 | 804 | 473.37 | -177.65 | 14.93933 | 0.165672 | 7.25 | [8 empty] | Not mentioned | Not mentioned | arc melting in Ar, anneal and quench | 1173 | 7 days | Polycrystalline |  | Bulk
8809 | https://doi.org/10.1038/s41524-022-00897-2 | https://doi.org/10.1021/acsami.1c08127 | NbCo0.98Ni0.02Sn |  |  | NbCoSn | NbCo0.98Sn | Ni0.02 | FALSE |  |  |  | 2021 | 904 | 404.8 | -187.65 | 14.25403 | 0.1869408 | 6.8929 | [8 empty] | Not mentioned | Not mentioned | arc melting in Ar, anneal and quench | 1173 | 7 days | Polycrystalline |  | Bulk
8810 | https://doi.org/10.1038/s41524-022-00897-2 | https://doi.org/10.1021/acsami.1c08127 | NbCo0.98Ni0.02Sn |  |  | NbCoSn | NbCo0.98Sn | Ni0.02 | FALSE |  |  |  | 2021 | 1001 | 371.6 | -194.71 | 14.08809 | 0.2130561 | 6.619 | [8 empty] | Not mentioned | Not mentioned | arc melting in Ar, anneal and quench | 1173 | 7 days | Polycrystalline |  | Bulk
8811 | https://doi.org/10.1038/s41524-022-00897-2 | https://doi.org/10.1021/acsami.1c08127 | NbCo0.96Ni0.04Sn |  |  | NbCoSn | NbCo0.96Sn | Ni0.04 | FALSE |  |  |  | 2021 | 382 | 1124.26 | -119.41 | 16.03054 | 0.06342613 | 9.6548 | [8 empty] | Not mentioned | Not mentioned | arc melting in Ar, anneal and quench | 1173 | 7 days | Polycrystalline |  | Bulk
8812 | https://doi.org/10.1038/s41524-022-00897-2 | https://doi.org/10.1021/acsami.1c08127 | NbCo0.96Ni0.04Sn |  |  | NbCoSn | NbCo0.96Sn | Ni0.04 | FALSE |  |  |  | 2021 | 492 | 972.78 | -139.41 | 18.90612 | 0.1085215 | 8.5714 | [8 empty] | Not mentioned | Not mentioned | arc melting in Ar, anneal and quench | 1173 | 7 days | Polycrystalline |  | Bulk
8813 | https://doi.org/10.1038/s41524-022-00897-2 | https://doi.org/10.1021/acsami.1c08127 | NbCo0.96Ni0.04Sn |  |  | NbCoSn | NbCo0.96Sn | Ni0.04 | FALSE |  |  |  | 2021 | 600 | 826.04 | -155 | 19.845611 | 0.1527055 | 7.7976 | [8 empty] | Not mentioned | Not mentioned | arc melting in Ar, anneal and quench | 1173 | 7 days | Polycrystalline |  | Bulk
8814 | https://doi.org/10.1038/s41524-022-00897-2 | https://doi.org/10.1021/acsami.1c08127 | NbCo0.96Ni0.04Sn |  |  | NbCoSn | NbCo0.96Sn | Ni0.04 | FALSE |  |  |  | 2021 | 704 | 721.89 | -164.41 | 19.51315 | 0.189169 | 7.2619 | [8 empty] | Not mentioned | Not mentioned | arc melting in Ar, anneal and quench | 1173 | 7 days | Polycrystalline |  | Bulk
8815 | https://doi.org/10.1038/s41524-022-00897-2 | https://doi.org/10.1021/acsami.1c08127 | NbCo0.96Ni0.04Sn |  |  | NbCoSn | NbCo0.96Sn | Ni0.04 | FALSE |  |  |  | 2021 | 804 | 641.42 | -174.12 | 19.44643 | 0.2336885 | 6.6905 | [8 empty] | Not mentioned | Not mentioned | arc melting in Ar, anneal and quench | 1173 | 7 days | Polycrystalline |  | Bulk
8816 | https://doi.org/10.1038/s41524-022-00897-2 | https://doi.org/10.1021/acsami.1c08127 | NbCo0.96Ni0.04Sn |  |  | NbCoSn | NbCo0.96Sn | Ni0.04 | FALSE |  |  |  | 2021 | 904 | 565.68 | -182.25 | 18.7891 | 0.2686959 | 6.3214 | [8 empty] | Not mentioned | Not mentioned | arc melting in Ar, anneal and quench | 1173 | 7 days | Polycrystalline |  | Bulk
8817 | https://doi.org/10.1038/s41524-022-00897-2 | https://doi.org/10.1021/acsami.1c08127 | NbCo0.96Ni0.04Sn |  |  | NbCoSn | NbCo0.96Sn | Ni0.04 | FALSE |  |  |  | 2021 | 1002 | 511.24 | -186.47 | 17.77636 | 0.2928001 | 6.0833 | [8 empty] | Not mentioned | Not mentioned | arc melting in Ar, anneal and quench | 1173 | 7 days | Polycrystalline |  | Bulk
8818 | https://doi.org/10.1038/s41524-022-00897-2 | https://doi.org/10.1021/acsami.1c08127 | NbCo0.94Ni0.06Sn |  |  | NbCoSn | NbCo0.94Sn | Ni0.06 | FALSE |  |  |  | 2021 | 382 | 1889.41 | -56.18 | 5.963341 | 0.02388914 | 9.5357 | [8 empty] | Not mentioned | Not mentioned | arc melting in Ar, anneal and quench | 1173 | 7 days | Polycrystalline |  | Bulk
8819 | https://doi.org/10.1038/s41524-022-00897-2 | https://doi.org/10.1021/acsami.1c08127 | NbCo0.94Ni0.06Sn |  |  | NbCoSn | NbCo0.94Sn | Ni0.06 | FALSE |  |  |  | 2021 | 487 | 1645.24 | -68.53 | 7.726641 | 0.04408395 | 8.5357 | [8 empty] | Not mentioned | Not mentioned | arc melting in Ar, anneal and quench | 1173 | 7 days | Polycrystalline |  | Bulk
8820 | https://doi.org/10.1038/s41524-022-00897-2 | https://doi.org/10.1021/acsami.1c08127 | NbCo0.94Ni0.06Sn |  |  | NbCoSn | NbCo0.94Sn | Ni0.06 | FALSE |  |  |  | 2021 | 594 | 1428.57 | -80.59 | 9.278202 | 0.07089521 | 7.7738 | [8 empty] | Not mentioned | Not mentioned | arc melting in Ar, anneal and quench | 1173 | 7 days | Polycrystalline |  | Bulk
8821 | https://doi.org/10.1038/s41524-022-00897-2 | https://doi.org/10.1021/acsami.1c08127 | NbCo0.94Ni0.06Sn |  |  | NbCoSn | NbCo0.94Sn | Ni0.06 | FALSE |  |  |  | 2021 | 697 | 1283.72 | -85.59 | 9.404081 | 0.09100639 | 7.2024 | [8 empty] | Not mentioned | Not mentioned | arc melting in Ar, anneal and quench | 1173 | 7 days | Polycrystalline |  | Bulk
8822 | https://doi.org/10.1038/s41524-022-00897-2 | https://doi.org/10.1021/acsami.1c08127 | NbCo0.94Ni0.06Sn |  |  | NbCoSn | NbCo0.94Sn | Ni0.06 | FALSE |  |  |  | 2021 | 798 | 1125.58 | -95.29 | 10.22047 | 0.1212563 | 6.7262 | [8 empty] | Not mentioned | Not mentioned | arc melting in Ar, anneal and quench | 1173 | 7 days | Polycrystalline |  | Bulk
8823 | https://doi.org/10.1038/s41524-022-00897-2 | https://doi.org/10.1021/acsami.1c08127 | NbCo0.94Ni0.06Sn |  |  | NbCoSn | NbCo0.94Sn | Ni0.06 | FALSE |  |  |  | 2021 | 898 | 961.9 | -108.24 | 11.26952 | 0.1588951 | 6.369 | [8 empty] | Not mentioned | Not mentioned | arc melting in Ar, anneal and quench | 1173 | 7 days | Polycrystalline |  | Bulk
8824 | https://doi.org/10.1038/s41524-022-00897-2 | https://doi.org/10.1021/acsami.1c08127 | NbCo0.94Ni0.06Sn |  |  | NbCoSn | NbCo0.94Sn | Ni0.06 | FALSE |  |  |  | 2021 | 998 | 919.05 | -112.35 | 11.60073 | 0.1906896 | 6.0714 | [8 empty] | Not mentioned | Not mentioned | arc melting in Ar, anneal and quench | 1173 | 7 days | Polycrystalline |  | Bulk
8825 | https://doi.org/10.1038/s41524-022-00897-2 | https://doi.org/10.1021/acsami.1c08127 | NbCo0.92Ni0.08Sn |  |  | NbCoSn | NbCo0.92Sn | Ni0.08 | FALSE |  |  |  | 2021 | 382 | 1654.76 | -75 | 9.308025 | 0.03761654 | 9.4524 | [8 empty] | Not mentioned | Not mentioned | arc melting in Ar, anneal and quench | 1173 | 7 days | Polycrystalline |  | Bulk
8826 | https://doi.org/10.1038/s41524-022-00897-2 | https://doi.org/10.1021/acsami.1c08127 | NbCo0.92Ni0.08Sn |  |  | NbCoSn | NbCo0.92Sn | Ni0.08 | FALSE |  |  |  | 2021 | 492 | 1461.9 | -89.12 | 11.61096 | 0.06895101 | 8.285 | [8 empty] | Not mentioned | Not mentioned | arc melting in Ar, anneal and quench | 1173 | 7 days | Polycrystalline |  | Bulk
8827 | https://doi.org/10.1038/s41524-022-00897-2 | https://doi.org/10.1021/acsami.1c08127 | NbCo0.92Ni0.08Sn |  |  | NbCoSn | NbCo0.92Sn | Ni0.08 | FALSE |  |  |  | 2021 | 600 | 1265.12 | -105 | 13.947948 | 0.1122963 | 7.4524 | [8 empty] | Not mentioned | Not mentioned | arc melting in Ar, anneal and quench | 1173 | 7 days | Polycrystalline |  | Bulk
8828 | https://doi.org/10.1038/s41524-022-00897-2 | https://doi.org/10.1021/acsami.1c08127 | NbCo0.92Ni0.08Sn |  |  | NbCoSn | NbCo0.92Sn | Ni0.08 | FALSE |  |  |  | 2021 | 704 | 1113.95 | -116.47 | 15.11102 | 0.1570486 | 6.7738 | [8 empty] | Not mentioned | Not mentioned | arc melting in Ar, anneal and quench | 1173 | 7 days | Polycrystalline |  | Bulk
8829 | https://doi.org/10.1038/s41524-022-00897-2 | https://doi.org/10.1021/acsami.1c08127 | NbCo0.92Ni0.08Sn |  |  | NbCoSn | NbCo0.92Sn | Ni0.08 | FALSE |  |  |  | 2021 | 804 | 988.1 | -129.71 | 16.62447 | 0.2142651 | 6.2381 | [8 empty] | Not mentioned | Not mentioned | arc melting in Ar, anneal and quench | 1173 | 7 days | Polycrystalline |  | Bulk
8830 | https://doi.org/10.1038/s41524-022-00897-2 | https://doi.org/10.1021/acsami.1c08127 | NbCo0.92Ni0.08Sn |  |  | NbCoSn | NbCo0.92Sn | Ni0.08 | FALSE |  |  |  | 2021 | 904 | 902.4 | -135 | 16.44624 | 0.2548712 | 5.8333 | [8 empty] | Not mentioned | Not mentioned | arc melting in Ar, anneal and quench | 1173 | 7 days | Polycrystalline |  | Bulk
8831 | https://doi.org/10.1038/s41524-022-00897-2 | https://doi.org/10.1021/acsami.1c08127 | NbCo0.92Ni0.08Sn |  |  | NbCoSn | NbCo0.92Sn | Ni0.08 | FALSE |  |  |  | 2021 | 1002 | 814.29 | -144.2 | 16.93205 | 0.3056922 | 5.55 | [8 empty] | Not mentioned | Not mentioned | arc melting in Ar, anneal and quench | 1173 | 7 days | Polycrystalline |  | Bulk
8832 | https://doi.org/10.1038/s41524-022-00897-2 | https://doi.org/10.1021/acsami.1c08127 | NbCo0.9Ni0.1Sn |  |  | NbCoSn | NbCo0.9Sn | Ni0.1 | FALSE |  |  |  | 2021 | 382 | 1035.29 | -132.94 | 18.29673 | 0.07546345 | 9.2619 | [8 empty] | Not mentioned | Not mentioned | arc melting in Ar, anneal and quench | 1173 | 7 days | Polycrystalline |  | Bulk
8833 | https://doi.org/10.1038/s41524-022-00897-2 | https://doi.org/10.1021/acsami.1c08127 | NbCo0.9Ni0.1Sn |  |  | NbCoSn | NbCo0.9Sn | Ni0.1 | FALSE |  |  |  | 2021 | 492 | 909.52 | -151.76 | 20.94724 | 0.1273106 | 8.0952 | [8 empty] | Not mentioned | Not mentioned | arc melting in Ar, anneal and quench | 1173 | 7 days | Polycrystalline |  | Bulk
8834 | https://doi.org/10.1038/s41524-022-00897-2 | https://doi.org/10.1021/acsami.1c08127 | NbCo0.9Ni0.1Sn |  |  | NbCoSn | NbCo0.9Sn | Ni0.1 | FALSE |  |  |  | 2021 | 600 | 783.33 | -170.59 | 22.79565 | 0.1880363 | 7.2738 | [8 empty] | Not mentioned | Not mentioned | arc melting in Ar, anneal and quench | 1173 | 7 days | Polycrystalline |  | Bulk
8835 | https://doi.org/10.1038/s41524-022-00897-2 | https://doi.org/10.1021/acsami.1c08127 | NbCo0.9Ni0.1Sn |  |  | NbCoSn | NbCo0.9Sn | Ni0.1 | FALSE |  |  |  | 2021 | 703 | 685.71 | -184.71 | 23.39491 | 0.2458205 | 6.6905 | [8 empty] | Not mentioned | Not mentioned | arc melting in Ar, anneal and quench | 1173 | 7 days | Polycrystalline |  | Bulk
8836 | https://doi.org/10.1038/s41524-022-00897-2 | https://doi.org/10.1021/acsami.1c08127 | NbCo0.9Ni0.1Sn |  |  | NbCoSn | NbCo0.9Sn | Ni0.1 | FALSE |  |  |  | 2021 | 803 | 601.18 | -195.88 | 23.06666 | 0.2992089 | 6.1905 | [8 empty] | Not mentioned | Not mentioned | arc melting in Ar, anneal and quench | 1173 | 7 days | Polycrystalline |  | Bulk
8837 | https://doi.org/10.1038/s41524-022-00897-2 | https://doi.org/10.1021/acsami.1c08127 | NbCo0.9Ni0.1Sn |  |  | NbCoSn | NbCo0.9Sn | Ni0.1 | FALSE |  |  |  | 2021 | 902 | 542.01 | -206.67 | 23.1506 | 0.3579948 | 5.833 | [8 empty] | Not mentioned | Not mentioned | arc melting in Ar, anneal and quench | 1173 | 7 days | Polycrystalline |  | Bulk
8838 | https://doi.org/10.1038/s41524-022-00897-2 | https://doi.org/10.1021/acsami.1c08127 | NbCo0.9Ni0.1Sn |  |  | NbCoSn | NbCo0.9Sn | Ni0.1 | FALSE |  |  |  | 2021 | 1001 | 482.84 | -210.72 | 21.43951 | 0.390199 | 5.5 | [8 empty] | Not mentioned | Not mentioned | arc melting in Ar, anneal and quench | 1173 | 7 days | Polycrystalline |  | Bulk
8839 | https://doi.org/10.1038/s41524-022-00897-2 | https://doi.org/10.1021/acsami.1c11599 | GeTe |  |  | GeTe | GeTe | None | TRUE |  |  |  | 2021 | 325 | 7187.5 | 30 | 6.46875 | 0.03003348 | 7 | [8 empty] | heated in sealed ampoules at 1123 K for 8 h, quenching in ice water, and then annealing. The samples were hand crushed into fine powders | Not mentioned | hot pressed by induction heating at 873 K for 40 min under a uniaxial pressure of ∼75 MPa | 903 | 3 days | Polycrystalline |  | Bulk
8840 | https://doi.org/10.1038/s41524-022-00897-2 | https://doi.org/10.1021/acsami.1c11599 | GeTe |  |  | GeTe | GeTe | None | TRUE |  |  |  | 2021 | 375 | 5750 | 36.33 | 7.589246175 | 0.04530857 | 6.2813 | [8 empty] | heated in sealed ampoules at 1123 K for 8 h, quenching in ice water, and then annealing. The samples were hand crushed into fine powders | Not mentioned | hot pressed by induction heating at 873 K for 40 min under a uniaxial pressure of ∼75 MPa | 903 | 3 days | Polycrystalline |  | Bulk
8841 | https://doi.org/10.1038/s41524-022-00897-2 | https://doi.org/10.1021/acsami.1c11599 | GeTe |  |  | GeTe | GeTe | None | TRUE |  |  |  | 2021 | 425 | 4600 | 44 | 8.9056 | 0.06817147 | 5.552 | [8 empty] | heated in sealed ampoules at 1123 K for 8 h, quenching in ice water, and then annealing. The samples were hand crushed into fine powders | Not mentioned | hot pressed by induction heating at 873 K for 40 min under a uniaxial pressure of ∼75 MPa | 903 | 3 days | Polycrystalline |  | Bulk
8842 | https://doi.org/10.1038/s41524-022-00897-2 | https://doi.org/10.1021/acsami.1c11599 | GeTe |  |  | GeTe | GeTe | None | TRUE |  |  |  | 2021 | 475 | 3965.52 | 52.67 | 11.00086 | 0.1076472 | 4.8542 | [8 empty] | heated in sealed ampoules at 1123 K for 8 h, quenching in ice water, and then annealing. The samples were hand crushed into fine powders | Not mentioned | hot pressed by induction heating at 873 K for 40 min under a uniaxial pressure of ∼75 MPa | 903 | 3 days | Polycrystalline |  | Bulk
8843 | https://doi.org/10.1038/s41524-022-00897-2 | https://doi.org/10.1021/acsami.1c11599 | GeTe |  |  | GeTe | GeTe | None | TRUE |  |  |  | 2021 | 525 | 3108.11 | 67.33 | 14.09008 | 0.1727815 | 4.2813 | [8 empty] | heated in sealed ampoules at 1123 K for 8 h, quenching in ice water, and then annealing. The samples were hand crushed into fine powders | Not mentioned | hot pressed by induction heating at 873 K for 40 min under a uniaxial pressure of ∼75 MPa | 903 | 3 days | Polycrystalline |  | Bulk
8844 | https://doi.org/10.1038/s41524-022-00897-2 | https://doi.org/10.1021/acsami.1c11599 | GeTe |  |  | GeTe | GeTe | None | TRUE |  |  |  | 2021 | 550 | 2804.88 | 75.4 | 15.94619 | 0.2192601 | 4 | [8 empty] | heated in sealed ampoules at 1123 K for 8 h, quenching in ice water, and then annealing. The samples were hand crushed into fine powders | Not mentioned | hot pressed by induction heating at 873 K for 40 min under a uniaxial pressure of ∼75 MPa | 903 | 3 days | Polycrystalline |  | Bulk
8845 | https://doi.org/10.1038/s41524-022-00897-2 | https://doi.org/10.1021/acsami.1c11599 | Ge0.89In0.05Pb0.06Te |  | PbyGe0.95–yIn0.05Te | GeTe | Ge0.89Te | In0.05, Pb0.06 | FALSE |  |  |  | 2021 | 325 | 638.89 | 136.81 | 11.95809 | 0.3020423 | 1.2867 | [8 empty] | heated in sealed ampoules at 1123 K for 8 h, quenching in ice water, and then annealing. The samples were hand crushed into fine powders | Not mentioned | hot pressed by induction heating at 873 K for 40 min under a uniaxial pressure of ∼75 MPa | 903 | 3 days | Polycrystalline |  | Bulk
8846 | https://doi.org/10.1038/s41524-022-00897-2 | https://doi.org/10.1021/acsami.1c11599 | Ge0.89In0.05Pb0.06Te |  | PbyGe0.95–yIn0.05Te | GeTe | Ge0.89Te | In0.05, Pb0.06 | FALSE |  |  |  | 2021 | 375 | 580.81 | 152.94 | 13.58552 | 0.4086444 | 1.2467 | [8 empty] | heated in sealed ampoules at 1123 K for 8 h, quenching in ice water, and then annealing. The samples were hand crushed into fine powders | Not mentioned | hot pressed by induction heating at 873 K for 40 min under a uniaxial pressure of ∼75 MPa | 903 | 3 days | Polycrystalline |  | Bulk
8847 | https://doi.org/10.1038/s41524-022-00897-2 | https://doi.org/10.1021/acsami.1c11599 | Ge0.89In0.05Pb0.06Te |  | PbyGe0.95–yIn0.05Te | GeTe | Ge0.89Te | In0.05, Pb0.06 | FALSE |  |  |  | 2021 | 425 | 522.73 | 170.76 | 15.24227 | 0.534045 | 1.213 | [8 empty] | heated in sealed ampoules at 1123 K for 8 h, quenching in ice water, and then annealing. The samples were hand crushed into fine powders | Not mentioned | hot pressed by induction heating at 873 K for 40 min under a uniaxial pressure of ∼75 MPa | 903 | 3 days | Polycrystalline |  | Bulk
8848 | https://doi.org/10.1038/s41524-022-00897-2 | https://doi.org/10.1021/acsami.1c11599 | Ge0.89In0.05Pb0.06Te |  | PbyGe0.95–yIn0.05Te | GeTe | Ge0.89Te | In0.05, Pb0.06 | FALSE |  |  |  | 2021 | 475 | 481.17 | 185.88 | 16.62508 | 0.6617712 | 1.1933 | [8 empty] | heated in sealed ampoules at 1123 K for 8 h, quenching in ice water, and then annealing. The samples were hand crushed into fine powders | Not mentioned | hot pressed by induction heating at 873 K for 40 min under a uniaxial pressure of ∼75 MPa | 903 | 3 days | Polycrystalline |  | Bulk
8849 | https://doi.org/10.1038/s41524-022-00897-2 | https://doi.org/10.1021/acsami.1c11599 | Ge0.89In0.05Pb0.06Te |  | PbyGe0.95–yIn0.05Te | GeTe | Ge0.89Te | In0.05, Pb0.06 | FALSE |  |  |  | 2021 | 525 | 542.45 | 185.71 | 18.70813 | 0.8006657 | 1.2267 | [8 empty] | heated in sealed ampoules at 1123 K for 8 h, quenching in ice water, and then annealing. The samples were hand crushed into fine powders | Not mentioned | hot pressed by induction heating at 873 K for 40 min under a uniaxial pressure of ∼75 MPa | 903 | 3 days | Polycrystalline |  | Bulk
8850 | https://doi.org/10.1038/s41524-022-00897-2 | https://doi.org/10.1021/acsami.1c11599 | Ge0.89In0.05Pb0.06Te |  | PbyGe0.95–yIn0.05Te | GeTe | Ge0.89Te | In0.05, Pb0.06 | FALSE |  |  |  | 2021 | 550 | 563.73 | 186.55 | 19.61831 | 0.8518254 | 1.2667 | [8 empty] | heated in sealed ampoules at 1123 K for 8 h, quenching in ice water, and then annealing. The samples were hand crushed into fine powders | Not mentioned | hot pressed by induction heating at 873 K for 40 min under a uniaxial pressure of ∼75 MPa | 903 | 3 days | Polycrystalline |  | Bulk
8851 | https://doi.org/10.1038/s41524-022-00897-2 | https://doi.org/10.1021/acsami.1c11599 | Ge0.87In0.05Pb0.08Te |  | PbyGe0.95–yIn0.05Te | GeTe | Ge0.87Te | In0.05, Pb0.08 | FALSE |  |  |  | 2021 | 325 | 527.52 | 162.02 | 13.84765 | 0.387973 | 1.16 | [8 empty] | heated in sealed ampoules at 1123 K for 8 h, quenching in ice water, and then annealing. The samples were hand crushed into fine powders | Not mentioned | hot pressed by induction heating at 873 K for 40 min under a uniaxial pressure of ∼75 MPa | 903 | 3 days | Polycrystalline |  | Bulk
8852 | https://doi.org/10.1038/s41524-022-00897-2 | https://doi.org/10.1021/acsami.1c11599 | Ge0.87In0.05Pb0.08Te |  | PbyGe0.95–yIn0.05Te | GeTe | Ge0.87Te | In0.05, Pb0.08 | FALSE |  |  |  | 2021 | 375 | 481.17 | 183.19 | 16.14738 | 0.5439026 | 1.1133 | [8 empty] | heated in sealed ampoules at 1123 K for 8 h, quenching in ice water, and then annealing. The samples were hand crushed into fine powders | Not mentioned | hot pressed by induction heating at 873 K for 40 min under a uniaxial pressure of ∼75 MPa | 903 | 3 days | Polycrystalline |  | Bulk
8853 | https://doi.org/10.1038/s41524-022-00897-2 | https://doi.org/10.1021/acsami.1c11599 | Ge0.87In0.05Pb0.08Te |  | PbyGe0.95–yIn0.05Te | GeTe | Ge0.87Te | In0.05, Pb0.08 | FALSE |  |  |  | 2021 | 425 | 435.11 | 207.39 | 18.71435 | 0.7230543 | 1.1 | [8 empty] | heated in sealed ampoules at 1123 K for 8 h, quenching in ice water, and then annealing. The samples were hand crushed into fine powders | Not mentioned | hot pressed by induction heating at 873 K for 40 min under a uniaxial pressure of ∼75 MPa | 903 | 3 days | Polycrystalline |  | Bulk
8854 | https://doi.org/10.1038/s41524-022-00897-2 | https://doi.org/10.1021/acsami.1c11599 | Ge0.87In0.05Pb0.08Te |  | PbyGe0.95–yIn0.05Te | GeTe | Ge0.87Te | In0.05, Pb0.08 | FALSE |  |  |  | 2021 | 475 | 398.6 | 227.56 | 20.64092 | 0.880902 | 1.113 | [8 empty] | heated in sealed ampoules at 1123 K for 8 h, quenching in ice water, and then annealing. The samples were hand crushed into fine powders | Not mentioned | hot pressed by induction heating at 873 K for 40 min under a uniaxial pressure of ∼75 MPa | 903 | 3 days | Polycrystalline |  | Bulk
8855 | https://doi.org/10.1038/s41524-022-00897-2 | https://doi.org/10.1021/acsami.1c11599 | Ge0.87In0.05Pb0.08Te |  | PbyGe0.95–yIn0.05Te | GeTe | Ge0.87Te | In0.05, Pb0.08 | FALSE |  |  |  | 2021 | 525 | 500 | 217.14 | 23.5748898 | 1.048883 | 1.18 | [8 empty] | heated in sealed ampoules at 1123 K for 8 h, quenching in ice water, and then annealing. The samples were hand crushed into fine powders | Not mentioned | hot pressed by induction heating at 873 K for 40 min under a uniaxial pressure of ∼75 MPa | 903 | 3 days | Polycrystalline |  | Bulk
8856 | https://doi.org/10.1038/s41524-022-00897-2 | https://doi.org/10.1021/acsami.1c11599 | Ge0.87In0.05Pb0.08Te |  | PbyGe0.95–yIn0.05Te | GeTe | Ge0.87Te | In0.05, Pb0.08 | FALSE |  |  |  | 2021 | 550 | 532.41 | 216.47 | 24.94834 | 1.119216 | 1.226 | [8 empty] | heated in sealed ampoules at 1123 K for 8 h, quenching in ice water, and then annealing. The samples were hand crushed into fine powders | Not mentioned | hot pressed by induction heating at 873 K for 40 min under a uniaxial pressure of ∼75 MPa | 903 | 3 days | Polycrystalline |  | Bulk
8857 | https://doi.org/10.1038/s41524-022-00897-2 | https://doi.org/10.1021/acsami.1c11599 | Ge0.85In0.05Pb0.1Te |  | PbyGe0.95–yIn0.05Te | GeTe | Ge0.85Te | In0.05, Pb0.1 | FALSE |  |  |  | 2021 | 325 | 330.43 | 199 | 13.08535843 | 0.4369405 | 0.9733 | [8 empty] | heated in sealed ampoules at 1123 K for 8 h, quenching in ice water, and then annealing. The samples were hand crushed into fine powders | Not mentioned | hot pressed by induction heating at 873 K for 40 min under a uniaxial pressure of ∼75 MPa | 903 | 3 days | Polycrystalline |  | Bulk
8858 | https://doi.org/10.1038/s41524-022-00897-2 | https://doi.org/10.1021/acsami.1c11599 | Ge0.85In0.05Pb0.1Te |  | PbyGe0.95–yIn0.05Te | GeTe | Ge0.85Te | In0.05, Pb0.1 | FALSE |  |  |  | 2021 | 375 | 290.4 | 219.5 | 13.9915446 | 0.5499821 | 0.954 | [8 empty] | heated in sealed ampoules at 1123 K for 8 h, quenching in ice water, and then annealing. The samples were hand crushed into fine powders | Not mentioned | hot pressed by induction heating at 873 K for 40 min under a uniaxial pressure of ∼75 MPa | 903 | 3 days | Polycrystalline |  | Bulk
8859 | https://doi.org/10.1038/s41524-022-00897-2 | https://doi.org/10.1021/acsami.1c11599 | Ge0.85In0.05Pb0.1Te |  | PbyGe0.95–yIn0.05Te | GeTe | Ge0.85Te | In0.05, Pb0.1 | FALSE |  |  |  | 2021 | 425 | 274.46 | 242.35 | 16.12 | 0.734062 | 0.9333 | [8 empty] | heated in sealed ampoules at 1123 K for 8 h, quenching in ice water, and then annealing. The samples were hand crushed into fine powders | Not mentioned | hot pressed by induction heating at 873 K for 40 min under a uniaxial pressure of ∼75 MPa | 903 | 3 days | Polycrystalline |  | Bulk
8860 | https://doi.org/10.1038/s41524-022-00897-2 | https://doi.org/10.1021/acsami.1c11599 | Ge0.85In0.05Pb0.1Te |  | PbyGe0.95–yIn0.05Te | GeTe | Ge0.85Te | In0.05, Pb0.1 | FALSE |  |  |  | 2021 | 475 | 279.13 | 248.4 | 17.22304 | 0.8581708 | 0.9533 | [8 empty] | heated in sealed ampoules at 1123 K for 8 h, quenching in ice water, and then annealing. The samples were hand crushed into fine powders | Not mentioned | hot pressed by induction heating at 873 K for 40 min under a uniaxial pressure of ∼75 MPa | 903 | 3 days | Polycrystalline |  | Bulk
8861 | https://doi.org/10.1038/s41524-022-00897-2 | https://doi.org/10.1021/acsami.1c11599 | Ge0.85In0.05Pb0.1Te |  | PbyGe0.95–yIn0.05Te | GeTe | Ge0.85Te | In0.05, Pb0.1 | FALSE |  |  |  | 2021 | 525 | 344.41 | 239 | 19.67304361 | 1.005975 | 1.0267 | [8 empty] | heated in sealed ampoules at 1123 K for 8 h, quenching in ice water, and then annealing. The samples were hand crushed into fine powders | Not mentioned | hot pressed by induction heating at 873 K for 40 min under a uniaxial pressure of ∼75 MPa | 903 | 3 days | Polycrystalline |  | Bulk
8862 | https://doi.org/10.1038/s41524-022-00897-2 | https://doi.org/10.1021/acsami.1c11599 | Ge0.85In0.05Pb0.1Te |  | PbyGe0.95–yIn0.05Te | GeTe | Ge0.85Te | In0.05, Pb0.1 | FALSE |  |  |  | 2021 | 550 | 360.76 | 237.31 | 20.31657 | 1.003693 | 1.1133 | [8 empty] | heated in sealed ampoules at 1123 K for 8 h, quenching in ice water, and then annealing. The samples were hand crushed into fine powders | Not mentioned | hot pressed by induction heating at 873 K for 40 min under a uniaxial pressure of ∼75 MPa | 903 | 3 days | Polycrystalline |  | Bulk
8863 | https://doi.org/10.1038/s41524-022-00897-2 | https://doi.org/10.1021/acsami.1c11599 | Ge0.83In0.05Pb0.12Te |  | PbyGe0.95–yIn0.05Te | GeTe | Ge0.83Te | In0.05, Pb0.12 | FALSE |  |  |  | 2021 | 325 | 192.63 | 212.44 | 8.693537 | 0.2902907 | 0.9733 | [8 empty] | heated in sealed ampoules at 1123 K for 8 h, quenching in ice water, and then annealing. The samples were hand crushed into fine powders | Not mentioned | hot pressed by induction heating at 873 K for 40 min under a uniaxial pressure of ∼75 MPa | 903 | 3 days | Polycrystalline |  | Bulk
8864 | https://doi.org/10.1038/s41524-022-00897-2 | https://doi.org/10.1021/acsami.1c11599 | Ge0.83In0.05Pb0.12Te |  | PbyGe0.95–yIn0.05Te | GeTe | Ge0.83Te | In0.05, Pb0.12 | FALSE |  |  |  | 2021 | 375 | 173.19 | 238.66 | 9.864659 | 0.3907518 | 0.9467 | [8 empty] | heated in sealed ampoules at 1123 K for 8 h, quenching in ice water, and then annealing. The samples were hand crushed into fine powders | Not mentioned | hot pressed by induction heating at 873 K for 40 min under a uniaxial pressure of ∼75 MPa | 903 | 3 days | Polycrystalline |  | Bulk
8865 | https://doi.org/10.1038/s41524-022-00897-2 | https://doi.org/10.1021/acsami.1c11599 | Ge0.83In0.05Pb0.12Te |  | PbyGe0.95–yIn0.05Te | GeTe | Ge0.83Te | In0.05, Pb0.12 | FALSE |  |  |  | 2021 | 425 | 168.62 | 254.45 | 10.91727 | 0.5006841 | 0.9267 | [8 empty] | heated in sealed ampoules at 1123 K for 8 h, quenching in ice water, and then annealing. The samples were hand crushed into fine powders | Not mentioned | hot pressed by induction heating at 873 K for 40 min under a uniaxial pressure of ∼75 MPa | 903 | 3 days | Polycrystalline |  | Bulk
8866 | https://doi.org/10.1038/s41524-022-00897-2 | https://doi.org/10.1021/acsami.1c11599 | Ge0.83In0.05Pb0.12Te |  | PbyGe0.95–yIn0.05Te | GeTe | Ge0.83Te | In0.05, Pb0.12 | FALSE |  |  |  | 2021 | 475 | 184.89 | 253.78 | 11.90771 | 0.5933244 | 0.9533 | [8 empty] | heated in sealed ampoules at 1123 K for 8 h, quenching in ice water, and then annealing. The samples were hand crushed into fine powders | Not mentioned | hot pressed by induction heating at 873 K for 40 min under a uniaxial pressure of ∼75 MPa | 903 | 3 days | Polycrystalline |  | Bulk
8867 | https://doi.org/10.1038/s41524-022-00897-2 | https://doi.org/10.1021/acsami.1c11599 | Ge0.83In0.05Pb0.12Te |  | PbyGe0.95–yIn0.05Te | GeTe | Ge0.83Te | In0.05, Pb0.12 | FALSE |  |  |  | 2021 | 525 | 251.09 | 239 | 14.34251189 | 0.7382175 | 1.02 | [8 empty] | heated in sealed ampoules at 1123 K for 8 h, quenching in ice water, and then annealing. The samples were hand crushed into fine powders | Not mentioned | hot pressed by induction heating at 873 K for 40 min under a uniaxial pressure of ∼75 MPa | 903 | 3 days | Polycrystalline |  | Bulk
8868 | https://doi.org/10.1038/s41524-022-00897-2 | https://doi.org/10.1021/acsami.1c11599 | Ge0.83In0.05Pb0.12Te |  | PbyGe0.95–yIn0.05Te | GeTe | Ge0.83Te | In0.05, Pb0.12 | FALSE |  |  |  | 2021 | 550 | 269.95 | 235.63 | 14.98803 | 0.7867 | 1.0867 | [8 empty] | heated in sealed ampoules at 1123 K for 8 h, quenching in ice water, and then annealing. The samples were hand crushed into fine powders | Not mentioned | hot pressed by induction heating at 873 K for 40 min under a uniaxial pressure of ∼75 MPa | 903 | 3 days | Polycrystalline |  | Bulk
8869 | https://doi.org/10.1038/s41524-022-00897-2 | https://doi.org/10.1021/acsami.1c10081 | SnSe |  | SnSe1–xSx | SnSe | SnSe | None | TRUE |  |  |  | 2021 | 300 | 4.62 | 168.04 | 0.130457 | 0.002265009 | 1.7279 | [8 empty] | solution synthesis using Na-based precursor. products were collected via centrifugation, cleaned, and freeze-dried for 48 h | Not mentioned | densified in vacuum by spark plasma sintering at 580 °C for 5 min under 40 MPa | Not mentioned | Not mentioned | Polycrystalline |  | Bulk
8870 | https://doi.org/10.1038/s41524-022-00897-2 | https://doi.org/10.1021/acsami.1c10081 | SnSe |  | SnSe1–xSx | SnSe | SnSe | None | TRUE |  |  |  | 2021 | 373 | 8.79 | 208.23 | 0.3811321 | 0.0101068 | 1.4066 | [8 empty] | solution synthesis using Na-based precursor. products were collected via centrifugation, cleaned, and freeze-dried for 48 h | Not mentioned | densified in vacuum by spark plasma sintering at 580 °C for 5 min under 40 MPa | Not mentioned | Not mentioned | Polycrystalline |  | Bulk
8871 | https://doi.org/10.1038/s41524-022-00897-2 | https://doi.org/10.1021/acsami.1c10081 | SnSe |  | SnSe1–xSx | SnSe | SnSe | None | TRUE |  |  |  | 2021 | 473 | 30.15 | 242.72 | 1.776227 | 0.07795818 | 1.0777 | [8 empty] | solution synthesis using Na-based precursor. products were collected via centrifugation, cleaned, and freeze-dried for 48 h | Not mentioned | densified in vacuum by spark plasma sintering at 580 °C for 5 min under 40 MPa | Not mentioned | Not mentioned | Polycrystalline |  | Bulk
8872 | https://doi.org/10.1038/s41524-022-00897-2 | https://doi.org/10.1021/acsami.1c10081 | SnSe |  | SnSe1–xSx | SnSe | SnSe | None | TRUE |  |  |  | 2021 | 573 | 52.8 | 286.71 | 4.340299 | 0.2778451 | 0.8951 | [8 empty] | solution synthesis using Na-based precursor. products were collected via centrifugation, cleaned, and freeze-dried for 48 h | Not mentioned | densified in vacuum by spark plasma sintering at 580 °C for 5 min under 40 MPa | Not mentioned | Not mentioned | Polycrystalline |  | Bulk
8873 | https://doi.org/10.1038/s41524-022-00897-2 | https://doi.org/10.1021/acsami.1c10081 | SnSe |  | SnSe1–xSx | SnSe | SnSe | None | TRUE |  |  |  | 2021 | 673 | 50.61 | 325.47 | 5.361154 | 0.4847584 | 0.7443 | [8 empty] | solution synthesis using Na-based precursor. products were collected via centrifugation, cleaned, and freeze-dried for 48 h | Not mentioned | densified in vacuum by spark plasma sintering at 580 °C for 5 min under 40 MPa | Not mentioned | Not mentioned | Polycrystalline |  | Bulk
8874 | https://doi.org/10.1038/s41524-022-00897-2 | https://doi.org/10.1021/acsami.1c10081 | SnSe |  | SnSe1–xSx | SnSe | SnSe | None | TRUE |  |  |  | 2021 | 773 | 45.68 | 316.35 | 4.571532 | 0.5627957 | 0.6279 | [8 empty] | solution synthesis using Na-based precursor. products were collected via centrifugation, cleaned, and freeze-dried for 48 h | Not mentioned | densified in vacuum by spark plasma sintering at 580 °C for 5 min under 40 MPa | Not mentioned | Not mentioned | Polycrystalline |  | Bulk
8875 | https://doi.org/10.1038/s41524-022-00897-2 | https://doi.org/10.1021/acsami.1c10081 | SnSe0.9S0.1 |  | SnSe1–xSx | SnSe | SnSe0.9 | S0.1 | FALSE |  |  |  | 2021 | 300 | 5.3 | 186.08 | 0.1639 | 0.003886965 | 1.4164 | [8 empty] | solution synthesis using Na-based precursor. products were collected via centrifugation, cleaned, and freeze-dried for 48 h | Not mentioned | densified in vacuum by spark plasma sintering at 580 °C for 5 min under 40 MPa | Not mentioned | Not mentioned | Polycrystalline |  | Bulk
8876 | https://doi.org/10.1038/s41524-022-00897-2 | https://doi.org/10.1021/acsami.1c10081 | SnSe0.9S0.1 |  | SnSe1–xSx | SnSe | SnSe0.9 | S0.1 | FALSE |  |  |  | 2021 | 373 | 15.15 | 225 | 0.6885 | 0.0219 | 1.169 | [8 empty] | solution synthesis using Na-based precursor. products were collected via centrifugation, cleaned, and freeze-dried for 48 h | Not mentioned | densified in vacuum by spark plasma sintering at 580 °C for 5 min under 40 MPa | Not mentioned | Not mentioned | Polycrystalline |  | Bulk
8877 | https://doi.org/10.1038/s41524-022-00897-2 | https://doi.org/10.1021/acsami.1c10081 | SnSe0.9S0.1 |  | SnSe1–xSx | SnSe | SnSe0.9 | S0.1 | FALSE |  |  |  | 2021 | 473 | 23.48 | 261.32 | 1.385 | 0.0695 | 0.9246 | [8 empty] | solution synthesis using Na-based precursor. products were collected via centrifugation, cleaned, and freeze-dried for 48 h | Not mentioned | densified in vacuum by spark plasma sintering at 580 °C for 5 min under 40 MPa | Not mentioned | Not mentioned | Polycrystalline |  | Bulk
8878 | https://doi.org/10.1038/s41524-022-00897-2 | https://doi.org/10.1021/acsami.1c10081 | SnSe0.9S0.1 |  | SnSe1–xSx | SnSe | SnSe0.9 | S0.1 | FALSE |  |  |  | 2021 | 573 | 41.89 | 305.66 | 3.595 | 0.2562 | 0.8049 | [8 empty] | solution synthesis using Na-based precursor. products were collected via centrifugation, cleaned, and freeze-dried for 48 h | Not mentioned | densified in vacuum by spark plasma sintering at 580 °C for 5 min under 40 MPa | Not mentioned | Not mentioned | Polycrystalline |  | Bulk
8879 | https://doi.org/10.1038/s41524-022-00897-2 | https://doi.org/10.1021/acsami.1c10081 | SnSe0.9S0.1 |  | SnSe1–xSx | SnSe | SnSe0.9 | S0.1 | FALSE |  |  |  | 2021 | 673 | 42.2 | 346.23 | 5.132 | 0.5019 | 0.6902 | [8 empty] | solution synthesis using Na-based precursor. products were collected via centrifugation, cleaned, and freeze-dried for 48 h | Not mentioned | densified in vacuum by spark plasma sintering at 580 °C for 5 min under 40 MPa | Not mentioned | Not mentioned | Polycrystalline |  | Bulk
8880 | https://doi.org/10.1038/s41524-022-00897-2 | https://doi.org/10.1021/acsami.1c10081 | SnSe0.9S0.1 |  | SnSe1–xSx | SnSe | SnSe0.9 | S0.1 | FALSE |  |  |  | 2021 | 773 | 41.82 | 339.94 | 4.959 | 0.6514 | 0.5869 | [8 empty] | solution synthesis using Na-based precursor. products were collected via centrifugation, cleaned, and freeze-dried for 48 h | Not mentioned | densified in vacuum by spark plasma sintering at 580 °C for 5 min under 40 MPa | Not mentioned | Not mentioned | Polycrystalline |  | Bulk
8881 | https://doi.org/10.1038/s41524-022-00897-2 | https://doi.org/10.1021/acsami.1c10081 | SnSe0.8S0.2 |  | SnSe1–xSx | SnSe | SnSe0.8 | S0.2 | FALSE |  |  |  | 2021 | 300 | 4.02 | 198.42 | 0.1582694 | 0.003746908 | 1.2672 | [8 empty] | solution synthesis using Na-based precursor. products were collected via centrifugation, cleaned, and freeze-dried for 48 h | Not mentioned | densified in vacuum by spark plasma sintering at 580 °C for 5 min under 40 MPa | Not mentioned | Not mentioned | Polycrystalline |  | Bulk
8882 | https://doi.org/10.1038/s41524-022-00897-2 | https://doi.org/10.1021/acsami.1c10081 | SnSe0.8S0.2 |  | SnSe1–xSx | SnSe | SnSe0.8 | S0.2 | FALSE |  |  |  | 2021 | 373 | 10.68 | 234.49 | 0.5872458 | 0.01704347 | 1.2852 | [8 empty] | solution synthesis using Na-based precursor. products were collected via centrifugation, cleaned, and freeze-dried for 48 h | Not mentioned | densified in vacuum by spark plasma sintering at 580 °C for 5 min under 40 MPa | Not mentioned | Not mentioned | Polycrystalline |  | Bulk
8883 | https://doi.org/10.1038/s41524-022-00897-2 | https://doi.org/10.1021/acsami.1c10081 | SnSe0.8S0.2 |  | SnSe1–xSx | SnSe | SnSe0.8 | S0.2 | FALSE |  |  |  | 2021 | 473 | 18.41 | 273.27 | 1.374794 | 0.07498589 | 0.8672 | [8 empty] | solution synthesis using Na-based precursor. products were collected via centrifugation, cleaned, and freeze-dried for 48 h | Not mentioned | densified in vacuum by spark plasma sintering at 580 °C for 5 min under 40 MPa | Not mentioned | Not mentioned | Polycrystalline |  | Bulk
8884 | https://doi.org/10.1038/s41524-022-00897-2 | https://doi.org/10.1021/acsami.1c10081 | SnSe0.8S0.2 |  | SnSe1–xSx | SnSe | SnSe0.8 | S0.2 | FALSE |  |  |  | 2021 | 573 | 27.42 | 319.81 | 2.804475 | 0.2046566 | 0.7852 | [8 empty] | solution synthesis using Na-based precursor. products were collected via centrifugation, cleaned, and freeze-dried for 48 h | Not mentioned | densified in vacuum by spark plasma sintering at 580 °C for 5 min under 40 MPa | Not mentioned | Not mentioned | Polycrystalline |  | Bulk
8885 | https://doi.org/10.1038/s41524-022-00897-2 | https://doi.org/10.1021/acsami.1c10081 | SnSe0.8S0.2 |  | SnSe1–xSx | SnSe | SnSe0.8 | S0.2 | FALSE |  |  |  | 2021 | 673 | 27.27 | 365.41 | 3.641212 | 0.3452431 | 0.7098 | [8 empty] | solution synthesis using Na-based precursor. products were collected via centrifugation, cleaned, and freeze-dried for 48 h | Not mentioned | densified in vacuum by spark plasma sintering at 580 °C for 5 min under 40 MPa | Not mentioned | Not mentioned | Polycrystalline |  | Bulk
8886 | https://doi.org/10.1038/s41524-022-00897-2 | https://doi.org/10.1021/acsami.1c10081 | SnSe0.8S0.2 |  | SnSe1–xSx | SnSe | SnSe0.8 | S0.2 | FALSE |  |  |  | 2021 | 773 | 29.17 | 358.81 | 3.75548 | 0.4987949 | 0.582 | [8 empty] | solution synthesis using Na-based precursor. products were collected via centrifugation, cleaned, and freeze-dried for 48 h | Not mentioned | densified in vacuum by spark plasma sintering at 580 °C for 5 min under 40 MPa | Not mentioned | Not mentioned | Polycrystalline |  | Bulk
8887 | https://doi.org/10.1038/s41524-022-00897-2 | https://doi.org/10.1021/acsami.1c08886 | Cu1.85Se |  | LixCu1.85Se | Cu2Se | Cu1.85Se | None | TRUE |  |  |  | 2021 | 301 | 4932.69 | 25.58 | 3.227639 | 0.03372628 | 2.8806 | [8 empty] | ball-milled in Ar for 10 h | Not mentioned | hot-pressed at 723 K under 8125 N for 5 min | Not mentioned | Not mentioned | Polycrystalline |  | Bulk
8888 | https://doi.org/10.1038/s41524-022-00897-2 | https://doi.org/10.1021/acsami.1c08886 | Cu1.85Se |  | LixCu1.85Se | Cu2Se | Cu1.85Se | None | TRUE |  |  |  | 2021 | 399 | 4673.08 | 22.99 | 2.46991 | 0.02436026 | 4.0455 | [8 empty] | ball-milled in Ar for 10 h | Not mentioned | hot-pressed at 723 K under 8125 N for 5 min | Not mentioned | Not mentioned | Polycrystalline |  | Bulk
8889 | https://doi.org/10.1038/s41524-022-00897-2 | https://doi.org/10.1021/acsami.1c08886 | Cu1.85Se |  | LixCu1.85Se | Cu2Se | Cu1.85Se | None | TRUE |  |  |  | 2021 | 502 | 3480.77 | 32.99 | 3.788262 | 0.04827403 | 3.9394 | [8 empty] | ball-milled in Ar for 10 h | Not mentioned | hot-pressed at 723 K under 8125 N for 5 min | Not mentioned | Not mentioned | Polycrystalline |  | Bulk
8890 | https://doi.org/10.1038/s41524-022-00897-2 | https://doi.org/10.1021/acsami.1c08886 | Cu1.85Se |  | LixCu1.85Se | Cu2Se | Cu1.85Se | None | TRUE |  |  |  | 2021 | 603 | 2740.38 | 44.42 | 5.407144 | 0.08819333 | 3.697 | [8 empty] | ball-milled in Ar for 10 h | Not mentioned | hot-pressed at 723 K under 8125 N for 5 min | Not mentioned | Not mentioned | Polycrystalline |  | Bulk
8891 | https://doi.org/10.1038/s41524-022-00897-2 | https://doi.org/10.1021/acsami.1c08886 | Cu1.85Se |  | LixCu1.85Se | Cu2Se | Cu1.85Se | None | TRUE |  |  |  | 2021 | 706 | 2211.54 | 57.76 | 7.378179 | 0.1514507 | 3.4394 | [8 empty] | ball-milled in Ar for 10 h | Not mentioned | hot-pressed at 723 K under 8125 N for 5 min | Not mentioned | Not mentioned | Polycrystalline |  | Bulk
8892 | https://doi.org/10.1038/s41524-022-00897-2 | https://doi.org/10.1021/acsami.1c08886 | Cu1.85Se |  | LixCu1.85Se | Cu2Se | Cu1.85Se | None | TRUE |  |  |  | 2021 | 784 | 1769.23 | 73.3 | 9.505878 | 0.2196466 | 3.393 | [8 empty] | ball-milled in Ar for 10 h | Not mentioned | hot-pressed at 723 K under 8125 N for 5 min | Not mentioned | Not mentioned | Polycrystalline |  | Bulk
8893 | https://doi.org/10.1038/s41524-022-00897-2 | https://doi.org/10.1021/acsami.1c08886 | Li0.01Cu1.85Se |  | LixCu1.85Se | Cu2Se | Cu1.85Se | Li0.01 | FALSE |  |  |  | 2021 | 301 | 4365.38 | 26.49 | 3.063275 | 0.03801623 | 2.4254 | [8 empty] | ball-milled in Ar for 10 h | Not mentioned | hot-pressed at 723 K under 8125 N for 5 min | Not mentioned | Not mentioned | Polycrystalline |  | Bulk
8894 | https://doi.org/10.1038/s41524-022-00897-2 | https://doi.org/10.1021/acsami.1c08886 | Li0.01Cu1.85Se |  | LixCu1.85Se | Cu2Se | Cu1.85Se | Li0.01 | FALSE |  |  |  | 2021 | 399 | 4673.08 | 22.73 | 2.41436 | 0.0290317 | 3.3182 | [8 empty] | ball-milled in Ar for 10 h | Not mentioned | hot-pressed at 723 K under 8125 N for 5 min | Not mentioned | Not mentioned | Polycrystalline |  | Bulk
8895 | https://doi.org/10.1038/s41524-022-00897-2 | https://doi.org/10.1021/acsami.1c08886 | Li0.01Cu1.85Se |  | LixCu1.85Se | Cu2Se | Cu1.85Se | Li0.01 | FALSE |  |  |  | 2021 | 502 | 3653.85 | 33.38 | 4.071209 | 0.05528122 | 3.697 | [8 empty] | ball-milled in Ar for 10 h | Not mentioned | hot-pressed at 723 K under 8125 N for 5 min | Not mentioned | Not mentioned | Polycrystalline |  | Bulk
8896 | https://doi.org/10.1038/s41524-022-00897-2 | https://doi.org/10.1021/acsami.1c08886 | Li0.01Cu1.85Se |  | LixCu1.85Se | Cu2Se | Cu1.85Se | Li0.01 | FALSE |  |  |  | 2021 | 603 | 2903.85 | 45.71 | 6.067316 | 0.1031897 | 3.5455 | [8 empty] | ball-milled in Ar for 10 h | Not mentioned | hot-pressed at 723 K under 8125 N for 5 min | Not mentioned | Not mentioned | Polycrystalline |  | Bulk
8897 | https://doi.org/10.1038/s41524-022-00897-2 | https://doi.org/10.1021/acsami.1c08886 | Li0.01Cu1.85Se |  | LixCu1.85Se | Cu2Se | Cu1.85Se | Li0.01 | FALSE |  |  |  | 2021 | 706 | 2355.77 | 57.11 | 7.683467 | 0.160546 | 3.3788 | [8 empty] | ball-milled in Ar for 10 h | Not mentioned | hot-pressed at 723 K under 8125 N for 5 min | Not mentioned | Not mentioned | Polycrystalline |  | Bulk
8898 | https://doi.org/10.1038/s41524-022-00897-2 | https://doi.org/10.1021/acsami.1c08886 | Li0.01Cu1.85Se |  | LixCu1.85Se | Cu2Se | Cu1.85Se | Li0.01 | FALSE |  |  |  | 2021 | 784 | 1875 | 74.34 | 10.36206675 | 0.2398967 | 3.3864 | [8 empty] | ball-milled in Ar for 10 h | Not mentioned | hot-pressed at 723 K under 8125 N for 5 min | Not mentioned | Not mentioned | Polycrystalline |  | Bulk
8899 | https://doi.org/10.1038/s41524-022-00897-2 | https://doi.org/10.1021/acsami.1c08886 | Li0.02Cu1.85Se |  | LixCu1.85Se | Cu2Se | Cu1.85Se | Li0.02 | FALSE |  |  |  | 2021 | 301 | 1798.08 | 34.7 | 2.16505 | 0.0244 | 2.746 | [8 empty] | ball-milled in Ar for 10 h | Not mentioned | hot-pressed at 723 K under 8125 N for 5 min | Not mentioned | Not mentioned | Polycrystalline |  | Bulk
8900 | https://doi.org/10.1038/s41524-022-00897-2 | https://doi.org/10.1021/acsami.1c08886 | Li0.02Cu1.85Se |  | LixCu1.85Se | Cu2Se | Cu1.85Se | Li0.02 | FALSE |  |  |  | 2021 | 399 | 2201.92 | 36.23 | 2.890269 | 0.03434034 | 3.3582 | [8 empty] | ball-milled in Ar for 10 h | Not mentioned | hot-pressed at 723 K under 8125 N for 5 min | Not mentioned | Not mentioned | Polycrystalline |  | Bulk
8901 | https://doi.org/10.1038/s41524-022-00897-2 | https://doi.org/10.1021/acsami.1c08886 | Li0.02Cu1.85Se |  | LixCu1.85Se | Cu2Se | Cu1.85Se | Li0.02 | FALSE |  |  |  | 2021 | 502 | 2961.54 | 35.71 | 3.776568 | 0.05813311 | 3.2612 | [8 empty] | ball-milled in Ar for 10 h | Not mentioned | hot-pressed at 723 K under 8125 N for 5 min | Not mentioned | Not mentioned | Polycrystalline |  | Bulk
8902 | https://doi.org/10.1038/s41524-022-00897-2 | https://doi.org/10.1021/acsami.1c08886 | Li0.02Cu1.85Se |  | LixCu1.85Se | Cu2Se | Cu1.85Se | Li0.02 | FALSE |  |  |  | 2021 | 603 | 2442.31 | 47.79 | 5.577953 | 0.1045736 | 3.2164 | [8 empty] | ball-milled in Ar for 10 h | Not mentioned | hot-pressed at 723 K under 8125 N for 5 min | Not mentioned | Not mentioned | Polycrystalline |  | Bulk
8903 | https://doi.org/10.1038/s41524-022-00897-2 | https://doi.org/10.1021/acsami.1c08886 | Li0.02Cu1.85Se |  | LixCu1.85Se | Cu2Se | Cu1.85Se | Li0.02 | FALSE |  |  |  | 2021 | 706 | 2028.85 | 61.3 | 7.623789 | 0.1763448 | 3.0522 | [8 empty] | ball-milled in Ar for 10 h | Not mentioned | hot-pressed at 723 K under 8125 N for 5 min | Not mentioned | Not mentioned | Polycrystalline |  | Bulk
8904 | https://doi.org/10.1038/s41524-022-00897-2 | https://doi.org/10.1021/acsami.1c08886 | Li0.02Cu1.85Se |  | LixCu1.85Se | Cu2Se | Cu1.85Se | Li0.02 | FALSE |  |  |  | 2021 | 784 | 1663.46 | 76.36 | 9.699385 | 0.256029 | 2.9701 | [8 empty] | ball-milled in Ar for 10 h | Not mentioned | hot-pressed at 723 K under 8125 N for 5 min | Not mentioned | Not mentioned | Polycrystalline |  | Bulk
8905 | https://doi.org/10.1038/s41524-022-00897-2 | https://doi.org/10.1021/acsami.1c08886 | Li0.03Cu1.85Se |  | LixCu1.85Se | Cu2Se | Cu1.85Se | Li0.03 | FALSE |  |  |  | 2021 | 301 | 1355.77 | 38.83 | 2.044188 | 0.03324691 | 1.8507 | [8 empty] | ball-milled in Ar for 10 h | Not mentioned | hot-pressed at 723 K under 8125 N for 5 min | Not mentioned | Not mentioned | Polycrystalline |  | Bulk
8906 | https://doi.org/10.1038/s41524-022-00897-2 | https://doi.org/10.1021/acsami.1c08886 | Li0.03Cu1.85Se |  | LixCu1.85Se | Cu2Se | Cu1.85Se | Li0.03 | FALSE |  |  |  | 2021 | 399 | 1673.08 | 42.21 | 2.9809 | 0.0514126 | 2.3134 | [8 empty] | ball-milled in Ar for 10 h | Not mentioned | hot-pressed at 723 K under 8125 N for 5 min | Not mentioned | Not mentioned | Polycrystalline |  | Bulk
8907 | https://doi.org/10.1038/s41524-022-00897-2 | https://doi.org/10.1021/acsami.1c08886 | Li0.03Cu1.85Se |  | LixCu1.85Se | Cu2Se | Cu1.85Se | Li0.03 | FALSE |  |  |  | 2021 | 502 | 2817.31 | 37.92 | 4.051084 | 0.07808195 | 2.6045 | [8 empty] | ball-milled in Ar for 10 h | Not mentioned | hot-pressed at 723 K under 8125 N for 5 min | Not mentioned | Not mentioned | Polycrystalline |  | Bulk
8908 | https://doi.org/10.1038/s41524-022-00897-2 | https://doi.org/10.1021/acsami.1c08886 | Li0.03Cu1.85Se |  | LixCu1.85Se | Cu2Se | Cu1.85Se | Li0.03 | FALSE |  |  |  | 2021 | 603 | 2326.92 | 51.58 | 6.190762 | 0.1421078 | 2.6269 | [8 empty] | ball-milled in Ar for 10 h | Not mentioned | hot-pressed at 723 K under 8125 N for 5 min | Not mentioned | Not mentioned | Polycrystalline |  | Bulk
8909 | https://doi.org/10.1038/s41524-022-00897-2 | https://doi.org/10.1021/acsami.1c08886 | Li0.03Cu1.85Se |  | LixCu1.85Se | Cu2Se | Cu1.85Se | Li0.03 | FALSE |  |  |  | 2021 | 706 | 1923.08 | 63.55 | 7.766556 | 0.2219824 | 2.4701 | [8 empty] | ball-milled in Ar for 10 h | Not mentioned | hot-pressed at 723 K under 8125 N for 5 min | Not mentioned | Not mentioned | Polycrystalline |  | Bulk
8910 | https://doi.org/10.1038/s41524-022-00897-2 | https://doi.org/10.1021/acsami.1c08886 | Li0.03Cu1.85Se |  | LixCu1.85Se | Cu2Se | Cu1.85Se | Li0.03 | FALSE |  |  |  | 2021 | 784 | 1653.85 | 78.29 | 10.13698 | 0.3207699 | 2.4776 | [8 empty] | ball-milled in Ar for 10 h | Not mentioned | hot-pressed at 723 K under 8125 N for 5 min | Not mentioned | Not mentioned | Polycrystalline |  | Bulk
8911 | https://doi.org/10.1038/s41524-022-00897-2 | https://doi.org/10.1021/acsami.1c08886 | Li0.03Cu1.83Bi0.02Se |  | Li0.03Cu1.85–yBiySe | Cu2Se | Cu1.83Se | Li0.03, Bi0.02 | FALSE |  |  |  | 2021 | 303 | 896.55 | 52.5 | 2.471116 | 0.07047041 | 1.0625 | [8 empty] | ball-milled in Ar for 10 h | Not mentioned | hot-pressed at 723 K under 8125 N for 5 min | Not mentioned | Not mentioned | Polycrystalline |  | Bulk
8912 | https://doi.org/10.1038/s41524-022-00897-2 | https://doi.org/10.1021/acsami.1c08886 | Li0.03Cu1.83Bi0.02Se |  | Li0.03Cu1.85–yBiySe | Cu2Se | Cu1.83Se | Li0.03, Bi0.02 | FALSE |  |  |  | 2021 | 401 | 965.52 | 49 | 2.31821352 | 0.05915767 | 1.5714 | [8 empty] | ball-milled in Ar for 10 h | Not mentioned | hot-pressed at 723 K under 8125 N for 5 min | Not mentioned | Not mentioned | Polycrystalline |  | Bulk
8913 | https://doi.org/10.1038/s41524-022-00897-2 | https://doi.org/10.1021/acsami.1c08886 | Li0.03Cu1.83Bi0.02Se |  | Li0.03Cu1.85–yBiySe | Cu2Se | Cu1.83Se | Li0.03, Bi0.02 | FALSE |  |  |  | 2021 | 504 | 1735.63 | 47.75 | 3.957345 | 0.09797622 | 2.0357 | [8 empty] | ball-milled in Ar for 10 h | Not mentioned | hot-pressed at 723 K under 8125 N for 5 min | Not mentioned | Not mentioned | Polycrystalline |  | Bulk
8914 | https://doi.org/10.1038/s41524-022-00897-2 | https://doi.org/10.1021/acsami.1c08886 | Li0.03Cu1.83Bi0.02Se |  | Li0.03Cu1.85–yBiySe | Cu2Se | Cu1.83Se | Li0.03, Bi0.02 | FALSE |  |  |  | 2021 | 606 | 1712.64 | 60.72 | 6.314364 | 0.1831477 | 2.0893 | [8 empty] | ball-milled in Ar for 10 h | Not mentioned | hot-pressed at 723 K under 8125 N for 5 min | Not mentioned | Not mentioned | Polycrystalline |  | Bulk
8915 | https://doi.org/10.1038/s41524-022-00897-2 | https://doi.org/10.1021/acsami.1c08886 | Li0.03Cu1.83Bi0.02Se |  | Li0.03Cu1.85–yBiySe | Cu2Se | Cu1.83Se | Li0.03, Bi0.02 | FALSE |  |  |  | 2021 | 711 | 1436.78 | 78.46 | 8.844777 | 0.3116426 | 2.0179 | [8 empty] | ball-milled in Ar for 10 h | Not mentioned | hot-pressed at 723 K under 8125 N for 5 min | Not mentioned | Not mentioned | Polycrystalline |  | Bulk
8916 | https://doi.org/10.1038/s41524-022-00897-2 | https://doi.org/10.1021/acsami.1c08886 | Li0.03Cu1.83Bi0.02Se |  | Li0.03Cu1.85–yBiySe | Cu2Se | Cu1.83Se | Li0.03, Bi0.02 | FALSE |  |  |  | 2021 | 761 | 1310.34 | 92.25 | 11.15108 | 0.5109874 | 1.6607 | [8 empty] | ball-milled in Ar for 10 h | Not mentioned | hot-pressed at 723 K under 8125 N for 5 min | Not mentioned | Not mentioned | Polycrystalline |  | Bulk
8917 | https://doi.org/10.1038/s41524-022-00897-2 | https://doi.org/10.1021/acsami.1c08886 | Li0.03Cu1.82Bi0.03Se |  | Li0.03Cu1.85–yBiySe | Cu2Se | Cu1.82Se | Li0.03, Bi0.03 | FALSE |  |  |  | 2021 | 303 | 1011.49 | 51.75 | 2.708833 | 0.07353969 | 1.1161 | [8 empty] | ball-milled in Ar for 10 h | Not mentioned | hot-pressed at 723 K under 8125 N for 5 min | Not mentioned | Not mentioned | Polycrystalline |  | Bulk
8918 | https://doi.org/10.1038/s41524-022-00897-2 | https://doi.org/10.1021/acsami.1c08886 | Li0.03Cu1.82Bi0.03Se |  | Li0.03Cu1.85–yBiySe | Cu2Se | Cu1.82Se | Li0.03, Bi0.03 | FALSE |  |  |  | 2021 | 401 | 954.02 | 43.59 | 1.812722 | 0.05391645 | 1.3482 | [8 empty] | ball-milled in Ar for 10 h | Not mentioned | hot-pressed at 723 K under 8125 N for 5 min | Not mentioned | Not mentioned | Polycrystalline |  | Bulk
8919 | https://doi.org/10.1038/s41524-022-00897-2 | https://doi.org/10.1021/acsami.1c08886 | Li0.03Cu1.82Bi0.03Se |  | Li0.03Cu1.85–yBiySe | Cu2Se | Cu1.82Se | Li0.03, Bi0.03 | FALSE |  |  |  | 2021 | 504 | 1390.8 | 56.75 | 4.479158325 | 0.1366688 | 1.6518 | [8 empty] | ball-milled in Ar for 10 h | Not mentioned | hot-pressed at 723 K under 8125 N for 5 min | Not mentioned | Not mentioned | Polycrystalline |  | Bulk
8920 | https://doi.org/10.1038/s41524-022-00897-2 | https://doi.org/10.1021/acsami.1c08886 | Li0.03Cu1.82Bi0.03Se |  | Li0.03Cu1.85–yBiySe | Cu2Se | Cu1.82Se | Li0.03, Bi0.03 | FALSE |  |  |  | 2021 | 606 | 1321.84 | 73.08 | 7.059533 | 0.2482635 | 1.7232 | [8 empty] | ball-milled in Ar for 10 h | Not mentioned | hot-pressed at 723 K under 8125 N for 5 min | Not mentioned | Not mentioned | Polycrystalline |  | Bulk
8921 | https://doi.org/10.1038/s41524-022-00897-2 | https://doi.org/10.1021/acsami.1c08886 | Li0.03Cu1.82Bi0.03Se |  | Li0.03Cu1.85–yBiySe | Cu2Se | Cu1.82Se | Li0.03, Bi0.03 | FALSE |  |  |  | 2021 | 711 | 1195.4 | 90.5 | 9.79062485 | 0.4018899 | 1.7321 | [8 empty] | ball-milled in Ar for 10 h | Not mentioned | hot-pressed at 723 K under 8125 N for 5 min | Not mentioned | Not mentioned | Polycrystalline |  | Bulk
8922 | https://doi.org/10.1038/s41524-022-00897-2 | https://doi.org/10.1021/acsami.1c08886 | Li0.03Cu1.82Bi0.03Se |  | Li0.03Cu1.85–yBiySe | Cu2Se | Cu1.82Se | Li0.03, Bi0.03 | FALSE |  |  |  | 2021 | 761 | 1068.97 | 104.1 | 11.58422 | 0.5169224 | 1.7054 | [8 empty] | ball-milled in Ar for 10 h | Not mentioned | hot-pressed at 723 K under 8125 N for 5 min | Not mentioned | Not mentioned | Polycrystalline |  | Bulk
8923 | https://doi.org/10.1038/s41524-022-00897-2 | https://doi.org/10.1021/acsami.1c08886 | Li0.03Cu1.81Bi0.04Se |  | Li0.03Cu1.85–yBiySe | Cu2Se | Cu1.81Se | Li0.03, Bi0.04 | FALSE |  |  |  | 2021 | 303 | 965.52 | 57 | 3.13697448 | 0.088716 | 1.0714 | [8 empty] | ball-milled in Ar for 10 h | Not mentioned | hot-pressed at 723 K under 8125 N for 5 min | Not mentioned | Not mentioned | Polycrystalline |  | Bulk
8924 | https://doi.org/10.1038/s41524-022-00897-2 | https://doi.org/10.1021/acsami.1c08886 | Li0.03Cu1.81Bi0.04Se |  | Li0.03Cu1.85–yBiySe | Cu2Se | Cu1.81Se | Li0.03, Bi0.04 | FALSE |  |  |  | 2021 | 401 | 689.66 | 53.75 | 1.992471 | 0.05628211 | 1.4196 | [8 empty] | ball-milled in Ar for 10 h | Not mentioned | hot-pressed at 723 K under 8125 N for 5 min | Not mentioned | Not mentioned | Polycrystalline |  | Bulk
8925 | https://doi.org/10.1038/s41524-022-00897-2 | https://doi.org/10.1021/acsami.1c08886 | Li0.03Cu1.81Bi0.04Se |  | Li0.03Cu1.85–yBiySe | Cu2Se | Cu1.81Se | Li0.03, Bi0.04 | FALSE |  |  |  | 2021 | 504 | 1034.48 | 72.05 | 5.370195 | 0.1722399 | 1.5714 | [8 empty] | ball-milled in Ar for 10 h | Not mentioned | hot-pressed at 723 K under 8125 N for 5 min | Not mentioned | Not mentioned | Polycrystalline |  | Bulk
8926 | https://doi.org/10.1038/s41524-022-00897-2 | https://doi.org/10.1021/acsami.1c08886 | Li0.03Cu1.81Bi0.04Se |  | Li0.03Cu1.85–yBiySe | Cu2Se | Cu1.81Se | Li0.03, Bi0.04 | FALSE |  |  |  | 2021 | 606 | 701.15 | 107.7 | 8.132842 | 0.3451332 | 1.428 | [8 empty] | ball-milled in Ar for 10 h | Not mentioned | hot-pressed at 723 K under 8125 N for 5 min | Not mentioned | Not mentioned | Polycrystalline |  | Bulk
8927 | https://doi.org/10.1038/s41524-022-00897-2 | https://doi.org/10.1021/acsami.1c08886 | Li0.03Cu1.81Bi0.04Se |  | Li0.03Cu1.85–yBiySe | Cu2Se | Cu1.81Se | Li0.03, Bi0.04 | FALSE |  |  |  | 2021 | 711 | 586.21 | 132.82 | 10.34142 | 0.5313064 | 1.3839 | [8 empty] | ball-milled in Ar for 10 h | Not mentioned | hot-pressed at 723 K under 8125 N for 5 min | Not mentioned | Not mentioned | Polycrystalline |  | Bulk
8928 | https://doi.org/10.1038/s41524-022-00897-2 | https://doi.org/10.1021/acsami.1c08886 | Li0.03Cu1.81Bi0.04Se |  | Li0.03Cu1.85–yBiySe | Cu2Se | Cu1.81Se | Li0.03, Bi0.04 | FALSE |  |  |  | 2021 | 761 | 540.23 | 140.5 | 10.66428 | 0.6834117 | 1.1875 | [8 empty] | ball-milled in Ar for 10 h | Not mentioned | hot-pressed at 723 K under 8125 N for 5 min | Not mentioned | Not mentioned | Polycrystalline |  | Bulk
8929 | https://doi.org/10.1038/s41524-022-00897-2 | https://doi.org/10.1021/acsami.1c08886 | Li0.03Cu1.8Bi0.05Se |  | Li0.03Cu1.85–yBiySe | Cu2Se | Cu1.8Se | Li0.03, Bi0.05 | FALSE |  |  |  | 2021 | 303 | 816.09 | 56.25 | 2.58216 | 0.08762397 | 0.8929 | [8 empty] | ball-milled in Ar for 10 h | Not mentioned | hot-pressed at 723 K under 8125 N for 5 min | Not mentioned | Not mentioned | Polycrystalline |  | Bulk
8930 | https://doi.org/10.1038/s41524-022-00897-2 | https://doi.org/10.1021/acsami.1c08886 | Li0.03Cu1.8Bi0.05Se |  | Li0.03Cu1.85–yBiySe | Cu2Se | Cu1.8Se | Li0.03, Bi0.05 | FALSE |  |  |  | 2021 | 401 | 678.16 | 52.25 | 1.851419185 | 0.06113968 | 1.2143 | [8 empty] | ball-milled in Ar for 10 h | Not mentioned | hot-pressed at 723 K under 8125 N for 5 min | Not mentioned | Not mentioned | Polycrystalline |  | Bulk
8931 | https://doi.org/10.1038/s41524-022-00897-2 | https://doi.org/10.1021/acsami.1c08886 | Li0.03Cu1.8Bi0.05Se |  | Li0.03Cu1.85–yBiySe | Cu2Se | Cu1.8Se | Li0.03, Bi0.05 | FALSE |  |  |  | 2021 | 504 | 919.54 | 69.23 | 4.407165 | 0.1605037 | 1.3839 | [8 empty] | ball-milled in Ar for 10 h | Not mentioned | hot-pressed at 723 K under 8125 N for 5 min | Not mentioned | Not mentioned | Polycrystalline |  | Bulk
8932 | https://doi.org/10.1038/s41524-022-00897-2 | https://doi.org/10.1021/acsami.1c08886 | Li0.03Cu1.8Bi0.05Se |  | Li0.03Cu1.85–yBiySe | Cu2Se | Cu1.8Se | Li0.03, Bi0.05 | FALSE |  |  |  | 2021 | 606 | 574.71 | 107.2 | 6.604475 | 0.3972 | 1.035 | [8 empty] | ball-milled in Ar for 10 h | Not mentioned | hot-pressed at 723 K under 8125 N for 5 min | Not mentioned | Not mentioned | Polycrystalline |  | Bulk
8933 | https://doi.org/10.1038/s41524-022-00897-2 | https://doi.org/10.1021/acsami.1c08886 | Li0.03Cu1.8Bi0.05Se |  | Li0.03Cu1.85–yBiySe | Cu2Se | Cu1.8Se | Li0.03, Bi0.05 | FALSE |  |  |  | 2021 | 711 | 462 | 131 | 7.928382 | 0.5581267 | 1.01 | [8 empty] | ball-milled in Ar for 10 h | Not mentioned | hot-pressed at 723 K under 8125 N for 5 min | Not mentioned | Not mentioned | Polycrystalline |  | Bulk
8934 | https://doi.org/10.1038/s41524-022-00897-2 | https://doi.org/10.1021/acsami.1c08886 | Li0.03Cu1.8Bi0.05Se |  | Li0.03Cu1.85–yBiySe | Cu2Se | Cu1.8Se | Li0.03, Bi0.05 | FALSE |  |  |  | 2021 | 761 | 454.55 | 135.5 | 8.345652 | 0.6586167 | 0.9643 | [8 empty] | ball-milled in Ar for 10 h | Not mentioned | hot-pressed at 723 K under 8125 N for 5 min | Not mentioned | Not mentioned | Polycrystalline |  | Bulk
8935 | https://doi.org/10.1038/s41524-022-00897-2 | https://doi.org/10.1021/acsami.1c09208 | SnSe |  |  | SnSe | SnSe | None | TRUE |  |  |  | 2021 | 373 | 0.3226 | 257.35 | 0.02136548 | 0.001044199 | 0.7632 | [8 empty] | cold press, melting, ball-mill at 300 rpm | Not mentioned | vacuum hot pressing sintering | Not mentioned | Not mentioned | Polycrystalline |  | Bulk
8936 | https://doi.org/10.1038/s41524-022-00897-2 | https://doi.org/10.1021/acsami.1c09208 | SnSe |  |  | SnSe | SnSe | None | TRUE |  |  |  | 2021 | 473 | 0.6452 | 322.79 | 0.06722557 | 0.005261035 | 0.6044 | [8 empty] | cold press, melting, ball-mill at 300 rpm | Not mentioned | vacuum hot pressing sintering | Not mentioned | Not mentioned | Polycrystalline |  | Bulk
8937 | https://doi.org/10.1038/s41524-022-00897-2 | https://doi.org/10.1021/acsami.1c09208 | SnSe |  |  | SnSe | SnSe | None | TRUE |  |  |  | 2021 | 573 | 1.9355 | 425.36 | 0.3501922 | 0.037 | 0.5052 | [8 empty] | cold press, melting, ball-mill at 300 rpm | Not mentioned | vacuum hot pressing sintering | Not mentioned | Not mentioned | Polycrystalline |  | Bulk
8938 | https://doi.org/10.1038/s41524-022-00897-2 | https://doi.org/10.1021/acsami.1c09208 | SnSe |  |  | SnSe | SnSe | None | TRUE |  |  |  | 2021 | 673 | 6.4516 | 465.22 | 1.396318 | 0.206 | 0.4326 | [8 empty] | cold press, melting, ball-mill at 300 rpm | Not mentioned | vacuum hot pressing sintering | Not mentioned | Not mentioned | Polycrystalline |  | Bulk
8939 | https://doi.org/10.1038/s41524-022-00897-2 | https://doi.org/10.1021/acsami.1c09208 | SnSe |  |  | SnSe | SnSe | None | TRUE |  |  |  | 2021 | 773 | 24.1 | 397.79 | 3.813509 | 0.7800588 | 0.3779 | [8 empty] | cold press, melting, ball-mill at 300 rpm | Not mentioned | vacuum hot pressing sintering | Not mentioned | Not mentioned | Polycrystalline |  | Bulk
8940 | https://doi.org/10.1038/s41524-022-00897-2 | https://doi.org/10.1021/acsami.1c09208 | SnSe |  |  | SnSe | SnSe | None | TRUE |  |  |  | 2021 | 873 | 77.9 | 298.53 | 6.942461 | 2.157625 | 0.2809 | [8 empty] | cold press, melting, ball-mill at 300 rpm | Not mentioned | vacuum hot pressing sintering | Not mentioned | Not mentioned | Polycrystalline |  | Bulk
8941 | https://doi.org/10.1038/s41524-022-00897-2 | https://doi.org/10.1021/acsami.1c09208 | SnSe |  |  | SnSe | SnSe | None | TRUE |  |  |  | 2021 | 373 | 0.1613 | 230.88 | 0.008598189 | 0.0004193964 | 0.7647 | [8 empty] | cold press, melting, ball-mill at 300 rpm | Not mentioned | vacuum hot pressing sintering | Not mentioned | Not mentioned | Polycrystalline |  | Bulk
8942 | https://doi.org/10.1038/s41524-022-00897-2 | https://doi.org/10.1021/acsami.1c09208 | SnSe |  |  | SnSe | SnSe | None | TRUE |  |  |  | 2021 | 473 | 0.4839 | 308.82 | 0.04614944 | 0.003602688 | 0.6059 | [8 empty] | cold press, melting, ball-mill at 300 rpm | Not mentioned | vacuum hot pressing sintering | Not mentioned | Not mentioned | Polycrystalline |  | Bulk
8943 | https://doi.org/10.1038/s41524-022-00897-2 | https://doi.org/10.1021/acsami.1c09208 | SnSe |  |  | SnSe | SnSe | None | TRUE |  |  |  | 2021 | 573 | 1.6129 | 428.26 | 0.2958165 | 0.03365156 | 0.5037 | [8 empty] | cold press, melting, ball-mill at 300 rpm | Not mentioned | vacuum hot pressing sintering | Not mentioned | Not mentioned | Polycrystalline |  | Bulk
8944 | https://doi.org/10.1038/s41524-022-00897-2 | https://doi.org/10.1021/acsami.1c09208 | SnSe |  |  | SnSe | SnSe | None | TRUE |  |  |  | 2021 | 673 | 5.97 | 461.6 | 1.272055 | 0.2092 | 0.4326 | [8 empty] | cold press, melting, ball-mill at 300 rpm | Not mentioned | vacuum hot pressing sintering | Not mentioned | Not mentioned | Polycrystalline |  | Bulk
8945 | https://doi.org/10.1038/s41524-022-00897-2 | https://doi.org/10.1021/acsami.1c09208 | SnSe |  |  | SnSe | SnSe | None | TRUE |  |  |  | 2021 | 773 | 23.93 | 386.7 | 3.578418 | 0.7279255 | 0.38 | [8 empty] | cold press, melting, ball-mill at 300 rpm | Not mentioned | vacuum hot pressing sintering | Not mentioned | Not mentioned | Polycrystalline |  | Bulk
8946 | https://doi.org/10.1038/s41524-022-00897-2 | https://doi.org/10.1021/acsami.1c09208 | SnSe |  |  | CaZn0.4Ag0.2Sb | CaZn0.4Ag0.2Sb | None | TRUE |  |  |  | 2021 | 873 | 62.9 | 308.09 | 5.970433 | 1.358048 | 0.3838 | [8 empty] | cold press, melting, ball-mill at 300 rpm | Not mentioned | vacuum hot pressing sintering | Not mentioned | Not mentioned | Polycrystalline |  | Bulk
8947 | https://doi.org/10.1038/s41524-022-00897-2 | https://doi.org/10.1021/acsami.1c01818 | CaZn0.4Ag0.2Sb |  |  | CaZn0.4Ag0.2Sb | CaZn0.4Ag0.2Sb | None | TRUE |  |  |  | 2021 | 371 | 1015.63 | 74.78 | 5.679452 | 0.1810203 | 1.164 | [8 empty] | high temperature solid state reaction | Not mentioned | spark plasma sintering at 1073 K for 6 mim under 4.9 kN | Not mentioned | Not mentioned | Polycrystalline |  | Bulk
8948 | https://doi.org/10.1038/s41524-022-00897-2 | https://doi.org/10.1021/acsami.1c01818 | CaZn0.4Ag0.2Sb |  |  | CaZn0.4Ag0.2Sb | CaZn0.4Ag0.2Sb | None | TRUE |  |  |  | 2021 | 472 | 778.44 | 93.36 | 6.784953 | 0.2801835 | 1.143 | [8 empty] | high temperature solid state reaction | Not mentioned | spark plasma sintering at 1073 K for 6 mim under 4.9 kN | Not mentioned | Not mentioned | Polycrystalline |  | Bulk
8949 | https://doi.org/10.1038/s41524-022-00897-2 | https://doi.org/10.1021/acsami.1c01818 | CaZn0.4Ag0.2Sb |  |  | CaZn0.4Ag0.2Sb | CaZn0.4Ag0.2Sb | None | TRUE |  |  |  | 2021 | 573 | 575.22 | 111.3 | 7.125647 | 0.404257 | 1.01 | [8 empty] | high temperature solid state reaction | Not mentioned | spark plasma sintering at 1073 K for 6 mim under 4.9 kN | Not mentioned | Not mentioned | Polycrystalline |  | Bulk
8950 | https://doi.org/10.1038/s41524-022-00897-2 | https://doi.org/10.1021/acsami.1c01818 | CaZn0.4Ag0.2Sb |  |  | CaZn0.4Ag0.2Sb | CaZn0.4Ag0.2Sb | None | TRUE |  |  |  | 2021 | 673 | 403.73 | 136.2 | 7.489369 | 0.5908963 | 0.853 | [8 empty] | high temperature solid state reaction | Not mentioned | spark plasma sintering at 1073 K for 6 mim under 4.9 kN | Not mentioned | Not mentioned | Polycrystalline |  | Bulk
8951 | https://doi.org/10.1038/s41524-022-00897-2 | https://doi.org/10.1021/acsami.1c01818 | CaZn0.4Ag0.2Sb |  |  | CaZn0.4Ag0.2Sb | CaZn0.4Ag0.2Sb | None | TRUE |  |  |  | 2021 | 773 | 379.01 | 139.7 | 7.396793 | 0.6204798 | 0.9215 | [8 empty] | high temperature solid state reaction | Not mentioned | spark plasma sintering at 1073 K for 6 mim under 4.9 kN | Not mentioned | Not mentioned | Polycrystalline |  | Bulk
8952 | https://doi.org/10.1038/s41524-022-00897-2 | https://doi.org/10.1021/acsami.1c01818 | CaZn0.4Ag0.2Sb |  |  | CaZn0.4Ag0.2Sb | (CaZn0.4Ag0.2Sb)0.95 | (LiZnSb)0.05 | FALSE |  |  |  | 2021 | 873 | 369.32 | 137.91 | 7.024159 | 0.5998915 | 1.0222 | [8 empty] | high temperature solid state reaction | Not mentioned | spark plasma sintering at 1073 K for 6 mim under 4.9 kN | Not mentioned | Not mentioned | Polycrystalline |  | Bulk
8953 | https://doi.org/10.1038/s41524-022-00897-2 | https://doi.org/10.1021/acsami.1c01818 | (CaZn0.4Ag0.2Sb)0.95(LiZnSb)0.05 |  |  | CaZn0.4Ag0.2Sb | (CaZn0.4Ag0.2Sb)0.95 | (LiZnSb)0.05 | FALSE |  |  |  | 2021 | 371 | 695.19 | 102.31 | 7.276787 | 0.2573828 | 1.0489 | [8 empty] | high temperature solid state reaction | Not mentioned | spark plasma sintering at 1073 K for 6 mim under 4.9 kN | Not mentioned | Not mentioned | Polycrystalline |  | Bulk
8954 | https://doi.org/10.1038/s41524-022-00897-2 | https://doi.org/10.1021/acsami.1c01818 | (CaZn0.4Ag0.2Sb)0.95(LiZnSb)0.05 |  |  | CaZn0.4Ag0.2Sb | (CaZn0.4Ag0.2Sb)0.95 | (LiZnSb)0.05 | FALSE |  |  |  | 2021 | 472 | 529.53 | 122.91 | 7.99954 | 0.3641063 | 1.037 | [8 empty] | high temperature solid state reaction | Not mentioned | spark plasma sintering at 1073 K for 6 mim under 4.9 kN | Not mentioned | Not mentioned | Polycrystalline |  | Bulk
8955 | https://doi.org/10.1038/s41524-022-00897-2 | https://doi.org/10.1021/acsami.1c01818 | (CaZn0.4Ag0.2Sb)0.95(LiZnSb)0.05 |  |  | CaZn0.4Ag0.2Sb | (CaZn0.4Ag0.2Sb)0.95 | (LiZnSb)0.05 | FALSE |  |  |  | 2021 | 573 | 393.94 | 144.85 | 8.265461 | 0.5206804 | 0.9096 | [8 empty] | high temperature solid state reaction | Not mentioned | spark plasma sintering at 1073 K for 6 mim under 4.9 kN | Not mentioned | Not mentioned | Polycrystalline |  | Bulk
8956 | https://doi.org/10.1038/s41524-022-00897-2 | https://doi.org/10.1021/acsami.1c01818 | (CaZn0.4Ag0.2Sb)0.95(LiZnSb)0.05 |  |  | CaZn0.4Ag0.2Sb | (CaZn0.4Ag0.2Sb)0.95 | (LiZnSb)0.05 | FALSE |  |  |  | 2021 | 673 | 313.25 | 161.9 | 8.210787 | 0.6222815 | 0.888 | [8 empty] | high temperature solid state reaction | Not mentioned | spark plasma sintering at 1073 K for 6 mim under 4.9 kN | Not mentioned | Not mentioned | Polycrystalline |  | Bulk
8957 | https://doi.org/10.1038/s41524-022-00897-2 | https://doi.org/10.1021/acsami.1c01818 | (CaZn0.4Ag0.2Sb)0.95(LiZnSb)0.05 |  |  | CaZn0.4Ag0.2Sb | (CaZn0.4Ag0.2Sb)0.95 | (LiZnSb)0.05 | FALSE |  |  |  | 2021 | 773 | 290.2 | 168.4 | 8.229654112 | 0.8001915 | 0.795 | [8 empty] | high temperature solid state reaction | Not mentioned | spark plasma sintering at 1073 K for 6 mim under 4.9 kN | Not mentioned | Not mentioned | Polycrystalline |  | Bulk
8958 | https://doi.org/10.1038/s41524-022-00897-2 | https://doi.org/10.1021/acsami.1c01818 | (CaZn0.4Ag0.2Sb)0.95(LiZnSb)0.05 |  |  | CaZn0.4Ag0.2Sb | (CaZn0.4Ag0.2Sb)0.91 | (LiZnSb)0.09 | FALSE |  |  |  | 2021 | 873 | 292.79 | 164.55 | 7.927788 | 0.8716573 | 0.794 | [8 empty] | high temperature solid state reaction | Not mentioned | spark plasma sintering at 1073 K for 6 mim under 4.9 kN | Not mentioned | Not mentioned | Polycrystalline |  | Bulk
8959 | https://doi.org/10.1038/s41524-022-00897-2 | https://doi.org/10.1021/acsami.1c01818 | (CaZn0.4Ag0.2Sb)0.91(LiZnSb)0.09 |  |  | CaZn0.4Ag0.2Sb | (CaZn0.4Ag0.2Sb)0.91 | (LiZnSb)0.09 | FALSE |  |  |  | 2021 | 371 | 451.39 | 119.33 | 6.427635 | 0.2620497 | 0.91 | [8 empty] | high temperature solid state reaction | Not mentioned | spark plasma sintering at 1073 K for 6 mim under 4.9 kN | Not mentioned | Not mentioned | Polycrystalline |  | Bulk
8960 | https://doi.org/10.1038/s41524-022-00897-2 | https://doi.org/10.1021/acsami.1c01818 | (CaZn0.4Ag0.2Sb)0.91(LiZnSb)0.09 |  |  | CaZn0.4Ag0.2Sb | (CaZn0.4Ag0.2Sb)0.91 | (LiZnSb)0.09 | FALSE |  |  |  | 2021 | 472 | 347.59 | 143.96 | 7.203623 | 0.3799855 | 0.8948 | [8 empty] | high temperature solid state reaction | Not mentioned | spark plasma sintering at 1073 K for 6 mim under 4.9 kN | Not mentioned | Not mentioned | Polycrystalline |  | Bulk
8961 | https://doi.org/10.1038/s41524-022-00897-2 | https://doi.org/10.1021/acsami.1c01818 | (CaZn0.4Ag0.2Sb)0.91(LiZnSb)0.09 |  |  | CaZn0.4Ag0.2Sb | (CaZn0.4Ag0.2Sb)0.91 | (LiZnSb)0.09 | FALSE |  |  |  | 2021 | 573 | 265.85 | 167.9 | 7.49442 | 0.5388084 | 0.797 | [8 empty] | high temperature solid state reaction | Not mentioned | spark plasma sintering at 1073 K for 6 mim under 4.9 kN | Not mentioned | Not mentioned | Polycrystalline |  | Bulk
8962 | https://doi.org/10.1038/s41524-022-00897-2 | https://doi.org/10.1021/acsami.1c01818 | (CaZn0.4Ag0.2Sb)0.91(LiZnSb)0.09 |  |  | CaZn0.4Ag0.2Sb | (CaZn0.4Ag0.2Sb)0.91 | (LiZnSb)0.09 | FALSE |  |  |  | 2021 | 673 | 210.78 | 189.02 | 7.530866 | 0.686944 | 0.7378 | [8 empty] | high temperature solid state reaction | Not mentioned | spark plasma sintering at 1073 K for 6 mim under 4.9 kN | Not mentioned | Not mentioned | Polycrystalline |  | Bulk
8963 | https://doi.org/10.1038/s41524-022-00897-2 | https://doi.org/10.1021/acsami.1c01818 | (CaZn0.4Ag0.2Sb)0.91(LiZnSb)0.09 |  |  | CaZn0.4Ag0.2Sb | (CaZn0.4Ag0.2Sb)0.91 | (LiZnSb)0.09 | FALSE |  |  |  | 2021 | 773 | 203.79 | 193.53 | 7.632722 | 0.8806111 | 0.67 | [8 empty] | high temperature solid state reaction | Not mentioned | spark plasma sintering at 1073 K for 6 mim under 4.9 kN | Not mentioned | Not mentioned | Polycrystalline |  | Bulk
8964 | https://doi.org/10.1038/s41524-022-00897-2 | https://doi.org/10.1021/acsami.1c01818 | (CaZn0.4Ag0.2Sb)0.91(LiZnSb)0.09 |  |  | CaZn0.4Ag0.2Sb | (CaZn0.4Ag0.2Sb)0.87 | (LiZnSb)0.13 | FALSE |  |  |  | 2021 | 873 | 237.13 | 178.88 | 7.587699 | 1.095973 | 0.6044 | [8 empty] | high temperature solid state reaction | Not mentioned | spark plasma sintering at 1073 K for 6 mim under 4.9 kN | Not mentioned | Not mentioned | Polycrystalline |  | Bulk
8965 | https://doi.org/10.1038/s41524-022-00897-2 | https://doi.org/10.1021/acsami.1c01818 | (CaZn0.4Ag0.2Sb)0.87(LiZnSb)0.13 |  |  | CaZn0.4Ag0.2Sb | (CaZn0.4Ag0.2Sb)0.87 | (LiZnSb)0.13 | FALSE |  |  |  | 2021 | 371 | 440.7 | 122 | 6.5593788 | 0.3542256 | 0.687 | [8 empty] | high temperature solid state reaction | Not mentioned | spark plasma sintering at 1073 K for 6 mim under 4.9 kN | Not mentioned | Not mentioned | Polycrystalline |  | Bulk
8966 | https://doi.org/10.1038/s41524-022-00897-2 | https://doi.org/10.1021/acsami.1c01818 | (CaZn0.4Ag0.2Sb)0.87(LiZnSb)0.13 |  |  | CaZn0.4Ag0.2Sb | (CaZn0.4Ag0.2Sb)0.87 | (LiZnSb)0.13 | FALSE |  |  |  | 2021 | 472 | 343.01 | 147.1 | 7.422191 | 0.5053042 | 0.6933 | [8 empty] | high temperature solid state reaction | Not mentioned | spark plasma sintering at 1073 K for 6 mim under 4.9 kN | Not mentioned | Not mentioned | Polycrystalline |  | Bulk
8967 | https://doi.org/10.1038/s41524-022-00897-2 | https://doi.org/10.1021/acsami.1c01818 | (CaZn0.4Ag0.2Sb)0.87(LiZnSb)0.13 |  |  | CaZn0.4Ag0.2Sb | (CaZn0.4Ag0.2Sb)0.87 | (LiZnSb)0.13 | FALSE |  |  |  | 2021 | 573 | 266.94 | 170.15 | 7.728186 | 0.7991789 | 0.5541 | [8 empty] | high temperature solid state reaction | Not mentioned | spark plasma sintering at 1073 K for 6 mim under 4.9 kN | Not mentioned | Not mentioned | Polycrystalline |  | Bulk
8968 | https://doi.org/10.1038/s41524-022-00897-2 | https://doi.org/10.1021/acsami.1c01818 | (CaZn0.4Ag0.2Sb)0.87(LiZnSb)0.13 |  |  | CaZn0.4Ag0.2Sb | (CaZn0.4Ag0.2Sb)0.87 | (LiZnSb)0.13 | FALSE |  |  |  | 2021 | 673 | 202.51 | 193.4 | 7.574595 | 0.9302377 | 0.548 | [8 empty] | high temperature solid state reaction | Not mentioned | spark plasma sintering at 1073 K for 6 mim under 4.9 kN | Not mentioned | Not mentioned | Polycrystalline |  | Bulk
8969 | https://doi.org/10.1038/s41524-022-00897-2 | https://doi.org/10.1021/acsami.1c01818 | (CaZn0.4Ag0.2Sb)0.87(LiZnSb)0.13 |  |  | CaZn0.4Ag0.2Sb | (CaZn0.4Ag0.2Sb)0.87 | (LiZnSb)0.13 | FALSE |  |  |  | 2021 | 773 | 194.28 | 196.69 | 7.516102 | 1.039 | 0.574 | [8 empty] | high temperature solid state reaction | Not mentioned | spark plasma sintering at 1073 K for 6 mim under 4.9 kN | Not mentioned | Not mentioned | Polycrystalline |  | Bulk
8970 | https://doi.org/10.1038/s41524-022-00897-2 | https://doi.org/10.1021/acsami.1c01818 | (CaZn0.4Ag0.2Sb)0.87(LiZnSb)0.13 |  |  | CaZn0.4Ag0.2Sb | (CaZn0.4Ag0.2Sb)0.83 | (LiZnSb)0.17 | FALSE |  |  |  | 2021 | 873 | 239.33 | 180.23 | 7.774121 | 1.258448 | 0.5393 | [8 empty] | high temperature solid state reaction | Not mentioned | spark plasma sintering at 1073 K for 6 mim under 4.9 kN | Not mentioned | Not mentioned | Polycrystalline |  | Bulk
8971 | https://doi.org/10.1038/s41524-022-00897-2 | https://doi.org/10.1021/acsami.1c01818 | (CaZn0.4Ag0.2Sb)0.83(LiZnSb)0.17 |  |  | CaZn0.4Ag0.2Sb | (CaZn0.4Ag0.2Sb)0.83 | (LiZnSb)0.17 | FALSE |  |  |  | 2021 | 371 | 423.45 | 119.33 | 6.029779 | 0.2500054 | 0.8948 | [8 empty] | high temperature solid state reaction | Not mentioned | spark plasma sintering at 1073 K for 6 mim under 4.9 kN | Not mentioned | Not mentioned | Polycrystalline |  | Bulk
8972 | https://doi.org/10.1038/s41524-022-00897-2 | https://doi.org/10.1021/acsami.1c01818 | (CaZn0.4Ag0.2Sb)0.83(LiZnSb)0.17 |  |  | CaZn0.4Ag0.2Sb | (CaZn0.4Ag0.2Sb)0.83 | (LiZnSb)0.17 | FALSE |  |  |  | 2021 | 472 | 335.92 | 143.51 | 6.918313 | 0.360146 | 0.9067 | [8 empty] | high temperature solid state reaction | Not mentioned | spark plasma sintering at 1073 K for 6 mim under 4.9 kN | Not mentioned | Not mentioned | Polycrystalline |  | Bulk
8973 | https://doi.org/10.1038/s41524-022-00897-2 | https://doi.org/10.1021/acsami.1c01818 | (CaZn0.4Ag0.2Sb)0.83(LiZnSb)0.17 |  |  | CaZn0.4Ag0.2Sb | (CaZn0.4Ag0.2Sb)0.83 | (LiZnSb)0.17 | FALSE |  |  |  | 2021 | 573 | 266.94 | 163.88 | 7.169115 | 0.5729293 | 0.717 | [8 empty] | high temperature solid state reaction | Not mentioned | spark plasma sintering at 1073 K for 6 mim under 4.9 kN | Not mentioned | Not mentioned | Polycrystalline |  | Bulk
8974 | https://doi.org/10.1038/s41524-022-00897-2 | https://doi.org/10.1021/acsami.1c01818 | (CaZn0.4Ag0.2Sb)0.83(LiZnSb)0.17 |  |  | CaZn0.4Ag0.2Sb | (CaZn0.4Ag0.2Sb)0.83 | (LiZnSb)0.17 | FALSE |  |  |  | 2021 | 673 | 207.67 | 185.86 | 7.17374 | 0.7474728 | 0.6459 | [8 empty] | high temperature solid state reaction | Not mentioned | spark plasma sintering at 1073 K for 6 mim under 4.9 kN | Not mentioned | Not mentioned | Polycrystalline |  | Bulk
8975 | https://doi.org/10.1038/s41524-022-00897-2 | https://doi.org/10.1021/acsami.1c01818 | (CaZn0.4Ag0.2Sb)0.83(LiZnSb)0.17 |  |  | CaZn0.4Ag0.2Sb | (CaZn0.4Ag0.2Sb)0.83 | (LiZnSb)0.17 | FALSE |  |  |  | 2021 | 773 | 217.76 | 189.25 | 7.79919689 | 1.043402 | 0.5778 | [8 empty] | high temperature solid state reaction | Not mentioned | spark plasma sintering at 1073 K for 6 mim under 4.9 kN | Not mentioned | Not mentioned | Polycrystalline |  | Bulk
8976 | https://doi.org/10.1038/s41524-022-00897-2 | https://doi.org/10.1021/acsami.1c01818 | (CaZn0.4Ag0.2Sb)0.83(LiZnSb)0.17 |  |  | CaZn0.4Ag0.2Sb | CaZn0.4Ag0.2Sb0.83 | LiZnSb0.17 | FALSE |  |  |  | 2021 | 873 | 250.48 | 174.8 | 7.653426 | 1.16199 | 0.575 | [8 empty] | high temperature solid state reaction | Not mentioned | spark plasma sintering at 1073 K for 6 mim under 4.9 kN | Not mentioned | Not mentioned | Polycrystalline |  | Bulk
8977 | https://doi.org/10.1038/s41524-022-00897-2 | https://doi.org/10.1021/acsami.1c00355 | Bi2Te3 |  |  | Bi2Te3 | Bi2Te3 | None | TRUE |  |  |  | 2021 | 306 | 450 | -114.53 | 5.902704405 | 0.1886597 | 0.9574 | [8 empty] | ball milling in N2 at 1200 rpm for 3 h, then cold-pressed | Not mentioned | high-pressure sintering at 693 K and 2 GPa for 10 min | Not mentioned | Not mentioned | Polycrystalline |  | Bulk
8978 | https://doi.org/10.1038/s41524-022-00897-2 | https://doi.org/10.1021/acsami.1c00355 | Bi2Te3 |  |  | Bi2Te3 | Bi2Te3 | None | TRUE |  |  |  | 2021 | 366 | 323.38 | -126.53 | 5.177262 | 0.2064587 | 0.9178 | [8 empty] | ball milling in N2 at 1200 rpm for 3 h, then cold-pressed | Not mentioned | high-pressure sintering at 693 K and 2 GPa for 10 min | Not mentioned | Not mentioned | Polycrystalline |  | Bulk
8979 | https://doi.org/10.1038/s41524-022-00897-2 | https://doi.org/10.1021/acsami.1c00355 | Bi2Te3 |  |  | Bi2Te3 | Bi2Te3 | None | TRUE |  |  |  | 2021 | 426 | 270.78 | -132.8 | 4.775433 | 0.2327614 | 0.874 | [8 empty] | ball milling in N2 at 1200 rpm for 3 h, then cold-pressed | Not mentioned | high-pressure sintering at 693 K and 2 GPa for 10 min | Not mentioned | Not mentioned | Polycrystalline |  | Bulk
8980 | https://doi.org/10.1038/s41524-022-00897-2 | https://doi.org/10.1021/acsami.1c00355 | Bi2Te3 |  |  | Bi2Te3 | Bi2Te3 | None | TRUE |  |  |  | 2021 | 478 | 227.92 | -127.73 | 3.718504 | 0.19556 | 0.9089 | [8 empty] | ball milling in N2 at 1200 rpm for 3 h, then cold-pressed | Not mentioned | high-pressure sintering at 693 K and 2 GPa for 10 min | Not mentioned | Not mentioned | Polycrystalline |  | Bulk
8981 | https://doi.org/10.1038/s41524-022-00897-2 | https://doi.org/10.1021/acsami.1c00355 | Bi2Te3 |  |  | Bi2Te3 | Bi2Te3 | None | TRUE |  |  |  | 2021 | 505 | 206.49 | -113 | 2.63667081 | 0.1441038 | 0.924 | [8 empty] | ball milling in N2 at 1200 rpm for 3 h, then cold-pressed | Not mentioned | high-pressure sintering at 693 K and 2 GPa for 10 min | Not mentioned | Not mentioned | Polycrystalline |  | Bulk
8982 | https://doi.org/10.1038/s41524-022-00897-2 | https://doi.org/10.1021/acsami.1c00355 | Bi2Te3 |  |  | Bi2Te3 | Bi2Te3 | None | TRUE |  |  |  | 2021 | 572 | 159.74 | -75.32 | 0.9062214 | 0.05400694 | 0.9598 | [8 empty] | ball milling in N2 at 1200 rpm for 3 h, then cold-pressed | Not mentioned | high-pressure sintering at 693 K and 2 GPa for 10 min | Not mentioned | Not mentioned | Polycrystalline |  | Bulk
8983 | https://doi.org/10.1038/s41524-022-00897-2 | https://doi.org/10.1021/acsami.1c00355 | Bi1.94Nb0.06Te3 |  |  | Bi2Te3 | Bi1.94Te3 | Nb0.06 | FALSE |  |  |  | 2021 | 306 | 821.57 | -87.63 | 6.30885 | 0.2188785 | 0.882 | [8 empty] | ball milling in N2 at 1200 rpm for 3 h, then cold-pressed | Not mentioned | high-pressure sintering at 693 K and 2 GPa for 10 min | Not mentioned | Not mentioned | Polycrystalline |  | Bulk
8984 | https://doi.org/10.1038/s41524-022-00897-2 | https://doi.org/10.1021/acsami.1c00355 | Bi1.94Nb0.06Te3 |  |  | Bi2Te3 | Bi1.94Te3 | Nb0.06 | FALSE |  |  |  | 2021 | 366 | 776.47 | -97.4 | 7.366185 | 0.310066 | 0.8695 | [8 empty] | ball milling in N2 at 1200 rpm for 3 h, then cold-pressed | Not mentioned | high-pressure sintering at 693 K and 2 GPa for 10 min | Not mentioned | Not mentioned | Polycrystalline |  | Bulk
8985 | https://doi.org/10.1038/s41524-022-00897-2 | https://doi.org/10.1021/acsami.1c00355 | Bi1.94Nb0.06Te3 |  |  | Bi2Te3 | Bi1.94Te3 | Nb0.06 | FALSE |  |  |  | 2021 | 426 | 723.53 | -107.14 | 8.305386 | 0.4108808 | 0.8611 | [8 empty] | ball milling in N2 at 1200 rpm for 3 h, then cold-pressed | Not mentioned | high-pressure sintering at 693 K and 2 GPa for 10 min | Not mentioned | Not mentioned | Polycrystalline |  | Bulk
8986 | https://doi.org/10.1038/s41524-022-00897-2 | https://doi.org/10.1021/acsami.1c00355 | Bi1.94Nb0.06Te3 |  |  | Bi2Te3 | Bi1.94Te3 | Nb0.06 | FALSE |  |  |  | 2021 | 478 | 635.29 | -115.07 | 8.411942 | 0.4718822 | 0.8521 | [8 empty] | ball milling in N2 at 1200 rpm for 3 h, then cold-pressed | Not mentioned | high-pressure sintering at 693 K and 2 GPa for 10 min | Not mentioned | Not mentioned | Polycrystalline |  | Bulk
8987 | https://doi.org/10.1038/s41524-022-00897-2 | https://doi.org/10.1021/acsami.1c00355 | Bi1.94Nb0.06Te3 |  |  | Bi2Te3 | Bi1.94Te3 | Nb0.06 | FALSE |  |  |  | 2021 | 505 | 570.78 | -115.6 | 7.627539 | 0.4549317 | 0.8467 | [8 empty] | ball milling in N2 at 1200 rpm for 3 h, then cold-pressed | Not mentioned | high-pressure sintering at 693 K and 2 GPa for 10 min | Not mentioned | Not mentioned | Polycrystalline |  | Bulk
8988 | https://doi.org/10.1038/s41524-022-00897-2 | https://doi.org/10.1021/acsami.1c00355 | Bi1.94Nb0.06Te3 |  |  | Bi2Te3 | Bi1.94Te3 | Nb0.06 | FALSE |  |  |  | 2021 | 572 | 375.97 | -100.67 | 3.810249 | 0.2557754 | 0.8521 | [8 empty] | ball milling in N2 at 1200 rpm for 3 h, then cold-pressed | Not mentioned | high-pressure sintering at 693 K and 2 GPa for 10 min | Not mentioned | Not mentioned | Polycrystalline |  | Bulk
8989 | https://doi.org/10.1038/s41524-022-00897-2 | https://doi.org/10.1021/acsami.1c00355 | Bi1.92Nb0.08Te3 |  |  | Bi2Te3 | Bi1.92Te3 | Nb0.08 | FALSE |  |  |  | 2021 | 306 | 1153.25 | -96.58 | 10.75717 | 0.3785731 | 0.8695 | [8 empty] | ball milling in N2 at 1200 rpm for 3 h, then cold-pressed | Not mentioned | high-pressure sintering at 693 K and 2 GPa for 10 min | Not mentioned | Not mentioned | Polycrystalline |  | Bulk
8990 | https://doi.org/10.1038/s41524-022-00897-2 | https://doi.org/10.1021/acsami.1c00355 | Bi1.92Nb0.08Te3 |  |  | Bi2Te3 | Bi1.92Te3 | Nb0.08 | FALSE |  |  |  | 2021 | 366 | 1139.61 | -103.51 | 12.21015 | 0.5323304 | 0.8395 | [8 empty] | ball milling in N2 at 1200 rpm for 3 h, then cold-pressed | Not mentioned | high-pressure sintering at 693 K and 2 GPa for 10 min | Not mentioned | Not mentioned | Polycrystalline |  | Bulk
8991 | https://doi.org/10.1038/s41524-022-00897-2 | https://doi.org/10.1021/acsami.1c00355 | Bi1.92Nb0.08Te3 |  |  | Bi2Te3 | Bi1.92Te3 | Nb0.08 | FALSE |  |  |  | 2021 | 426 | 1127.92 | -112.53 | 14.28285 | 0.7471138 | 0.8144 | [8 empty] | ball milling in N2 at 1200 rpm for 3 h, then cold-pressed | Not mentioned | high-pressure sintering at 693 K and 2 GPa for 10 min | Not mentioned | Not mentioned | Polycrystalline |  | Bulk
8992 | https://doi.org/10.1038/s41524-022-00897-2 | https://doi.org/10.1021/acsami.1c00355 | Bi1.92Nb0.08Te3 |  |  | Bi2Te3 | Bi1.92Te3 | Nb0.08 | FALSE |  |  |  | 2021 | 478 | 1040.26 | -120.53 | 15.11236 | 0.91036 | 0.7935 | [8 empty] | ball milling in N2 at 1200 rpm for 3 h, then cold-pressed | Not mentioned | high-pressure sintering at 693 K and 2 GPa for 10 min | Not mentioned | Not mentioned | Polycrystalline |  | Bulk
8993 | https://doi.org/10.1038/s41524-022-00897-2 | https://doi.org/10.1021/acsami.1c00355 | Bi1.92Nb0.08Te3 |  |  | Bi2Te3 | Bi1.92Te3 | Nb0.08 | FALSE |  |  |  | 2021 | 505 | 985.71 | -121.2 | 14.47953 | 0.9391423 | 0.7786 | [8 empty] | ball milling in N2 at 1200 rpm for 3 h, then cold-pressed | Not mentioned | high-pressure sintering at 693 K and 2 GPa for 10 min | Not mentioned | Not mentioned | Polycrystalline |  | Bulk
8994 | https://doi.org/10.1038/s41524-022-00897-2 | https://doi.org/10.1021/acsami.1c00355 | Bi1.92Nb0.08Te3 |  |  | Bi2Te3 | Bi1.92Te3 | Nb0.08 | FALSE |  |  |  | 2021 | 572 | 666.67 | -112.2 | 8.392602 | 0.6291702 | 0.763 | [8 empty] | ball milling in N2 at 1200 rpm for 3 h, then cold-pressed | Not mentioned | high-pressure sintering at 693 K and 2 GPa for 10 min | Not mentioned | Not mentioned | Polycrystalline |  | Bulk
8995 | https://doi.org/10.1038/s41524-022-00897-2 | https://doi.org/10.1021/acsami.1c00355 | Bi1.9Nb0.1Te3 |  |  | Bi2Te3 | Bi1.9Te3 | Nb0.1 | FALSE |  |  |  | 2021 | 306 | 645.1 | -100.4 | 6.502711216 | 0.2324567 | 0.856 | [8 empty] | ball milling in N2 at 1200 rpm for 3 h, then cold-pressed | Not mentioned | high-pressure sintering at 693 K and 2 GPa for 10 min | Not mentioned | Not mentioned | Polycrystalline |  | Bulk
8996 | https://doi.org/10.1038/s41524-022-00897-2 | https://doi.org/10.1021/acsami.1c00355 | Bi1.9Nb0.1Te3 |  |  | Bi2Te3 | Bi1.9Te3 | Nb0.1 | FALSE |  |  |  | 2021 | 366 | 649.02 | -106.3 | 7.333725 | 0.3342644 | 0.803 | [8 empty] | ball milling in N2 at 1200 rpm for 3 h, then cold-pressed | Not mentioned | high-pressure sintering at 693 K and 2 GPa for 10 min | Not mentioned | Not mentioned | Polycrystalline |  | Bulk
8997 | https://doi.org/10.1038/s41524-022-00897-2 | https://doi.org/10.1021/acsami.1c00355 | Bi1.9Nb0.1Te3 |  |  | Bi2Te3 | Bi1.9Te3 | Nb0.1 | FALSE |  |  |  | 2021 | 426 | 647.06 | -112.53 | 8.193721 | 0.4489999 | 0.7774 | [8 empty] | ball milling in N2 at 1200 rpm for 3 h, then cold-pressed | Not mentioned | high-pressure sintering at 693 K and 2 GPa for 10 min | Not mentioned | Not mentioned | Polycrystalline |  | Bulk
8998 | https://doi.org/10.1038/s41524-022-00897-2 | https://doi.org/10.1021/acsami.1c00355 | Bi1.9Nb0.1Te3 |  |  | Bi2Te3 | Bi1.9Te3 | Nb0.1 | FALSE |  |  |  | 2021 | 478 | 600 | -117.7 | 8.311974 | 0.5217496 | 0.7615 | [8 empty] | ball milling in N2 at 1200 rpm for 3 h, then cold-pressed | Not mentioned | high-pressure sintering at 693 K and 2 GPa for 10 min | Not mentioned | Not mentioned | Polycrystalline |  | Bulk
8999 | https://doi.org/10.1038/s41524-022-00897-2 | https://doi.org/10.1021/acsami.1c00355 | Bi1.9Nb0.1Te3 |  |  | Bi2Te3 | Bi1.9Te3 | Nb0.1 | FALSE |  |  |  | 2021 | 505 | 557.14 | -117.07 | 7.635818 | 0.5108755 | 0.7548 | [8 empty] | ball milling in N2 at 1200 rpm for 3 h, then cold-pressed | Not mentioned | high-pressure sintering at 693 K and 2 GPa for 10 min | Not mentioned | Not mentioned | Polycrystalline |  | Bulk
9000 | https://doi.org/10.1038/s41524-022-00897-2 | https://doi.org/10.1021/acsami.1c00355 | Bi1.9Nb0.1Te3 |  |  | Bi2Te3 | Bi1.9Te3 | Nb0.1 | FALSE |  |  |  | 2021 | 572 | 344.81 | -105.5 | 3.837822 | 0.2968538 | 0.7395 | [8 empty] | ball milling in N2 at 1200 rpm for 3 h, then cold-pressed | Not mentioned | high-pressure sintering at 693 K and 2 GPa for 10 min | Not mentioned | Not mentioned | Polycrystalline |  | Bulk
9001 | https://doi.org/10.1038/s41524-022-00897-2 | https://doi.org/10.1021/acsami.0c22861 | BiCuSeO |  | Bi1–xPbxCuSeO | BiCuSeO | BiCuSeO | None | TRUE |  |  |  | 2021 | 100 | 0.014277 | 103.09 | 0.0001517295 | 5.317312e-07 | 2.8535 | [8 empty] | high temperature solid state reaction, followed by mixing in an agate mortar | Not mentioned | spark plasma sintering at 973 K for 7 min under a pressure of 40 MPa in a vacuum level ≤20 Pa | Not mentioned | Not mentioned | Polycrystalline |  | Bulk
9002 | https://doi.org/10.1038/s41524-022-00897-2 | https://doi.org/10.1021/acsami.0c22861 | BiCuSeO |  | Bi1–xPbxCuSeO | BiCuSeO | BiCuSeO | None | TRUE |  |  |  | 2021 | 150 | 0.025845 | 110.31 | 0.0003144896 | 2.244324e-06 | 2.1019 | [8 empty] | high temperature solid state reaction, followed by mixing in an agate mortar | Not mentioned | spark plasma sintering at 973 K for 7 min under a pressure of 40 MPa in a vacuum level ≤20 Pa | Not mentioned | Not mentioned | Polycrystalline |  | Bulk
9003 | https://doi.org/10.1038/s41524-022-00897-2 | https://doi.org/10.1021/acsami.0c22861 | BiCuSeO |  | Bi1–xPbxCuSeO | BiCuSeO | BiCuSeO | None | TRUE |  |  |  | 2021 | 250 | 0.077019 | 164.43 | 0.00208238 | 3.377417e-05 | 1.5414 | [8 empty] | high temperature solid state reaction, followed by mixing in an agate mortar | Not mentioned | spark plasma sintering at 973 K for 7 min under a pressure of 40 MPa in a vacuum level ≤20 Pa | Not mentioned | Not mentioned | Polycrystalline |  | Bulk
9004 | https://doi.org/10.1038/s41524-022-00897-2 | https://doi.org/10.1021/acsami.0c22861 | Bi0.98Pb0.02CuSeO |  | Bi1–xPbxCuSeO | BiCuSeO | Bi0.98CuSeO | Pb0.02 | FALSE |  |  |  | 2021 | 50 | 1209.13 | 39.69 | 1.904738 | 0.002435228 | 3.9108 | [8 empty] | high temperature solid state reaction, followed by mixing in an agate mortar | Not mentioned | spark plasma sintering at 973 K for 7 min under a pressure of 40 MPa in a vacuum level ≤20 Pa | Not mentioned | Not mentioned | Polycrystalline |  | Bulk
9005 | https://doi.org/10.1038/s41524-022-00897-2 | https://doi.org/10.1021/acsami.0c22861 | Bi0.98Pb0.02CuSeO |  | Bi1–xPbxCuSeO | BiCuSeO | Bi0.98CuSeO | Pb0.02 | FALSE |  |  |  | 2021 | 100 | 868.51 | 79.38 | 5.472642 | 0.02075407 | 2.6369 | [8 empty] | high temperature solid state reaction, followed by mixing in an agate mortar | Not mentioned | spark plasma sintering at 973 K for 7 min under a pressure of 40 MPa in a vacuum level ≤20 Pa | Not mentioned | Not mentioned | Polycrystalline |  | Bulk
9006 | https://doi.org/10.1038/s41524-022-00897-2 | https://doi.org/10.1021/acsami.0c22861 | Bi0.98Pb0.02CuSeO |  | Bi1–xPbxCuSeO | BiCuSeO | Bi0.98CuSeO | Pb0.02 | FALSE |  |  |  | 2021 | 150 | 517.95 | 128.87 | 8.601843 | 0.06138619 | 2.1019 | [8 empty] | high temperature solid state reaction, followed by mixing in an agate mortar | Not mentioned | spark plasma sintering at 973 K for 7 min under a pressure of 40 MPa in a vacuum level ≤20 Pa | Not mentioned | Not mentioned | Polycrystalline |  | Bulk
9007 | https://doi.org/10.1038/s41524-022-00897-2 | https://doi.org/10.1021/acsami.0c22861 | Bi0.98Pb0.02CuSeO |  | Bi1–xPbxCuSeO | BiCuSeO | Bi0.98CuSeO | Pb0.02 | FALSE |  |  |  | 2021 | 250 | 222.3 | 203.61 | 9.215898 | 0.1339754 | 1.7197 | [8 empty] | high temperature solid state reaction, followed by mixing in an agate mortar | Not mentioned | spark plasma sintering at 973 K for 7 min under a pressure of 40 MPa in a vacuum level ≤20 Pa | Not mentioned | Not mentioned | Polycrystalline |  | Bulk
9008 | https://doi.org/10.1038/s41524-022-00897-2 | https://doi.org/10.1021/acsami.0c22861 | Bi0.96Pb0.04CuSeO |  | Bi1–xPbxCuSeO | BiCuSeO | Bi0.96CuSeO | Pb0.04 | FALSE |  |  |  | 2021 | 50 | 2137.45 | 29.63 | 1.876546 | 0.003363227 | 2.7898 | [8 empty] | high temperature solid state reaction, followed by mixing in an agate mortar | Not mentioned | spark plasma sintering at 973 K for 7 min under a pressure of 40 MPa in a vacuum level ≤20 Pa | Not mentioned | Not mentioned | Polycrystalline |  | Bulk
9009 | https://doi.org/10.1038/s41524-022-00897-2 | https://doi.org/10.1021/acsami.0c22861 | Bi0.96Pb0.04CuSeO |  | Bi1–xPbxCuSeO | BiCuSeO | Bi0.96CuSeO | Pb0.04 | FALSE |  |  |  | 2021 | 100 | 1497.12 | 57.73 | 4.989531 | 0.0212873 | 2.3439 | [8 empty] | high temperature solid state reaction, followed by mixing in an agate mortar | Not mentioned | spark plasma sintering at 973 K for 7 min under a pressure of 40 MPa in a vacuum level ≤20 Pa | Not mentioned | Not mentioned | Polycrystalline |  | Bulk
9010 | https://doi.org/10.1038/s41524-022-00897-2 | https://doi.org/10.1021/acsami.0c22861 | Bi0.96Pb0.04CuSeO |  | Bi1–xPbxCuSeO | BiCuSeO | Bi0.96CuSeO | Pb0.04 | FALSE |  |  |  | 2021 | 150 | 1000 | 94.33 | 8.8981489 | 0.06507666 | 2.051 | [8 empty] | high temperature solid state reaction, followed by mixing in an agate mortar | Not mentioned | spark plasma sintering at 973 K for 7 min under a pressure of 40 MPa in a vacuum level ≤20 Pa | Not mentioned | Not mentioned | Polycrystalline |  | Bulk
9011 | https://doi.org/10.1038/s41524-022-00897-2 | https://doi.org/10.1021/acsami.0c22861 | Bi0.96Pb0.04CuSeO |  | Bi1–xPbxCuSeO | BiCuSeO | Bi0.96CuSeO | Pb0.04 | FALSE |  |  |  | 2021 | 250 | 482.7 | 156.7 | 11.85265 | 0.1735888 | 1.707 | [8 empty] | high temperature solid state reaction, followed by mixing in an agate mortar | Not mentioned | spark plasma sintering at 973 K for 7 min under a pressure of 40 MPa in a vacuum level ≤20 Pa | Not mentioned | Not mentioned | Polycrystalline |  | Bulk
9012 | https://doi.org/10.1038/s41524-022-00897-2 | https://doi.org/10.1021/acsami.0c22861 | Bi0.94Pb0.06CuSeO |  | Bi1–xPbxCuSeO | BiCuSeO | Bi0.94CuSeO | Pb0.06 | FALSE |  |  |  | 2021 | 50 | 1898.24 | 26.29 | 1.311995 | 0.003029173 | 2.1656 | [8 empty] | high temperature solid state reaction, followed by mixing in an agate mortar | Not mentioned | spark plasma sintering at 973 K for 7 min under a pressure of 40 MPa in a vacuum level ≤20 Pa | Not mentioned | Not mentioned | Polycrystalline |  | Bulk
9013 | https://doi.org/10.1038/s41524-022-00897-2 | https://doi.org/10.1021/acsami.0c22861 | Bi0.94Pb0.06CuSeO |  | Bi1–xPbxCuSeO | BiCuSeO | Bi0.94CuSeO | Pb0.06 | FALSE |  |  |  | 2021 | 100 | 1361.51 | 46.91 | 2.996068 | 0.01379405 | 2.172 | [8 empty] | high temperature solid state reaction, followed by mixing in an agate mortar | Not mentioned | spark plasma sintering at 973 K for 7 min under a pressure of 40 MPa in a vacuum level ≤20 Pa | Not mentioned | Not mentioned | Polycrystalline |  | Bulk
9014 | https://doi.org/10.1038/s41524-022-00897-2 | https://doi.org/10.1021/acsami.0c22861 | Bi0.94Pb0.06CuSeO |  | Bi1–xPbxCuSeO | BiCuSeO | Bi0.94CuSeO | Pb0.06 | FALSE |  |  |  | 2021 | 150 | 1000 | 71.6 | 5.12656 | 0.03971409 | 1.9363 | [8 empty] | high temperature solid state reaction, followed by mixing in an agate mortar | Not mentioned | spark plasma sintering at 973 K for 7 min under a pressure of 40 MPa in a vacuum level ≤20 Pa | Not mentioned | Not mentioned | Polycrystalline |  | Bulk
9015 | https://doi.org/10.1038/s41524-022-00897-2 | https://doi.org/10.1021/acsami.0c22861 | Bi0.94Pb0.06CuSeO |  | Bi1–xPbxCuSeO | BiCuSeO | Bi0.94CuSeO | Pb0.06 | FALSE |  |  |  | 2021 | 250 | 582.5 | 110.8 | 7.1511428 | 0.1039592 | 1.7197 | [8 empty] | high temperature solid state reaction, followed by mixing in an agate mortar | Not mentioned | spark plasma sintering at 973 K for 7 min under a pressure of 40 MPa in a vacuum level ≤20 Pa | Not mentioned | Not mentioned | Polycrystalline |  | Bulk
9016 | https://doi.org/10.1038/s41524-022-00897-2 | https://doi.org/10.1021/acsami.0c22861 | Bi0.92Pb0.08CuSeO |  | Bi1–xPbxCuSeO | BiCuSeO | Bi0.92CuSeO | Pb0.08 | FALSE |  |  |  | 2021 | 50 | 2523.84 | 24.23 | 1.481729 | 0.003704321 | 2 | [8 empty] | high temperature solid state reaction, followed by mixing in an agate mortar | Not mentioned | spark plasma sintering at 973 K for 7 min under a pressure of 40 MPa in a vacuum level ≤20 Pa | Not mentioned | Not mentioned | Polycrystalline |  | Bulk
9017 | https://doi.org/10.1038/s41524-022-00897-2 | https://doi.org/10.1021/acsami.0c22861 | Bi0.92Pb0.08CuSeO |  | Bi1–xPbxCuSeO | BiCuSeO | Bi0.92CuSeO | Pb0.08 | FALSE |  |  |  | 2021 | 100 | 1898.24 | 39.6 | 2.976744 | 0.01416148 | 2.102 | [8 empty] | high temperature solid state reaction, followed by mixing in an agate mortar | Not mentioned | spark plasma sintering at 973 K for 7 min under a pressure of 40 MPa in a vacuum level ≤20 Pa | Not mentioned | Not mentioned | Polycrystalline |  | Bulk
9018 | https://doi.org/10.1038/s41524-022-00897-2 | https://doi.org/10.1021/acsami.0c22861 | Bi0.92Pb0.08CuSeO |  | Bi1–xPbxCuSeO | BiCuSeO | Bi0.92CuSeO | Pb0.08 | FALSE |  |  |  | 2021 | 150 | 1427.71 | 57.22 | 4.674506 | 0.03418702 | 2.051 | [8 empty] | high temperature solid state reaction, followed by mixing in an agate mortar | Not mentioned | spark plasma sintering at 973 K for 7 min under a pressure of 40 MPa in a vacuum level ≤20 Pa | Not mentioned | Not mentioned | Polycrystalline |  | Bulk
9019 | https://doi.org/10.1038/s41524-022-00897-2 | https://doi.org/10.1021/acsami.0c22861 | Bi0.92Pb0.08CuSeO |  | Bi1–xPbxCuSeO | BiCuSeO | Bi0.92CuSeO | Pb0.08 | FALSE |  |  |  | 2021 | 250 | 889.16 | 88.14 | 6.907581 | 0.08634477 | 2 | [8 empty] | high temperature solid state reaction, followed by mixing in an agate mortar | Not mentioned | spark plasma sintering at 973 K for 7 min under a pressure of 40 MPa in a vacuum level ≤20 Pa | Not mentioned | Not mentioned | Polycrystalline |  | Bulk
9020 | https://doi.org/10.1038/s41524-022-00897-2 | https://doi.org/10.1021/acsami.0c22861 | Bi0.9Pb0.1CuSeO |  | Bi1–xPbxCuSeO | BiCuSeO | Bi0.9CuSeO | Pb0.1 | FALSE |  |  |  | 2021 | 50 | 2464.63 | 26.29 | 1.703464 | 0.004178844 | 2.0382 | [8 empty] | high temperature solid state reaction, followed by mixing in an agate mortar | Not mentioned | spark plasma sintering at 973 K for 7 min under a pressure of 40 MPa in a vacuum level ≤20 Pa | Not mentioned | Not mentioned | Polycrystalline |  | Bulk
9021 | https://doi.org/10.1038/s41524-022-00897-2 | https://doi.org/10.1021/acsami.0c22861 | Bi0.9Pb0.1CuSeO |  | Bi1–xPbxCuSeO | BiCuSeO | Bi0.9CuSeO | Pb0.1 | FALSE |  |  |  | 2021 | 100 | 1898.24 | 40.98 | 3.187829 | 0.0147203 | 2.1656 | [8 empty] | high temperature solid state reaction, followed by mixing in an agate mortar | Not mentioned | spark plasma sintering at 973 K for 7 min under a pressure of 40 MPa in a vacuum level ≤20 Pa | Not mentioned | Not mentioned | Polycrystalline |  | Bulk
9022 | https://doi.org/10.1038/s41524-022-00897-2 | https://doi.org/10.1021/acsami.0c22861 | Bi0.9Pb0.1CuSeO |  | Bi1–xPbxCuSeO | BiCuSeO | Bi0.9CuSeO | Pb0.1 | FALSE |  |  |  | 2021 | 150 | 1497.12 | 54.64 | 4.469696 | 0.03095357 | 2.166 | [8 empty] | high temperature solid state reaction, followed by mixing in an agate mortar | Not mentioned | spark plasma sintering at 973 K for 7 min under a pressure of 40 MPa in a vacuum level ≤20 Pa | Not mentioned | Not mentioned | Polycrystalline |  | Bulk
9023 | https://doi.org/10.1038/s41524-022-00897-2 | https://doi.org/10.1021/acsami.0c22861 | Bi0.9Pb0.1CuSeO |  | Bi1–xPbxCuSeO | BiCuSeO | Bi0.9CuSeO | Pb0.1 | FALSE |  |  |  | 2021 | 250 | 976.5 | 80.9 | 6.391006965 | 0.07601102 | 2.102 | [8 empty] | high temperature solid state reaction, followed by mixing in an agate mortar | Not mentioned | spark plasma sintering at 973 K for 7 min under a pressure of 40 MPa in a vacuum level ≤20 Pa | Not mentioned | Not mentioned | Polycrystalline |  | Bulk
9024 | https://doi.org/10.1038/s41524-022-00897-2 | https://doi.org/10.1021/acsami.0c22558 | Mg3.5Gd0.01Sb2 |  | Mg3 + δNdySb2–xTex | Mg3Sb2 | Mg3.5Sb2 | Gd0.01 | FALSE |  |  |  | 2021 | 300 | 59.71 | -239.64 | 3.428986 | 0.08635794 | 1.1912 | [8 empty] | high temperature solid state reaction, followed by mixing in a powder mixer for 15 mins | Not mentioned | spark plasma sintering, the temperature was elevated to 673 K with a dwell time of 10 min and then increased up to 1073 K with a 4 min dwell | 888 | 3 days | Polycrystalline |  | Bulk
9025 | https://doi.org/10.1038/s41524-022-00897-2 | https://doi.org/10.1021/acsami.0c22558 | Mg3.5Gd0.01Sb2 |  | Mg3 + δNdySb2–xTex | Mg3Sb2 | Mg3.5Sb2 | Gd0.01 | FALSE |  |  |  | 2021 | 400 | 69.18 | -254.23 | 4.471304 | 0.1769237 | 1.0109 | [8 empty] | high temperature solid state reaction, followed by mixing in a powder mixer for 15 mins | Not mentioned | spark plasma sintering, the temperature was elevated to 673 K with a dwell time of 10 min and then increased up to 1073 K with a 4 min dwell | 888 | 3 days | Polycrystalline |  | Bulk
9026 | https://doi.org/10.1038/s41524-022-00897-2 | https://doi.org/10.1021/acsami.0c22558 | Mg3.5Gd0.01Sb2 |  | Mg3 + δNdySb2–xTex | Mg3Sb2 | Mg3.5Sb2 | Gd0.01 | FALSE |  |  |  | 2021 | 500 | 67.11 | -285.92 | 5.486259 | 0.3112594 | 0.8813 | [8 empty] | high temperature solid state reaction, followed by mixing in a powder mixer for 15 mins | Not mentioned | spark plasma sintering, the temperature was elevated to 673 K with a dwell time of 10 min and then increased up to 1073 K with a 4 min dwell | 888 | 3 days | Polycrystalline |  | Bulk
9027 | https://doi.org/10.1038/s41524-022-00897-2 | https://doi.org/10.1021/acsami.0c22558 | Mg3.5Gd0.01Sb2 |  | Mg3 + δNdySb2–xTex | Mg3Sb2 | Mg3.5Sb2 | Gd0.01 | FALSE |  |  |  | 2021 | 600 | 59.26 | -308.8 | 5.650882 | 0.4314199 | 0.7859 | [8 empty] | high temperature solid state reaction, followed by mixing in a powder mixer for 15 mins | Not mentioned | spark plasma sintering, the temperature was elevated to 673 K with a dwell time of 10 min and then increased up to 1073 K with a 4 min dwell | 888 | 3 days | Polycrystalline |  | Bulk
9028 | https://doi.org/10.1038/s41524-022-00897-2 | https://doi.org/10.1021/acsami.0c22558 | Mg3.5Gd0.01Sb2 |  | Mg3 + δNdySb2–xTex | Mg3Sb2 | Mg3.5Sb2 | Gd0.01 | FALSE |  |  |  | 2021 | 700 | 50.62 | -323.94 | 5.311917 | 0.5128748 | 0.725 | [8 empty] | high temperature solid state reaction, followed by mixing in a powder mixer for 15 mins | Not mentioned | spark plasma sintering, the temperature was elevated to 673 K with a dwell time of 10 min and then increased up to 1073 K with a 4 min dwell | 888 | 3 days | Polycrystalline |  | Bulk
9029 | https://doi.org/10.1038/s41524-022-00897-2 | https://doi.org/10.1021/acsami.0c22558 | Mg3.5Gd0.02Sb2 |  | Mg3 + δNdySb2–xTex | Mg3Sb2 | Mg3.5Sb2 | Gd0.02 | FALSE |  |  |  | 2021 | 300 | 115.83 | -220 | 5.606172 | 0.1480112 | 1.1363 | [8 empty] | high temperature solid state reaction, followed by mixing in a powder mixer for 15 mins | Not mentioned | spark plasma sintering, the temperature was elevated to 673 K with a dwell time of 10 min and then increased up to 1073 K with a 4 min dwell | 888 | 3 days | Polycrystalline |  | Bulk
9030 | https://doi.org/10.1038/s41524-022-00897-2 | https://doi.org/10.1021/acsami.0c22558 | Mg3.5Gd0.02Sb2 |  | Mg3 + δNdySb2–xTex | Mg3Sb2 | Mg3.5Sb2 | Gd0.02 | FALSE |  |  |  | 2021 | 400 | 122.49 | -241.07 | 7.118475 | 0.2884894 | 0.987 | [8 empty] | high temperature solid state reaction, followed by mixing in a powder mixer for 15 mins | Not mentioned | spark plasma sintering, the temperature was elevated to 673 K with a dwell time of 10 min and then increased up to 1073 K with a 4 min dwell | 888 | 3 days | Polycrystalline |  | Bulk
9031 | https://doi.org/10.1038/s41524-022-00897-2 | https://doi.org/10.1021/acsami.0c22558 | Mg3.5Gd0.02Sb2 |  | Mg3 + δNdySb2–xTex | Mg3Sb2 | Mg3.5Sb2 | Gd0.02 | FALSE |  |  |  | 2021 | 500 | 109.26 | -273.94 | 8.199212 | 0.482023 | 0.8505 | [8 empty] | high temperature solid state reaction, followed by mixing in a powder mixer for 15 mins | Not mentioned | spark plasma sintering, the temperature was elevated to 673 K with a dwell time of 10 min and then increased up to 1073 K with a 4 min dwell | 888 | 3 days | Polycrystalline |  | Bulk
9032 | https://doi.org/10.1038/s41524-022-00897-2 | https://doi.org/10.1021/acsami.0c22558 | Mg3.5Gd0.02Sb2 |  | Mg3 + δNdySb2–xTex | Mg3Sb2 | Mg3.5Sb2 | Gd0.02 | FALSE |  |  |  | 2021 | 600 | 91.47 | -295 | 7.96017675 | 0.6202735 | 0.77 | [8 empty] | high temperature solid state reaction, followed by mixing in a powder mixer for 15 mins | Not mentioned | spark plasma sintering, the temperature was elevated to 673 K with a dwell time of 10 min and then increased up to 1073 K with a 4 min dwell | 888 | 3 days | Polycrystalline |  | Bulk
9033 | https://doi.org/10.1038/s41524-022-00897-2 | https://doi.org/10.1021/acsami.0c22558 | Mg3.5Gd0.02Sb2 |  | Mg3 + δNdySb2–xTex | Mg3Sb2 | Mg3.5Sb2 | Gd0.02 | FALSE |  |  |  | 2021 | 700 | 72.79 | -318.66 | 7.391402 | 0.7484423 | 0.6913 | [8 empty] | high temperature solid state reaction, followed by mixing in a powder mixer for 15 mins | Not mentioned | spark plasma sintering, the temperature was elevated to 673 K with a dwell time of 10 min and then increased up to 1073 K with a 4 min dwell | 888 | 3 days | Polycrystalline |  | Bulk
9034 | https://doi.org/10.1038/s41524-022-00897-2 | https://doi.org/10.1021/acsami.0c22558 | Mg3.5Gd0.03Sb2 |  | Mg3 + δNdySb2–xTex | Mg3Sb2 | Mg3.5Sb2 | Gd0.02 | FALSE |  |  |  | 2021 | 300 | 194.93 | -197.5 | 7.603488 | 0.2109151 | 1.0815 | [8 empty] | high temperature solid state reaction, followed by mixing in a powder mixer for 15 mins | Not mentioned | spark plasma sintering, the temperature was elevated to 673 K with a dwell time of 10 min and then increased up to 1073 K with a 4 min dwell | 888 | 3 days | Polycrystalline |  | Bulk
9035 | https://doi.org/10.1038/s41524-022-00897-2 | https://doi.org/10.1021/acsami.0c22558 | Mg3.5Gd0.03Sb2 |  | Mg3 + δNdySb2–xTex | Mg3Sb2 | Mg3.5Sb2 | Gd0.03 | FALSE |  |  |  | 2021 | 400 | 191.5 | -221.07 | 9.358977 | 0.3780641 | 0.9902 | [8 empty] | high temperature solid state reaction, followed by mixing in a powder mixer for 15 mins | Not mentioned | spark plasma sintering, the temperature was elevated to 673 K with a dwell time of 10 min and then increased up to 1073 K with a 4 min dwell | 888 | 3 days | Polycrystalline |  | Bulk
9036 | https://doi.org/10.1038/s41524-022-00897-2 | https://doi.org/10.1021/acsami.0c22558 | Mg3.5Gd0.03Sb2 |  | Mg3 + δNdySb2–xTex | Mg3Sb2 | Mg3.5Sb2 | Gd0.03 | FALSE |  |  |  | 2021 | 500 | 166.67 | -254.23 | 10.77236 | 0.6260091 | 0.8604 | [8 empty] | high temperature solid state reaction, followed by mixing in a powder mixer for 15 mins | Not mentioned | spark plasma sintering, the temperature was elevated to 673 K with a dwell time of 10 min and then increased up to 1073 K with a 4 min dwell | 888 | 3 days | Polycrystalline |  | Bulk
9037 | https://doi.org/10.1038/s41524-022-00897-2 | https://doi.org/10.1021/acsami.0c22558 | Mg3.5Gd0.03Sb2 |  | Mg3 + δNdySb2–xTex | Mg3Sb2 | Mg3.5Sb2 | Gd0.03 | FALSE |  |  |  | 2021 | 600 | 139.42 | -272.89 | 10.38246 | 0.8175166 | 0.762 | [8 empty] | high temperature solid state reaction, followed by mixing in a powder mixer for 15 mins | Not mentioned | spark plasma sintering, the temperature was elevated to 673 K with a dwell time of 10 min and then increased up to 1073 K with a 4 min dwell | 888 | 3 days | Polycrystalline |  | Bulk
9038 | https://doi.org/10.1038/s41524-022-00897-2 | https://doi.org/10.1021/acsami.0c22558 | Mg3.5Gd0.03Sb2 |  | Mg3 + δNdySb2–xTex | Mg3Sb2 | Mg3.5Sb2 | Gd0.03 | FALSE |  |  |  | 2021 | 700 | 111.22 | -291.9 | 9.476568 | 1.012145 | 0.6554 | [8 empty] | high temperature solid state reaction, followed by mixing in a powder mixer for 15 mins | Not mentioned | spark plasma sintering, the temperature was elevated to 673 K with a dwell time of 10 min and then increased up to 1073 K with a 4 min dwell | 888 | 3 days | Polycrystalline |  | Bulk
9039 | https://doi.org/10.1038/s41524-022-00897-2 | https://doi.org/10.1021/acsami.0c22558 | Mg3.5Gd0.04Sb2 |  | Mg3 + δNdySb2–xTex | Mg3Sb2 | Mg3.5Sb2 | Gd0.04 | FALSE |  |  |  | 2021 | 300 | 150.45 | -220.36 | 7.305631 | 0.1990454 | 1.1011 | [8 empty] | high temperature solid state reaction, followed by mixing in a powder mixer for 15 mins | Not mentioned | spark plasma sintering, the temperature was elevated to 673 K with a dwell time of 10 min and then increased up to 1073 K with a 4 min dwell | 888 | 3 days | Polycrystalline |  | Bulk
9040 | https://doi.org/10.1038/s41524-022-00897-2 | https://doi.org/10.1021/acsami.0c22558 | Mg3.5Gd0.04Sb2 |  | Mg3 + δNdySb2–xTex | Mg3Sb2 | Mg3.5Sb2 | Gd0.04 | FALSE |  |  |  | 2021 | 400 | 148.93 | -250 | 9.308125 | 0.4092383 | 0.9098 | [8 empty] | high temperature solid state reaction, followed by mixing in a powder mixer for 15 mins | Not mentioned | spark plasma sintering, the temperature was elevated to 673 K with a dwell time of 10 min and then increased up to 1073 K with a 4 min dwell | 888 | 3 days | Polycrystalline |  | Bulk
9041 | https://doi.org/10.1038/s41524-022-00897-2 | https://doi.org/10.1021/acsami.0c22558 | Mg3.5Gd0.04Sb2 |  | Mg3 + δNdySb2–xTex | Mg3Sb2 | Mg3.5Sb2 | Gd0.04 | FALSE |  |  |  | 2021 | 500 | 135.24 | -278 | 10.45188816 | 0.6487826 | 0.8055 | [8 empty] | high temperature solid state reaction, followed by mixing in a powder mixer for 15 mins | Not mentioned | spark plasma sintering, the temperature was elevated to 673 K with a dwell time of 10 min and then increased up to 1073 K with a 4 min dwell | 888 | 3 days | Polycrystalline |  | Bulk
9042 | https://doi.org/10.1038/s41524-022-00897-2 | https://doi.org/10.1021/acsami.0c22558 | Mg3.5Gd0.04Sb2 |  | Mg3 + δNdySb2–xTex | Mg3Sb2 | Mg3.5Sb2 | Gd0.04 | FALSE |  |  |  | 2021 | 600 | 124.05 | -290.85 | 10.49385 | 0.888431 | 0.7087 | [8 empty] | high temperature solid state reaction, followed by mixing in a powder mixer for 15 mins | Not mentioned | spark plasma sintering, the temperature was elevated to 673 K with a dwell time of 10 min and then increased up to 1073 K with a 4 min dwell | 888 | 3 days | Polycrystalline |  | Bulk
9043 | https://doi.org/10.1038/s41524-022-00897-2 | https://doi.org/10.1021/acsami.0c22558 | Mg3.5Gd0.04Sb2 |  | Mg3 + δNdySb2–xTex | Mg3Sb2 | Mg3.5Sb2 | Gd0.04 | FALSE |  |  |  | 2021 | 700 | 113.22 | -303.8 | 10.44958 | 1.168296 | 0.6261 | [8 empty] | high temperature solid state reaction, followed by mixing in a powder mixer for 15 mins | Not mentioned | spark plasma sintering, the temperature was elevated to 673 K with a dwell time of 10 min and then increased up to 1073 K with a 4 min dwell | 888 | 3 days | Polycrystalline |  | Bulk
9044 | https://doi.org/10.1038/s41524-022-00897-2 | https://doi.org/10.1021/acsami.0c22558 | Mg3.5Gd0.035Sb2 |  | Mg3 + δNdySb2–xTex | Mg3Sb2 | Mg3.5Sb2 | Gd0.035 | FALSE |  |  |  | 2021 | 300 | 214.13 | -190.1 | 7.738232 | 0.1950815 | 1.19 | [8 empty] | high temperature solid state reaction, followed by mixing in a powder mixer for 15 mins | Not mentioned | spark plasma sintering, the temperature was elevated to 673 K with a dwell time of 10 min and then increased up to 1073 K with a 4 min dwell | 888 | 3 days | Polycrystalline |  | Bulk
9045 | https://doi.org/10.1038/s41524-022-00897-2 | https://doi.org/10.1021/acsami.0c22558 | Mg3.5Gd0.035Sb2 |  | Mg3 + δNdySb2–xTex | Mg3Sb2 | Mg3.5Sb2 | Gd0.035 | FALSE |  |  |  | 2021 | 400 | 206.65 | -207.5 | 8.897574 | 0.3412628 | 1.0429 | [8 empty] | high temperature solid state reaction, followed by mixing in a powder mixer for 15 mins | Not mentioned | spark plasma sintering, the temperature was elevated to 673 K with a dwell time of 10 min and then increased up to 1073 K with a 4 min dwell | 888 | 3 days | Polycrystalline |  | Bulk
9046 | https://doi.org/10.1038/s41524-022-00897-2 | https://doi.org/10.1021/acsami.0c22558 | Mg3.5Gd0.035Sb2 |  | Mg3 + δNdySb2–xTex | Mg3Sb2 | Mg3.5Sb2 | Gd0.035 | FALSE |  |  |  | 2021 | 500 | 179.72 | -234.6 | 9.891278 | 0.5333951 | 0.9272 | [8 empty] | high temperature solid state reaction, followed by mixing in a powder mixer for 15 mins | Not mentioned | spark plasma sintering, the temperature was elevated to 673 K with a dwell time of 10 min and then increased up to 1073 K with a 4 min dwell | 888 | 3 days | Polycrystalline |  | Bulk
9047 | https://doi.org/10.1038/s41524-022-00897-2 | https://doi.org/10.1021/acsami.0c22558 | Mg3.5Gd0.035Sb2 |  | Mg3 + δNdySb2–xTex | Mg3Sb2 | Mg3.5Sb2 | Gd0.035 | FALSE |  |  |  | 2021 | 600 | 149.31 | -254.58 | 9.676927 | 0.7120623 | 0.8154 | [8 empty] | high temperature solid state reaction, followed by mixing in a powder mixer for 15 mins | Not mentioned | spark plasma sintering, the temperature was elevated to 673 K with a dwell time of 10 min and then increased up to 1073 K with a 4 min dwell | 888 | 3 days | Polycrystalline |  | Bulk
9048 | https://doi.org/10.1038/s41524-022-00897-2 | https://doi.org/10.1021/acsami.0c22558 | Mg3.5Gd0.035Sb2 |  | Mg3 + δNdySb2–xTex | Mg3Sb2 | Mg3.5Sb2 | Gd0.035 | FALSE |  |  |  | 2021 | 700 | 121.56 | -275.35 | 9.21639 | 0.9187515 | 0.7022 | [8 empty] | high temperature solid state reaction, followed by mixing in a powder mixer for 15 mins | Not mentioned | spark plasma sintering, the temperature was elevated to 673 K with a dwell time of 10 min and then increased up to 1073 K with a 4 min dwell | 888 | 3 days | Polycrystalline |  | Bulk
9049 | https://doi.org/10.1038/s41524-022-00897-2 | https://doi.org/10.1021/acsami.0c22558 | Mg3.5Gd0.045Sb2 |  | Mg3 + δNdySb2–xTex | Mg3Sb2 | Mg3.5Sb2 | Gd0.045 | FALSE |  |  |  | 2021 | 300 | 230.49 | -196.43 | 8.893398 | 0.2211188 | 1.2066 | [8 empty] | high temperature solid state reaction, followed by mixing in a powder mixer for 15 mins | Not mentioned | spark plasma sintering, the temperature was elevated to 673 K with a dwell time of 10 min and then increased up to 1073 K with a 4 min dwell | 888 | 3 days | Polycrystalline |  | Bulk
9050 | https://doi.org/10.1038/s41524-022-00897-2 | https://doi.org/10.1021/acsami.0c22558 | Mg3.5Gd0.045Sb2 |  | Mg3 + δNdySb2–xTex | Mg3Sb2 | Mg3.5Sb2 | Gd0.045 | FALSE |  |  |  | 2021 | 400 | 222.44 | -213.93 | 10.1802 | 0.3898219 | 1.0446 | [8 empty] | high temperature solid state reaction, followed by mixing in a powder mixer for 15 mins | Not mentioned | spark plasma sintering, the temperature was elevated to 673 K with a dwell time of 10 min and then increased up to 1073 K with a 4 min dwell | 888 | 3 days | Polycrystalline |  | Bulk
9051 | https://doi.org/10.1038/s41524-022-00897-2 | https://doi.org/10.1021/acsami.0c22558 | Mg3.5Gd0.045Sb2 |  | Mg3 + δNdySb2–xTex | Mg3Sb2 | Mg3.5Sb2 | Gd0.045 | FALSE |  |  |  | 2021 | 500 | 195.92 | -244.29 | 11.69204 | 0.6225128 | 0.9391 | [8 empty] | high temperature solid state reaction, followed by mixing in a powder mixer for 15 mins | Not mentioned | spark plasma sintering, the temperature was elevated to 673 K with a dwell time of 10 min and then increased up to 1073 K with a 4 min dwell | 888 | 3 days | Polycrystalline |  | Bulk
9052 | https://doi.org/10.1038/s41524-022-00897-2 | https://doi.org/10.1021/acsami.0c22558 | Mg3.5Gd0.045Sb2 |  | Mg3 + δNdySb2–xTex | Mg3Sb2 | Mg3.5Sb2 | Gd0.045 | FALSE |  |  |  | 2021 | 600 | 170.82 | -257.39 | 11.31676 | 0.7983604 | 0.8505 | [8 empty] | high temperature solid state reaction, followed by mixing in a powder mixer for 15 mins | Not mentioned | spark plasma sintering, the temperature was elevated to 673 K with a dwell time of 10 min and then increased up to 1073 K with a 4 min dwell | 888 | 3 days | Polycrystalline |  | Bulk
9053 | https://doi.org/10.1038/s41524-022-00897-2 | https://doi.org/10.1021/acsami.0c22558 | Mg3.5Gd0.045Sb2 |  | Mg3 + δNdySb2–xTex | Mg3Sb2 | Mg3.5Sb2 | Gd0.045 | FALSE |  |  |  | 2021 | 700 | 146.31 | -271.48 | 10.78325 | 0.989289 | 0.763 | [8 empty] | high temperature solid state reaction, followed by mixing in a powder mixer for 15 mins | Not mentioned | spark plasma sintering, the temperature was elevated to 673 K with a dwell time of 10 min and then increased up to 1073 K with a 4 min dwell | 888 | 3 days | Polycrystalline |  | Bulk
9054 | https://doi.org/10.1038/s41524-022-00897-2 | https://doi.org/10.1021/acsami.0c22558 | Mg3.5Gd0.03Sb1.97Te0.03 |  | Mg3 + δNdySb2–xTex | Mg3Sb2 | Mg3.5Sb1.97 | Gd0.03, Te0.03 | FALSE |  |  |  | 2021 | 300 | 189.56 | -215 | 8.762411 | 0.2617468 | 1.0043 | [8 empty] | high temperature solid state reaction, followed by mixing in a powder mixer for 15 mins | Not mentioned | spark plasma sintering, the temperature was elevated to 673 K with a dwell time of 10 min and then increased up to 1073 K with a 4 min dwell | 888 | 3 days | Polycrystalline |  | Bulk
9055 | https://doi.org/10.1038/s41524-022-00897-2 | https://doi.org/10.1021/acsami.0c22558 | Mg3.5Gd0.03Sb1.97Te0.03 |  | Mg3 + δNdySb2–xTex | Mg3Sb2 | Mg3.5Sb1.97 | Gd0.03, Te0.03 | FALSE |  |  |  | 2021 | 400 | 191.98 | -223.93 | 9.626769 | 0.4407861 | 0.8736 | [8 empty] | high temperature solid state reaction, followed by mixing in a powder mixer for 15 mins | Not mentioned | spark plasma sintering, the temperature was elevated to 673 K with a dwell time of 10 min and then increased up to 1073 K with a 4 min dwell | 888 | 3 days | Polycrystalline |  | Bulk
9056 | https://doi.org/10.1038/s41524-022-00897-2 | https://doi.org/10.1021/acsami.0c22558 | Mg3.5Gd0.03Sb1.97Te0.03 |  | Mg3 + δNdySb2–xTex | Mg3Sb2 | Mg3.5Sb1.97 | Gd0.03, Te0.03 | FALSE |  |  |  | 2021 | 500 | 176.55 | -251.76 | 11.19029 | 0.7169583 | 0.7804 | [8 empty] | high temperature solid state reaction, followed by mixing in a powder mixer for 15 mins | Not mentioned | spark plasma sintering, the temperature was elevated to 673 K with a dwell time of 10 min and then increased up to 1073 K with a 4 min dwell | 888 | 3 days | Polycrystalline |  | Bulk
9057 | https://doi.org/10.1038/s41524-022-00897-2 | https://doi.org/10.1021/acsami.0c22558 | Mg3.5Gd0.03Sb1.97Te0.03 |  | Mg3 + δNdySb2–xTex | Mg3Sb2 | Mg3.5Sb1.97 | Gd0.03, Te0.03 | FALSE |  |  |  | 2021 | 600 | 154.32 | -266.55 | 10.96427 | 0.9777883 | 0.6728 | [8 empty] | high temperature solid state reaction, followed by mixing in a powder mixer for 15 mins | Not mentioned | spark plasma sintering, the temperature was elevated to 673 K with a dwell time of 10 min and then increased up to 1073 K with a 4 min dwell | 888 | 3 days | Polycrystalline |  | Bulk
9058 | https://doi.org/10.1038/s41524-022-00897-2 | https://doi.org/10.1021/acsami.0c22558 | Mg3.5Gd0.03Sb1.97Te0.03 |  | Mg3 + δNdySb2–xTex | Mg3Sb2 | Mg3.5Sb1.97 | Gd0.03, Te0.03 | FALSE |  |  |  | 2021 | 700 | 132.18 | -279.58 | 10.33185 | 1.14128 | 0.6337 | [8 empty] | high temperature solid state reaction, followed by mixing in a powder mixer for 15 mins | Not mentioned | spark plasma sintering, the temperature was elevated to 673 K with a dwell time of 10 min and then increased up to 1073 K with a 4 min dwell | 888 | 3 days | Polycrystalline |  | Bulk
9059 | https://doi.org/10.1038/s41524-022-00897-2 | https://doi.org/10.1021/acsami.0c22558 | Mg3.5Gd0.04Sb1.97Te0.03 |  | Mg3 + δNdySb2–xTex | Mg3Sb2 | Mg3.5Sb1.97 | Gd0.04, Te0.03 | FALSE |  |  |  | 2021 | 300 | 200.45 | -183.21 | 6.728285 | 0.2134383 | 0.9457 | [8 empty] | high temperature solid state reaction, followed by mixing in a powder mixer for 15 mins | Not mentioned | spark plasma sintering, the temperature was elevated to 673 K with a dwell time of 10 min and then increased up to 1073 K with a 4 min dwell | 888 | 3 days | Polycrystalline |  | Bulk
9060 | https://doi.org/10.1038/s41524-022-00897-2 | https://doi.org/10.1021/acsami.0c22558 | Mg3.5Gd0.04Sb1.97Te0.03 |  | Mg3 + δNdySb2–xTex | Mg3Sb2 | Mg3.5Sb1.97 | Gd0.04, Te0.03 | FALSE |  |  |  | 2021 | 400 | 211.43 | -201.07 | 8.547934 | 0.405644 | 0.8429 | [8 empty] | high temperature solid state reaction, followed by mixing in a powder mixer for 15 mins | Not mentioned | spark plasma sintering, the temperature was elevated to 673 K with a dwell time of 10 min and then increased up to 1073 K with a 4 min dwell | 888 | 3 days | Polycrystalline |  | Bulk
9061 | https://doi.org/10.1038/s41524-022-00897-2 | https://doi.org/10.1021/acsami.0c22558 | Mg3.5Gd0.04Sb1.97Te0.03 |  | Mg3 + δNdySb2–xTex | Mg3Sb2 | Mg3.5Sb1.97 | Gd0.04, Te0.03 | FALSE |  |  |  | 2021 | 500 | 201.47 | -226.79 | 10.36235 | 0.6575094 | 0.788 | [8 empty] | high temperature solid state reaction, followed by mixing in a powder mixer for 15 mins | Not mentioned | spark plasma sintering, the temperature was elevated to 673 K with a dwell time of 10 min and then increased up to 1073 K with a 4 min dwell | 888 | 3 days | Polycrystalline |  | Bulk
9062 | https://doi.org/10.1038/s41524-022-00897-2 | https://doi.org/10.1021/acsami.0c22558 | Mg3.5Gd0.04Sb1.97Te0.03 |  | Mg3 + δNdySb2–xTex | Mg3Sb2 | Mg3.5Sb1.97 | Gd0.04, Te0.03 | FALSE |  |  |  | 2021 | 600 | 185.75 | -238.57 | 10.57208 | 0.8964455 | 0.7076 | [8 empty] | high temperature solid state reaction, followed by mixing in a powder mixer for 15 mins | Not mentioned | spark plasma sintering, the temperature was elevated to 673 K with a dwell time of 10 min and then increased up to 1073 K with a 4 min dwell | 888 | 3 days | Polycrystalline |  | Bulk
9063 | https://doi.org/10.1038/s41524-022-00897-2 | https://doi.org/10.1021/acsami.0c22558 | Mg3.5Gd0.04Sb1.97Te0.03 |  | Mg3 + δNdySb2–xTex | Mg3Sb2 | Mg3.5Sb1.97 | Gd0.04, Te0.03 | FALSE |  |  |  | 2021 | 700 | 165.27 | -253.87 | 10.65165 | 1.214159 | 0.6141 | [8 empty] | high temperature solid state reaction, followed by mixing in a powder mixer for 15 mins | Not mentioned | spark plasma sintering, the temperature was elevated to 673 K with a dwell time of 10 min and then increased up to 1073 K with a 4 min dwell | 888 | 3 days | Polycrystalline |  | Bulk
9064 | https://doi.org/10.1038/s41524-022-00897-2 | https://doi.org/10.1021/acsami.0c22558 | Mg3.5Ho0.01Sb2 |  | Mg3 + δHoySb2–xTex | Mg3Sb2 | Mg3.5Sb2 | Ho0.01 | FALSE |  |  |  | 2021 | 300 | 22.17 | -199.3 | 0.8806032633 | 0.02362978 | 1.118 | [8 empty] | high temperature solid state reaction, followed by mixing in a powder mixer for 15 mins | Not mentioned | spark plasma sintering, the temperature was elevated to 673 K with a dwell time of 10 min and then increased up to 1073 K with a 4 min dwell | 888 | 3 days | Polycrystalline |  | Bulk
9065 | https://doi.org/10.1038/s41524-022-00897-2 | https://doi.org/10.1021/acsami.0c22558 | Mg3.5Ho0.01Sb2 |  | Mg3 + δHoySb2–xTex | Mg3Sb2 | Mg3.5Sb2 | Ho0.01 | FALSE |  |  |  | 2021 | 400 | 26.32 | -245.77 | 1.589804 | 0.06439061 | 0.9876 | [8 empty] | high temperature solid state reaction, followed by mixing in a powder mixer for 15 mins | Not mentioned | spark plasma sintering, the temperature was elevated to 673 K with a dwell time of 10 min and then increased up to 1073 K with a 4 min dwell | 888 | 3 days | Polycrystalline |  | Bulk
9066 | https://doi.org/10.1038/s41524-022-00897-2 | https://doi.org/10.1021/acsami.0c22558 | Mg3.5Ho0.01Sb2 |  | Mg3 + δHoySb2–xTex | Mg3Sb2 | Mg3.5Sb2 | Ho0.01 | FALSE |  |  |  | 2021 | 500 | 25.61 | -290.07 | 2.154841 | 0.1252523 | 0.8602 | [8 empty] | high temperature solid state reaction, followed by mixing in a powder mixer for 15 mins | Not mentioned | spark plasma sintering, the temperature was elevated to 673 K with a dwell time of 10 min and then increased up to 1073 K with a 4 min dwell | 888 | 3 days | Polycrystalline |  | Bulk
9067 | https://doi.org/10.1038/s41524-022-00897-2 | https://doi.org/10.1021/acsami.0c22558 | Mg3.5Ho0.01Sb2 |  | Mg3 + δHoySb2–xTex | Mg3Sb2 | Mg3.5Sb2 | Ho0.01 | FALSE |  |  |  | 2021 | 600 | 23.08 | -296.8 | 2.033123 | 0.1587964 | 0.7682 | [8 empty] | high temperature solid state reaction, followed by mixing in a powder mixer for 15 mins | Not mentioned | spark plasma sintering, the temperature was elevated to 673 K with a dwell time of 10 min and then increased up to 1073 K with a 4 min dwell | 888 | 3 days | Polycrystalline |  | Bulk
9068 | https://doi.org/10.1038/s41524-022-00897-2 | https://doi.org/10.1021/acsami.0c22558 | Mg3.5Ho0.01Sb2 |  | Mg3 + δHoySb2–xTex | Mg3Sb2 | Mg3.5Sb2 | Ho0.01 | FALSE |  |  |  | 2021 | 700 | 21.39 | -317.48 | 2.155974 | 0.2142203 | 0.7045 | [8 empty] | high temperature solid state reaction, followed by mixing in a powder mixer for 15 mins | Not mentioned | spark plasma sintering, the temperature was elevated to 673 K with a dwell time of 10 min and then increased up to 1073 K with a 4 min dwell | 888 | 3 days | Polycrystalline |  | Bulk
9069 | https://doi.org/10.1038/s41524-022-00897-2 | https://doi.org/10.1021/acsami.0c22558 | Mg3.5Ho0.02Sb2 |  | Mg3 + δHoySb2–xTex | Mg3Sb2 | Mg3.5Sb2 | Ho0.02 | FALSE |  |  |  | 2021 | 300 | 112.39 | -194.37 | 4.24606 | 0.098 | 1.2494 | [8 empty] | high temperature solid state reaction, followed by mixing in a powder mixer for 15 mins | Not mentioned | spark plasma sintering, the temperature was elevated to 673 K with a dwell time of 10 min and then increased up to 1073 K with a 4 min dwell | 888 | 3 days | Polycrystalline |  | Bulk
9070 | https://doi.org/10.1038/s41524-022-00897-2 | https://doi.org/10.1021/acsami.0c22558 | Mg3.5Ho0.02Sb2 |  | Mg3 + δHoySb2–xTex | Mg3Sb2 | Mg3.5Sb2 | Ho0.02 | FALSE |  |  |  | 2021 | 400 | 117.44 | -250 | 7.34 | 0.2753446 | 1.0663 | [8 empty] | high temperature solid state reaction, followed by mixing in a powder mixer for 15 mins | Not mentioned | spark plasma sintering, the temperature was elevated to 673 K with a dwell time of 10 min and then increased up to 1073 K with a 4 min dwell | 888 | 3 days | Polycrystalline |  | Bulk
9071 | https://doi.org/10.1038/s41524-022-00897-2 | https://doi.org/10.1021/acsami.0c22558 | Mg3.5Ho0.02Sb2 |  | Mg3 + δHoySb2–xTex | Mg3Sb2 | Mg3.5Sb2 | Ho0.02 | FALSE |  |  |  | 2021 | 500 | 101.29 | -289.36 | 8.480932 | 0.4580326 | 0.9258 | [8 empty] | high temperature solid state reaction, followed by mixing in a powder mixer for 15 mins | Not mentioned | spark plasma sintering, the temperature was elevated to 673 K with a dwell time of 10 min and then increased up to 1073 K with a 4 min dwell | 888 | 3 days | Polycrystalline |  | Bulk
9072 | https://doi.org/10.1038/s41524-022-00897-2 | https://doi.org/10.1021/acsami.0c22558 | Mg3.5Ho0.02Sb2 |  | Mg3 + δHoySb2–xTex | Mg3Sb2 | Mg3.5Sb2 | Ho0.02 | FALSE |  |  |  | 2021 | 600 | 82.61 | -313.64 | 8.12635 | 0.5902202976 | 0.8261 | [8 empty] | high temperature solid state reaction, followed by mixing in a powder mixer for 15 mins | Not mentioned | spark plasma sintering, the temperature was elevated to 673 K with a dwell time of 10 min and then increased up to 1073 K with a 4 min dwell | 888 | 3 days | Polycrystalline |  | Bulk
9073 | https://doi.org/10.1038/s41524-022-00897-2 | https://doi.org/10.1021/acsami.0c22558 | Mg3.5Ho0.02Sb2 |  | Mg3 + δHoySb2–xTex | Mg3Sb2 | Mg3.5Sb2 | Ho0.02 | FALSE |  |  |  | 2021 | 700 | 68.19 | -333.57 | 7.587429 | 0.7407532 | 0.717 | [8 empty] | high temperature solid state reaction, followed by mixing in a powder mixer for 15 mins | Not mentioned | spark plasma sintering, the temperature was elevated to 673 K with a dwell time of 10 min and then increased up to 1073 K with a 4 min dwell | 888 | 3 days | Polycrystalline |  | Bulk
9074 | https://doi.org/10.1038/s41524-022-00897-2 | https://doi.org/10.1021/acsami.0c22558 | Mg3.5Ho0.03Sb2 |  | Mg3 + δHoySb2–xTex | Mg3Sb2 | Mg3.5Sb2 | Ho0.03 | FALSE |  |  |  | 2021 | 300 | 166.95 | -192.96 | 6.216143 | 0.1507431 | 1.2371 | [8 empty] | high temperature solid state reaction, followed by mixing in a powder mixer for 15 mins | Not mentioned | spark plasma sintering, the temperature was elevated to 673 K with a dwell time of 10 min and then increased up to 1073 K with a 4 min dwell | 888 | 3 days | Polycrystalline |  | Bulk
9075 | https://doi.org/10.1038/s41524-022-00897-2 | https://doi.org/10.1021/acsami.0c22558 | Mg3.5Ho0.03Sb2 |  | Mg3 + δHoySb2–xTex | Mg3Sb2 | Mg3.5Sb2 | Ho0.03 | FALSE |  |  |  | 2021 | 400 | 157.24 | -220.07 | 7.61526 | 0.2924447 | 1.0416 | [8 empty] | high temperature solid state reaction, followed by mixing in a powder mixer for 15 mins | Not mentioned | spark plasma sintering, the temperature was elevated to 673 K with a dwell time of 10 min and then increased up to 1073 K with a 4 min dwell | 888 | 3 days | Polycrystalline |  | Bulk
9076 | https://doi.org/10.1038/s41524-022-00897-2 | https://doi.org/10.1021/acsami.0c22558 | Mg3.5Ho0.03Sb2 |  | Mg3 + δHoySb2–xTex | Mg3Sb2 | Mg3.5Sb2 | Ho0.03 | FALSE |  |  |  | 2021 | 500 | 130.3 | -258.2 | 8.686741372 | 0.4714393 | 0.9213 | [8 empty] | high temperature solid state reaction, followed by mixing in a powder mixer for 15 mins | Not mentioned | spark plasma sintering, the temperature was elevated to 673 K with a dwell time of 10 min and then increased up to 1073 K with a 4 min dwell | 888 | 3 days | Polycrystalline |  | Bulk
9077 | https://doi.org/10.1038/s41524-022-00897-2 | https://doi.org/10.1021/acsami.0c22558 | Mg3.5Ho0.03Sb2 |  | Mg3 + δHoySb2–xTex | Mg3Sb2 | Mg3.5Sb2 | Ho0.03 | FALSE |  |  |  | 2021 | 600 | 102.51 | -283.33 | 8.229081 | 0.6094111 | 0.8102 | [8 empty] | high temperature solid state reaction, followed by mixing in a powder mixer for 15 mins | Not mentioned | spark plasma sintering, the temperature was elevated to 673 K with a dwell time of 10 min and then increased up to 1073 K with a 4 min dwell | 888 | 3 days | Polycrystalline |  | Bulk
9078 | https://doi.org/10.1038/s41524-022-00897-2 | https://doi.org/10.1021/acsami.0c22558 | Mg3.5Ho0.03Sb2 |  | Mg3 + δHoySb2–xTex | Mg3Sb2 | Mg3.5Sb2 | Ho0.03 | FALSE |  |  |  | 2021 | 700 | 82.61 | -304.2 | 7.618 | 0.7278528 | 0.7352 | [8 empty] | high temperature solid state reaction, followed by mixing in a powder mixer for 15 mins | Not mentioned | spark plasma sintering, the temperature was elevated to 673 K with a dwell time of 10 min and then increased up to 1073 K with a 4 min dwell | 888 | 3 days | Polycrystalline |  | Bulk
9079 | https://doi.org/10.1038/s41524-022-00897-2 | https://doi.org/10.1021/acsami.0c22558 | Mg3.5Ho0.04Sb2 |  | Mg3 + δHoySb2–xTex | Mg3Sb2 | Mg3.5Sb2 | Ho0.04 | FALSE |  |  |  | 2021 | 300 | 195.12 | -188.8 | 6.955138 | 0.1556656 | 1.3404 | [8 empty] | high temperature solid state reaction, followed by mixing in a powder mixer for 15 mins | Not mentioned | spark plasma sintering, the temperature was elevated to 673 K with a dwell time of 10 min and then increased up to 1073 K with a 4 min dwell | 888 | 3 days | Polycrystalline |  | Bulk
9080 | https://doi.org/10.1038/s41524-022-00897-2 | https://doi.org/10.1021/acsami.0c22558 | Mg3.5Ho0.04Sb2 |  | Mg3 + δHoySb2–xTex | Mg3Sb2 | Mg3.5Sb2 | Ho0.04 | FALSE |  |  |  | 2021 | 400 | 186.73 | -226.1 | 9.545864 | 0.3351484 | 1.1393 | [8 empty] | high temperature solid state reaction, followed by mixing in a powder mixer for 15 mins | Not mentioned | spark plasma sintering, the temperature was elevated to 673 K with a dwell time of 10 min and then increased up to 1073 K with a 4 min dwell | 888 | 3 days | Polycrystalline |  | Bulk
9081 | https://doi.org/10.1038/s41524-022-00897-2 | https://doi.org/10.1021/acsami.0c22558 | Mg3.5Ho0.04Sb2 |  | Mg3 + δHoySb2–xTex | Mg3Sb2 | Mg3.5Sb2 | Ho0.04 | FALSE |  |  |  | 2021 | 500 | 152.9 | -267.96 | 10.97861 | 0.5654415 | 0.9708 | [8 empty] | high temperature solid state reaction, followed by mixing in a powder mixer for 15 mins | Not mentioned | spark plasma sintering, the temperature was elevated to 673 K with a dwell time of 10 min and then increased up to 1073 K with a 4 min dwell | 888 | 3 days | Polycrystalline |  | Bulk
9082 | https://doi.org/10.1038/s41524-022-00897-2 | https://doi.org/10.1021/acsami.0c22558 | Mg3.5Ho0.04Sb2 |  | Mg3 + δHoySb2–xTex | Mg3Sb2 | Mg3.5Sb2 | Ho0.04 | FALSE |  |  |  | 2021 | 600 | 120.29 | -292.55 | 10.29508 | 0.7487331 | 0.825 | [8 empty] | high temperature solid state reaction, followed by mixing in a powder mixer for 15 mins | Not mentioned | spark plasma sintering, the temperature was elevated to 673 K with a dwell time of 10 min and then increased up to 1073 K with a 4 min dwell | 888 | 3 days | Polycrystalline |  | Bulk
9083 | https://doi.org/10.1038/s41524-022-00897-2 | https://doi.org/10.1021/acsami.0c22558 | Mg3.5Ho0.04Sb2 |  | Mg3 + δHoySb2–xTex | Mg3Sb2 | Mg3.5Sb2 | Ho0.04 | FALSE |  |  |  | 2021 | 700 | 96.55 | -310.49 | 9.30781 | 0.9087123 | 0.717 | [8 empty] | high temperature solid state reaction, followed by mixing in a powder mixer for 15 mins | Not mentioned | spark plasma sintering, the temperature was elevated to 673 K with a dwell time of 10 min and then increased up to 1073 K with a 4 min dwell | 888 | 3 days | Polycrystalline |  | Bulk
9084 | https://doi.org/10.1038/s41524-022-00897-2 | https://doi.org/10.1021/acsami.0c22558 | Mg3.5Ho0.01Sb1.97Te0.03 |  | Mg3 + δHoySb2–xTex | Mg3Sb2 | Mg3.5Sb1.97 | Ho0.01, Te0.03 | FALSE |  |  |  | 2021 | 300 | 195.12 | -214.1 | 8.944069 | 0.2347525 | 1.143 | [8 empty] | high temperature solid state reaction, followed by mixing in a powder mixer for 15 mins | Not mentioned | spark plasma sintering, the temperature was elevated to 673 K with a dwell time of 10 min and then increased up to 1073 K with a 4 min dwell | 888 | 3 days | Polycrystalline |  | Bulk
9085 | https://doi.org/10.1038/s41524-022-00897-2 | https://doi.org/10.1021/acsami.0c22558 | Mg3.5Ho0.01Sb1.97Te0.03 |  | Mg3 + δHoySb2–xTex | Mg3Sb2 | Mg3.5Sb1.97 | Ho0.01, Te0.03 | FALSE |  |  |  | 2021 | 400 | 178.69 | -233.8 | 9.767631 | 0.3951307 | 0.9888 | [8 empty] | high temperature solid state reaction, followed by mixing in a powder mixer for 15 mins | Not mentioned | spark plasma sintering, the temperature was elevated to 673 K with a dwell time of 10 min and then increased up to 1073 K with a 4 min dwell | 888 | 3 days | Polycrystalline |  | Bulk
9086 | https://doi.org/10.1038/s41524-022-00897-2 | https://doi.org/10.1021/acsami.0c22558 | Mg3.5Ho0.01Sb1.97Te0.03 |  | Mg3 + δHoySb2–xTex | Mg3Sb2 | Mg3.5Sb1.97 | Ho0.01, Te0.03 | FALSE |  |  |  | 2021 | 500 | 156.61 | -261.35 | 10.69706 | 0.6128716 | 0.8727 | [8 empty] | high temperature solid state reaction, followed by mixing in a powder mixer for 15 mins | Not mentioned | spark plasma sintering, the temperature was elevated to 673 K with a dwell time of 10 min and then increased up to 1073 K with a 4 min dwell | 888 | 3 days | Polycrystalline |  | Bulk
9087 | https://doi.org/10.1038/s41524-022-00897-2 | https://doi.org/10.1021/acsami.0c22558 | Mg3.5Ho0.01Sb1.97Te0.03 |  | Mg3 + δHoySb2–xTex | Mg3Sb2 | Mg3.5Sb1.97 | Ho0.01, Te0.03 | FALSE |  |  |  | 2021 | 600 | 128.75 | -281.91 | 10.23218 | 0.7781126 | 0.789 | [8 empty] | high temperature solid state reaction, followed by mixing in a powder mixer for 15 mins | Not mentioned | spark plasma sintering, the temperature was elevated to 673 K with a dwell time of 10 min and then increased up to 1073 K with a 4 min dwell | 888 | 3 days | Polycrystalline |  | Bulk
9088 | https://doi.org/10.1038/s41524-022-00897-2 | https://doi.org/10.1021/acsami.0c22558 | Mg3.5Ho0.01Sb1.97Te0.03 |  | Mg3 + δHoySb2–xTex | Mg3Sb2 | Mg3.5Sb1.97 | Ho0.01, Te0.03 | FALSE |  |  |  | 2021 | 700 | 107.55 | -297.8 | 9.538054542 | 0.916617 | 0.7284 | [8 empty] | high temperature solid state reaction, followed by mixing in a powder mixer for 15 mins | Not mentioned | spark plasma sintering, the temperature was elevated to 673 K with a dwell time of 10 min and then increased up to 1073 K with a 4 min dwell | 888 | 3 days | Polycrystalline |  | Bulk
9089 | https://doi.org/10.1038/s41524-022-00897-2 | https://doi.org/10.1021/acsami.0c22558 | Mg3.5Ho0.02Sb1.97Te0.03 |  | Mg3 + δHoySb2–xTex | Mg3Sb2 | Mg3.5Sb1.97 | Ho0.02, Te0.03 | FALSE |  |  |  | 2021 | 300 | 259.16 | -217.96 | 12.3118 | 0.3231444 | 1.143 | [8 empty] | high temperature solid state reaction, followed by mixing in a powder mixer for 15 mins | Not mentioned | spark plasma sintering, the temperature was elevated to 673 K with a dwell time of 10 min and then increased up to 1073 K with a 4 min dwell | 888 | 3 days | Polycrystalline |  | Bulk
9090 | https://doi.org/10.1038/s41524-022-00897-2 | https://doi.org/10.1021/acsami.0c22558 | Mg3.5Ho0.02Sb1.97Te0.03 |  | Mg3 + δHoySb2–xTex | Mg3Sb2 | Mg3.5Sb1.97 | Ho0.02, Te0.03 | FALSE |  |  |  | 2021 | 400 | 224.42 | -225 | 11.3612625 | 0.4627805 | 0.982 | [8 empty] | high temperature solid state reaction, followed by mixing in a powder mixer for 15 mins | Not mentioned | spark plasma sintering, the temperature was elevated to 673 K with a dwell time of 10 min and then increased up to 1073 K with a 4 min dwell | 888 | 3 days | Polycrystalline |  | Bulk
9091 | https://doi.org/10.1038/s41524-022-00897-2 | https://doi.org/10.1021/acsami.0c22558 | Mg3.5Ho0.02Sb1.97Te0.03 |  | Mg3 + δHoySb2–xTex | Mg3Sb2 | Mg3.5Sb1.97 | Ho0.02, Te0.03 | FALSE |  |  |  | 2021 | 500 | 192.79 | -253.19 | 12.35884 | 0.6912101 | 0.894 | [8 empty] | high temperature solid state reaction, followed by mixing in a powder mixer for 15 mins | Not mentioned | spark plasma sintering, the temperature was elevated to 673 K with a dwell time of 10 min and then increased up to 1073 K with a 4 min dwell | 888 | 3 days | Polycrystalline |  | Bulk
9092 | https://doi.org/10.1038/s41524-022-00897-2 | https://doi.org/10.1021/acsami.0c22558 | Mg3.5Ho0.02Sb1.97Te0.03 |  | Mg3 + δHoySb2–xTex | Mg3Sb2 | Mg3.5Sb1.97 | Ho0.02, Te0.03 | FALSE |  |  |  | 2021 | 600 | 164.96 | -268.09 | 11.85605 | 0.8634091 | 0.8239 | [8 empty] | high temperature solid state reaction, followed by mixing in a powder mixer for 15 mins | Not mentioned | spark plasma sintering, the temperature was elevated to 673 K with a dwell time of 10 min and then increased up to 1073 K with a 4 min dwell | 888 | 3 days | Polycrystalline |  | Bulk
9093 | https://doi.org/10.1038/s41524-022-00897-2 | https://doi.org/10.1021/acsami.0c22558 | Mg3.5Ho0.02Sb1.97Te0.03 |  | Mg3 + δHoySb2–xTex | Mg3Sb2 | Mg3.5Sb1.97 | Ho0.02, Te0.03 | FALSE |  |  |  | 2021 | 700 | 140.59 | -280.5 | 11.06166 | 0.9977013 | 0.7761 | [8 empty] | high temperature solid state reaction, followed by mixing in a powder mixer for 15 mins | Not mentioned | spark plasma sintering, the temperature was elevated to 673 K with a dwell time of 10 min and then increased up to 1073 K with a 4 min dwell | 888 | 3 days | Polycrystalline |  | Bulk
9094 | https://doi.org/10.1038/s41524-022-00897-2 | https://doi.org/10.1021/acsami.0c22558 | Mg3.5Ho0.03Sb1.97Te0.03 |  | Mg3 + δHoySb2–xTex | Mg3Sb2 | Mg3.5Sb1.97 | Ho0.03, Te0.03 | FALSE |  |  |  | 2021 | 300 | 270.81 | -200 | 10.8324 | 0.2791856 | 1.164 | [8 empty] | high temperature solid state reaction, followed by mixing in a powder mixer for 15 mins | Not mentioned | spark plasma sintering, the temperature was elevated to 673 K with a dwell time of 10 min and then increased up to 1073 K with a 4 min dwell | 888 | 3 days | Polycrystalline |  | Bulk
9095 | https://doi.org/10.1038/s41524-022-00897-2 | https://doi.org/10.1021/acsami.0c22558 | Mg3.5Ho0.03Sb1.97Te0.03 |  | Mg3 + δHoySb2–xTex | Mg3Sb2 | Mg3.5Sb1.97 | Ho0.03, Te0.03 | FALSE |  |  |  | 2021 | 400 | 238.29 | -208.8 | 10.38883 | 0.4350888 | 0.9551 | [8 empty] | high temperature solid state reaction, followed by mixing in a powder mixer for 15 mins | Not mentioned | spark plasma sintering, the temperature was elevated to 673 K with a dwell time of 10 min and then increased up to 1073 K with a 4 min dwell | 888 | 3 days | Polycrystalline |  | Bulk
9096 | https://doi.org/10.1038/s41524-022-00897-2 | https://doi.org/10.1021/acsami.0c22558 | Mg3.5Ho0.03Sb1.97Te0.03 |  | Mg3 + δHoySb2–xTex | Mg3Sb2 | Mg3.5Sb1.97 | Ho0.03, Te0.03 | FALSE |  |  |  | 2021 | 500 | 213.06 | -235.21 | 11.78728 | 0.6698839 | 0.8798 | [8 empty] | high temperature solid state reaction, followed by mixing in a powder mixer for 15 mins | Not mentioned | spark plasma sintering, the temperature was elevated to 673 K with a dwell time of 10 min and then increased up to 1073 K with a 4 min dwell | 888 | 3 days | Polycrystalline |  | Bulk
9097 | https://doi.org/10.1038/s41524-022-00897-2 | https://doi.org/10.1021/acsami.0c22558 | Mg3.5Ho0.03Sb1.97Te0.03 |  | Mg3 + δHoySb2–xTex | Mg3Sb2 | Mg3.5Sb1.97 | Ho0.03, Te0.03 | FALSE |  |  |  | 2021 | 600 | 189.74 | -245.77 | 11.46084 | 0.8395198 | 0.8191 | [8 empty] | high temperature solid state reaction, followed by mixing in a powder mixer for 15 mins | Not mentioned | spark plasma sintering, the temperature was elevated to 673 K with a dwell time of 10 min and then increased up to 1073 K with a 4 min dwell | 888 | 3 days | Polycrystalline |  | Bulk
9098 | https://doi.org/10.1038/s41524-022-00897-2 | https://doi.org/10.1021/acsami.0c22558 | Mg3.5Ho0.03Sb1.97Te0.03 |  | Mg3 + δHoySb2–xTex | Mg3Sb2 | Mg3.5Sb1.97 | Ho0.03, Te0.03 | FALSE |  |  |  | 2021 | 700 | 166.67 | -256.1 | 10.93142 | 1.024089 | 0.7472 | [8 empty] | high temperature solid state reaction, followed by mixing in a powder mixer for 15 mins | Not mentioned | spark plasma sintering, the temperature was elevated to 673 K with a dwell time of 10 min and then increased up to 1073 K with a 4 min dwell | 888 | 3 days | Polycrystalline |  | Bulk
9099 | https://doi.org/10.1038/s41524-022-00897-2 | https://doi.org/10.1021/acsami.0c22558 | Mg3.5Ho0.04Sb1.97Te0.03 |  | Mg3 + δHoySb2–xTex | Mg3Sb2 | Mg3.5Sb1.97 | Ho0.04, Te0.03 | FALSE |  |  |  | 2021 | 300 | 271.89 | -206.34 | 11.57604 | 0.2946307 | 1.1787 | [8 empty] | high temperature solid state reaction, followed by mixing in a powder mixer for 15 mins | Not mentioned | spark plasma sintering, the temperature was elevated to 673 K with a dwell time of 10 min and then increased up to 1073 K with a 4 min dwell | 888 | 3 days | Polycrystalline |  | Bulk
9100 | https://doi.org/10.1038/s41524-022-00897-2 | https://doi.org/10.1021/acsami.0c22558 | Mg3.5Ho0.04Sb1.97Te0.03 |  | Mg3 + δHoySb2–xTex | Mg3Sb2 | Mg3.5Sb1.97 | Ho0.04, Te0.03 | FALSE |  |  |  | 2021 | 400 | 243.1 | -210.92 | 10.81485 | 0.4360387 | 0.9921 | [8 empty] | high temperature solid state reaction, followed by mixing in a powder mixer for 15 mins | Not mentioned | spark plasma sintering, the temperature was elevated to 673 K with a dwell time of 10 min and then increased up to 1073 K with a 4 min dwell | 888 | 3 days | Polycrystalline |  | Bulk
9101 | https://doi.org/10.1038/s41524-022-00897-2 | https://doi.org/10.1021/acsami.0c22558 | Mg3.5Ho0.04Sb1.97Te0.03 |  | Mg3 + δHoySb2–xTex | Mg3Sb2 | Mg3.5Sb1.97 | Ho0.04, Te0.03 | FALSE |  |  |  | 2021 | 500 | 214.5 | -237 | 12.0482505 | 0.66112 | 0.9112 | [8 empty] | high temperature solid state reaction, followed by mixing in a powder mixer for 15 mins | Not mentioned | spark plasma sintering, the temperature was elevated to 673 K with a dwell time of 10 min and then increased up to 1073 K with a 4 min dwell | 888 | 3 days | Polycrystalline |  | Bulk
9102 | https://doi.org/10.1038/s41524-022-00897-2 | https://doi.org/10.1021/acsami.0c22558 | Mg3.5Ho0.04Sb1.97Te0.03 |  | Mg3 + δHoySb2–xTex | Mg3Sb2 | Mg3.5Sb1.97 | Ho0.04, Te0.03 | FALSE |  |  |  | 2021 | 600 | 186.76 | -254 | 12.04900816 | 0.8632125 | 0.8375 | [8 empty] | high temperature solid state reaction, followed by mixing in a powder mixer for 15 mins | Not mentioned | spark plasma sintering, the temperature was elevated to 673 K with a dwell time of 10 min and then increased up to 1073 K with a 4 min dwell | 888 | 3 days | Polycrystalline |  | Bulk
9103 | https://doi.org/10.1038/s41524-022-00897-2 | https://doi.org/10.1021/acsami.0c22558 | Mg3.5Ho0.04Sb1.97Te0.03 |  | Mg3 + δHoySb2–xTex | Mg3Sb2 | Mg3.5Sb1.97 | Ho0.04, Te0.03 | FALSE |  |  |  | 2021 | 700 | 161.5 | -265.5 | 11.38418 | 1.065791 | 0.7477 | [8 empty] | high temperature solid state reaction, followed by mixing in a powder mixer for 15 mins | Not mentioned | spark plasma sintering, the temperature was elevated to 673 K with a dwell time of 10 min and then increased up to 1073 K with a 4 min dwell | 888 | 3 days | Polycrystalline |  | Bulk
9104 | https://doi.org/10.1038/s41524-022-00897-2 | https://doi.org/10.1021/acsami.0c17836 | AgCuTe |  | AgCuTe1–xSex | AgCuTe | AgCuTe | None | TRUE |  |  |  | 2021 | 320 | 755.88 | 65.19 | 3.212291 | 0.093 | 1.0716 | [8 empty] | high temperature solid state reaction, quench, anneal, then hand-ground into fine powders using an agate mortar | Not mentioned | spark plasma sintering under a pressure of 50 MPa at 773 K for 5 min | 873 | 72h | Polycrystalline |  | Bulk
9105 | https://doi.org/10.1038/s41524-022-00897-2 | https://doi.org/10.1021/acsami.0c17836 | AgCuTe |  | AgCuTe1–xSex | AgCuTe | AgCuTe | None | TRUE |  |  |  | 2021 | 422 | 241.75 | 120 | 3.381 | 0.2448444 | 0.6 | [8 empty] | high temperature solid state reaction, quench, anneal, then hand-ground into fine powders using an agate mortar | Not mentioned | spark plasma sintering under a pressure of 50 MPa at 773 K for 5 min | 873 | 72h | Polycrystalline |  | Bulk
9106 | https://doi.org/10.1038/s41524-022-00897-2 | https://doi.org/10.1021/acsami.0c17836 | AgCuTe |  | AgCuTe1–xSex | AgCuTe | AgCuTe | None | TRUE |  |  |  | 2021 | 522 | 98.06 | 255.44 | 6.398375 | 0.7100238 | 0.4704 | [8 empty] | high temperature solid state reaction, quench, anneal, then hand-ground into fine powders using an agate mortar | Not mentioned | spark plasma sintering under a pressure of 50 MPa at 773 K for 5 min | 873 | 72h | Polycrystalline |  | Bulk
9107 | https://doi.org/10.1038/s41524-022-00897-2 | https://doi.org/10.1021/acsami.0c17836 | AgCuTe |  | AgCuTe1–xSex | AgCuTe | AgCuTe | None | TRUE |  |  |  | 2021 | 623 | 93.2 | 252.23 | 5.929381 | 0.7124406 | 0.5185 | [8 empty] | high temperature solid state reaction, quench, anneal, then hand-ground into fine powders using an agate mortar | Not mentioned | spark plasma sintering under a pressure of 50 MPa at 773 K for 5 min | 873 | 72h | Polycrystalline |  | Bulk
9108 | https://doi.org/10.1038/s41524-022-00897-2 | https://doi.org/10.1021/acsami.0c17836 | AgCuTe |  | AgCuTe1–xSex | AgCuTe | AgCuTe | None | TRUE |  |  |  | 2021 | 723 | 90.29 | 249.61 | 5.625532 | 0.735357 | 0.5531 | [8 empty] | high temperature solid state reaction, quench, anneal, then hand-ground into fine powders using an agate mortar | Not mentioned | spark plasma sintering under a pressure of 50 MPa at 773 K for 5 min | 873 | 72h | Polycrystalline |  | Bulk
9109 | https://doi.org/10.1038/s41524-022-00897-2 | https://doi.org/10.1021/acsami.0c17836 | AgCuTe0.9Se0.1 |  | AgCuTe1–xSex | AgCuTe | AgCuTe0.9 | Se0.1 | FALSE |  |  |  | 2021 | 320 | 348.54 | 172 | 10.31120736 | 0.7446 | 0.4531 | [8 empty] | high temperature solid state reaction, quench, anneal, then hand-ground into fine powders using an agate mortar | Not mentioned | spark plasma sintering under a pressure of 50 MPa at 773 K for 5 min | 873 | 72h | Polycrystalline |  | Bulk
9110 | https://doi.org/10.1038/s41524-022-00897-2 | https://doi.org/10.1021/acsami.0c17836 | AgCuTe0.9Se0.1 |  | AgCuTe1–xSex | AgCuTe | AgCuTe0.9 | Se0.1 | FALSE |  |  |  | 2021 | 422 | 240.78 | 181.15 | 8.029 | 0.8855 | 0.358 | [8 empty] | high temperature solid state reaction, quench, anneal, then hand-ground into fine powders using an agate mortar | Not mentioned | spark plasma sintering under a pressure of 50 MPa at 773 K for 5 min | 873 | 72h | Polycrystalline |  | Bulk
9111 | https://doi.org/10.1038/s41524-022-00897-2 | https://doi.org/10.1021/acsami.0c17836 | AgCuTe0.9Se0.1 |  | AgCuTe1–xSex | AgCuTe | AgCuTe0.9 | Se0.1 | FALSE |  |  |  | 2021 | 522 | 237.86 | 195.3 | 9.114 | 1.4458 | 0.3753 | [8 empty] | high temperature solid state reaction, quench, anneal, then hand-ground into fine powders using an agate mortar | Not mentioned | spark plasma sintering under a pressure of 50 MPa at 773 K for 5 min | 873 | 72h | Polycrystalline |  | Bulk
9112 | https://doi.org/10.1038/s41524-022-00897-2 | https://doi.org/10.1021/acsami.0c17836 | AgCuTe0.9Se0.1 |  | AgCuTe1–xSex | AgCuTe | AgCuTe0.9 | Se0.1 | FALSE |  |  |  | 2021 | 623 | 216.5 | 214 | 9.914834 | 1.114971 | 0.554 | [8 empty] | high temperature solid state reaction, quench, anneal, then hand-ground into fine powders using an agate mortar | Not mentioned | spark plasma sintering under a pressure of 50 MPa at 773 K for 5 min | 873 | 72h | Polycrystalline |  | Bulk
9113 | https://doi.org/10.1038/s41524-022-00897-2 | https://doi.org/10.1021/acsami.0c17836 | AgCuTe0.9Se0.1 |  | AgCuTe1–xSex | AgCuTe | AgCuTe0.9 | Se0.1 | FALSE |  |  |  | 2021 | 723 | 178.64 | 225.87 | 9.113723 | 1.140398 | 0.5778 | [8 empty] | high temperature solid state reaction, quench, anneal, then hand-ground into fine powders using an agate mortar | Not mentioned | spark plasma sintering under a pressure of 50 MPa at 773 K for 5 min | 873 | 72h | Polycrystalline |  | Bulk
9114 | https://doi.org/10.1038/s41524-022-00897-2 | https://doi.org/10.1021/acsami.0c17836 | AgCuTe0.8Se0.2 |  | AgCuTe1–xSex | AgCuTe | AgCuTe0.8 | Se0.2 | FALSE |  |  |  | 2021 | 320 | 295.15 | 97 | 2.734 | 0.1399907 | 0.6348 | [8 empty] | high temperature solid state reaction, quench, anneal, then hand-ground into fine powders using an agate mortar | Not mentioned | spark plasma sintering under a pressure of 50 MPa at 773 K for 5 min | 873 | 72h | Polycrystalline |  | Bulk
9115 | https://doi.org/10.1038/s41524-022-00897-2 | https://doi.org/10.1021/acsami.0c17836 | AgCuTe0.8Se0.2 |  | AgCuTe1–xSex | AgCuTe | AgCuTe0.8 | Se0.2 | FALSE |  |  |  | 2021 | 422 | 147.57 | 161.63 | 3.855157 | 0.406719 | 0.4 | [8 empty] | high temperature solid state reaction, quench, anneal, then hand-ground into fine powders using an agate mortar | Not mentioned | spark plasma sintering under a pressure of 50 MPa at 773 K for 5 min | 873 | 72h | Polycrystalline |  | Bulk
9116 | https://doi.org/10.1038/s41524-022-00897-2 | https://doi.org/10.1021/acsami.0c17836 | AgCuTe0.8Se0.2 |  | AgCuTe1–xSex | AgCuTe | AgCuTe0.8 | Se0.2 | FALSE |  |  |  | 2021 | 522 | 231.07 | 178.56 | 7.453 | 0.7988 | 0.4926 | [8 empty] | high temperature solid state reaction, quench, anneal, then hand-ground into fine powders using an agate mortar | Not mentioned | spark plasma sintering under a pressure of 50 MPa at 773 K for 5 min | 873 | 72h | Polycrystalline |  | Bulk
9117 | https://doi.org/10.1038/s41524-022-00897-2 | https://doi.org/10.1021/acsami.0c17836 | AgCuTe0.8Se0.2 |  | AgCuTe1–xSex | AgCuTe | AgCuTe0.8 | Se0.2 | FALSE |  |  |  | 2021 | 623 | 248.54 | 178.42 | 7.911947 | 0.8755138 | 0.563 | [8 empty] | high temperature solid state reaction, quench, anneal, then hand-ground into fine powders using an agate mortar | Not mentioned | spark plasma sintering under a pressure of 50 MPa at 773 K for 5 min | 873 | 72h | Polycrystalline |  | Bulk
9118 | https://doi.org/10.1038/s41524-022-00897-2 | https://doi.org/10.1021/acsami.0c17836 | AgCuTe0.8Se0.2 |  | AgCuTe1–xSex | AgCuTe | AgCuTe0.8 | Se0.2 | FALSE |  |  |  | 2021 | 723 | 288.35 | 179.7 | 9.311424 | 1.0927 | 0.6149 | [8 empty] | high temperature solid state reaction, quench, anneal, then hand-ground into fine powders using an agate mortar | Not mentioned | spark plasma sintering under a pressure of 50 MPa at 773 K for 5 min | 873 | 72h | Polycrystalline |  | Bulk
9119 | https://doi.org/10.1038/s41524-022-00897-2 | https://doi.org/10.1021/acsami.0c17836 | AgCuTe0.7Se0.3 |  | AgCuTe1–xSex | AgCuTe | AgCuTe0.7 | Se0.3 | FALSE |  |  |  | 2021 | 320 | 201.94 | 200.48 | 8.173 | 0.5473 | 0.4679 | [8 empty] | high temperature solid state reaction, quench, anneal, then hand-ground into fine powders using an agate mortar | Not mentioned | spark plasma sintering under a pressure of 50 MPa at 773 K for 5 min | 873 | 72h | Polycrystalline |  | Bulk
9120 | https://doi.org/10.1038/s41524-022-00897-2 | https://doi.org/10.1021/acsami.0c17836 | AgCuTe0.7Se0.3 |  | AgCuTe1–xSex | AgCuTe | AgCuTe0.7 | Se0.3 | FALSE |  |  |  | 2021 | 422 | 148.54 | 191.83 | 5.536 | 0.7355 | 0.3185 | [8 empty] | high temperature solid state reaction, quench, anneal, then hand-ground into fine powders using an agate mortar | Not mentioned | spark plasma sintering under a pressure of 50 MPa at 773 K for 5 min | 873 | 72h | Polycrystalline |  | Bulk
9121 | https://doi.org/10.1038/s41524-022-00897-2 | https://doi.org/10.1021/acsami.0c17836 | AgCuTe0.7Se0.3 |  | AgCuTe1–xSex | AgCuTe | AgCuTe0.7 | Se0.3 | FALSE |  |  |  | 2021 | 522 | 133.01 | 231.35 | 7.119071 | 1.012576 | 0.367 | [8 empty] | high temperature solid state reaction, quench, anneal, then hand-ground into fine powders using an agate mortar | Not mentioned | spark plasma sintering under a pressure of 50 MPa at 773 K for 5 min | 873 | 72h | Polycrystalline |  | Bulk
9122 | https://doi.org/10.1038/s41524-022-00897-2 | https://doi.org/10.1021/acsami.0c17836 | AgCuTe0.7Se0.3 |  | AgCuTe1–xSex | AgCuTe | AgCuTe0.7 | Se0.3 | FALSE |  |  |  | 2021 | 623 | 116.5 | 250.19 | 7.292322 | 1.051647 | 0.432 | [8 empty] | high temperature solid state reaction, quench, anneal, then hand-ground into fine powders using an agate mortar | Not mentioned | spark plasma sintering under a pressure of 50 MPa at 773 K for 5 min | 873 | 72h | Polycrystalline |  | Bulk
9123 | https://doi.org/10.1038/s41524-022-00897-2 | https://doi.org/10.1021/acsami.0c17836 | AgCuTe0.7Se0.3 |  | AgCuTe1–xSex | AgCuTe | AgCuTe0.7 | Se0.3 | FALSE |  |  |  | 2021 | 723 | 101.46 | 254.27 | 6.559717 | 0.9236 | 0.5074 | [8 empty] | high temperature solid state reaction, quench, anneal, then hand-ground into fine powders using an agate mortar | Not mentioned | spark plasma sintering under a pressure of 50 MPa at 773 K for 5 min | 873 | 72h | Polycrystalline |  | Bulk
9124 | https://doi.org/10.1038/s41524-022-00897-2 | https://doi.org/10.1021/acsami.0c17836 | AgCuTe0.6Se0.4 |  | AgCuTe1–xSex | AgCuTe | AgCuTe0.6 | Se0.4 | FALSE |  |  |  | 2021 | 320 | 110.68 | 219.23 | 5.319479 | 0.3176994 | 0.5358 | [8 empty] | high temperature solid state reaction, quench, anneal, then hand-ground into fine powders using an agate mortar | Not mentioned | spark plasma sintering under a pressure of 50 MPa at 773 K for 5 min | 873 | 72h | Polycrystalline |  | Bulk
9125 | https://doi.org/10.1038/s41524-022-00897-2 | https://doi.org/10.1021/acsami.0c17836 | AgCuTe0.6Se0.4 |  | AgCuTe1–xSex | AgCuTe | AgCuTe0.6 | Se0.4 | FALSE |  |  |  | 2021 | 422 | 88.35 | 217.5 | 4.203 | 0.6705 | 0.3049 | [8 empty] | high temperature solid state reaction, quench, anneal, then hand-ground into fine powders using an agate mortar | Not mentioned | spark plasma sintering under a pressure of 50 MPa at 773 K for 5 min | 873 | 72h | Polycrystalline |  | Bulk
9126 | https://doi.org/10.1038/s41524-022-00897-2 | https://doi.org/10.1021/acsami.0c17836 | AgCuTe0.6Se0.4 |  | AgCuTe1–xSex | AgCuTe | AgCuTe0.6 | Se0.4 | FALSE |  |  |  | 2021 | 522 | 81.55 | 245.83 | 4.928261 | 0.6787737 | 0.379 | [8 empty] | high temperature solid state reaction, quench, anneal, then hand-ground into fine powders using an agate mortar | Not mentioned | spark plasma sintering under a pressure of 50 MPa at 773 K for 5 min | 873 | 72h | Polycrystalline |  | Bulk
9127 | https://doi.org/10.1038/s41524-022-00897-2 | https://doi.org/10.1021/acsami.0c17836 | AgCuTe0.6Se0.4 |  | AgCuTe1–xSex | AgCuTe | AgCuTe0.6 | Se0.4 | FALSE |  |  |  | 2021 | 623 | 71.84 | 251.4 | 4.540429 | 0.5615817 | 0.5037 | [8 empty] | high temperature solid state reaction, quench, anneal, then hand-ground into fine powders using an agate mortar | Not mentioned | spark plasma sintering under a pressure of 50 MPa at 773 K for 5 min | 873 | 72h | Polycrystalline |  | Bulk
9128 | https://doi.org/10.1038/s41524-022-00897-2 | https://doi.org/10.1021/acsami.0c17836 | AgCuTe0.6Se0.4 |  | AgCuTe1–xSex | AgCuTe | AgCuTe0.6 | Se0.4 | FALSE |  |  |  | 2021 | 723 | 66.99 | 258.1 | 4.46258 | 0.4945 | 0.643 | [8 empty] | high temperature solid state reaction, quench, anneal, then hand-ground into fine powders using an agate mortar | Not mentioned | spark plasma sintering under a pressure of 50 MPa at 773 K for 5 min | 873 | 72h | Polycrystalline |  | Bulk
9129 | https://doi.org/10.1038/s41524-022-00897-2 | https://doi.org/10.1021/acsami.0c17836 | AgCuTe0.5Se0.5 |  | AgCuTe1–xSex | AgCuTe | AgCuTe0.5 | Se0.5 | FALSE |  |  |  | 2021 | 320 | 55.34 | 97.32 | 0.5241352 | 0.04918571 | 0.341 | [8 empty] | high temperature solid state reaction, quench, anneal, then hand-ground into fine powders using an agate mortar | Not mentioned | spark plasma sintering under a pressure of 50 MPa at 773 K for 5 min | 873 | 72h | Polycrystalline |  | Bulk
9130 | https://doi.org/10.1038/s41524-022-00897-2 | https://doi.org/10.1021/acsami.0c17836 | AgCuTe0.5Se0.5 |  | AgCuTe1–xSex | AgCuTe | AgCuTe0.5 | Se0.5 | FALSE |  |  |  | 2021 | 422 | 27.15 | 146 | 0.5467 | 0.0945 | 0.2272 | [8 empty] | high temperature solid state reaction, quench, anneal, then hand-ground into fine powders using an agate mortar | Not mentioned | spark plasma sintering under a pressure of 50 MPa at 773 K for 5 min | 873 | 72h | Polycrystalline |  | Bulk
9131 | https://doi.org/10.1038/s41524-022-00897-2 | https://doi.org/10.1021/acsami.0c17836 | AgCuTe0.5Se0.5 |  | AgCuTe1–xSex | AgCuTe | AgCuTe0.5 | Se0.5 | FALSE |  |  |  | 2021 | 522 | 18.45 | 161.05 | 0.4785395 | 0.08439109 | 0.296 | [8 empty] | high temperature solid state reaction, quench, anneal, then hand-ground into fine powders using an agate mortar | Not mentioned | spark plasma sintering under a pressure of 50 MPa at 773 K for 5 min | 873 | 72h | Polycrystalline |  | Bulk
9132 | https://doi.org/10.1038/s41524-022-00897-2 | https://doi.org/10.1021/acsami.0c17836 | AgCuTe0.5Se0.5 |  | AgCuTe1–xSex | AgCuTe | AgCuTe0.5 | Se0.5 | FALSE |  |  |  | 2021 | 623 | 29.13 | 155.7 | 0.7482 | 0.12 | 0.38 | [8 empty] | high temperature solid state reaction, quench, anneal, then hand-ground into fine powders using an agate mortar | Not mentioned | spark plasma sintering under a pressure of 50 MPa at 773 K for 5 min | 873 | 72h | Polycrystalline |  | Bulk
9133 | https://doi.org/10.1038/s41524-022-00897-2 | https://doi.org/10.1021/acsami.0c17836 | AgCuTe0.5Se0.5 |  | AgCuTe1–xSex | AgCuTe | AgCuTe0.5 | Se0.5 | FALSE |  |  |  | 2021 | 723 | 38.83 | 150 | 0.873675 | 0.1279196 | 0.4938 | [8 empty] | high temperature solid state reaction, quench, anneal, then hand-ground into fine powders using an agate mortar | Not mentioned | spark plasma sintering under a pressure of 50 MPa at 773 K for 5 min | 873 | 72h | Polycrystalline |  | Bulk
9134 | https://doi.org/10.1038/s41524-022-00897-2 | https://doi.org/10.1021/acsami.0c17462 | Mg2Sn0.995Sb0.005 |  | Mg2Sn1–xSbx | Mg2Sn | Mg2Sn0.995 | Sb0.005 | FALSE |  |  |  | 2020 | 350 | 1956.14 | -148.1 | 42.90521 | 0.2940497 | 5.1069 | [8 empty] | elemental powders were charged into a boron nitride-coated alumina crucible | Not mentioned | melting using a one-zone-controlled resistive-heating furnace followed by slow cooling | Not mentioned | Not mentioned | Single Crystal |  | Bulk
9135 | https://doi.org/10.1038/s41524-022-00897-2 | https://doi.org/10.1021/acsami.0c17462 | Mg2Sn0.995Sb0.005 |  | Mg2Sn1–xSbx | Mg2Sn | Mg2Sn0.995 | Sb0.005 | FALSE |  |  |  | 2020 | 444 | 1385.96 | -170.09 | 40.09667 | 0.4368279 | 4.0755 | [8 empty] | elemental powders were charged into a boron nitride-coated alumina crucible | Not mentioned | melting using a one-zone-controlled resistive-heating furnace followed by slow cooling | Not mentioned | Not mentioned | Single Crystal |  | Bulk
9136 | https://doi.org/10.1038/s41524-022-00897-2 | https://doi.org/10.1021/acsami.0c17462 | Mg2Sn0.995Sb0.005 |  | Mg2Sn1–xSbx | Mg2Sn | Mg2Sn0.995 | Sb0.005 | FALSE |  |  |  | 2020 | 544 | 1026.32 | -187.93 | 36.24725 | 0.4793957 | 4.1132 | [8 empty] | elemental powders were charged into a boron nitride-coated alumina crucible | Not mentioned | melting using a one-zone-controlled resistive-heating furnace followed by slow cooling | Not mentioned | Not mentioned | Single Crystal |  | Bulk
9137 | https://doi.org/10.1038/s41524-022-00897-2 | https://doi.org/10.1021/acsami.0c17462 | Mg2Sn0.995Sb0.005 |  | Mg2Sn1–xSbx | Mg2Sn | Mg2Sn0.995 | Sb0.005 | FALSE |  |  |  | 2020 | 646 | 1043.8 | -187 | 36.5006422 | 0.5481036 | 4.302 | [8 empty] | elemental powders were charged into a boron nitride-coated alumina crucible | Not mentioned | melting using a one-zone-controlled resistive-heating furnace followed by slow cooling | Not mentioned | Not mentioned | Single Crystal |  | Bulk
9138 | https://doi.org/10.1038/s41524-022-00897-2 | https://doi.org/10.1021/acsami.0c17462 | Mg2Sn0.99Sb0.01 |  | Mg2Sn1–xSbx | Mg2Sn | Mg2Sn0.99 | Sb0.01 | FALSE |  |  |  | 2020 | 350 | 3491.07 | -113.2 | 44.73541 | 0.2609566 | 6 | [8 empty] | elemental powders were charged into a boron nitride-coated alumina crucible | Not mentioned | melting using a one-zone-controlled resistive-heating furnace followed by slow cooling | Not mentioned | Not mentioned | Single Crystal |  | Bulk
9139 | https://doi.org/10.1038/s41524-022-00897-2 | https://doi.org/10.1021/acsami.0c17462 | Mg2Sn0.99Sb0.01 |  | Mg2Sn1–xSbx | Mg2Sn | Mg2Sn0.99 | Sb0.01 | FALSE |  |  |  | 2020 | 444 | 2894 | -133 | 51.191966 | 0.4755169 | 4.7799 | [8 empty] | elemental powders were charged into a boron nitride-coated alumina crucible | Not mentioned | melting using a one-zone-controlled resistive-heating furnace followed by slow cooling | Not mentioned | Not mentioned | Single Crystal |  | Bulk
9140 | https://doi.org/10.1038/s41524-022-00897-2 | https://doi.org/10.1021/acsami.0c17462 | Mg2Sn0.99Sb0.01 |  | Mg2Sn1–xSbx | Mg2Sn | Mg2Sn0.99 | Sb0.01 | FALSE |  |  |  | 2020 | 544 | 2168.14 | -153.02 | 50.76726 | 0.5942035 | 4.6478 | [8 empty] | elemental powders were charged into a boron nitride-coated alumina crucible | Not mentioned | melting using a one-zone-controlled resistive-heating furnace followed by slow cooling | Not mentioned | Not mentioned | Single Crystal |  | Bulk
9141 | https://doi.org/10.1038/s41524-022-00897-2 | https://doi.org/10.1021/acsami.0c17462 | Mg2Sn0.99Sb0.01 |  | Mg2Sn1–xSbx | Mg2Sn | Mg2Sn0.99 | Sb0.01 | FALSE |  |  |  | 2020 | 646 | 1675.44 | -170.86 | 48.91135 | 0.7136151 | 4.4277 | [8 empty] | elemental powders were charged into a boron nitride-coated alumina crucible | Not mentioned | melting using a one-zone-controlled resistive-heating furnace followed by slow cooling | Not mentioned | Not mentioned | Single Crystal |  | Bulk
9142 | https://doi.org/10.1038/s41524-022-00897-2 | https://doi.org/10.1021/acsami.0c17462 | Mg2Sn0.98Sb0.02 |  | Mg2Sn1–xSbx | Mg2Sn | Mg2Sn0.98 | Sb0.02 | FALSE |  |  |  | 2020 | 350 | 4601.77 | -86.29 | 34.26461 | 0.1688863 | 7.101 | [8 empty] | elemental powders were charged into a boron nitride-coated alumina crucible | Not mentioned | melting using a one-zone-controlled resistive-heating furnace followed by slow cooling | Not mentioned | Not mentioned | Single Crystal |  | Bulk
9143 | https://doi.org/10.1038/s41524-022-00897-2 | https://doi.org/10.1021/acsami.0c17462 | Mg2Sn0.98Sb0.02 |  | Mg2Sn1–xSbx | Mg2Sn | Mg2Sn0.98 | Sb0.02 | FALSE |  |  |  | 2020 | 444 | 3464.29 | -99.22 | 34.10458 | 0.2642843 | 5.7296 | [8 empty] | elemental powders were charged into a boron nitride-coated alumina crucible | Not mentioned | melting using a one-zone-controlled resistive-heating furnace followed by slow cooling | Not mentioned | Not mentioned | Single Crystal |  | Bulk
9144 | https://doi.org/10.1038/s41524-022-00897-2 | https://doi.org/10.1021/acsami.0c17462 | Mg2Sn0.98Sb0.02 |  | Mg2Sn1–xSbx | Mg2Sn | Mg2Sn0.98 | Sb0.02 | FALSE |  |  |  | 2020 | 544 | 3044.64 | -117.3 | 41.89208 | 0.4407987 | 5.17 | [8 empty] | elemental powders were charged into a boron nitride-coated alumina crucible | Not mentioned | melting using a one-zone-controlled resistive-heating furnace followed by slow cooling | Not mentioned | Not mentioned | Single Crystal |  | Bulk
9145 | https://doi.org/10.1038/s41524-022-00897-2 | https://doi.org/10.1021/acsami.0c17462 | Mg2Sn0.98Sb0.02 |  | Mg2Sn1–xSbx | Mg2Sn | Mg2Sn0.98 | Sb0.02 | FALSE |  |  |  | 2020 | 646 | 2292 | -141.38 | 45.81319 | 0.6331905 | 4.674 | [8 empty] | elemental powders were charged into a boron nitride-coated alumina crucible | Not mentioned | melting using a one-zone-controlled resistive-heating furnace followed by slow cooling | Not mentioned | Not mentioned | Single Crystal |  | Bulk
9146 | https://doi.org/10.1038/s41524-022-00897-2 | https://doi.org/10.1021/acsami.0c15877 | Ag8SiSe6 |  |  | Ag8SiSe6 | Ag8SiSe6 | Ag8SiSe6 | FALSE |  |  |  | 2020 | 298 | 685.19 | -151.94 | 15.81813 | 0.6920869 | 0.6811 | [8 empty] | high temperature solid state reaction, quench, anneal, then ball milling in an argon-filled atmosphere | Not mentioned | hot pressed under a uniaxial pressure of 60 MPa for 2 h | 773 | 72h | Polycrystalline |  | Bulk
9147 | https://doi.org/10.1038/s41524-022-00897-2 | https://doi.org/10.1021/acsami.0c15877 | Ag8SiSe6 |  |  | Ag8SiSe6 | Ag8SiSe6 | Ag8SiSe6 | FALSE |  |  |  | 2020 | 343 | 791.44 | -145.49 | 16.75268 | 0.7786137 | 0.738 | [8 empty] | high temperature solid state reaction, quench, anneal, then ball milling in an argon-filled atmosphere | Not mentioned | hot pressed under a uniaxial pressure of 60 MPa for 2 h | 773 | 72h | Polycrystalline |  | Bulk
9148 | https://doi.org/10.1038/s41524-022-00897-2 | https://doi.org/10.1021/acsami.0c15877 | Ag8SiSe6 |  |  | Ag8SiSe6 | Ag8SiSe6 | Ag8SiSe6 | FALSE |  |  |  | 2020 | 398 | 905.2 | -140.3 | 17.81804 | 0.8977819 | 0.7899 | [8 empty] | high temperature solid state reaction, quench, anneal, then ball milling in an argon-filled atmosphere | Not mentioned | hot pressed under a uniaxial pressure of 60 MPa for 2 h | 773 | 72h | Polycrystalline |  | Bulk
9149 | https://doi.org/10.1038/s41524-022-00897-2 | https://doi.org/10.1021/acsami.0c15877 | Ag8SiSe6 |  |  | Ag8SiSe6 | Ag8SiSe6 | Ag8SiSe6 | FALSE |  |  |  | 2020 | 423 | 569.23 | -97.93 | 5.459078 | 0.4250304 | 0.5433 | [8 empty] | high temperature solid state reaction, quench, anneal, then ball milling in an argon-filled atmosphere | Not mentioned | hot pressed under a uniaxial pressure of 60 MPa for 2 h | 773 | 72h | Polycrystalline |  | Bulk
9150 | https://doi.org/10.1038/s41524-022-00897-2 | https://doi.org/10.1021/acsami.0c15877 | Ag8SiSe6 |  |  | Ag8SiSe6 | Ag8SiSe6 | Ag8SiSe6 | FALSE |  |  |  | 2020 | 473 | 532.37 | -103.9 | 5.747046 | 0.5227601 | 0.52 | [8 empty] | high temperature solid state reaction, quench, anneal, then ball milling in an argon-filled atmosphere | Not mentioned | hot pressed under a uniaxial pressure of 60 MPa for 2 h | 773 | 72h | Polycrystalline |  | Bulk
9151 | https://doi.org/10.1038/s41524-022-00897-2 | https://doi.org/10.1021/acsami.0c15877 | Ag8SiSe6 |  |  | Ag8SiSe6 | Ag8SiSe6 | Ag8SiSe6 | FALSE |  |  |  | 2020 | 298 | 423.9 | -162.46 | 11.1881 | 0.6018147 | 0.554 | [8 empty] | high temperature solid state reaction, quench, anneal, then ball milling in an argon-filled atmosphere | Not mentioned | hot pressed under a uniaxial pressure of 60 MPa for 2 h | 773 | 72h | Polycrystalline |  | Bulk
9152 | https://doi.org/10.1038/s41524-022-00897-2 | https://doi.org/10.1021/acsami.0c15877 | Ag8SiSe6 |  |  | Ag8SiSe6 | Ag8SiSe6 | Ag8SiSe6 | FALSE |  |  |  | 2020 | 343 | 486.13 | -157.38 | 12.04069 | 0.6780427 | 0.6091 | [8 empty] | high temperature solid state reaction, quench, anneal, then ball milling in an argon-filled atmosphere | Not mentioned | hot pressed under a uniaxial pressure of 60 MPa for 2 h | 773 | 72h | Polycrystalline |  | Bulk
9153 | https://doi.org/10.1038/s41524-022-00897-2 | https://doi.org/10.1021/acsami.0c15877 | Ag8SiSe6 |  |  | Ag8SiSe6 | Ag8SiSe6 | Ag8SiSe6 | FALSE |  |  |  | 2020 | 398 | 544.12 | -153.63 | 12.84242 | 0.7769086 | 0.6579 | [8 empty] | high temperature solid state reaction, quench, anneal, then ball milling in an argon-filled atmosphere | Not mentioned | hot pressed under a uniaxial pressure of 60 MPa for 2 h | 773 | 72h | Polycrystalline |  | Bulk
9154 | https://doi.org/10.1038/s41524-022-00897-2 | https://doi.org/10.1021/acsami.0c15877 | Ag8SiSe6 |  |  | Ag8SiSe6 | Ag8SiSe6 | Ag8SiSe6 | FALSE |  |  |  | 2020 | 423 | 379.27 | -107.78 | 4.405801 | 0.3965221 | 0.47 | [8 empty] | high temperature solid state reaction, quench, anneal, then ball milling in an argon-filled atmosphere | Not mentioned | hot pressed under a uniaxial pressure of 60 MPa for 2 h | 773 | 72h | Polycrystalline |  | Bulk
9155 | https://doi.org/10.1038/s41524-022-00897-2 | https://doi.org/10.1021/acsami.0c15877 | Ag8SiSe6 |  |  | Ag8SiSe6 | Ag8SiSe6 | Ag8SiSe6 | FALSE |  |  |  | 2020 | 473 | 350.06 | -113.7 | 4.525467 | 0.4853846 | 0.441 | [8 empty] | high temperature solid state reaction, quench, anneal, then ball milling in an argon-filled atmosphere | Not mentioned | hot pressed under a uniaxial pressure of 60 MPa for 2 h | 773 | 72h | Polycrystalline |  | Bulk
9156 | https://doi.org/10.1038/s41524-022-00897-2 | https://doi.org/10.1021/acsami.0c15877 | Ag8SiSe6 |  |  | Ag8SiSe6 | Ag8SiSe6 | Ag8SiSe6 | FALSE |  |  |  | 2020 | 298 | 516.58 | -158 | 12.89590312 | 0.6825895 | 0.563 | [8 empty] | high temperature solid state reaction, quench, anneal, then ball milling in an argon-filled atmosphere | Not mentioned | hot pressed under a uniaxial pressure of 60 MPa for 2 h | 773 | 72h | Polycrystalline |  | Bulk
9157 | https://doi.org/10.1038/s41524-022-00897-2 | https://doi.org/10.1021/acsami.0c15877 | Ag8SiSe6 |  |  | Ag8SiSe6 | Ag8SiSe6 | Ag8SiSe6 | FALSE |  |  |  | 2020 | 343 | 588.47 | -152.1 | 13.61391 | 0.7649 | 0.616 | [8 empty] | high temperature solid state reaction, quench, anneal, then ball milling in an argon-filled atmosphere | Not mentioned | hot pressed under a uniaxial pressure of 60 MPa for 2 h | 773 | 72h | Polycrystalline |  | Bulk
9158 | https://doi.org/10.1038/s41524-022-00897-2 | https://doi.org/10.1021/acsami.0c15877 | Ag8SiSe6 |  |  | Ag8SiSe6 | Ag8SiSe6 | Ag8SiSe6 | FALSE |  |  |  | 2020 | 398 | 651.98 | -147.68 | 14.21928 | 0.8442897 | 0.6703 | [8 empty] | high temperature solid state reaction, quench, anneal, then ball milling in an argon-filled atmosphere | Not mentioned | hot pressed under a uniaxial pressure of 60 MPa for 2 h | 773 | 72h | Polycrystalline |  | Bulk
9159 | https://doi.org/10.1038/s41524-022-00897-2 | https://doi.org/10.1021/acsami.0c15877 | Ag8SiSe6 |  |  | Ag8SiSe6 | Ag8SiSe6 | Ag8SiSe6 | FALSE |  |  |  | 2020 | 423 | 425.71 | -104.64 | 4.661324 | 0.4007602 | 0.492 | [8 empty] | high temperature solid state reaction, quench, anneal, then ball milling in an argon-filled atmosphere | Not mentioned | hot pressed under a uniaxial pressure of 60 MPa for 2 h | 773 | 72h | Polycrystalline |  | Bulk
9160 | https://doi.org/10.1038/s41524-022-00897-2 | https://doi.org/10.1021/acsami.0c15877 | Ag8SiSe6 |  |  | Ag8SiSe6 | Ag8SiSe6 | Ag8SiSe6 | FALSE |  |  |  | 2020 | 473 | 393.18 | -110.08 | 4.7644 | 0.4861004 | 0.4636 | [8 empty] | high temperature solid state reaction, quench, anneal, then ball milling in an argon-filled atmosphere | Not mentioned | hot pressed under a uniaxial pressure of 60 MPa for 2 h | 773 | 72h | Polycrystalline |  | Bulk
9161 | https://doi.org/10.1038/s41524-022-00897-2 | https://doi.org/10.1021/acsami.0c15877 | Ag8SiSe6 |  |  | Ag8SiSe6 | Ag8SiSe6 | Ag8SiSe6 | FALSE |  |  |  | 2020 | 298 | 395.26 | -166.21 | 10.91936 | 0.6354167 | 0.5121 | [8 empty] | high temperature solid state reaction, quench, anneal, then ball milling in an argon-filled atmosphere | Not mentioned | hot pressed under a uniaxial pressure of 60 MPa for 2 h | 773 | 72h | Polycrystalline |  | Bulk
9162 | https://doi.org/10.1038/s41524-022-00897-2 | https://doi.org/10.1021/acsami.0c15877 | Ag8SiSe6 |  |  | Ag8SiSe6 | Ag8SiSe6 | Ag8SiSe6 | FALSE |  |  |  | 2020 | 343 | 450.83 | -162.58 | 11.91645 | 0.7234237 | 0.565 | [8 empty] | high temperature solid state reaction, quench, anneal, then ball milling in an argon-filled atmosphere | Not mentioned | hot pressed under a uniaxial pressure of 60 MPa for 2 h | 773 | 72h | Polycrystalline |  | Bulk
9163 | https://doi.org/10.1038/s41524-022-00897-2 | https://doi.org/10.1021/acsami.0c15877 | Ag8SiSe6 |  |  | Ag8SiSe6 | Ag8SiSe6 | Ag8SiSe6 | FALSE |  |  |  | 2020 | 398 | 503.38 | -158.71 | 12.67957 | 0.8388413 | 0.6016 | [8 empty] | high temperature solid state reaction, quench, anneal, then ball milling in an argon-filled atmosphere | Not mentioned | hot pressed under a uniaxial pressure of 60 MPa for 2 h | 773 | 72h | Polycrystalline |  | Bulk
9164 | https://doi.org/10.1038/s41524-022-00897-2 | https://doi.org/10.1021/acsami.0c15877 | Ag8SiSe6 |  |  | Ag8SiSe6 | Ag8SiSe6 | Ag8SiSe6 | FALSE |  |  |  | 2020 | 423 | 350.47 | -112.74 | 4.454582 | 0.4183588 | 0.4504 | [8 empty] | high temperature solid state reaction, quench, anneal, then ball milling in an argon-filled atmosphere | Not mentioned | hot pressed under a uniaxial pressure of 60 MPa for 2 h | 773 | 72h | Polycrystalline |  | Bulk
9165 | https://doi.org/10.1038/s41524-022-00897-2 | https://doi.org/10.1021/acsami.0c15877 | Ag8SiSe6 |  |  | Ag8SiSe6 | Ag8SiSe6 | Ag8SiSe6 | FALSE |  |  |  | 2020 | 473 | 320.51 | -118.7 | 4.515887 | 0.507608 | 0.4208 | [8 empty] | high temperature solid state reaction, quench, anneal, then ball milling in an argon-filled atmosphere | Not mentioned | hot pressed under a uniaxial pressure of 60 MPa for 2 h | 773 | 72h | Polycrystalline |  | Bulk
9166 | https://doi.org/10.1038/s41524-022-00897-2 | https://doi.org/10.1021/acsami.0c10850 | GeSe |  |  | GeSe1–xTex | GeSe |  | FALSE |  |  |  | 2020 | 326 | 0.031346 | 774.26 | 0.01879125 | 0.000215346 | 2.8447 | [8 empty] | high temperature solid state reaction, anneal, then hand-ground into a fine powder | Not mentioned | sintered in vacuum with spark plasma sintering at 773 K for 7 min under a uniaxial pressure of 50 MPa | 773 | 72h | Polycrystalline |  | Bulk
9167 | https://doi.org/10.1038/s41524-022-00897-2 | https://doi.org/10.1021/acsami.0c10850 | GeSe |  |  | GeSe1–xTex | GeSe |  | FALSE |  |  |  | 2020 | 424 | 0.15518 | 737.68 | 0.08444458 | 0.001781673 | 2.0096 | [8 empty] | high temperature solid state reaction, anneal, then hand-ground into a fine powder | Not mentioned | sintered in vacuum with spark plasma sintering at 773 K for 7 min under a uniaxial pressure of 50 MPa | 773 | 72h | Polycrystalline |  | Bulk
9168 | https://doi.org/10.1038/s41524-022-00897-2 | https://doi.org/10.1021/acsami.0c10850 | GeSe |  |  | GeSe1–xTex | GeSe |  | FALSE |  |  |  | 2020 | 524 | 0.15248 | 841.25 | 0.1079103 | 0.003869766 | 1.4612 | [8 empty] | high temperature solid state reaction, anneal, then hand-ground into a fine powder | Not mentioned | sintered in vacuum with spark plasma sintering at 773 K for 7 min under a uniaxial pressure of 50 MPa | 773 | 72h | Polycrystalline |  | Bulk
9169 | https://doi.org/10.1038/s41524-022-00897-2 | https://doi.org/10.1021/acsami.0c10850 | GeSe |  |  | GeSe1–xTex | GeSe |  | FALSE |  |  |  | 2020 | 623 | 0.53112 | 742.8 | 0.2930464 | 0.01607254 | 1.1359 | [8 empty] | high temperature solid state reaction, anneal, then hand-ground into a fine powder | Not mentioned | sintered in vacuum with spark plasma sintering at 773 K for 7 min under a uniaxial pressure of 50 MPa | 773 | 72h | Polycrystalline |  | Bulk
9170 | https://doi.org/10.1038/s41524-022-00897-2 | https://doi.org/10.1021/acsami.0c10850 | GeSe |  |  | GeSe1–xTex | GeSe |  | FALSE |  |  |  | 2020 | 673 | 1.1498 | 688.4 | 0.544884 | 0.03721402 | 0.9854 | [8 empty] | high temperature solid state reaction, anneal, then hand-ground into a fine powder | Not mentioned | sintered in vacuum with spark plasma sintering at 773 K for 7 min under a uniaxial pressure of 50 MPa | 773 | 72h | Polycrystalline |  | Bulk
9171 | https://doi.org/10.1038/s41524-022-00897-2 | https://doi.org/10.1021/acsami.0c10850 | GeSe |  |  | GeSe1–xTex | GeSe |  | FALSE |  |  |  | 2020 | 723 | 2.31013 | 629.21 | 0.9145925 | 0.07567526 | 0.8738 | [8 empty] | high temperature solid state reaction, anneal, then hand-ground into a fine powder | Not mentioned | sintered in vacuum with spark plasma sintering at 773 K for 7 min under a uniaxial pressure of 50 MPa | 773 | 72h | Polycrystalline |  | Bulk
9172 | https://doi.org/10.1038/s41524-022-00897-2 | https://doi.org/10.1021/acsami.0c10850 | GeSe |  |  | GeSe1–xTex | GeSe |  | FALSE |  |  |  | 2020 | 772 | 4 | 522.06 | 1.090187 | 0.1104349 | 0.7621 | [8 empty] | high temperature solid state reaction, anneal, then hand-ground into a fine powder | Not mentioned | sintered in vacuum with spark plasma sintering at 773 K for 7 min under a uniaxial pressure of 50 MPa | 773 | 72h | Polycrystalline |  | Bulk
9173 | https://doi.org/10.1038/s41524-022-00897-2 | https://doi.org/10.1021/acsami.0c10850 | GeSe0.95Te0.05 |  |  | GeSe1–xTex | GeSe |  | FALSE |  |  |  | 2020 | 326 | 0.124 | 634 | 0.049842544 | 0.0008495592 | 1.9126 | [8 empty] | high temperature solid state reaction, anneal, then hand-ground into a fine powder | Not mentioned | sintered in vacuum with spark plasma sintering at 773 K for 7 min under a uniaxial pressure of 50 MPa | 773 | 72h | Polycrystalline |  | Bulk
9174 | https://doi.org/10.1038/s41524-022-00897-2 | https://doi.org/10.1021/acsami.0c10850 | GeSe0.95Te0.05 |  |  | GeSe1–xTex | GeSe |  | FALSE |  |  |  | 2020 | 430 | 0.55012 | 595.35 | 0.1949854 | 0.00589494 | 1.4223 | [8 empty] | high temperature solid state reaction, anneal, then hand-ground into a fine powder | Not mentioned | sintered in vacuum with spark plasma sintering at 773 K for 7 min under a uniaxial pressure of 50 MPa | 773 | 72h | Polycrystalline |  | Bulk
9175 | https://doi.org/10.1038/s41524-022-00897-2 | https://doi.org/10.1021/acsami.0c10850 | GeSe0.95Te0.05 |  |  | GeSe1–xTex | GeSe |  | FALSE |  |  |  | 2020 | 535 | 0.63318 | 599.48 | 0.2275499 | 0.01145134 | 1.0631 | [8 empty] | high temperature solid state reaction, anneal, then hand-ground into a fine powder | Not mentioned | sintered in vacuum with spark plasma sintering at 773 K for 7 min under a uniaxial pressure of 50 MPa | 773 | 72h | Polycrystalline |  | Bulk
9176 | https://doi.org/10.1038/s41524-022-00897-2 | https://doi.org/10.1021/acsami.0c10850 | GeSe0.95Te0.05 |  |  | GeSe1–xTex | GeSe |  | FALSE |  |  |  | 2020 | 633 | 1.3452 | 567.22 | 0.4328027 | 0.03188595 | 0.8592 | [8 empty] | high temperature solid state reaction, anneal, then hand-ground into a fine powder | Not mentioned | sintered in vacuum with spark plasma sintering at 773 K for 7 min under a uniaxial pressure of 50 MPa | 773 | 72h | Polycrystalline |  | Bulk
9177 | https://doi.org/10.1038/s41524-022-00897-2 | https://doi.org/10.1021/acsami.0c10850 | GeSe0.95Te0.05 |  |  | GeSe1–xTex | GeSe |  | FALSE |  |  |  | 2020 | 681 | 2.3921 | 551.75 | 0.7282224 | 0.06507275 | 0.7621 | [8 empty] | high temperature solid state reaction, anneal, then hand-ground into a fine powder | Not mentioned | sintered in vacuum with spark plasma sintering at 773 K for 7 min under a uniaxial pressure of 50 MPa | 773 | 72h | Polycrystalline |  | Bulk
9178 | https://doi.org/10.1038/s41524-022-00897-2 | https://doi.org/10.1021/acsami.0c10850 | GeSe0.95Te0.05 |  |  | GeSe1–xTex | GeSe |  | FALSE |  |  |  | 2020 | 725 | 4 | 533 | 1.136356 | 0.119521 | 0.6893 | [8 empty] | high temperature solid state reaction, anneal, then hand-ground into a fine powder | Not mentioned | sintered in vacuum with spark plasma sintering at 773 K for 7 min under a uniaxial pressure of 50 MPa | 773 | 72h | Polycrystalline |  | Bulk
9179 | https://doi.org/10.1038/s41524-022-00897-2 | https://doi.org/10.1021/acsami.0c10850 | GeSe0.95Te0.05 |  |  | GeSe1–xTex | GeSe |  | FALSE |  |  |  | 2020 | 778 | 8 | 470.62 | 1.771865 | 0.2184299 | 0.6311 | [8 empty] | high temperature solid state reaction, anneal, then hand-ground into a fine powder | Not mentioned | sintered in vacuum with spark plasma sintering at 773 K for 7 min under a uniaxial pressure of 50 MPa | 773 | 72h | Polycrystalline |  | Bulk
9180 | https://doi.org/10.1038/s41524-022-00897-2 | https://doi.org/10.1021/acsami.0c10850 | GeSe0.9Te0.1 |  |  | GeSe1–xTex | GeSe |  | FALSE |  |  |  | 2020 | 320 | 29.74 | 75.31 | 0.1686733 | 0.00279376 | 1.932 | [8 empty] | high temperature solid state reaction, anneal, then hand-ground into a fine powder | Not mentioned | sintered in vacuum with spark plasma sintering at 773 K for 7 min under a uniaxial pressure of 50 MPa | 773 | 72h | Polycrystalline |  | Bulk
9181 | https://doi.org/10.1038/s41524-022-00897-2 | https://doi.org/10.1021/acsami.0c10850 | GeSe0.9Te0.1 |  |  | GeSe1–xTex | GeSe |  | FALSE |  |  |  | 2020 | 430 | 25.84 | 104.96 | 0.284669 | 0.007979639 | 1.534 | [8 empty] | high temperature solid state reaction, anneal, then hand-ground into a fine powder | Not mentioned | sintered in vacuum with spark plasma sintering at 773 K for 7 min under a uniaxial pressure of 50 MPa | 773 | 72h | Polycrystalline |  | Bulk
9182 | https://doi.org/10.1038/s41524-022-00897-2 | https://doi.org/10.1021/acsami.0c10850 | GeSe0.9Te0.1 |  |  | GeSe1–xTex | GeSe |  | FALSE |  |  |  | 2020 | 530 | 22.45 | 130.05 | 0.3796969 | 0.01645053 | 1.2233 | [8 empty] | high temperature solid state reaction, anneal, then hand-ground into a fine powder | Not mentioned | sintered in vacuum with spark plasma sintering at 773 K for 7 min under a uniaxial pressure of 50 MPa | 773 | 72h | Polycrystalline |  | Bulk
9183 | https://doi.org/10.1038/s41524-022-00897-2 | https://doi.org/10.1021/acsami.0c10850 | GeSe0.9Te0.1 |  |  | GeSe1–xTex | GeSe |  | FALSE |  |  |  | 2020 | 630 | 30 | 118.05 | 0.418074075 | 0.02161742 | 1.2184 | [8 empty] | high temperature solid state reaction, anneal, then hand-ground into a fine powder | Not mentioned | sintered in vacuum with spark plasma sintering at 773 K for 7 min under a uniaxial pressure of 50 MPa | 773 | 72h | Polycrystalline |  | Bulk
9184 | https://doi.org/10.1038/s41524-022-00897-2 | https://doi.org/10.1021/acsami.0c10850 | GeSe0.9Te0.1 |  |  | GeSe1–xTex | GeSe |  | FALSE |  |  |  | 2020 | 678 | 33.04 | 137.45 | 0.6242082826 | 0.04017593 | 1.0534 | [8 empty] | high temperature solid state reaction, anneal, then hand-ground into a fine powder | Not mentioned | sintered in vacuum with spark plasma sintering at 773 K for 7 min under a uniaxial pressure of 50 MPa | 773 | 72h | Polycrystalline |  | Bulk
9185 | https://doi.org/10.1038/s41524-022-00897-2 | https://doi.org/10.1021/acsami.0c10850 | GeSe0.9Te0.1 |  |  | GeSe1–xTex | GeSe |  | FALSE |  |  |  | 2020 | 728 | 34.83 | 158.93 | 0.8797621 | 0.07626421 | 0.8398 | [8 empty] | high temperature solid state reaction, anneal, then hand-ground into a fine powder | Not mentioned | sintered in vacuum with spark plasma sintering at 773 K for 7 min under a uniaxial pressure of 50 MPa | 773 | 72h | Polycrystalline |  | Bulk
9186 | https://doi.org/10.1038/s41524-022-00897-2 | https://doi.org/10.1021/acsami.0c10850 | GeSe0.9Te0.1 |  |  | GeSe1–xTex | GeSe |  | FALSE |  |  |  | 2020 | 776 | 41.53 | 185.04 | 1.421979 | 0.1411791 | 0.7816 | [8 empty] | high temperature solid state reaction, anneal, then hand-ground into a fine powder | Not mentioned | sintered in vacuum with spark plasma sintering at 773 K for 7 min under a uniaxial pressure of 50 MPa | 773 | 72h | Polycrystalline |  | Bulk
9187 | https://doi.org/10.1038/s41524-022-00897-2 | https://doi.org/10.1021/acsami.0c10850 | GeSe0.85Te0.15 |  |  | GeSe1–xTex | GeSe |  | FALSE |  |  |  | 2020 | 320 | 880.59 | 15.04 | 0.1991909 | 0.003187054 | 2 | [8 empty] | high temperature solid state reaction, anneal, then hand-ground into a fine powder | Not mentioned | sintered in vacuum with spark plasma sintering at 573 K for 7 min under a uniaxial pressure of 50 MPa | 573 | 72h | Polycrystalline |  | Bulk
9188 | https://doi.org/10.1038/s41524-022-00897-2 | https://doi.org/10.1021/acsami.0c10850 | GeSe0.85Te0.15 |  |  | GeSe1–xTex | GeSe |  | FALSE |  |  |  | 2020 | 430 | 738.81 | 22.15 | 0.3624768 | 0.008232888 | 1.8932 | [8 empty] | high temperature solid state reaction, anneal, then hand-ground into a fine powder | Not mentioned | sintered in vacuum with spark plasma sintering at 573 K for 7 min under a uniaxial pressure of 50 MPa | 573 | 72h | Polycrystalline |  | Bulk
9189 | https://doi.org/10.1038/s41524-022-00897-2 | https://doi.org/10.1021/acsami.0c10850 | GeSe0.85Te0.15 |  |  | GeSe1–xTex | GeSe |  | FALSE |  |  |  | 2020 | 530 | 593.28 | 28.21 | 0.4721347 | 0.01456188 | 1.7184 | [8 empty] | high temperature solid state reaction, anneal, then hand-ground into a fine powder | Not mentioned | sintered in vacuum with spark plasma sintering at 573 K for 7 min under a uniaxial pressure of 50 MPa | 573 | 72h | Polycrystalline |  | Bulk
9190 | https://doi.org/10.1038/s41524-022-00897-2 | https://doi.org/10.1021/acsami.0c10850 | GeSe0.85Te0.15 |  |  | GeSe1–xTex | GeSe |  | FALSE |  |  |  | 2020 | 630 | 533.58 | 36.69 | 0.718282 | 0.02686362 | 1.6845 | [8 empty] | high temperature solid state reaction, anneal, then hand-ground into a fine powder | Not mentioned | sintered in vacuum with spark plasma sintering at 573 K for 7 min under a uniaxial pressure of 50 MPa | 573 | 72h | Polycrystalline |  | Bulk
9191 | https://doi.org/10.1038/s41524-022-00897-2 | https://doi.org/10.1021/acsami.0c10850 | GeSe0.85Te0.15 |  |  | GeSe1–xTex | GeSe |  | FALSE |  |  |  | 2020 | 678 | 555.97 | 40 | 0.889552 | 0.03480186 | 1.733 | [8 empty] | high temperature solid state reaction, anneal, then hand-ground into a fine powder | Not mentioned | sintered in vacuum with spark plasma sintering at 573 K for 7 min under a uniaxial pressure of 50 MPa | 573 | 72h | Polycrystalline |  | Bulk
9192 | https://doi.org/10.1038/s41524-022-00897-2 | https://doi.org/10.1021/acsami.0c10850 | GeSe0.85Te0.15 |  |  | GeSe1–xTex | GeSe |  | FALSE |  |  |  | 2020 | 728 | 279.85 | 71.26 | 1.421075 | 0.06537393 | 1.5825 | [8 empty] | high temperature solid state reaction, anneal, then hand-ground into a fine powder | Not mentioned | sintered in vacuum with spark plasma sintering at 573 K for 7 min under a uniaxial pressure of 50 MPa | 573 | 72h | Polycrystalline |  | Bulk
9193 | https://doi.org/10.1038/s41524-022-00897-2 | https://doi.org/10.1021/acsami.0c10850 | GeSe0.85Te0.15 |  |  | GeSe1–xTex | GeSe |  | FALSE |  |  |  | 2020 | 776 | 205.22 | 123.1 | 3.109824 | 0.2251141 | 1.072 | [8 empty] | high temperature solid state reaction, anneal, then hand-ground into a fine powder | Not mentioned | sintered in vacuum with spark plasma sintering at 573 K for 7 min under a uniaxial pressure of 50 MPa | 573 | 72h | Polycrystalline |  | Bulk
9194 | https://doi.org/10.1038/s41524-022-00897-2 | https://doi.org/10.1021/acsami.0c10850 | GeSe0.8Te0.2 |  |  | GeSe1–xTex | GeSe |  | FALSE |  |  |  | 2020 | 320 | 1089.55 | 14.83 | 0.2396235 | 0.003806569 | 2.0144 | [8 empty] | high temperature solid state reaction, anneal, then hand-ground into a fine powder | Not mentioned | sintered in vacuum with spark plasma sintering at 573 K for 7 min under a uniaxial pressure of 50 MPa | 573 | 72h | Polycrystalline |  | Bulk
9195 | https://doi.org/10.1038/s41524-022-00897-2 | https://doi.org/10.1021/acsami.0c10850 | GeSe0.8Te0.2 |  |  | GeSe1–xTex | GeSe |  | FALSE |  |  |  | 2020 | 430 | 910.45 | 21.54 | 0.4224229 | 0.009669002 | 1.8786 | [8 empty] | high temperature solid state reaction, anneal, then hand-ground into a fine powder | Not mentioned | sintered in vacuum with spark plasma sintering at 573 K for 7 min under a uniaxial pressure of 50 MPa | 573 | 72h | Polycrystalline |  | Bulk
9196 | https://doi.org/10.1038/s41524-022-00897-2 | https://doi.org/10.1021/acsami.0c10850 | GeSe0.8Te0.2 |  |  | GeSe1–xTex | GeSe |  | FALSE |  |  |  | 2020 | 530 | 716.42 | 27.44 | 0.539431 | 0.01654313 | 1.7282 | [8 empty] | high temperature solid state reaction, anneal, then hand-ground into a fine powder | Not mentioned | sintered in vacuum with spark plasma sintering at 573 K for 7 min under a uniaxial pressure of 50 MPa | 573 | 72h | Polycrystalline |  | Bulk
9197 | https://doi.org/10.1038/s41524-022-00897-2 | https://doi.org/10.1021/acsami.0c10850 | GeSe0.8Te0.2 |  |  | GeSe1–xTex | GeSe |  | FALSE |  |  |  | 2020 | 630 | 664.18 | 35.94 | 0.8579104 | 0.0306727 | 1.7621 | [8 empty] | high temperature solid state reaction, anneal, then hand-ground into a fine powder | Not mentioned | sintered in vacuum with spark plasma sintering at 573 K for 7 min under a uniaxial pressure of 50 MPa | 573 | 72h | Polycrystalline |  | Bulk
9198 | https://doi.org/10.1038/s41524-022-00897-2 | https://doi.org/10.1021/acsami.0c10850 | GeSe0.8Te0.2 |  |  | GeSe1–xTex | GeSe |  | FALSE |  |  |  | 2020 | 678 | 742.54 | 38.51 | 1.101202 | 0.03903664 | 1.9126 | [8 empty] | high temperature solid state reaction, anneal, then hand-ground into a fine powder | Not mentioned | sintered in vacuum with spark plasma sintering at 573 K for 7 min under a uniaxial pressure of 50 MPa | 573 | 72h | Polycrystalline |  | Bulk
9199 | https://doi.org/10.1038/s41524-022-00897-2 | https://doi.org/10.1021/acsami.0c10850 | GeSe0.8Te0.2 |  |  | GeSe1–xTex | GeSe |  | FALSE |  |  |  | 2020 | 728 | 570.9 | 68.84 | 2.705464 | 0.1099524 | 1.7913 | [8 empty] | high temperature solid state reaction, anneal, then hand-ground into a fine powder | Not mentioned | sintered in vacuum with spark plasma sintering at 573 K for 7 min under a uniaxial pressure of 50 MPa | 573 | 72h | Polycrystalline |  | Bulk
9200 | https://doi.org/10.1038/s41524-022-00897-2 | https://doi.org/10.1021/acsami.0c10850 | GeSe0.8Te0.2 |  |  | GeSe1–xTex | GeSe |  | FALSE |  |  |  | 2020 | 776 | 432.84 | 121.4 | 6.379179 | 0.3960194 | 1.25 | [8 empty] | high temperature solid state reaction, anneal, then hand-ground into a fine powder | Not mentioned | sintered in vacuum with spark plasma sintering at 573 K for 7 min under a uniaxial pressure of 50 MPa | 573 | 72h | Polycrystalline |  | Bulk
9201 | https://doi.org/10.1038/s41524-022-00897-2 | https://doi.org/10.1021/acsami.0c10850 | GeSe0.75Te0.25 |  |  | GeSe1–xTex | GeSe |  | FALSE |  |  |  | 2020 | 320 | 992.54 | 14.03 | 0.1953725 | 0.003711439 | 1.6845 | [8 empty] | high temperature solid state reaction, anneal, then hand-ground into a fine powder | Not mentioned | sintered in vacuum with spark plasma sintering at 573 K for 7 min under a uniaxial pressure of 50 MPa | 573 | 72h | Polycrystalline |  | Bulk
9202 | https://doi.org/10.1038/s41524-022-00897-2 | https://doi.org/10.1021/acsami.0c10850 | GeSe0.75Te0.25 |  |  | GeSe1–xTex | GeSe |  | FALSE |  |  |  | 2020 | 430 | 839.55 | 20.53 | 0.3538543 | 0.009356619 | 1.6262 | [8 empty] | high temperature solid state reaction, anneal, then hand-ground into a fine powder | Not mentioned | sintered in vacuum with spark plasma sintering at 573 K for 7 min under a uniaxial pressure of 50 MPa | 573 | 72h | Polycrystalline |  | Bulk
9203 | https://doi.org/10.1038/s41524-022-00897-2 | https://doi.org/10.1021/acsami.0c10850 | GeSe0.75Te0.25 |  |  | GeSe1–xTex | GeSe |  | FALSE |  |  |  | 2020 | 530 | 645.52 | 26.51 | 0.4536586 | 0.01587476 | 1.5146 | [8 empty] | high temperature solid state reaction, anneal, then hand-ground into a fine powder | Not mentioned | sintered in vacuum with spark plasma sintering at 573 K for 7 min under a uniaxial pressure of 50 MPa | 573 | 72h | Polycrystalline |  | Bulk
9204 | https://doi.org/10.1038/s41524-022-00897-2 | https://doi.org/10.1021/acsami.0c10850 | GeSe0.75Te0.25 |  |  | GeSe1–xTex | GeSe |  | FALSE |  |  |  | 2020 | 630 | 608.21 | 35.69 | 0.7747234 | 0.03201966 | 1.5243 | [8 empty] | high temperature solid state reaction, anneal, then hand-ground into a fine powder | Not mentioned | sintered in vacuum with spark plasma sintering at 573 K for 7 min under a uniaxial pressure of 50 MPa | 573 | 72h | Polycrystalline |  | Bulk
9205 | https://doi.org/10.1038/s41524-022-00897-2 | https://doi.org/10.1021/acsami.0c10850 | GeSe0.75Te0.25 |  |  | GeSe1–xTex | GeSe |  | FALSE |  |  |  | 2020 | 678 | 723.88 | 39.05 | 1.103846 | 0.04442908 | 1.6845 | [8 empty] | high temperature solid state reaction, anneal, then hand-ground into a fine powder | Not mentioned | sintered in vacuum with spark plasma sintering at 573 K for 7 min under a uniaxial pressure of 50 MPa | 573 | 72h | Polycrystalline |  | Bulk
9206 | https://doi.org/10.1038/s41524-022-00897-2 | https://doi.org/10.1021/acsami.0c10850 | GeSe0.75Te0.25 |  |  | GeSe1–xTex | GeSe |  | FALSE |  |  |  | 2020 | 728 | 667.91 | 88.3 | 5.207621 | 0.2151494 | 1.7621 | [8 empty] | high temperature solid state reaction, anneal, then hand-ground into a fine powder | Not mentioned | sintered in vacuum with spark plasma sintering at 573 K for 7 min under a uniaxial pressure of 50 MPa | 573 | 72h | Polycrystalline |  | Bulk
9207 | https://doi.org/10.1038/s41524-022-00897-2 | https://doi.org/10.1021/acsami.0c10850 | GeSe0.75Te0.25 |  |  | GeSe1–xTex | GeSe |  | FALSE |  |  |  | 2020 | 776 | 608.21 | 120.6 | 8.846025 | 0.5659122 | 1.213 | [8 empty] | high temperature solid state reaction, anneal, then hand-ground into a fine powder | Not mentioned | sintered in vacuum with spark plasma sintering at 573 K for 7 min under a uniaxial pressure of 50 MPa | 573 | 72h | Polycrystalline |  | Bulk
9208 | https://doi.org/10.1038/s41524-022-00897-2 | https://doi.org/10.1021/acsami.0c10850 | GeSe0.7Te0.3 |  |  | GeSe1–xTex | GeSe |  | FALSE |  |  |  | 2020 | 320 | 1011.19 | 13.84 | 0.193689 | 0.003777455 | 1.6408 | [8 empty] | high temperature solid state reaction, anneal, then hand-ground into a fine powder | Not mentioned | sintered in vacuum with spark plasma sintering at 573 K for 7 min under a uniaxial pressure of 50 MPa | 573 | 72h | Polycrystalline |  | Bulk
9209 | https://doi.org/10.1038/s41524-022-00897-2 | https://doi.org/10.1021/acsami.0c10850 | GeSe0.7Te0.3 |  |  | GeSe1–xTex | GeSe |  | FALSE |  |  |  | 2020 | 430 | 850.75 | 20 | 0.3403 | 0.009079171 | 1.6117 | [8 empty] | high temperature solid state reaction, anneal, then hand-ground into a fine powder | Not mentioned | sintered in vacuum with spark plasma sintering at 573 K for 7 min under a uniaxial pressure of 50 MPa | 573 | 72h | Polycrystalline |  | Bulk
9210 | https://doi.org/10.1038/s41524-022-00897-2 | https://doi.org/10.1021/acsami.0c10850 | GeSe0.7Te0.3 |  |  | GeSe1–xTex | GeSe |  | FALSE |  |  |  | 2020 | 530 | 641.79 | 26.15 | 0.4388704 | 0.01565917 | 1.4854 | [8 empty] | high temperature solid state reaction, anneal, then hand-ground into a fine powder | Not mentioned | sintered in vacuum with spark plasma sintering at 573 K for 7 min under a uniaxial pressure of 50 MPa | 573 | 72h | Polycrystalline |  | Bulk
9211 | https://doi.org/10.1038/s41524-022-00897-2 | https://doi.org/10.1021/acsami.0c10850 | GeSe0.7Te0.3 |  |  | GeSe1–xTex | GeSe |  | FALSE |  |  |  | 2020 | 630 | 619.4 | 34.96 | 0.7570317 | 0.0305118 | 1.5631 | [8 empty] | high temperature solid state reaction, anneal, then hand-ground into a fine powder | Not mentioned | sintered in vacuum with spark plasma sintering at 573 K for 7 min under a uniaxial pressure of 50 MPa | 573 | 72h | Polycrystalline |  | Bulk
9212 | https://doi.org/10.1038/s41524-022-00897-2 | https://doi.org/10.1021/acsami.0c10850 | GeSe0.7Te0.3 |  |  | GeSe1–xTex | GeSe |  | FALSE |  |  |  | 2020 | 678 | 723.88 | 39.59 | 1.134586 | 0.0451464 | 1.7039 | [8 empty] | high temperature solid state reaction, anneal, then hand-ground into a fine powder | Not mentioned | sintered in vacuum with spark plasma sintering at 573 K for 7 min under a uniaxial pressure of 50 MPa | 573 | 72h | Polycrystalline |  | Bulk
9213 | https://doi.org/10.1038/s41524-022-00897-2 | https://doi.org/10.1021/acsami.0c10850 | GeSe0.7Te0.3 |  |  | GeSe1–xTex | GeSe |  | FALSE |  |  |  | 2020 | 728 | 722.01 | 100.69 | 7.320081 | 0.3045154 | 1.75 | [8 empty] | high temperature solid state reaction, anneal, then hand-ground into a fine powder | Not mentioned | sintered in vacuum with spark plasma sintering at 573 K for 7 min under a uniaxial pressure of 50 MPa | 573 | 72h | Polycrystalline |  | Bulk
9214 | https://doi.org/10.1038/s41524-022-00897-2 | https://doi.org/10.1021/acsami.0c10850 | GeSe0.7Te0.3 |  |  | GeSe1–xTex | GeSe |  | FALSE |  |  |  | 2020 | 776 | 701.49 | 119.7 | 10.05101 | 0.5928989 | 1.3155 | [8 empty] | high temperature solid state reaction, anneal, then hand-ground into a fine powder | Not mentioned | sintered in vacuum with spark plasma sintering at 573 K for 7 min under a uniaxial pressure of 50 MPa | 573 | 72h | Polycrystalline |  | Bulk
9215 | https://doi.org/10.1038/s41524-022-00897-2 | https://doi.org/10.1021/acsami.0c10850 | GeSe0.65Te0.35 |  |  | GeSe1–xTex | GeSe |  | FALSE |  |  |  | 2020 | 320 | 1317.16 | 11.56 | 0.1760168 | 0.002982862 | 1.8883 | [8 empty] | high temperature solid state reaction, anneal, then hand-ground into a fine powder | Not mentioned | sintered in vacuum with spark plasma sintering at 573 K for 7 min under a uniaxial pressure of 50 MPa | 573 | 72h | Polycrystalline |  | Bulk
9216 | https://doi.org/10.1038/s41524-022-00897-2 | https://doi.org/10.1021/acsami.0c10850 | GeSe0.65Te0.35 |  |  | GeSe1–xTex | GeSe |  | FALSE |  |  |  | 2020 | 430 | 1100.75 | 18 | 0.356643 | 0.008226838 | 1.8641 | [8 empty] | high temperature solid state reaction, anneal, then hand-ground into a fine powder | Not mentioned | sintered in vacuum with spark plasma sintering at 573 K for 7 min under a uniaxial pressure of 50 MPa | 573 | 72h | Polycrystalline |  | Bulk
9217 | https://doi.org/10.1038/s41524-022-00897-2 | https://doi.org/10.1021/acsami.0c10850 | GeSe0.65Te0.35 |  |  | GeSe1–xTex | GeSe |  | FALSE |  |  |  | 2020 | 530 | 854.5 | 24.1 | 0.496302145 | 0.01505151 | 1.7476 | [8 empty] | high temperature solid state reaction, anneal, then hand-ground into a fine powder | Not mentioned | sintered in vacuum with spark plasma sintering at 573 K for 7 min under a uniaxial pressure of 50 MPa | 573 | 72h | Polycrystalline |  | Bulk
9218 | https://doi.org/10.1038/s41524-022-00897-2 | https://doi.org/10.1021/acsami.0c10850 | GeSe0.65Te0.35 |  |  | GeSe1–xTex | GeSe |  | FALSE |  |  |  | 2020 | 630 | 805.97 | 34 | 0.93170132 | 0.03340191 | 1.7573 | [8 empty] | high temperature solid state reaction, anneal, then hand-ground into a fine powder | Not mentioned | sintered in vacuum with spark plasma sintering at 573 K for 7 min under a uniaxial pressure of 50 MPa | 573 | 72h | Polycrystalline |  | Bulk
9219 | https://doi.org/10.1038/s41524-022-00897-2 | https://doi.org/10.1021/acsami.0c10850 | GeSe0.65Te0.35 |  |  | GeSe1–xTex | GeSe |  | FALSE |  |  |  | 2020 | 678 | 899.25 | 40 | 1.4388 | 0.05206033 | 1.8738 | [8 empty] | high temperature solid state reaction, anneal, then hand-ground into a fine powder | Not mentioned | sintered in vacuum with spark plasma sintering at 573 K for 7 min under a uniaxial pressure of 50 MPa | 573 | 72h | Polycrystalline |  | Bulk
9220 | https://doi.org/10.1038/s41524-022-00897-2 | https://doi.org/10.1021/acsami.0c10850 | GeSe0.65Te0.35 |  |  | GeSe1–xTex | GeSe |  | FALSE |  |  |  | 2020 | 728 | 936.57 | 112.47 | 11.84714 | 0.43546 | 1.9806 | [8 empty] | high temperature solid state reaction, anneal, then hand-ground into a fine powder | Not mentioned | sintered in vacuum with spark plasma sintering at 573 K for 7 min under a uniaxial pressure of 50 MPa | 573 | 72h | Polycrystalline |  | Bulk
9221 | https://doi.org/10.1038/s41524-022-00897-2 | https://doi.org/10.1021/acsami.0c10850 | GeSe0.65Te0.35 |  |  | GeSe1–xTex | GeSe |  | FALSE |  |  |  | 2020 | 776 | 861.94 | 123.05 | 13.05089 | 0.6302896 | 1.6068 | [8 empty] | high temperature solid state reaction, anneal, then hand-ground into a fine powder | Not mentioned | sintered in vacuum with spark plasma sintering at 573 K for 7 min under a uniaxial pressure of 50 MPa | 573 | 72h | Polycrystalline |  | Bulk
9222 | https://doi.org/10.1038/s41524-022-00897-2 | https://doi.org/10.1021/acsami.0c10850 | GeSe0.6Te0.4 |  |  | GeSe1–xTex | GeSe |  | FALSE |  |  |  | 2020 | 320 | 2037.31 | 51.13 | 5.326092 | 0.05765144 | 2.9563 | [8 empty] | high temperature solid state reaction, anneal, then hand-ground into a fine powder | Not mentioned | sintered in vacuum with spark plasma sintering at 773 K for 7 min under a uniaxial pressure of 50 MPa | 773 | 72h | Polycrystalline |  | Bulk
9223 | https://doi.org/10.1038/s41524-022-00897-2 | https://doi.org/10.1021/acsami.0c10850 | GeSe0.6Te0.4 |  |  | GeSe1–xTex | GeSe |  | FALSE |  |  |  | 2020 | 430 | 1685.19 | 70.8 | 8.447251 | 0.1378018 | 2.6359 | [8 empty] | high temperature solid state reaction, anneal, then hand-ground into a fine powder | Not mentioned | sintered in vacuum with spark plasma sintering at 773 K for 7 min under a uniaxial pressure of 50 MPa | 773 | 72h | Polycrystalline |  | Bulk
9224 | https://doi.org/10.1038/s41524-022-00897-2 | https://doi.org/10.1021/acsami.0c10850 | GeSe0.6Te0.4 |  |  | GeSe1–xTex | GeSe |  | FALSE |  |  |  | 2020 | 530 | 1332.09 | 94 | 11.77034724 | 0.2956533 | 2.11 | [8 empty] | high temperature solid state reaction, anneal, then hand-ground into a fine powder | Not mentioned | sintered in vacuum with spark plasma sintering at 773 K for 7 min under a uniaxial pressure of 50 MPa | 773 | 72h | Polycrystalline |  | Bulk
9225 | https://doi.org/10.1038/s41524-022-00897-2 | https://doi.org/10.1021/acsami.0c10850 | GeSe0.6Te0.4 |  |  | GeSe1–xTex | GeSe |  | FALSE |  |  |  | 2020 | 630 | 1447.76 | 100 | 14.4776 | 0.4178718 | 2.1827 | [8 empty] | high temperature solid state reaction, anneal, then hand-ground into a fine powder | Not mentioned | sintered in vacuum with spark plasma sintering at 773 K for 7 min under a uniaxial pressure of 50 MPa | 773 | 72h | Polycrystalline |  | Bulk
9226 | https://doi.org/10.1038/s41524-022-00897-2 | https://doi.org/10.1021/acsami.0c10850 | GeSe0.6Te0.4 |  |  | GeSe1–xTex | GeSe |  | FALSE |  |  |  | 2020 | 678 | 1313.43 | 110.16 | 15.93877 | 0.3933064 | 2.7476 | [8 empty] | high temperature solid state reaction, anneal, then hand-ground into a fine powder | Not mentioned | sintered in vacuum with spark plasma sintering at 773 K for 7 min under a uniaxial pressure of 50 MPa | 773 | 72h | Polycrystalline |  | Bulk
9227 | https://doi.org/10.1038/s41524-022-00897-2 | https://doi.org/10.1021/acsami.0c10850 | GeSe0.6Te0.4 |  |  | GeSe1–xTex | GeSe |  | FALSE |  |  |  | 2020 | 728 | 1156.72 | 122.2 | 17.27311 | 0.5554252 | 2.264 | [8 empty] | high temperature solid state reaction, anneal, then hand-ground into a fine powder | Not mentioned | sintered in vacuum with spark plasma sintering at 773 K for 7 min under a uniaxial pressure of 50 MPa | 773 | 72h | Polycrystalline |  | Bulk
9228 | https://doi.org/10.1038/s41524-022-00897-2 | https://doi.org/10.1021/acsami.0c10850 | GeSe0.6Te0.4 |  |  | GeSe1–xTex | GeSe |  | FALSE |  |  |  | 2020 | 776 | 1018.66 | 132.78 | 17.95951 | 0.6558392 | 2.125 | [8 empty] | high temperature solid state reaction, anneal, then hand-ground into a fine powder | Not mentioned | sintered in vacuum with spark plasma sintering at 773 K for 7 min under a uniaxial pressure of 50 MPa | 773 | 72h | Polycrystalline |  | Bulk
9229 | https://doi.org/10.1038/s41524-022-00897-2 | https://doi.org/10.1021/acsami.0c10850 | GeSe0.55Te0.45 |  |  | GeSe1–xTex | GeSe |  | FALSE |  |  |  | 2020 | 320 | 2227.61 | 50.08 | 5.58686 | 0.06529805 | 2.7379 | [8 empty] | high temperature solid state reaction, anneal, then hand-ground into a fine powder | Not mentioned | sintered in vacuum with spark plasma sintering at 773 K for 7 min under a uniaxial pressure of 50 MPa | 773 | 72h | Polycrystalline |  | Bulk
9230 | https://doi.org/10.1038/s41524-022-00897-2 | https://doi.org/10.1021/acsami.0c10850 | GeSe0.55Te0.45 |  |  | GeSe1–xTex | GeSe |  | FALSE |  |  |  | 2020 | 430 | 1818.52 | 70.77 | 9.107863 | 0.1587958 | 2.4663 | [8 empty] | high temperature solid state reaction, anneal, then hand-ground into a fine powder | Not mentioned | sintered in vacuum with spark plasma sintering at 773 K for 7 min under a uniaxial pressure of 50 MPa | 773 | 72h | Polycrystalline |  | Bulk
9231 | https://doi.org/10.1038/s41524-022-00897-2 | https://doi.org/10.1021/acsami.0c10850 | GeSe0.55Te0.45 |  |  | GeSe1–xTex | GeSe |  | FALSE |  |  |  | 2020 | 530 | 1444.03 | 93.97 | 12.75131 | 0.3202024 | 2.1106 | [8 empty] | high temperature solid state reaction, anneal, then hand-ground into a fine powder | Not mentioned | sintered in vacuum with spark plasma sintering at 773 K for 7 min under a uniaxial pressure of 50 MPa | 773 | 72h | Polycrystalline |  | Bulk
9232 | https://doi.org/10.1038/s41524-022-00897-2 | https://doi.org/10.1021/acsami.0c10850 | GeSe0.55Te0.45 |  |  | GeSe1–xTex | GeSe |  | FALSE |  |  |  | 2020 | 630 | 1507.41 | 102.1 | 15.71386 | 0.52291 | 1.8932 | [8 empty] | high temperature solid state reaction, anneal, then hand-ground into a fine powder | Not mentioned | sintered in vacuum with spark plasma sintering at 773 K for 7 min under a uniaxial pressure of 50 MPa | 773 | 72h | Polycrystalline |  | Bulk
9233 | https://doi.org/10.1038/s41524-022-00897-2 | https://doi.org/10.1021/acsami.0c10850 | GeSe0.55Te0.45 |  |  | GeSe1–xTex | GeSe |  | FALSE |  |  |  | 2020 | 678 | 1373.13 | 110.93 | 16.897 | 0.4681528 | 2.4471 | [8 empty] | high temperature solid state reaction, anneal, then hand-ground into a fine powder | Not mentioned | sintered in vacuum with spark plasma sintering at 773 K for 7 min under a uniaxial pressure of 50 MPa | 773 | 72h | Polycrystalline |  | Bulk
9234 | https://doi.org/10.1038/s41524-022-00897-2 | https://doi.org/10.1021/acsami.0c10850 | GeSe0.55Te0.45 |  |  | GeSe1–xTex | GeSe |  | FALSE |  |  |  | 2020 | 728 | 1212.69 | 121.36 | 17.8608 | 0.5705926 | 2.2788 | [8 empty] | high temperature solid state reaction, anneal, then hand-ground into a fine powder | Not mentioned | sintered in vacuum with spark plasma sintering at 773 K for 7 min under a uniaxial pressure of 50 MPa | 773 | 72h | Polycrystalline |  | Bulk
9235 | https://doi.org/10.1038/s41524-022-00897-2 | https://doi.org/10.1021/acsami.0c10850 | GeSe0.55Te0.45 |  |  | GeSe1–xTex | GeSe |  | FALSE |  |  |  | 2020 | 776 | 1078.36 | 132.78 | 19.01206 | 0.6910237 | 2.135 | [8 empty] | high temperature solid state reaction, anneal, then hand-ground into a fine powder | Not mentioned | sintered in vacuum with spark plasma sintering at 773 K for 7 min under a uniaxial pressure of 50 MPa | 773 | 72h | Polycrystalline |  | Bulk
9236 | https://doi.org/10.1038/s41524-022-00897-2 | https://doi.org/10.1021/acsami.0c10850 | GeSe0.5Te0.5 |  |  | GeSe1–xTex | GeSe, GeTe |  | FALSE |  |  |  | 2020 | 320 | 2417.91 | 46.42 | 5.210152 | 0.05639646 | 2.9563 | [8 empty] | high temperature solid state reaction, anneal, then hand-ground into a fine powder | Not mentioned | sintered in vacuum with spark plasma sintering at 773 K for 7 min under a uniaxial pressure of 50 MPa | 773 | 72h | Polycrystalline |  | Bulk
9237 | https://doi.org/10.1038/s41524-022-00897-2 | https://doi.org/10.1021/acsami.0c10850 | GeSe0.5Te0.5 |  |  | GeSe1–xTex | GeSe, GeTe |  | FALSE |  |  |  | 2020 | 430 | 1966.67 | 66.04 | 8.577202 | 0.1394087 | 2.6456 | [8 empty] | high temperature solid state reaction, anneal, then hand-ground into a fine powder | Not mentioned | sintered in vacuum with spark plasma sintering at 773 K for 7 min under a uniaxial pressure of 50 MPa | 773 | 72h | Polycrystalline |  | Bulk
9238 | https://doi.org/10.1038/s41524-022-00897-2 | https://doi.org/10.1021/acsami.0c10850 | GeSe0.5Te0.5 |  |  | GeSe1–xTex | GeSe, GeTe |  | FALSE |  |  |  | 2020 | 530 | 1574.07 | 88.91 | 12.443 | 0.2906219 | 2.2692 | [8 empty] | high temperature solid state reaction, anneal, then hand-ground into a fine powder | Not mentioned | sintered in vacuum with spark plasma sintering at 773 K for 7 min under a uniaxial pressure of 50 MPa | 773 | 72h | Polycrystalline |  | Bulk
9239 | https://doi.org/10.1038/s41524-022-00897-2 | https://doi.org/10.1021/acsami.0c10850 | GeSe0.5Te0.5 |  |  | GeSe1–xTex | GeSe, GeTe |  | FALSE |  |  |  | 2020 | 630 | 1572.22 | 102.1 | 16.38947 | 0.5077132 | 2.0337 | [8 empty] | high temperature solid state reaction, anneal, then hand-ground into a fine powder | Not mentioned | sintered in vacuum with spark plasma sintering at 773 K for 7 min under a uniaxial pressure of 50 MPa | 773 | 72h | Polycrystalline |  | Bulk
9240 | https://doi.org/10.1038/s41524-022-00897-2 | https://doi.org/10.1021/acsami.0c10850 | GeSe0.5Te0.5 |  |  | GeSe1–xTex | GeSe, GeTe |  | FALSE |  |  |  | 2020 | 678 | 1447.76 | 111 | 17.83785096 | 0.4630724 | 2.6117 | [8 empty] | high temperature solid state reaction, anneal, then hand-ground into a fine powder | Not mentioned | sintered in vacuum with spark plasma sintering at 773 K for 7 min under a uniaxial pressure of 50 MPa | 773 | 72h | Polycrystalline |  | Bulk
9241 | https://doi.org/10.1038/s41524-022-00897-2 | https://doi.org/10.1021/acsami.0c10850 | GeSe0.5Te0.5 |  |  | GeSe1–xTex | GeSe, GeTe |  | FALSE |  |  |  | 2020 | 728 | 1287.31 | 121.36 | 18.95982 | 0.562941 | 2.4519 | [8 empty] | high temperature solid state reaction, anneal, then hand-ground into a fine powder | Not mentioned | sintered in vacuum with spark plasma sintering at 773 K for 7 min under a uniaxial pressure of 50 MPa | 773 | 72h | Polycrystalline |  | Bulk
9242 | https://doi.org/10.1038/s41524-022-00897-2 | https://doi.org/10.1021/acsami.0c10850 | GeSe0.5Te0.5 |  |  | GeSe1–xTex | GeSe, GeTe |  | FALSE |  |  |  | 2020 | 776 | 1138.06 | 132.7 | 20.04043 | 0.6732196 | 2.31 | [8 empty] | high temperature solid state reaction, anneal, then hand-ground into a fine powder | Not mentioned | sintered in vacuum with spark plasma sintering at 773 K for 7 min under a uniaxial pressure of 50 MPa | 773 | 72h | Polycrystalline |  | Bulk
9243 | https://doi.org/10.1038/s41524-022-00897-2 | https://doi.org/10.1021/acsami.0c09529 | (CuI)0.003Bi2Te3 |  |  |  | Bi2Te3 | (CuI)0.003 | FALSE |  |  |  | 2020 | 325 | 1324.44 | -156.98 | 32.6378 | 0.7536796 | 1.4074 | [8 empty] | high temperature solid state reaction, slow furnace cooling, hand grinding in an agate mortar under a pure argon atmosphere | Not mentioned | hot-press sintering at 773 K for 1 h under a uniaxial pressure of 50 MPa | Not mentioned | Not mentioned | Polycrystalline |  | Bulk
9244 | https://doi.org/10.1038/s41524-022-00897-2 | https://doi.org/10.1021/acsami.0c09529 | (CuI)0.003Bi2Te3 |  |  |  | Bi2Te3 | (CuI)0.003 | FALSE |  |  |  | 2020 | 371 | 1090.29 | -165.74 | 29.94999 | 0.81967 | 1.3556 | [8 empty] | high temperature solid state reaction, slow furnace cooling, hand grinding in an agate mortar under a pure argon atmosphere | Not mentioned | hot-press sintering at 773 K for 1 h under a uniaxial pressure of 50 MPa | Not mentioned | Not mentioned | Polycrystalline |  | Bulk
9245 | https://doi.org/10.1038/s41524-022-00897-2 | https://doi.org/10.1021/acsami.0c09529 | (CuI)0.003Bi2Te3 |  |  |  | Bi2Te3 | (CuI)0.003 | FALSE |  |  |  | 2020 | 420 | 934.31 | -170.86 | 27.27544 | 0.8270059 | 1.3852 | [8 empty] | high temperature solid state reaction, slow furnace cooling, hand grinding in an agate mortar under a pure argon atmosphere | Not mentioned | hot-press sintering at 773 K for 1 h under a uniaxial pressure of 50 MPa | Not mentioned | Not mentioned | Polycrystalline |  | Bulk
9246 | https://doi.org/10.1038/s41524-022-00897-2 | https://doi.org/10.1021/acsami.0c09529 | (CuI)0.003Bi2Te3 |  |  |  | Bi2Te3 | (CuI)0.003 | FALSE |  |  |  | 2020 | 470 | 841 | -169.48 | 24.15644 | 0.7819771 | 1.4519 | [8 empty] | high temperature solid state reaction, slow furnace cooling, hand grinding in an agate mortar under a pure argon atmosphere | Not mentioned | hot-press sintering at 773 K for 1 h under a uniaxial pressure of 50 MPa | Not mentioned | Not mentioned | Polycrystalline |  | Bulk
9247 | https://doi.org/10.1038/s41524-022-00897-2 | https://doi.org/10.1021/acsami.0c09529 | (CuI)0.003Bi2Te3 |  |  |  | Bi2Te3 | (CuI)0.003 | FALSE |  |  |  | 2020 | 519 | 812.18 | -162.26 | 21.38332 | 0.7046315 | 1.575 | [8 empty] | high temperature solid state reaction, slow furnace cooling, hand grinding in an agate mortar under a pure argon atmosphere | Not mentioned | hot-press sintering at 773 K for 1 h under a uniaxial pressure of 50 MPa | Not mentioned | Not mentioned | Polycrystalline |  | Bulk
9248 | https://doi.org/10.1038/s41524-022-00897-2 | https://doi.org/10.1021/acsami.0c09529 | (CuI)0.003Bi2Te3 |  |  |  | Bi2Te3 | (CuI)0.003 | FALSE |  |  |  | 2020 | 568 | 799 | -151.47 | 18.33159 | 0.6022872 | 1.7288 | [8 empty] | high temperature solid state reaction, slow furnace cooling, hand grinding in an agate mortar under a pure argon atmosphere | Not mentioned | hot-press sintering at 773 K for 1 h under a uniaxial pressure of 50 MPa | Not mentioned | Not mentioned | Polycrystalline |  | Bulk
9249 | https://doi.org/10.1038/s41524-022-00897-2 | https://doi.org/10.1021/acsami.0c09391 | Mg2Zn0.96Sb2 |  |  | Mg2ZnSb2 | Mg2Zn0.96Sb2 | None | TRUE |  |  |  | 2020 | 300 | 30.13 | 288.82 | 2.513354 | 0.1105257 | 0.6822 | [8 empty] | ball milled for 15 h in Ar | Not mentioned | hot pressing at 973 K for 2 min under ∼80 Mpa | Not mentioned | Not mentioned | Polycrystalline |  | Bulk
9250 | https://doi.org/10.1038/s41524-022-00897-2 | https://doi.org/10.1021/acsami.0c09391 | Mg2Zn0.96Sb2 |  |  | Mg2ZnSb2 | Mg2Zn0.96Sb2 | None | TRUE |  |  |  | 2020 | 373 | 34.11 | 289.47 | 2.858175 | 0.1694373 | 0.6292 | [8 empty] | ball milled for 15 h in Ar | Not mentioned | hot pressing at 973 K for 2 min under ∼80 Mpa | Not mentioned | Not mentioned | Polycrystalline |  | Bulk
9251 | https://doi.org/10.1038/s41524-022-00897-2 | https://doi.org/10.1021/acsami.0c09391 | Mg2Zn0.96Sb2 |  |  | Mg2ZnSb2 | Mg2Zn0.96Sb2 | None | TRUE |  |  |  | 2020 | 473 | 56.95 | 244.74 | 3.411172 | 0.2465217 | 0.6545 | [8 empty] | ball milled for 15 h in Ar | Not mentioned | hot pressing at 973 K for 2 min under ∼80 Mpa | Not mentioned | Not mentioned | Polycrystalline |  | Bulk
9252 | https://doi.org/10.1038/s41524-022-00897-2 | https://doi.org/10.1021/acsami.0c09391 | Mg2Zn0.96Sb2 |  |  | Mg2ZnSb2 | Mg2Zn0.96Sb2 | None | TRUE |  |  |  | 2020 | 573 | 95.03 | 207.89 | 4.10703 | 0.3204423 | 0.7344 | [8 empty] | ball milled for 15 h in Ar | Not mentioned | hot pressing at 973 K for 2 min under ∼80 Mpa | Not mentioned | Not mentioned | Polycrystalline |  | Bulk
9253 | https://doi.org/10.1038/s41524-022-00897-2 | https://doi.org/10.1021/acsami.0c09391 | Mg2Zn0.96Sb2 |  |  | Mg2ZnSb2 | Mg2Zn0.96Sb2 | None | TRUE |  |  |  | 2020 | 673 | 149.34 | 182.78 | 4.98923 | 0.3969912 | 0.8458 | [8 empty] | ball milled for 15 h in Ar | Not mentioned | hot pressing at 973 K for 2 min under ∼80 Mpa | Not mentioned | Not mentioned | Polycrystalline |  | Bulk
9254 | https://doi.org/10.1038/s41524-022-00897-2 | https://doi.org/10.1021/acsami.0c09391 | Mg2Zn0.96Sb2 |  |  | Mg2ZnSb2 | Mg2Zn0.96Sb2 | None | TRUE |  |  |  | 2020 | 773 | 209.21 | 160.26 | 5.373196 | 0.432429 | 0.9605 | [8 empty] | ball milled for 15 h in Ar | Not mentioned | hot pressing at 973 K for 2 min under ∼80 Mpa | Not mentioned | Not mentioned | Polycrystalline |  | Bulk
9255 | https://doi.org/10.1038/s41524-022-00897-2 | https://doi.org/10.1021/acsami.0c09391 | Mg2Zn0.98Sb2 |  |  | Mg2ZnSb2 | Mg2Zn0.98Sb2 | None | TRUE |  |  |  | 2020 | 300 | 53.64 | 277.63 | 4.134486 | 0.1640018 | 0.7563 | [8 empty] | ball milled for 15 h in Ar | Not mentioned | hot pressing at 973 K for 2 min under ∼80 Mpa | Not mentioned | Not mentioned | Polycrystalline |  | Bulk
9256 | https://doi.org/10.1038/s41524-022-00897-2 | https://doi.org/10.1021/acsami.0c09391 | Mg2Zn0.98Sb2 |  |  | Mg2ZnSb2 | Mg2Zn0.98Sb2 | None | TRUE |  |  |  | 2020 | 373 | 45.7 | 296.71 | 4.023283 | 0.2228188 | 0.6735 | [8 empty] | ball milled for 15 h in Ar | Not mentioned | hot pressing at 973 K for 2 min under ∼80 Mpa | Not mentioned | Not mentioned | Polycrystalline |  | Bulk
9257 | https://doi.org/10.1038/s41524-022-00897-2 | https://doi.org/10.1021/acsami.0c09391 | Mg2Zn0.98Sb2 |  |  | Mg2ZnSb2 | Mg2Zn0.98Sb2 | None | TRUE |  |  |  | 2020 | 473 | 51.32 | 283.55 | 4.126159 | 0.290817 | 0.6711 | [8 empty] | ball milled for 15 h in Ar | Not mentioned | hot pressing at 973 K for 2 min under ∼80 Mpa | Not mentioned | Not mentioned | Polycrystalline |  | Bulk
9258 | https://doi.org/10.1038/s41524-022-00897-2 | https://doi.org/10.1021/acsami.0c09391 | Mg2Zn0.98Sb2 |  |  | Mg2ZnSb2 | Mg2Zn0.98Sb2 | None | TRUE |  |  |  | 2020 | 573 | 76.49 | 241.5 | 4.461069 | 0.3512 | 0.74 | [8 empty] | ball milled for 15 h in Ar | Not mentioned | hot pressing at 973 K for 2 min under ∼80 Mpa | Not mentioned | Not mentioned | Polycrystalline |  | Bulk
9259 | https://doi.org/10.1038/s41524-022-00897-2 | https://doi.org/10.1021/acsami.0c09391 | Mg2Zn0.98Sb2 |  |  | Mg2ZnSb2 | Mg2Zn0.98Sb2 | None | TRUE |  |  |  | 2020 | 673 | 126.32 | 208 | 5.46510848 | 0.4368192 | 0.842 | [8 empty] | ball milled for 15 h in Ar | Not mentioned | hot pressing at 973 K for 2 min under ∼80 Mpa | Not mentioned | Not mentioned | Polycrystalline |  | Bulk
9260 | https://doi.org/10.1038/s41524-022-00897-2 | https://doi.org/10.1021/acsami.0c09391 | Mg2Zn0.98Sb2 |  |  | Mg2ZnSb2 | Mg2Zn0.98Sb2 | None | TRUE |  |  |  | 2020 | 773 | 186.18 | 186.2 | 6.454943 | 0.516529 | 0.966 | [8 empty] | ball milled for 15 h in Ar | Not mentioned | hot pressing at 973 K for 2 min under ∼80 Mpa | Not mentioned | Not mentioned | Polycrystalline |  | Bulk
9261 | https://doi.org/10.1038/s41524-022-00897-2 | https://doi.org/10.1021/acsami.0c09391 | Mg2ZnSb2 |  |  | Mg2ZnSb2 | Mg2ZnSb2 | None | TRUE |  |  |  | 2020 | 300 | 6.62 | 427.5 | 1.209846375 | 0.04944203 | 0.7341 | [8 empty] | ball milled for 15 h in Ar | Not mentioned | hot pressing at 973 K for 2 min under ∼80 Mpa | Not mentioned | Not mentioned | Polycrystalline |  | Bulk
9262 | https://doi.org/10.1038/s41524-022-00897-2 | https://doi.org/10.1021/acsami.0c09391 | Mg2ZnSb2 |  |  | Mg2ZnSb2 | Mg2ZnSb2 | None | TRUE |  |  |  | 2020 | 373 | 7.29 | 346.2 | 0.8737388676 | 0.04757731 | 0.685 | [8 empty] | ball milled for 15 h in Ar | Not mentioned | hot pressing at 973 K for 2 min under ∼80 Mpa | Not mentioned | Not mentioned | Polycrystalline |  | Bulk
9263 | https://doi.org/10.1038/s41524-022-00897-2 | https://doi.org/10.1021/acsami.0c09391 | Mg2ZnSb2 |  |  | Mg2ZnSb2 | Mg2ZnSb2 | None | TRUE |  |  |  | 2020 | 473 | 15.23 | 150.33 | 0.3441844 | 0.02198504 | 0.7405 | [8 empty] | ball milled for 15 h in Ar | Not mentioned | hot pressing at 973 K for 2 min under ∼80 Mpa | Not mentioned | Not mentioned | Polycrystalline |  | Bulk
9264 | https://doi.org/10.1038/s41524-022-00897-2 | https://doi.org/10.1021/acsami.0c09391 | Mg2ZnSb2 |  |  | Mg2ZnSb2 | Mg2ZnSb2 | None | TRUE |  |  |  | 2020 | 573 | 31.79 | 100 | 0.3179 | 0.02104398 | 0.8656 | [8 empty] | ball milled for 15 h in Ar | Not mentioned | hot pressing at 973 K for 2 min under ∼80 Mpa | Not mentioned | Not mentioned | Polycrystalline |  | Bulk
9265 | https://doi.org/10.1038/s41524-022-00897-2 | https://doi.org/10.1021/acsami.0c09391 | Mg2ZnSb2 |  |  | Mg2ZnSb2 | Mg2ZnSb2 | None | TRUE |  |  |  | 2020 | 673 | 56.29 | 104.64 | 0.616349 | 0.0404449 | 1.0256 | [8 empty] | ball milled for 15 h in Ar | Not mentioned | hot pressing at 973 K for 2 min under ∼80 Mpa | Not mentioned | Not mentioned | Polycrystalline |  | Bulk
9266 | https://doi.org/10.1038/s41524-022-00897-2 | https://doi.org/10.1021/acsami.0c09391 | Mg2ZnSb2 |  |  | Mg2ZnSb2 | Mg2ZnSb2 | None | TRUE |  |  |  | 2020 | 773 | 89.74 | 119.87 | 1.289458 | 0.08383806 | 1.1889 | [8 empty] | ball milled for 15 h in Ar | Not mentioned | hot pressing at 973 K for 2 min under ∼80 Mpa | Not mentioned | Not mentioned | Polycrystalline |  | Bulk
9267 | https://doi.org/10.1038/s41524-022-00897-2 | https://doi.org/10.1021/acsami.0c09391 | Mg2Zn1.02Sb2 |  |  | Mg2ZnSb2 | Mg2Zn1.02Sb2 | None | TRUE |  |  |  | 2020 | 300 | 6.62 | 411.84 | 1.122833 | 0.04731701 | 0.7119 | [8 empty] | ball milled for 15 h in Ar | Not mentioned | hot pressing at 973 K for 2 min under ∼80 Mpa | Not mentioned | Not mentioned | Polycrystalline |  | Bulk
9268 | https://doi.org/10.1038/s41524-022-00897-2 | https://doi.org/10.1021/acsami.0c09391 | Mg2Zn1.02Sb2 |  |  | Mg2ZnSb2 | Mg2Zn1.02Sb2 | None | TRUE |  |  |  | 2020 | 373 | 8.94 | 269.08 | 0.6472922 | 0.03562112 | 0.6778 | [8 empty] | ball milled for 15 h in Ar | Not mentioned | hot pressing at 973 K for 2 min under ∼80 Mpa | Not mentioned | Not mentioned | Polycrystalline |  | Bulk
9269 | https://doi.org/10.1038/s41524-022-00897-2 | https://doi.org/10.1021/acsami.0c09391 | Mg2Zn1.02Sb2 |  |  | Mg2ZnSb2 | Mg2Zn1.02Sb2 | None | TRUE |  |  |  | 2020 | 473 | 20.52 | 96.69 | 0.1918406 | 0.01240134 | 0.7317 | [8 empty] | ball milled for 15 h in Ar | Not mentioned | hot pressing at 973 K for 2 min under ∼80 Mpa | Not mentioned | Not mentioned | Polycrystalline |  | Bulk
9270 | https://doi.org/10.1038/s41524-022-00897-2 | https://doi.org/10.1021/acsami.0c09391 | Mg2Zn1.02Sb2 |  |  | Mg2ZnSb2 | Mg2Zn1.02Sb2 | None | TRUE |  |  |  | 2020 | 573 | 41.72 | 72.19 | 0.2174194 | 0.01466008 | 0.8498 | [8 empty] | ball milled for 15 h in Ar | Not mentioned | hot pressing at 973 K for 2 min under ∼80 Mpa | Not mentioned | Not mentioned | Polycrystalline |  | Bulk
9271 | https://doi.org/10.1038/s41524-022-00897-2 | https://doi.org/10.1021/acsami.0c09391 | Mg2Zn1.02Sb2 |  |  | Mg2ZnSb2 | Mg2Zn1.02Sb2 | None | TRUE |  |  |  | 2020 | 673 | 71.52 | 88.74 | 0.5632048 | 0.03787338 | 1.0008 | [8 empty] | ball milled for 15 h in Ar | Not mentioned | hot pressing at 973 K for 2 min under ∼80 Mpa | Not mentioned | Not mentioned | Polycrystalline |  | Bulk
9272 | https://doi.org/10.1038/s41524-022-00897-2 | https://doi.org/10.1021/acsami.0c09391 | Mg2Zn1.02Sb2 |  |  | Mg2ZnSb2 | Mg2Zn1.02Sb2 | None | TRUE |  |  |  | 2020 | 773 | 111.18 | 109.93 | 1.343566 | 0.08944766 | 1.1611 | [8 empty] | ball milled for 15 h in Ar | Not mentioned | hot pressing at 973 K for 2 min under ∼80 Mpa | Not mentioned | Not mentioned | Polycrystalline |  | Bulk
9273 | https://doi.org/10.1038/s41524-022-00897-2 | https://doi.org/10.1021/acsami.0c09391 | Mg2Zn1.04Sb2 |  |  | Mg2ZnSb2 | Mg2Zn1.04Sb2 | None | TRUE |  |  |  | 2020 | 300 | 4.3 | 433.55 | 0.8082521 | 0.03383223 | 0.7167 | [8 empty] | ball milled for 15 h in Ar | Not mentioned | hot pressing at 973 K for 2 min under ∼80 Mpa | Not mentioned | Not mentioned | Polycrystalline |  | Bulk
9274 | https://doi.org/10.1038/s41524-022-00897-2 | https://doi.org/10.1021/acsami.0c09391 | Mg2Zn1.04Sb2 |  |  | Mg2ZnSb2 | Mg2Zn1.04Sb2 | None | TRUE |  |  |  | 2020 | 373 | 5.96 | 317.76 | 0.6017896 | 0.0337089 | 0.6659 | [8 empty] | ball milled for 15 h in Ar | Not mentioned | hot pressing at 973 K for 2 min under ∼80 Mpa | Not mentioned | Not mentioned | Polycrystalline |  | Bulk
9275 | https://doi.org/10.1038/s41524-022-00897-2 | https://doi.org/10.1021/acsami.0c09391 | Mg2Zn1.04Sb2 |  |  | Mg2ZnSb2 | Mg2Zn1.04Sb2 | None | TRUE |  |  |  | 2020 | 473 | 13.91 | 131.58 | 0.240828 | 0.01767716 | 0.6444 | [8 empty] | ball milled for 15 h in Ar | Not mentioned | hot pressing at 973 K for 2 min under ∼80 Mpa | Not mentioned | Not mentioned | Polycrystalline |  | Bulk
9276 | https://doi.org/10.1038/s41524-022-00897-2 | https://doi.org/10.1021/acsami.0c09391 | Mg2Zn1.04Sb2 |  |  | Mg2ZnSb2 | Mg2Zn1.04Sb2 | None | TRUE |  |  |  | 2020 | 573 | 30.13 | 95.39 | 0.2741605 | 0.02262298 | 0.6944 | [8 empty] | ball milled for 15 h in Ar | Not mentioned | hot pressing at 973 K for 2 min under ∼80 Mpa | Not mentioned | Not mentioned | Polycrystalline |  | Bulk
9277 | https://doi.org/10.1038/s41524-022-00897-2 | https://doi.org/10.1021/acsami.0c09391 | Mg2Zn1.04Sb2 |  |  | Mg2ZnSb2 | Mg2Zn1.04Sb2 | None | TRUE |  |  |  | 2020 | 673 | 54.64 | 104.61 | 0.5979393 | 0.05163115 | 0.7794 | [8 empty] | ball milled for 15 h in Ar | Not mentioned | hot pressing at 973 K for 2 min under ∼80 Mpa | Not mentioned | Not mentioned | Polycrystalline |  | Bulk
9278 | https://doi.org/10.1038/s41524-022-00897-2 | https://doi.org/10.1021/acsami.0c09391 | Mg2Zn1.04Sb2 |  |  | Mg2ZnSb2 | Mg2Zn1.04Sb2 | None | TRUE |  |  |  | 2020 | 773 | 87.09 | 121.8 | 1.292001 | 0.113105 | 0.883 | [8 empty] | ball milled for 15 h in Ar | Not mentioned | hot pressing at 973 K for 2 min under ∼80 Mpa | Not mentioned | Not mentioned | Polycrystalline |  | Bulk
9279 | https://doi.org/10.1038/s41524-022-00897-2 | https://doi.org/10.1021/acsami.0c09391 | Mg1.98Li0.02Zn0.98Sb2 |  | Mg2–yMyZn0.98Sb2 | Mg2ZnSb2 | Mg1.98Zn0.98Sb2 | Li0.02 | FALSE |  |  |  | 2020 | 300 | 1005.29 | 77.25 | 5.999131 | 0.1526626 | 1.1789 | [8 empty] | ball milled for 15 h in Ar | Not mentioned | hot pressing at 973 K for 2 min under ∼80 Mpa | Not mentioned | Not mentioned | Polycrystalline |  | Bulk
9280 | https://doi.org/10.1038/s41524-022-00897-2 | https://doi.org/10.1021/acsami.0c09391 | Mg1.98Li0.02Zn0.98Sb2 |  | Mg2–yMyZn0.98Sb2 | Mg2ZnSb2 | Mg1.98Zn0.98Sb2 | Li0.02 | FALSE |  |  |  | 2020 | 373 | 835.98 | 92.06 | 7.084967 | 0.2340945 | 1.1289 | [8 empty] | ball milled for 15 h in Ar | Not mentioned | hot pressing at 973 K for 2 min under ∼80 Mpa | Not mentioned | Not mentioned | Polycrystalline |  | Bulk
9281 | https://doi.org/10.1038/s41524-022-00897-2 | https://doi.org/10.1021/acsami.0c09391 | Mg1.98Li0.02Zn0.98Sb2 |  | Mg2–yMyZn0.98Sb2 | Mg2ZnSb2 | Mg1.98Zn0.98Sb2 | Li0.02 | FALSE |  |  |  | 2020 | 473 | 673.02 | 110.58 | 8.229646 | 0.3679575 | 1.0579 | [8 empty] | ball milled for 15 h in Ar | Not mentioned | hot pressing at 973 K for 2 min under ∼80 Mpa | Not mentioned | Not mentioned | Polycrystalline |  | Bulk
9282 | https://doi.org/10.1038/s41524-022-00897-2 | https://doi.org/10.1021/acsami.0c09391 | Mg1.98Li0.02Zn0.98Sb2 |  | Mg2–yMyZn0.98Sb2 | Mg2ZnSb2 | Mg1.98Zn0.98Sb2 | Li0.02 | FALSE |  |  |  | 2020 | 573 | 550.26 | 129.63 | 9.246534 | 0.5236474 | 1.0118 | [8 empty] | ball milled for 15 h in Ar | Not mentioned | hot pressing at 973 K for 2 min under ∼80 Mpa | Not mentioned | Not mentioned | Polycrystalline |  | Bulk
9283 | https://doi.org/10.1038/s41524-022-00897-2 | https://doi.org/10.1021/acsami.0c09391 | Mg1.98Li0.02Zn0.98Sb2 |  | Mg2–yMyZn0.98Sb2 | Mg2ZnSb2 | Mg1.98Zn0.98Sb2 | Li0.02 | FALSE |  |  |  | 2020 | 673 | 458.2 | 146.03 | 9.771005 | 0.6619576 | 0.9934 | [8 empty] | ball milled for 15 h in Ar | Not mentioned | hot pressing at 973 K for 2 min under ∼80 Mpa | Not mentioned | Not mentioned | Polycrystalline |  | Bulk
9284 | https://doi.org/10.1038/s41524-022-00897-2 | https://doi.org/10.1021/acsami.0c09391 | Mg1.98Li0.02Zn0.98Sb2 |  | Mg2–yMyZn0.98Sb2 | Mg2ZnSb2 | Mg1.98Zn0.98Sb2 | Li0.02 | FALSE |  |  |  | 2020 | 773 | 383 | 157.67 | 9.521314 | 0.7311719 | 1.0066 | [8 empty] | ball milled for 15 h in Ar | Not mentioned | hot pressing at 973 K for 2 min under ∼80 Mpa | Not mentioned | Not mentioned | Polycrystalline |  | Bulk
9285 | https://doi.org/10.1038/s41524-022-00897-2 | https://doi.org/10.1021/acsami.0c09391 | Mg1.98K0.02Zn0.98Sb2 |  | Mg2–yMyZn0.98Sb2 | Mg2ZnSb2 | Mg1.98Zn0.98Sb2 | K0.02 | FALSE |  |  |  | 2020 | 300 | 106.88 | 205.82 | 4.527637 | 0.1833051 | 0.741 | [8 empty] | ball milled for 15 h in Ar | Not mentioned | hot pressing at 973 K for 2 min under ∼80 Mpa | Not mentioned | Not mentioned | Polycrystalline |  | Bulk
9286 | https://doi.org/10.1038/s41524-022-00897-2 | https://doi.org/10.1021/acsami.0c09391 | Mg1.98K0.02Zn0.98Sb2 |  | Mg2–yMyZn0.98Sb2 | Mg2ZnSb2 | Mg1.98Zn0.98Sb2 | K0.02 | FALSE |  |  |  | 2020 | 373 | 86.77 | 237.04 | 4.875429 | 0.272644 | 0.667 | [8 empty] | ball milled for 15 h in Ar | Not mentioned | hot pressing at 973 K for 2 min under ∼80 Mpa | Not mentioned | Not mentioned | Polycrystalline |  | Bulk
9287 | https://doi.org/10.1038/s41524-022-00897-2 | https://doi.org/10.1021/acsami.0c09391 | Mg1.98K0.02Zn0.98Sb2 |  | Mg2–yMyZn0.98Sb2 | Mg2ZnSb2 | Mg1.98Zn0.98Sb2 | K0.02 | FALSE |  |  |  | 2020 | 473 | 74.07 | 254.5 | 4.797532 | 0.3576975 | 0.6344 | [8 empty] | ball milled for 15 h in Ar | Not mentioned | hot pressing at 973 K for 2 min under ∼80 Mpa | Not mentioned | Not mentioned | Polycrystalline |  | Bulk
9288 | https://doi.org/10.1038/s41524-022-00897-2 | https://doi.org/10.1021/acsami.0c09391 | Mg1.98K0.02Zn0.98Sb2 |  | Mg2–yMyZn0.98Sb2 | Mg2ZnSb2 | Mg1.98Zn0.98Sb2 | K0.02 | FALSE |  |  |  | 2020 | 573 | 82.54 | 233.86 | 4.514154 | 0.3872171 | 0.668 | [8 empty] | ball milled for 15 h in Ar | Not mentioned | hot pressing at 973 K for 2 min under ∼80 Mpa | Not mentioned | Not mentioned | Polycrystalline |  | Bulk
9289 | https://doi.org/10.1038/s41524-022-00897-2 | https://doi.org/10.1021/acsami.0c09391 | Mg1.98K0.02Zn0.98Sb2 |  | Mg2–yMyZn0.98Sb2 | Mg2ZnSb2 | Mg1.98Zn0.98Sb2 | K0.02 | FALSE |  |  |  | 2020 | 673 | 120.63 | 206.88 | 5.162884 | 0.455987 | 0.762 | [8 empty] | ball milled for 15 h in Ar | Not mentioned | hot pressing at 973 K for 2 min under ∼80 Mpa | Not mentioned | Not mentioned | Polycrystalline |  | Bulk
9290 | https://doi.org/10.1038/s41524-022-00897-2 | https://doi.org/10.1021/acsami.0c09391 | Mg1.98K0.02Zn0.98Sb2 |  | Mg2–yMyZn0.98Sb2 | Mg2ZnSb2 | Mg1.98Zn0.98Sb2 | K0.02 | FALSE |  |  |  | 2020 | 773 | 171.43 | 184.66 | 5.845646 | 0.5170119 | 0.874 | [8 empty] | ball milled for 15 h in Ar | Not mentioned | hot pressing at 973 K for 2 min under ∼80 Mpa | Not mentioned | Not mentioned | Polycrystalline |  | Bulk
9291 | https://doi.org/10.1038/s41524-022-00897-2 | https://doi.org/10.1021/acsami.0c09391 | Mg1.98Ag0.02Zn0.98Sb2 |  | Mg2–yMyZn0.98Sb2 | Mg2ZnSb2 | Mg1.98Zn0.98Sb2 | Ag0.02 | FALSE |  |  |  | 2020 | 300 | 622.22 | 94.71 | 5.581304 | 0.1553238 | 1.078 | [8 empty] | ball milled for 15 h in Ar | Not mentioned | hot pressing at 973 K for 2 min under ∼80 Mpa | Not mentioned | Not mentioned | Polycrystalline |  | Bulk
9292 | https://doi.org/10.1038/s41524-022-00897-2 | https://doi.org/10.1021/acsami.0c09391 | Mg1.98Ag0.02Zn0.98Sb2 |  | Mg2–yMyZn0.98Sb2 | Mg2ZnSb2 | Mg1.98Zn0.98Sb2 | Ag0.02 | FALSE |  |  |  | 2020 | 373 | 507.94 | 113.7 | 6.566491 | 0.2449301 | 1 | [8 empty] | ball milled for 15 h in Ar | Not mentioned | hot pressing at 973 K for 2 min under ∼80 Mpa | Not mentioned | Not mentioned | Polycrystalline |  | Bulk
9293 | https://doi.org/10.1038/s41524-022-00897-2 | https://doi.org/10.1021/acsami.0c09391 | Mg1.98Ag0.02Zn0.98Sb2 |  | Mg2–yMyZn0.98Sb2 | Mg2ZnSb2 | Mg1.98Zn0.98Sb2 | Ag0.02 | FALSE |  |  |  | 2020 | 473 | 416.93 | 133.33 | 7.411718 | 0.3727927 | 0.9404 | [8 empty] | ball milled for 15 h in Ar | Not mentioned | hot pressing at 973 K for 2 min under ∼80 Mpa | Not mentioned | Not mentioned | Polycrystalline |  | Bulk
9294 | https://doi.org/10.1038/s41524-022-00897-2 | https://doi.org/10.1021/acsami.0c09391 | Mg1.98Ag0.02Zn0.98Sb2 |  | Mg2–yMyZn0.98Sb2 | Mg2ZnSb2 | Mg1.98Zn0.98Sb2 | Ag0.02 | FALSE |  |  |  | 2020 | 573 | 349.21 | 151.4 | 8.004578 | 0.5011607 | 0.9152 | [8 empty] | ball milled for 15 h in Ar | Not mentioned | hot pressing at 973 K for 2 min under ∼80 Mpa | Not mentioned | Not mentioned | Polycrystalline |  | Bulk
9295 | https://doi.org/10.1038/s41524-022-00897-2 | https://doi.org/10.1021/acsami.0c09391 | Mg1.98Ag0.02Zn0.98Sb2 |  | Mg2–yMyZn0.98Sb2 | Mg2ZnSb2 | Mg1.98Zn0.98Sb2 | Ag0.02 | FALSE |  |  |  | 2020 | 673 | 298.41 | 162.4 | 7.870194 | 0.5754091 | 0.9205 | [8 empty] | ball milled for 15 h in Ar | Not mentioned | hot pressing at 973 K for 2 min under ∼80 Mpa | Not mentioned | Not mentioned | Polycrystalline |  | Bulk
9296 | https://doi.org/10.1038/s41524-022-00897-2 | https://doi.org/10.1021/acsami.0c09391 | Mg1.98Ag0.02Zn0.98Sb2 |  | Mg2–yMyZn0.98Sb2 | Mg2ZnSb2 | Mg1.98Zn0.98Sb2 | Ag0.02 | FALSE |  |  |  | 2020 | 773 | 275.13 | 165.7 | 7.554104 | 0.6001359 | 0.973 | [8 empty] | ball milled for 15 h in Ar | Not mentioned | hot pressing at 973 K for 2 min under ∼80 Mpa | Not mentioned | Not mentioned | Polycrystalline |  | Bulk
9297 | https://doi.org/10.1038/s41524-022-00897-2 | https://doi.org/10.1021/acsami.0c09391 | Mg1.96Li0.04Zn0.98Sb2 |  | Mg2–yMyZn0.98Sb2 | Mg2ZnSb2 | Mg1.96Zn0.98Sb2 | Li0.04 | FALSE |  |  |  | 2020 | 300 | 1534.39 | 52.38 | 4.209851 | 0.08912253 | 1.4171 | [8 empty] | ball milled for 15 h in Ar | Not mentioned | hot pressing at 973 K for 2 min under ∼80 Mpa | Not mentioned | Not mentioned | Polycrystalline |  | Bulk
9298 | https://doi.org/10.1038/s41524-022-00897-2 | https://doi.org/10.1021/acsami.0c09391 | Mg1.96Li0.04Zn0.98Sb2 |  | Mg2–yMyZn0.98Sb2 | Mg2ZnSb2 | Mg1.96Zn0.98Sb2 | Li0.04 | FALSE |  |  |  | 2020 | 373 | 1278.31 | 62.7 | 5.025407 | 0.1379 | 1.338 | [8 empty] | ball milled for 15 h in Ar | Not mentioned | hot pressing at 973 K for 2 min under ∼80 Mpa | Not mentioned | Not mentioned | Polycrystalline |  | Bulk
9299 | https://doi.org/10.1038/s41524-022-00897-2 | https://doi.org/10.1021/acsami.0c09391 | Mg1.96Li0.04Zn0.98Sb2 |  | Mg2–yMyZn0.98Sb2 | Mg2ZnSb2 | Mg1.96Zn0.98Sb2 | Li0.04 | FALSE |  |  |  | 2020 | 473 | 1032.8 | 76.72 | 6.079018 | 0.2276263 | 1.2632 | [8 empty] | ball milled for 15 h in Ar | Not mentioned | hot pressing at 973 K for 2 min under ∼80 Mpa | Not mentioned | Not mentioned | Polycrystalline |  | Bulk
9300 | https://doi.org/10.1038/s41524-022-00897-2 | https://doi.org/10.1021/acsami.0c09391 | Mg1.96Li0.04Zn0.98Sb2 |  | Mg2–yMyZn0.98Sb2 | Mg2ZnSb2 | Mg1.96Zn0.98Sb2 | Li0.04 | FALSE |  |  |  | 2020 | 573 | 842.33 | 90.48 | 6.895844 | 0.3362825 | 1.175 | [8 empty] | ball milled for 15 h in Ar | Not mentioned | hot pressing at 973 K for 2 min under ∼80 Mpa | Not mentioned | Not mentioned | Polycrystalline |  | Bulk
9301 | https://doi.org/10.1038/s41524-022-00897-2 | https://doi.org/10.1021/acsami.0c09391 | Mg1.96Li0.04Zn0.98Sb2 |  | Mg2–yMyZn0.98Sb2 | Mg2ZnSb2 | Mg1.96Zn0.98Sb2 | Li0.04 | FALSE |  |  |  | 2020 | 673 | 700.53 | 104.76 | 7.688077 | 0.4609832 | 1.1224 | [8 empty] | ball milled for 15 h in Ar | Not mentioned | hot pressing at 973 K for 2 min under ∼80 Mpa | Not mentioned | Not mentioned | Polycrystalline |  | Bulk
9302 | https://doi.org/10.1038/s41524-022-00897-2 | https://doi.org/10.1021/acsami.0c09391 | Mg1.96Li0.04Zn0.98Sb2 |  | Mg2–yMyZn0.98Sb2 | Mg2ZnSb2 | Mg1.96Zn0.98Sb2 | Li0.04 | FALSE |  |  |  | 2020 | 773 | 588.36 | 122.22 | 8.788762 | 0.6176103 | 1.1 | [8 empty] | ball milled for 15 h in Ar | Not mentioned | hot pressing at 973 K for 2 min under ∼80 Mpa | Not mentioned | Not mentioned | Polycrystalline |  | Bulk
9303 | https://doi.org/10.1038/s41524-022-00897-2 | https://doi.org/10.1021/acsami.0c09355 | Ag0.97CrSe2 |  | Ag0.97Cr1–xMxSe2 | AgCrSe2 | Ag0.97CrSe2 | None | TRUE |  |  |  | 2020 | 303 | 268.57 | 85.49 | 1.962855 | 0.1194507 | 0.4979 | [8 empty] | high temperature solid state reaction, cooling and ground into powders | Not mentioned | hot-pressed at 973 K for 2 h under a uniaxial pressure of 50 Mpa | Not mentioned | Not mentioned | Polycrystalline |  | Bulk
9304 | https://doi.org/10.1038/s41524-022-00897-2 | https://doi.org/10.1021/acsami.0c09355 | Ag0.97CrSe2 |  | Ag0.97Cr1–xMxSe2 | AgCrSe2 | Ag0.97CrSe2 | None | TRUE |  |  |  | 2020 | 403 | 213.64 | 96.61 | 1.994007 | 0.1843085 | 0.436 | [8 empty] | high temperature solid state reaction, cooling and ground into powders | Not mentioned | hot-pressed at 973 K for 2 h under a uniaxial pressure of 50 Mpa | Not mentioned | Not mentioned | Polycrystalline |  | Bulk
9305 | https://doi.org/10.1038/s41524-022-00897-2 | https://doi.org/10.1021/acsami.0c09355 | Ag0.97CrSe2 |  | Ag0.97Cr1–xMxSe2 | AgCrSe2 | Ag0.97CrSe2 | None | TRUE |  |  |  | 2020 | 503 | 141.57 | 118.43 | 1.985613 | 0.2408981 | 0.4146 | [8 empty] | high temperature solid state reaction, cooling and ground into powders | Not mentioned | hot-pressed at 973 K for 2 h under a uniaxial pressure of 50 Mpa | Not mentioned | Not mentioned | Polycrystalline |  | Bulk
9306 | https://doi.org/10.1038/s41524-022-00897-2 | https://doi.org/10.1021/acsami.0c09355 | Ag0.97CrSe2 |  | Ag0.97Cr1–xMxSe2 | AgCrSe2 | Ag0.97CrSe2 | None | TRUE |  |  |  | 2020 | 603 | 126.01 | 131.46 | 2.177671 | 0.3289418 | 0.3992 | [8 empty] | high temperature solid state reaction, cooling and ground into powders | Not mentioned | hot-pressed at 973 K for 2 h under a uniaxial pressure of 50 Mpa | Not mentioned | Not mentioned | Polycrystalline |  | Bulk
9307 | https://doi.org/10.1038/s41524-022-00897-2 | https://doi.org/10.1021/acsami.0c09355 | Ag0.97CrSe2 |  | Ag0.97Cr1–xMxSe2 | AgCrSe2 | Ag0.97CrSe2 | None | TRUE |  |  |  | 2020 | 703 | 112.17 | 144.07 | 2.328219 | 0.4139449 | 0.3954 | [8 empty] | high temperature solid state reaction, cooling and ground into powders | Not mentioned | hot-pressed at 973 K for 2 h under a uniaxial pressure of 50 Mpa | Not mentioned | Not mentioned | Polycrystalline |  | Bulk
9308 | https://doi.org/10.1038/s41524-022-00897-2 | https://doi.org/10.1021/acsami.0c09355 | Ag0.97CrSe2 |  | Ag0.97Cr1–xMxSe2 | AgCrSe2 | Ag0.97CrSe2 | None | TRUE |  |  |  | 2020 | 753 | 100 | 157.48 | 2.47999504 | 0.4677947 | 0.3992 | [8 empty] | high temperature solid state reaction, cooling and ground into powders | Not mentioned | hot-pressed at 973 K for 2 h under a uniaxial pressure of 50 Mpa | Not mentioned | Not mentioned | Polycrystalline |  | Bulk
9309 | https://doi.org/10.1038/s41524-022-00897-2 | https://doi.org/10.1021/acsami.0c09355 | Ag0.97Cr0.99Sb0.01Se2 |  | Ag0.97Cr1–xMxSe2 | AgCrSe2 | Ag0.97Cr0.99Se2 | Sb0.01 | FALSE |  |  |  | 2020 | 303 | 303.23 | 78.6 | 1.873343 | 0.09683092 | 0.5862 | [8 empty] | high temperature solid state reaction, cooling and ground into powders | Not mentioned | hot-pressed at 973 K for 2 h under a uniaxial pressure of 50 Mpa | Not mentioned | Not mentioned | Polycrystalline |  | Bulk
9310 | https://doi.org/10.1038/s41524-022-00897-2 | https://doi.org/10.1021/acsami.0c09355 | Ag0.97Cr0.99Sb0.01Se2 |  | Ag0.97Cr1–xMxSe2 | AgCrSe2 | Ag0.97Cr0.99Se2 | Sb0.01 | FALSE |  |  |  | 2020 | 403 | 191.84 | 88.98 | 1.518882 | 0.1167479 | 0.5243 | [8 empty] | high temperature solid state reaction, cooling and ground into powders | Not mentioned | hot-pressed at 973 K for 2 h under a uniaxial pressure of 50 Mpa | Not mentioned | Not mentioned | Polycrystalline |  | Bulk
9311 | https://doi.org/10.1038/s41524-022-00897-2 | https://doi.org/10.1021/acsami.0c09355 | Ag0.97Cr0.99Sb0.01Se2 |  | Ag0.97Cr1–xMxSe2 | AgCrSe2 | Ag0.97Cr0.99Se2 | Sb0.01 | FALSE |  |  |  | 2020 | 503 | 150.16 | 111.23 | 1.857796 | 0.1842776 | 0.5071 | [8 empty] | high temperature solid state reaction, cooling and ground into powders | Not mentioned | hot-pressed at 973 K for 2 h under a uniaxial pressure of 50 Mpa | Not mentioned | Not mentioned | Polycrystalline |  | Bulk
9312 | https://doi.org/10.1038/s41524-022-00897-2 | https://doi.org/10.1021/acsami.0c09355 | Ag0.97Cr0.99Sb0.01Se2 |  | Ag0.97Cr1–xMxSe2 | AgCrSe2 | Ag0.97Cr0.99Se2 | Sb0.01 | FALSE |  |  |  | 2020 | 603 | 135.45 | 132.2 | 2.367237978 | 0.3021686 | 0.4724 | [8 empty] | high temperature solid state reaction, cooling and ground into powders | Not mentioned | hot-pressed at 973 K for 2 h under a uniaxial pressure of 50 Mpa | Not mentioned | Not mentioned | Polycrystalline |  | Bulk
9313 | https://doi.org/10.1038/s41524-022-00897-2 | https://doi.org/10.1021/acsami.0c09355 | Ag0.97Cr0.99Sb0.01Se2 |  | Ag0.97Cr1–xMxSe2 | AgCrSe2 | Ag0.97Cr0.99Se2 | Sb0.01 | FALSE |  |  |  | 2020 | 703 | 102.4 | 167.74 | 2.881199 | 0.4433099 | 0.4569 | [8 empty] | high temperature solid state reaction, cooling and ground into powders | Not mentioned | hot-pressed at 973 K for 2 h under a uniaxial pressure of 50 Mpa | Not mentioned | Not mentioned | Polycrystalline |  | Bulk
9314 | https://doi.org/10.1038/s41524-022-00897-2 | https://doi.org/10.1021/acsami.0c09355 | Ag0.97Cr0.99Sb0.01Se2 |  | Ag0.97Cr1–xMxSe2 | AgCrSe2 | Ag0.97Cr0.99Se2 | Sb0.01 | FALSE |  |  |  | 2020 | 753 | 75.56 | 197.01 | 2.932706 | 0.4811171 | 0.459 | [8 empty] | high temperature solid state reaction, cooling and ground into powders | Not mentioned | hot-pressed at 973 K for 2 h under a uniaxial pressure of 50 Mpa | Not mentioned | Not mentioned | Polycrystalline |  | Bulk
9315 | https://doi.org/10.1038/s41524-022-00897-2 | https://doi.org/10.1021/acsami.0c09355 | Ag0.97Cr0.97Sb0.03Se2 |  | Ag0.97Cr1–xMxSe2 | AgCrSe2 | Ag0.97Cr0.97Se2 | Sb0.03 | FALSE |  |  |  | 2020 | 303 | 324.14 | 74.15 | 1.782194 | 0.09919264 | 0.5444 | [8 empty] | high temperature solid state reaction, cooling and ground into powders | Not mentioned | hot-pressed at 973 K for 2 h under a uniaxial pressure of 50 Mpa | Not mentioned | Not mentioned | Polycrystalline |  | Bulk
9316 | https://doi.org/10.1038/s41524-022-00897-2 | https://doi.org/10.1021/acsami.0c09355 | Ag0.97Cr0.97Sb0.03Se2 |  | Ag0.97Cr1–xMxSe2 | AgCrSe2 | Ag0.97Cr0.97Se2 | Sb0.03 | FALSE |  |  |  | 2020 | 403 | 214.61 | 86.02 | 1.587994 | 0.135127 | 0.4736 | [8 empty] | high temperature solid state reaction, cooling and ground into powders | Not mentioned | hot-pressed at 973 K for 2 h under a uniaxial pressure of 50 Mpa | Not mentioned | Not mentioned | Polycrystalline |  | Bulk
9317 | https://doi.org/10.1038/s41524-022-00897-2 | https://doi.org/10.1021/acsami.0c09355 | Ag0.97Cr0.97Sb0.03Se2 |  | Ag0.97Cr1–xMxSe2 | AgCrSe2 | Ag0.97Cr0.97Se2 | Sb0.03 | FALSE |  |  |  | 2020 | 503 | 170.91 | 111 | 2.10578211 | 0.2363777 | 0.4481 | [8 empty] | high temperature solid state reaction, cooling and ground into powders | Not mentioned | hot-pressed at 973 K for 2 h under a uniaxial pressure of 50 Mpa | Not mentioned | Not mentioned | Polycrystalline |  | Bulk
9318 | https://doi.org/10.1038/s41524-022-00897-2 | https://doi.org/10.1021/acsami.0c09355 | Ag0.97Cr0.97Sb0.03Se2 |  | Ag0.97Cr1–xMxSe2 | AgCrSe2 | Ag0.97Cr0.97Se2 | Sb0.03 | FALSE |  |  |  | 2020 | 603 | 171.53 | 128.81 | 2.846029 | 0.4073475 | 0.4213 | [8 empty] | high temperature solid state reaction, cooling and ground into powders | Not mentioned | hot-pressed at 973 K for 2 h under a uniaxial pressure of 50 Mpa | Not mentioned | Not mentioned | Polycrystalline |  | Bulk
9319 | https://doi.org/10.1038/s41524-022-00897-2 | https://doi.org/10.1021/acsami.0c09355 | Ag0.97Cr0.97Sb0.03Se2 |  | Ag0.97Cr1–xMxSe2 | AgCrSe2 | Ag0.97Cr0.97Se2 | Sb0.03 | FALSE |  |  |  | 2020 | 703 | 157.72 | 150 | 3.5487 | 0.6153764 | 0.4054 | [8 empty] | high temperature solid state reaction, cooling and ground into powders | Not mentioned | hot-pressed at 973 K for 2 h under a uniaxial pressure of 50 Mpa | Not mentioned | Not mentioned | Polycrystalline |  | Bulk
9320 | https://doi.org/10.1038/s41524-022-00897-2 | https://doi.org/10.1021/acsami.0c09355 | Ag0.97Cr0.97Sb0.03Se2 |  | Ag0.97Cr1–xMxSe2 | AgCrSe2 | Ag0.97Cr0.97Se2 | Sb0.03 | FALSE |  |  |  | 2020 | 753 | 129.83 | 172.44 | 3.860567 | 0.7031947 | 0.4134 | [8 empty] | high temperature solid state reaction, cooling and ground into powders | Not mentioned | hot-pressed at 973 K for 2 h under a uniaxial pressure of 50 Mpa | Not mentioned | Not mentioned | Polycrystalline |  | Bulk
9321 | https://doi.org/10.1038/s41524-022-00897-2 | https://doi.org/10.1021/acsami.0c09355 | Ag0.97Cr0.95Sb0.05Se2 |  | Ag0.97Cr1–xMxSe2 | AgCrSe2 | Ag0.97Cr0.95Se2 | Sb0.05 | FALSE |  |  |  | 2020 | 303 | 208.89 | 82.63 | 1.426242 | 0.07031423 | 0.6146 | [8 empty] | high temperature solid state reaction, cooling and ground into powders | Not mentioned | hot-pressed at 973 K for 2 h under a uniaxial pressure of 50 Mpa | Not mentioned | Not mentioned | Polycrystalline |  | Bulk
9322 | https://doi.org/10.1038/s41524-022-00897-2 | https://doi.org/10.1021/acsami.0c09355 | Ag0.97Cr0.95Sb0.05Se2 |  | Ag0.97Cr1–xMxSe2 | AgCrSe2 | Ag0.97Cr0.95Se2 | Sb0.05 | FALSE |  |  |  | 2020 | 403 | 122.4 | 96.4 | 1.137458304 | 0.08813607 | 0.5201 | [8 empty] | high temperature solid state reaction, cooling and ground into powders | Not mentioned | hot-pressed at 973 K for 2 h under a uniaxial pressure of 50 Mpa | Not mentioned | Not mentioned | Polycrystalline |  | Bulk
9323 | https://doi.org/10.1038/s41524-022-00897-2 | https://doi.org/10.1021/acsami.0c09355 | Ag0.97Cr0.95Sb0.05Se2 |  | Ag0.97Cr1–xMxSe2 | AgCrSe2 | Ag0.97Cr0.95Se2 | Sb0.05 | FALSE |  |  |  | 2020 | 503 | 97.92 | 119.07 | 1.388277 | 0.137814 | 0.5067 | [8 empty] | high temperature solid state reaction, cooling and ground into powders | Not mentioned | hot-pressed at 973 K for 2 h under a uniaxial pressure of 50 Mpa | Not mentioned | Not mentioned | Polycrystalline |  | Bulk
9324 | https://doi.org/10.1038/s41524-022-00897-2 | https://doi.org/10.1021/acsami.0c09355 | Ag0.97Cr0.95Sb0.05Se2 |  | Ag0.97Cr1–xMxSe2 | AgCrSe2 | Ag0.97Cr0.95Se2 | Sb0.05 | FALSE |  |  |  | 2020 | 603 | 104.91 | 135.81 | 1.934997 | 0.2403798 | 0.4854 | [8 empty] | high temperature solid state reaction, cooling and ground into powders | Not mentioned | hot-pressed at 973 K for 2 h under a uniaxial pressure of 50 Mpa | Not mentioned | Not mentioned | Polycrystalline |  | Bulk
9325 | https://doi.org/10.1038/s41524-022-00897-2 | https://doi.org/10.1021/acsami.0c09355 | Ag0.97Cr0.95Sb0.05Se2 |  | Ag0.97Cr1–xMxSe2 | AgCrSe2 | Ag0.97Cr0.95Se2 | Sb0.05 | FALSE |  |  |  | 2020 | 703 | 91.09 | 167.95 | 2.569394 | 0.3889501 | 0.4644 | [8 empty] | high temperature solid state reaction, cooling and ground into powders | Not mentioned | hot-pressed at 973 K for 2 h under a uniaxial pressure of 50 Mpa | Not mentioned | Not mentioned | Polycrystalline |  | Bulk
9326 | https://doi.org/10.1038/s41524-022-00897-2 | https://doi.org/10.1021/acsami.0c09355 | Ag0.97Cr0.95Sb0.05Se2 |  | Ag0.97Cr1–xMxSe2 | AgCrSe2 | Ag0.97Cr0.95Se2 | Sb0.05 | FALSE |  |  |  | 2020 | 753 | 67.43 | 200 | 2.6972 | 0.403535 | 0.5033 | [8 empty] | high temperature solid state reaction, cooling and ground into powders | Not mentioned | hot-pressed at 973 K for 2 h under a uniaxial pressure of 50 Mpa | Not mentioned | Not mentioned | Polycrystalline |  | Bulk
9327 | https://doi.org/10.1038/s41524-022-00897-2 | https://doi.org/10.1021/acsami.0c09355 | Ag0.97Cr0.99Bi0.01Se2 |  | Ag0.97Cr1–xMxSe2 | AgCrSe2 | Ag0.97Cr0.99Se2 | Bi0.01 | FALSE |  |  |  | 2020 | 303 | 224.88 | 77.75 | 1.359413655 | 0.07714972 | 0.5339 | [8 empty] | high temperature solid state reaction, cooling and ground into powders | Not mentioned | hot-pressed at 973 K for 2 h under a uniaxial pressure of 50 Mpa | Not mentioned | Not mentioned | Polycrystalline |  | Bulk
9328 | https://doi.org/10.1038/s41524-022-00897-2 | https://doi.org/10.1021/acsami.0c09355 | Ag0.97Cr0.99Bi0.01Se2 |  | Ag0.97Cr1–xMxSe2 | AgCrSe2 | Ag0.97Cr0.99Se2 | Bi0.01 | FALSE |  |  |  | 2020 | 403 | 165.49 | 92.8 | 1.425173 | 0.1241022 | 0.4628 | [8 empty] | high temperature solid state reaction, cooling and ground into powders | Not mentioned | hot-pressed at 973 K for 2 h under a uniaxial pressure of 50 Mpa | Not mentioned | Not mentioned | Polycrystalline |  | Bulk
9329 | https://doi.org/10.1038/s41524-022-00897-2 | https://doi.org/10.1021/acsami.0c09355 | Ag0.97Cr0.99Bi0.01Se2 |  | Ag0.97Cr1–xMxSe2 | AgCrSe2 | Ag0.97Cr0.99Se2 | Bi0.01 | FALSE |  |  |  | 2020 | 503 | 123.68 | 111.86 | 1.547566 | 0.1717999 | 0.4531 | [8 empty] | high temperature solid state reaction, cooling and ground into powders | Not mentioned | hot-pressed at 973 K for 2 h under a uniaxial pressure of 50 Mpa | Not mentioned | Not mentioned | Polycrystalline |  | Bulk
9330 | https://doi.org/10.1038/s41524-022-00897-2 | https://doi.org/10.1021/acsami.0c09355 | Ag0.97Cr0.99Bi0.01Se2 |  | Ag0.97Cr1–xMxSe2 | AgCrSe2 | Ag0.97Cr0.99Se2 | Bi0.01 | FALSE |  |  |  | 2020 | 603 | 120.82 | 125.42 | 1.90052 | 0.283246 | 0.4046 | [8 empty] | high temperature solid state reaction, cooling and ground into powders | Not mentioned | hot-pressed at 973 K for 2 h under a uniaxial pressure of 50 Mpa | Not mentioned | Not mentioned | Polycrystalline |  | Bulk
9331 | https://doi.org/10.1038/s41524-022-00897-2 | https://doi.org/10.1021/acsami.0c09355 | Ag0.97Cr0.99Bi0.01Se2 |  | Ag0.97Cr1–xMxSe2 | AgCrSe2 | Ag0.97Cr0.99Se2 | Bi0.01 | FALSE |  |  |  | 2020 | 703 | 97.92 | 156.41 | 2.395524 | 0.4341462 | 0.3879 | [8 empty] | high temperature solid state reaction, cooling and ground into powders | Not mentioned | hot-pressed at 973 K for 2 h under a uniaxial pressure of 50 Mpa | Not mentioned | Not mentioned | Polycrystalline |  | Bulk
9332 | https://doi.org/10.1038/s41524-022-00897-2 | https://doi.org/10.1021/acsami.0c09355 | Ag0.97Cr0.99Bi0.01Se2 |  | Ag0.97Cr1–xMxSe2 | AgCrSe2 | Ag0.97Cr0.99Se2 | Bi0.01 | FALSE |  |  |  | 2020 | 753 | 76.18 | 187.83 | 2.687639 | 0.5009386 | 0.404 | [8 empty] | high temperature solid state reaction, cooling and ground into powders | Not mentioned | hot-pressed at 973 K for 2 h under a uniaxial pressure of 50 Mpa | Not mentioned | Not mentioned | Polycrystalline |  | Bulk
9333 | https://doi.org/10.1038/s41524-022-00897-2 | https://doi.org/10.1021/acsami.0c09355 | Ag0.97Cr0.97Bi0.03Se2 |  | Ag0.97Cr1–xMxSe2 | AgCrSe2 | Ag0.97Cr0.97Se2 | Bi0.03 | FALSE |  |  |  | 2020 | 303 | 248.7 | 77.55 | 1.495682 | 0.09179497 | 0.4937 | [8 empty] | high temperature solid state reaction, cooling and ground into powders | Not mentioned | hot-pressed at 973 K for 2 h under a uniaxial pressure of 50 Mpa | Not mentioned | Not mentioned | Polycrystalline |  | Bulk
9334 | https://doi.org/10.1038/s41524-022-00897-2 | https://doi.org/10.1021/acsami.0c09355 | Ag0.97Cr0.97Bi0.03Se2 |  | Ag0.97Cr1–xMxSe2 | AgCrSe2 | Ag0.97Cr0.97Se2 | Bi0.03 | FALSE |  |  |  | 2020 | 403 | 180.08 | 85.38 | 1.312737 | 0.1230023 | 0.4301 | [8 empty] | high temperature solid state reaction, cooling and ground into powders | Not mentioned | hot-pressed at 973 K for 2 h under a uniaxial pressure of 50 Mpa | Not mentioned | Not mentioned | Polycrystalline |  | Bulk
9335 | https://doi.org/10.1038/s41524-022-00897-2 | https://doi.org/10.1021/acsami.0c09355 | Ag0.97Cr0.97Bi0.03Se2 |  | Ag0.97Cr1–xMxSe2 | AgCrSe2 | Ag0.97Cr0.97Se2 | Bi0.03 | FALSE |  |  |  | 2020 | 503 | 152.6 | 105.93 | 1.71235 | 0.2106927 | 0.4088 | [8 empty] | high temperature solid state reaction, cooling and ground into powders | Not mentioned | hot-pressed at 973 K for 2 h under a uniaxial pressure of 50 Mpa | Not mentioned | Not mentioned | Polycrystalline |  | Bulk
9336 | https://doi.org/10.1038/s41524-022-00897-2 | https://doi.org/10.1021/acsami.0c09355 | Ag0.97Cr0.97Bi0.03Se2 |  | Ag0.97Cr1–xMxSe2 | AgCrSe2 | Ag0.97Cr0.97Se2 | Bi0.03 | FALSE |  |  |  | 2020 | 603 | 154.1 | 120.34 | 2.231632 | 0.3385344 | 0.3975 | [8 empty] | high temperature solid state reaction, cooling and ground into powders | Not mentioned | hot-pressed at 973 K for 2 h under a uniaxial pressure of 50 Mpa | Not mentioned | Not mentioned | Polycrystalline |  | Bulk
9337 | https://doi.org/10.1038/s41524-022-00897-2 | https://doi.org/10.1021/acsami.0c09355 | Ag0.97Cr0.97Bi0.03Se2 |  | Ag0.97Cr1–xMxSe2 | AgCrSe2 | Ag0.97Cr0.97Se2 | Bi0.03 | FALSE |  |  |  | 2020 | 703 | 128.77 | 151.92 | 2.971971 | 0.5278665 | 0.3958 | [8 empty] | high temperature solid state reaction, cooling and ground into powders | Not mentioned | hot-pressed at 973 K for 2 h under a uniaxial pressure of 50 Mpa | Not mentioned | Not mentioned | Polycrystalline |  | Bulk
9338 | https://doi.org/10.1038/s41524-022-00897-2 | https://doi.org/10.1021/acsami.0c09355 | Ag0.97Cr0.97Bi0.03Se2 |  | Ag0.97Cr1–xMxSe2 | AgCrSe2 | Ag0.97Cr0.97Se2 | Bi0.03 | FALSE |  |  |  | 2020 | 753 | 104.68 | 180.98 | 3.428664 | 0.6519656 | 0.396 | [8 empty] | high temperature solid state reaction, cooling and ground into powders | Not mentioned | hot-pressed at 973 K for 2 h under a uniaxial pressure of 50 Mpa | Not mentioned | Not mentioned | Polycrystalline |  | Bulk
9339 | https://doi.org/10.1038/s41524-022-00897-2 | https://doi.org/10.1021/acsami.0c09355 | Ag0.97Cr0.95Bi0.05Se2 |  | Ag0.97Cr1–xMxSe2 | AgCrSe2 | Ag0.97Cr0.95Se2 | Bi0.05 | FALSE |  |  |  | 2020 | 303 | 213.64 | 87.92 | 1.651421 | 0.09342433 | 0.5356 | [8 empty] | high temperature solid state reaction, cooling and ground into powders | Not mentioned | hot-pressed at 973 K for 2 h under a uniaxial pressure of 50 Mpa | Not mentioned | Not mentioned | Polycrystalline |  | Bulk
9340 | https://doi.org/10.1038/s41524-022-00897-2 | https://doi.org/10.1021/acsami.0c09355 | Ag0.97Cr0.95Bi0.05Se2 |  | Ag0.97Cr1–xMxSe2 | AgCrSe2 | Ag0.97Cr0.95Se2 | Bi0.05 | FALSE |  |  |  | 2020 | 403 | 147.8 | 97.03 | 1.391511 | 0.1187085 | 0.4724 | [8 empty] | high temperature solid state reaction, cooling and ground into powders | Not mentioned | hot-pressed at 973 K for 2 h under a uniaxial pressure of 50 Mpa | Not mentioned | Not mentioned | Polycrystalline |  | Bulk
9341 | https://doi.org/10.1038/s41524-022-00897-2 | https://doi.org/10.1021/acsami.0c09355 | Ag0.97Cr0.95Bi0.05Se2 |  | Ag0.97Cr1–xMxSe2 | AgCrSe2 | Ag0.97Cr0.95Se2 | Bi0.05 | FALSE |  |  |  | 2020 | 503 | 120.2 | 115.68 | 1.6085 | 0.1720339 | 0.4703 | [8 empty] | high temperature solid state reaction, cooling and ground into powders | Not mentioned | hot-pressed at 973 K for 2 h under a uniaxial pressure of 50 Mpa | Not mentioned | Not mentioned | Polycrystalline |  | Bulk
9342 | https://doi.org/10.1038/s41524-022-00897-2 | https://doi.org/10.1021/acsami.0c09355 | Ag0.97Cr0.95Bi0.05Se2 |  | Ag0.97Cr1–xMxSe2 | AgCrSe2 | Ag0.97Cr0.95Se2 | Bi0.05 | FALSE |  |  |  | 2020 | 603 | 123.36 | 126.69 | 1.979972 | 0.2613095 | 0.4569 | [8 empty] | high temperature solid state reaction, cooling and ground into powders | Not mentioned | hot-pressed at 973 K for 2 h under a uniaxial pressure of 50 Mpa | Not mentioned | Not mentioned | Polycrystalline |  | Bulk
9343 | https://doi.org/10.1038/s41524-022-00897-2 | https://doi.org/10.1021/acsami.0c09355 | Ag0.97Cr0.95Bi0.05Se2 |  | Ag0.97Cr1–xMxSe2 | AgCrSe2 | Ag0.97Cr0.95Se2 | Bi0.05 | FALSE |  |  |  | 2020 | 703 | 89.02 | 162.71 | 2.356764 | 0.3567625 | 0.4644 | [8 empty] | high temperature solid state reaction, cooling and ground into powders | Not mentioned | hot-pressed at 973 K for 2 h under a uniaxial pressure of 50 Mpa | Not mentioned | Not mentioned | Polycrystalline |  | Bulk
9344 | https://doi.org/10.1038/s41524-022-00897-2 | https://doi.org/10.1021/acsami.0c09355 | Ag0.97Cr0.95Bi0.05Se2 |  | Ag0.97Cr1–xMxSe2 | AgCrSe2 | Ag0.97Cr0.95Se2 | Bi0.05 | FALSE |  |  |  | 2020 | 753 | 66.01 | 188.35 | 2.341752 | 0.379621 | 0.4645 | [8 empty] | high temperature solid state reaction, cooling and ground into powders | Not mentioned | hot-pressed at 973 K for 2 h under a uniaxial pressure of 50 Mpa | Not mentioned | Not mentioned | Polycrystalline |  | Bulk
9345 | https://doi.org/10.1038/s41524-022-00897-2 | https://doi.org/10.1021/acsami.0c09781 | SnTe |  |  | SnTe | SnTe | None | TRUE |  |  |  | 2020 | 323 | 7617.98 | 36.93 | 10.38959 | 0.04125286 | 8.1348 | [8 empty] | microwave heating, centrifuge, clean with deionized water and ethanol, then dried | Not mentioned | spark plasma sintering at 773 K for 5 min under 50 MPa | Not mentioned | Not mentioned | Polycrystalline |  | Bulk
9346 | https://doi.org/10.1038/s41524-022-00897-2 | https://doi.org/10.1021/acsami.0c09781 | SnTe |  |  | SnTe | SnTe | None | TRUE |  |  |  | 2020 | 423 | 5629.21 | 41.46 | 9.676227 | 0.05421609 | 7.5495 | [8 empty] | microwave heating, centrifuge, clean with deionized water and ethanol, then dried | Not mentioned | spark plasma sintering at 773 K for 5 min under 50 MPa | Not mentioned | Not mentioned | Polycrystalline |  | Bulk
9347 | https://doi.org/10.1038/s41524-022-00897-2 | https://doi.org/10.1021/acsami.0c09781 | SnTe |  |  | SnTe | SnTe | None | TRUE |  |  |  | 2020 | 523 | 4213.48 | 50.22 | 10.6266 | 0.08295093 | 6.7 | [8 empty] | microwave heating, centrifuge, clean with deionized water and ethanol, then dried | Not mentioned | spark plasma sintering at 773 K for 5 min under 50 MPa | Not mentioned | Not mentioned | Polycrystalline |  | Bulk
9348 | https://doi.org/10.1038/s41524-022-00897-2 | https://doi.org/10.1021/acsami.0c09781 | SnTe |  |  | SnTe | SnTe | None | TRUE |  |  |  | 2020 | 623 | 3202.25 | 63.65 | 12.97335 | 0.1434753 | 5.6333 | [8 empty] | microwave heating, centrifuge, clean with deionized water and ethanol, then dried | Not mentioned | spark plasma sintering at 773 K for 5 min under 50 MPa | Not mentioned | Not mentioned | Polycrystalline |  | Bulk
9349 | https://doi.org/10.1038/s41524-022-00897-2 | https://doi.org/10.1021/acsami.0c09781 | SnTe |  |  | SnTe | SnTe | None | TRUE |  |  |  | 2020 | 723 | 2415.73 | 82.46 | 16.42612 | 0.2578003 | 4.6067 | [8 empty] | microwave heating, centrifuge, clean with deionized water and ethanol, then dried | Not mentioned | spark plasma sintering at 773 K for 5 min under 50 MPa | Not mentioned | Not mentioned | Polycrystalline |  | Bulk
9350 | https://doi.org/10.1038/s41524-022-00897-2 | https://doi.org/10.1021/acsami.0c09781 | Sn0.985In0.015Te |  |  | SnTe | Sn0.985Te | In0.015 | FALSE |  |  |  | 2020 | 323 | 5595.51 | 53.28 | 15.8843 | 0.08044513 | 6.3778 | [8 empty] | microwave heating, centrifuge, clean with deionized water and ethanol, then dried | Not mentioned | spark plasma sintering at 773 K for 5 min under 50 MPa | Not mentioned | Not mentioned | Polycrystalline |  | Bulk
9351 | https://doi.org/10.1038/s41524-022-00897-2 | https://doi.org/10.1021/acsami.0c09781 | Sn0.985In0.015Te |  |  | SnTe | Sn0.985Te | In0.015 | FALSE |  |  |  | 2020 | 423 | 4202.3 | 63.65 | 17.02487 | 0.1258523 | 5.7222 | [8 empty] | microwave heating, centrifuge, clean with deionized water and ethanol, then dried | Not mentioned | spark plasma sintering at 773 K for 5 min under 50 MPa | Not mentioned | Not mentioned | Polycrystalline |  | Bulk
9352 | https://doi.org/10.1038/s41524-022-00897-2 | https://doi.org/10.1021/acsami.0c09781 | Sn0.985In0.015Te |  |  | SnTe | Sn0.985Te | In0.015 | FALSE |  |  |  | 2020 | 523 | 3168.54 | 75.99 | 18.29667 | 0.1892784 | 5.0556 | [8 empty] | microwave heating, centrifuge, clean with deionized water and ethanol, then dried | Not mentioned | spark plasma sintering at 773 K for 5 min under 50 MPa | Not mentioned | Not mentioned | Polycrystalline |  | Bulk
9353 | https://doi.org/10.1038/s41524-022-00897-2 | https://doi.org/10.1021/acsami.0c09781 | Sn0.985In0.015Te |  |  | SnTe | Sn0.985Te | In0.015 | FALSE |  |  |  | 2020 | 623 | 2460.67 | 90.72 | 20.25161 | 0.2939528 | 4.2921 | [8 empty] | microwave heating, centrifuge, clean with deionized water and ethanol, then dried | Not mentioned | spark plasma sintering at 773 K for 5 min under 50 MPa | Not mentioned | Not mentioned | Polycrystalline |  | Bulk
9354 | https://doi.org/10.1038/s41524-022-00897-2 | https://doi.org/10.1021/acsami.0c09781 | Sn0.985In0.015Te |  |  | SnTe | Sn0.985Te | In0.015 | FALSE |  |  |  | 2020 | 723 | 1893.26 | 106.7 | 21.55456 | 0.4237301 | 3.6778 | [8 empty] | microwave heating, centrifuge, clean with deionized water and ethanol, then dried | Not mentioned | spark plasma sintering at 773 K for 5 min under 50 MPa | Not mentioned | Not mentioned | Polycrystalline |  | Bulk
9355 | https://doi.org/10.1038/s41524-022-00897-2 | https://doi.org/10.1021/acsami.0c09781 | (Sn0.985In0.015Te)0.95(AgCl)0.05 |  |  | SnTe | (Sn0.985Te)0.95 | (In0.015)0.95, (AgCl)0.05 | FALSE |  |  |  | 2020 | 323 | 5775.28 | 50.95 | 14.99206 | 0.08698936 | 5.5667 | [8 empty] | microwave heating, centrifuge, clean with deionized water and ethanol, then dried | Not mentioned | spark plasma sintering at 773 K for 5 min under 50 MPa | Not mentioned | Not mentioned | Polycrystalline |  | Bulk
9356 | https://doi.org/10.1038/s41524-022-00897-2 | https://doi.org/10.1021/acsami.0c09781 | (Sn0.985In0.015Te)0.95(AgCl)0.05 |  |  | SnTe | (Sn0.985Te)0.95 | (In0.015)0.95, (AgCl)0.05 | FALSE |  |  |  | 2020 | 423 | 4786.52 | 63.21 | 19.12456 | 0.1559037 | 5.1889 | [8 empty] | microwave heating, centrifuge, clean with deionized water and ethanol, then dried | Not mentioned | spark plasma sintering at 773 K for 5 min under 50 MPa | Not mentioned | Not mentioned | Polycrystalline |  | Bulk
9357 | https://doi.org/10.1038/s41524-022-00897-2 | https://doi.org/10.1021/acsami.0c09781 | (Sn0.985In0.015Te)0.95(AgCl)0.05 |  |  | SnTe | (Sn0.985Te)0.95 | (In0.015)0.95, (AgCl)0.05 | FALSE |  |  |  | 2020 | 523 | 3719.1 | 76.64 | 21.84484 | 0.2432579 | 4.6966 | [8 empty] | microwave heating, centrifuge, clean with deionized water and ethanol, then dried | Not mentioned | spark plasma sintering at 773 K for 5 min under 50 MPa | Not mentioned | Not mentioned | Polycrystalline |  | Bulk
9358 | https://doi.org/10.1038/s41524-022-00897-2 | https://doi.org/10.1021/acsami.0c09781 | (Sn0.985In0.015Te)0.95(AgCl)0.05 |  |  | SnTe | (Sn0.985Te)0.95 | (In0.015)0.95, (AgCl)0.05 | FALSE |  |  |  | 2020 | 623 | 2786.52 | 92.46 | 23.82155 | 0.3679208 | 4.0337 | [8 empty] | microwave heating, centrifuge, clean with deionized water and ethanol, then dried | Not mentioned | spark plasma sintering at 773 K for 5 min under 50 MPa | Not mentioned | Not mentioned | Polycrystalline |  | Bulk
9359 | https://doi.org/10.1038/s41524-022-00897-2 | https://doi.org/10.1021/acsami.0c09781 | (Sn0.985In0.015Te)0.95(AgCl)0.05 |  |  | SnTe | (Sn0.985Te)0.95 | (In0.015)0.95, (AgCl)0.05 | FALSE |  |  |  | 2020 | 723 | 2224.72 | 106.81 | 25.38044 | 0.5050522 | 3.6333 | [8 empty] | microwave heating, centrifuge, clean with deionized water and ethanol, then dried | Not mentioned | spark plasma sintering at 773 K for 5 min under 50 MPa | Not mentioned | Not mentioned | Polycrystalline |  | Bulk
9360 | https://doi.org/10.1038/s41524-022-00897-2 | https://doi.org/10.1021/acsami.0c09781 | (Sn0.985In0.015Te)0.9(AgCl)0.1 |  |  | SnTe | (Sn0.985Te)0.9 | (In0.015)0.9, (AgCl)0.1 | FALSE |  |  |  | 2020 | 323 | 4640.45 | 57.37 | 15.27319 | 0.1268544 | 3.8889 | [8 empty] | microwave heating, centrifuge, clean with deionized water and ethanol, then dried | Not mentioned | spark plasma sintering at 773 K for 5 min under 50 MPa | Not mentioned | Not mentioned | Polycrystalline |  | Bulk
9361 | https://doi.org/10.1038/s41524-022-00897-2 | https://doi.org/10.1021/acsami.0c09781 | (Sn0.985In0.015Te)0.9(AgCl)0.1 |  |  | SnTe | (Sn0.985Te)0.9 | (In0.015)0.9, (AgCl)0.1 | FALSE |  |  |  | 2020 | 423 | 3651.69 | 70.22 | 18.00593 | 0.2128825 | 3.5778 | [8 empty] | microwave heating, centrifuge, clean with deionized water and ethanol, then dried | Not mentioned | spark plasma sintering at 773 K for 5 min under 50 MPa | Not mentioned | Not mentioned | Polycrystalline |  | Bulk
9362 | https://doi.org/10.1038/s41524-022-00897-2 | https://doi.org/10.1021/acsami.0c09781 | (Sn0.985In0.015Te)0.9(AgCl)0.1 |  |  | SnTe | (Sn0.985Te)0.9 | (In0.015)0.9, (AgCl)0.1 | FALSE |  |  |  | 2020 | 523 | 2898.88 | 83.48 | 20.20203 | 0.3180322 | 3.3222 | [8 empty] | microwave heating, centrifuge, clean with deionized water and ethanol, then dried | Not mentioned | spark plasma sintering at 773 K for 5 min under 50 MPa | Not mentioned | Not mentioned | Polycrystalline |  | Bulk
9363 | https://doi.org/10.1038/s41524-022-00897-2 | https://doi.org/10.1021/acsami.0c09781 | (Sn0.985In0.015Te)0.9(AgCl)0.1 |  |  | SnTe | (Sn0.985Te)0.9 | (In0.015)0.9, (AgCl)0.1 | FALSE |  |  |  | 2020 | 623 | 2314.61 | 96.67 | 21.8 | 0.4491879 | 3 | [8 empty] | microwave heating, centrifuge, clean with deionized water and ethanol, then dried | Not mentioned | spark plasma sintering at 773 K for 5 min under 50 MPa | Not mentioned | Not mentioned | Polycrystalline |  | Bulk
9364 | https://doi.org/10.1038/s41524-022-00897-2 | https://doi.org/10.1021/acsami.0c09781 | (Sn0.985In0.015Te)0.9(AgCl)0.1 |  |  | SnTe | (Sn0.985Te)0.9 | (In0.015)0.9, (AgCl)0.1 | FALSE |  |  |  | 2020 | 723 | 1808.99 | 112.9 | 23.05813 | 0.6357649 | 2.6222 | [8 empty] | microwave heating, centrifuge, clean with deionized water and ethanol, then dried | Not mentioned | spark plasma sintering at 773 K for 5 min under 50 MPa | Not mentioned | Not mentioned | Polycrystalline |  | Bulk
9365 | https://doi.org/10.1038/s41524-022-00897-2 | https://doi.org/10.1021/acsami.0c09781 | (Sn0.985In0.015Te)0.9(AgCl)0.1 |  |  | SnTe | (Sn0.985Te)0.9 | (In0.015)0.9, (AgCl)0.1 | FALSE |  |  |  | 2020 | 823 | 1460.67 | 127.25 | 23.65199 | 0.8628363 | 2.256 | [8 empty] | microwave heating, centrifuge, clean with deionized water and ethanol, then dried | Not mentioned | spark plasma sintering at 773 K for 5 min under 50 MPa | Not mentioned | Not mentioned | Polycrystalline |  | Bulk
9366 | https://doi.org/10.1038/s41524-022-00897-2 | https://doi.org/10.1021/acsami.0c09781 | (Sn0.985In0.015Te)0.85(AgCl)0.15 |  |  | SnTe | (Sn0.985Te)0.85 | (In0.015)0.85, (AgCl)0.15 | FALSE |  |  |  | 2020 | 323 | 4202.25 | 58.53 | 14.3959 | 0.1162469 | 4 | [8 empty] | microwave heating, centrifuge, clean with deionized water and ethanol, then dried | Not mentioned | spark plasma sintering at 773 K for 5 min under 50 MPa | Not mentioned | Not mentioned | Polycrystalline |  | Bulk
9367 | https://doi.org/10.1038/s41524-022-00897-2 | https://doi.org/10.1021/acsami.0c09781 | (Sn0.985In0.015Te)0.85(AgCl)0.15 |  |  | SnTe | (Sn0.985Te)0.85 | (In0.015)0.85, (AgCl)0.15 | FALSE |  |  |  | 2020 | 423 | 3179.78 | 70.51 | 15.80879 | 0.1863277 | 3.5889 | [8 empty] | microwave heating, centrifuge, clean with deionized water and ethanol, then dried | Not mentioned | spark plasma sintering at 773 K for 5 min under 50 MPa | Not mentioned | Not mentioned | Polycrystalline |  | Bulk
9368 | https://doi.org/10.1038/s41524-022-00897-2 | https://doi.org/10.1021/acsami.0c09781 | (Sn0.985In0.015Te)0.85(AgCl)0.15 |  |  | SnTe | (Sn0.985Te)0.85 | (In0.015)0.85, (AgCl)0.15 | FALSE |  |  |  | 2020 | 523 | 2494.38 | 84.2 | 17.68426 | 0.2746916 | 3.367 | [8 empty] | microwave heating, centrifuge, clean with deionized water and ethanol, then dried | Not mentioned | spark plasma sintering at 773 K for 5 min under 50 MPa | Not mentioned | Not mentioned | Polycrystalline |  | Bulk
9369 | https://doi.org/10.1038/s41524-022-00897-2 | https://doi.org/10.1021/acsami.0c09781 | (Sn0.985In0.015Te)0.85(AgCl)0.15 |  |  | SnTe | (Sn0.985Te)0.85 | (In0.015)0.85, (AgCl)0.15 | FALSE |  |  |  | 2020 | 623 | 1955.06 | 98.99 | 19.15767 | 0.3961 | 2.9775 | [8 empty] | microwave heating, centrifuge, clean with deionized water and ethanol, then dried | Not mentioned | spark plasma sintering at 773 K for 5 min under 50 MPa | Not mentioned | Not mentioned | Polycrystalline |  | Bulk
9370 | https://doi.org/10.1038/s41524-022-00897-2 | https://doi.org/10.1021/acsami.0c09781 | (Sn0.985In0.015Te)0.85(AgCl)0.15 |  |  | SnTe | (Sn0.985Te)0.85 | (In0.015)0.85, (AgCl)0.15 | FALSE |  |  |  | 2020 | 723 | 1550.56 | 115.07 | 20.53113 | 0.5758401 | 2.5778 | [8 empty] | microwave heating, centrifuge, clean with deionized water and ethanol, then dried | Not mentioned | spark plasma sintering at 773 K for 5 min under 50 MPa | Not mentioned | Not mentioned | Polycrystalline |  | Bulk
9371 | https://doi.org/10.1038/s41524-022-00897-2 | https://doi.org/10.1021/acsami.0c09781 | (Sn0.985In0.015Te)0.85(AgCl)0.15 |  |  | SnTe | (Sn0.985Te)0.85 | (In0.015)0.85, (AgCl)0.15 | FALSE |  |  |  | 2020 | 823 | 1224.72 | 132.46 | 21.48851 | 0.8112406 | 2.18 | [8 empty] | microwave heating, centrifuge, clean with deionized water and ethanol, then dried | Not mentioned | spark plasma sintering at 773 K for 5 min under 50 MPa | Not mentioned | Not mentioned | Polycrystalline |  | Bulk
9372 | https://doi.org/10.1038/s41524-022-00897-2 | https://doi.org/10.1021/acsami.0c04298 | Cu2SnSe3 |  |  | Cu2SnSe3 | Cu2SnSe3 | None | TRUE |  |  |  | 2020 | 323 | 132.65 | 89.29 | 1.057579 | 0.01208598 | 2.8264 | [8 empty] | vacuum melting, cooling to room temperature, ground into fine powders | Not mentioned | hot-pressing at 673 K for 1 h under a pressure of 250 Mpa | Not mentioned | Not mentioned | Polycrystalline |  | Bulk
9373 | https://doi.org/10.1038/s41524-022-00897-2 | https://doi.org/10.1021/acsami.0c04298 | Cu2SnSe3 |  |  | Cu2SnSe3 | Cu2SnSe3 | None | TRUE |  |  |  | 2020 | 423 | 122.45 | 100.85 | 1.245405 | 0.0257544 | 2.0455 | [8 empty] | vacuum melting, cooling to room temperature, ground into fine powders | Not mentioned | hot-pressing at 673 K for 1 h under a pressure of 250 Mpa | Not mentioned | Not mentioned | Polycrystalline |  | Bulk
9374 | https://doi.org/10.1038/s41524-022-00897-2 | https://doi.org/10.1021/acsami.0c04298 | Cu2SnSe3 |  |  | Cu2SnSe3 | Cu2SnSe3 | None | TRUE |  |  |  | 2020 | 523 | 119.05 | 120.23 | 1.720898 | 0.05581579 | 1.6125 | [8 empty] | vacuum melting, cooling to room temperature, ground into fine powders | Not mentioned | hot-pressing at 673 K for 1 h under a pressure of 250 Mpa | Not mentioned | Not mentioned | Polycrystalline |  | Bulk
9375 | https://doi.org/10.1038/s41524-022-00897-2 | https://doi.org/10.1021/acsami.0c04298 | Cu2SnSe3 |  |  | Cu2SnSe3 | Cu2SnSe3 | None | TRUE |  |  |  | 2020 | 623 | 122.45 | 148.13 | 2.686859 | 0.1277894 | 1.3099 | [8 empty] | vacuum melting, cooling to room temperature, ground into fine powders | Not mentioned | hot-pressing at 673 K for 1 h under a pressure of 250 Mpa | Not mentioned | Not mentioned | Polycrystalline |  | Bulk
9376 | https://doi.org/10.1038/s41524-022-00897-2 | https://doi.org/10.1021/acsami.0c04298 | Cu2SnSe3 |  |  | Cu2SnSe3 | Cu2SnSe3 | None | TRUE |  |  |  | 2020 | 723 | 125.85 | 166.98 | 3.50899 | 0.2216495 | 1.1446 | [8 empty] | vacuum melting, cooling to room temperature, ground into fine powders | Not mentioned | hot-pressing at 673 K for 1 h under a pressure of 250 Mpa | Not mentioned | Not mentioned | Polycrystalline |  | Bulk
9377 | https://doi.org/10.1038/s41524-022-00897-2 | https://doi.org/10.1021/acsami.0c04298 | Cu2SnSe3 |  |  | Cu2SnSe3 | Cu2SnSe3 | None | TRUE |  |  |  | 2020 | 823 | 88.44 | 207.38 | 3.803492 | 0.3518 | 0.9 | [8 empty] | vacuum melting, cooling to room temperature, ground into fine powders | Not mentioned | hot-pressing at 673 K for 1 h under a pressure of 250 Mpa | Not mentioned | Not mentioned | Polycrystalline |  | Bulk
9378 | https://doi.org/10.1038/s41524-022-00897-2 | https://doi.org/10.1021/acsami.0c04298 | Cu2Sn0.95Fe0.05Se3 |  |  | Cu2SnSe3 | Cu2Sn0.95Se3 | Fe0.05 | FALSE |  |  |  | 2020 | 323 | 1153.06 | 55.48 | 3.549154 | 0.03344156 | 3.428 | [8 empty] | vacuum melting, cooling to room temperature, ground into fine powders | Not mentioned | hot-pressing at 673 K for 1 h under a pressure of 250 Mpa | Not mentioned | Not mentioned | Polycrystalline |  | Bulk
9379 | https://doi.org/10.1038/s41524-022-00897-2 | https://doi.org/10.1021/acsami.0c04298 | Cu2Sn0.95Fe0.05Se3 |  |  | Cu2SnSe3 | Cu2Sn0.95Se3 | Fe0.05 | FALSE |  |  |  | 2020 | 423 | 1000 | 71.43 | 5.1022449 | 0.07986122 | 2.7025 | [8 empty] | vacuum melting, cooling to room temperature, ground into fine powders | Not mentioned | hot-pressing at 673 K for 1 h under a pressure of 250 Mpa | Not mentioned | Not mentioned | Polycrystalline |  | Bulk
9380 | https://doi.org/10.1038/s41524-022-00897-2 | https://doi.org/10.1021/acsami.0c04298 | Cu2Sn0.95Fe0.05Se3 |  |  | Cu2SnSe3 | Cu2Sn0.95Se3 | Fe0.05 | FALSE |  |  |  | 2020 | 523 | 868.24 | 87.86 | 6.702274 | 0.1514818 | 2.314 | [8 empty] | vacuum melting, cooling to room temperature, ground into fine powders | Not mentioned | hot-pressing at 673 K for 1 h under a pressure of 250 Mpa | Not mentioned | Not mentioned | Polycrystalline |  | Bulk
9381 | https://doi.org/10.1038/s41524-022-00897-2 | https://doi.org/10.1021/acsami.0c04298 | Cu2Sn0.95Fe0.05Se3 |  |  | Cu2SnSe3 | Cu2Sn0.95Se3 | Fe0.05 | FALSE |  |  |  | 2020 | 623 | 756.76 | 103.62 | 8.125411 | 0.2505137 | 2.0207 | [8 empty] | vacuum melting, cooling to room temperature, ground into fine powders | Not mentioned | hot-pressing at 673 K for 1 h under a pressure of 250 Mpa | Not mentioned | Not mentioned | Polycrystalline |  | Bulk
9382 | https://doi.org/10.1038/s41524-022-00897-2 | https://doi.org/10.1021/acsami.0c04298 | Cu2Sn0.95Fe0.05Se3 |  |  | Cu2SnSe3 | Cu2Sn0.95Se3 | Fe0.05 | FALSE |  |  |  | 2020 | 723 | 706.08 | 112.15 | 8.880808 | 0.3328231 | 1.9292 | [8 empty] | vacuum melting, cooling to room temperature, ground into fine powders | Not mentioned | hot-pressing at 673 K for 1 h under a pressure of 250 Mpa | Not mentioned | Not mentioned | Polycrystalline |  | Bulk
9383 | https://doi.org/10.1038/s41524-022-00897-2 | https://doi.org/10.1021/acsami.0c04298 | Cu2Sn0.95Fe0.05Se3 |  |  | Cu2SnSe3 | Cu2Sn0.95Se3 | Fe0.05 | FALSE |  |  |  | 2020 | 823 | 295.92 | 185 | 10.127862 | 0.85 | 1 | [8 empty] | vacuum melting, cooling to room temperature, ground into fine powders | Not mentioned | hot-pressing at 673 K for 1 h under a pressure of 250 Mpa | Not mentioned | Not mentioned | Polycrystalline |  | Bulk
9384 | https://doi.org/10.1038/s41524-022-00897-2 | https://doi.org/10.1021/acsami.0c02155 | Ge9Sb2Te12 |  |  | Ge9Sb2Te12 | Ge9Sb2Te12 | None | TRUE |  |  |  | 2020 | 324 | 2290.91 | 53.25 | 6.496018 | 0.07260124 | 2.899 | [8 empty] | vacuum-melting, quenching in supersaturated saltwater followed by annealing | Not mentioned | spark plasma sintering under a pressure of 50 MPa at 773 K for 5 min | 773 | 3 days | Polycrystalline |  | Bulk
9385 | https://doi.org/10.1038/s41524-022-00897-2 | https://doi.org/10.1021/acsami.0c02155 | Ge9Sb2Te12 |  |  | Ge9Sb2Te12 | Ge9Sb2Te12 | None | TRUE |  |  |  | 2020 | 423 | 1736.36 | 77.28 | 10.36989 | 0.1534479 | 2.8586 | [8 empty] | vacuum-melting, quenching in supersaturated saltwater followed by annealing | Not mentioned | spark plasma sintering under a pressure of 50 MPa at 773 K for 5 min | 773 | 3 days | Polycrystalline |  | Bulk
9386 | https://doi.org/10.1038/s41524-022-00897-2 | https://doi.org/10.1021/acsami.0c02155 | Ge9Sb2Te12 |  |  | Ge9Sb2Te12 | Ge9Sb2Te12 | None | TRUE |  |  |  | 2020 | 525 | 1363.64 | 97.5 | 12.96310275 | 0.2467954 | 2.7576 | [8 empty] | vacuum-melting, quenching in supersaturated saltwater followed by annealing | Not mentioned | spark plasma sintering under a pressure of 50 MPa at 773 K for 5 min | 773 | 3 days | Polycrystalline |  | Bulk
9387 | https://doi.org/10.1038/s41524-022-00897-2 | https://doi.org/10.1021/acsami.0c02155 | Ge9Sb2Te12 |  |  | Ge9Sb2Te12 | Ge9Sb2Te12 | None | TRUE |  |  |  | 2020 | 625 | 1200 | 112.88 | 15.29027328 | 0.3384961 | 2.8232 | [8 empty] | vacuum-melting, quenching in supersaturated saltwater followed by annealing | Not mentioned | spark plasma sintering under a pressure of 50 MPa at 773 K for 5 min | 773 | 3 days | Polycrystalline |  | Bulk
9388 | https://doi.org/10.1038/s41524-022-00897-2 | https://doi.org/10.1021/acsami.0c02155 | Ge9Sb2Te12 |  |  | Ge9Sb2Te12 | Ge9Sb2Te12 | None | TRUE |  |  |  | 2020 | 725 | 1081.82 | 135.19 | 19.77171 | 0.5653738 | 2.5354 | [8 empty] | vacuum-melting, quenching in supersaturated saltwater followed by annealing | Not mentioned | spark plasma sintering under a pressure of 50 MPa at 773 K for 5 min | 773 | 3 days | Polycrystalline |  | Bulk
9389 | https://doi.org/10.1038/s41524-022-00897-2 | https://doi.org/10.1021/acsami.0c02155 | Ge9Sb2Te12 |  |  | Ge9Sb2Te12 | Ge9Sb2Te12 | None | TRUE |  |  |  | 2020 | 827 | 954.55 | 168.75 | 27.1823 | 1.332608 | 1.6869 | [8 empty] | vacuum-melting, quenching in supersaturated saltwater followed by annealing | Not mentioned | spark plasma sintering under a pressure of 50 MPa at 773 K for 5 min | 773 | 3 days | Polycrystalline |  | Bulk
Note on A1: [Threaded comment] Your version of Excel allows you to read this threaded comment; however, any edits to it will get removed if the file is opened in a newer version of Excel. Learn more: https://go.microsoft.com/fwlink/?linkid=870924 Comment: Necessary to preserve any sorting in future
Note on B1: [Threaded comment] Your version of Excel allows you to read this threaded comment; however, any edits to it will get removed if the file is opened in a newer version of Excel. Learn more: https://go.microsoft.com/fwlink/?linkid=870924 Comment: Source 1 - Layla and Leng Ze’s Data 2 - Sparks Doi - Na et al (there are two papers)
Note on J1: [Threaded comment] Your version of Excel allows you to read this threaded comment; however, any edits to it will get removed if the file is opened in a newer version of Excel. Learn more: https://go.microsoft.com/fwlink/?linkid=870924 Comment: Formula used will return True if the Dopant Material is None, ignoring case
Note on K1: [Threaded comment] Your version of Excel allows you to read this threaded comment; however, any edits to it will get removed if the file is opened in a newer version of Excel. Learn more: https://go.microsoft.com/fwlink/?linkid=870924 Comment: Remove this column? Confusing as it is not scaled to the base chemical itself
Note on Z1: [Threaded comment] Your version of Excel allows you to read this threaded comment; however, any edits to it will get removed if the file is opened in a newer version of Excel. Learn more: https://go.microsoft.com/fwlink/?linkid=870924 Comment: Might want to also add a separate column for type of charge carrier
Note on AK1: [Threaded comment] Your version of Excel allows you to read this threaded comment; however, any edits to it will get removed if the file is opened in a newer version of Excel. Learn more: https://go.microsoft.com/fwlink/?linkid=870924 Comment: Different formats between sparks and our own
Note on L2: [Threaded comment] Your version of Excel allows you to read this threaded comment; however, any edits to it will get removed if the file is opened in a newer version of Excel. Learn more: https://go.microsoft.com/fwlink/?linkid=870924 Comment: Not sure for x%ZnTe if it is at% or wt%
Note on D14: [Threaded comment] Your version of Excel allows you to read this threaded comment; however, any edits to it will get removed if the file is opened in a newer version of Excel. Learn more: https://go.microsoft.com/fwlink/?linkid=870924 Comment: Not sure if it is 100-x% or just 100%.
Note on D88: [Threaded comment] Your version of Excel allows you to read this threaded comment; however, any edits to it will get removed if the file is opened in a newer version of Excel. Learn more: https://go.microsoft.com/fwlink/?linkid=870924 Comment: O49? Reply: Also weight fraction
Note on AH88: [Threaded comment] Your version of Excel allows you to read this threaded comment; however, any edits to it will get removed if the file is opened in a newer version of Excel. Learn more: https://go.microsoft.com/fwlink/?linkid=870924 Comment: Not explicitly stated
Note on AG140: [Threaded comment] Your version of Excel allows you to read this threaded comment; however, any edits to it will get removed if the file is opened in a newer version of Excel. Learn more: https://go.microsoft.com/fwlink/?linkid=870924 Comment: Inferred from previous study
Note on AH140: [Threaded comment] Your version of Excel allows you to read this threaded comment; however, any edits to it will get removed if the file is opened in a newer version of Excel. Learn more: https://go.microsoft.com/fwlink/?linkid=870924 Comment: Unsure
Note on D150: [Threaded comment] Your version of Excel allows you to read this threaded comment; however, any edits to it will get removed if the file is opened in a newer version of Excel. Learn more: https://go.microsoft.com/fwlink/?linkid=870924 Comment: Or is it Al0.1(Bi2Se3)?
Note on AH180: [Threaded comment] Your version of Excel allows you to read this threaded comment; however, any edits to it will get removed if the file is opened in a newer version of Excel. Learn more: https://go.microsoft.com/fwlink/?linkid=870924 Comment: Inferred
Note on L259: [Threaded comment] Your version of Excel allows you to read this threaded comment; however, any edits to it will get removed if the file is opened in a newer version of Excel. Learn more: https://go.microsoft.com/fwlink/?linkid=870924 Comment: Not explicitly mentioned
Note on AH411: [Threaded comment] Your version of Excel allows you to read this threaded comment; however, any edits to it will get removed if the file is opened in a newer version of Excel. Learn more: https://go.microsoft.com/fwlink/?linkid=870924 Comment: Inferred
Note on L554: [Threaded comment] Your version of Excel allows you to read this threaded comment; however, any edits to it will get removed if the file is opened in a newer version of Excel. Learn more: https://go.microsoft.com/fwlink/?linkid=870924 Comment: Inferred
Note on AH590: [Threaded comment] Your version of Excel allows you to read this threaded comment; however, any edits to it will get removed if the file is opened in a newer version of Excel. Learn more: https://go.microsoft.com/fwlink/?linkid=870924 Comment: Inferred
Note on I659: [Threaded comment] Your version of Excel allows you to read this threaded comment; however, any edits to it will get removed if the file is opened in a newer version of Excel. Learn more: https://go.microsoft.com/fwlink/?linkid=870924 Comment: Unsure if this is correct
Note on G734: [Threaded comment] Your version of Excel allows you to read this threaded comment; however, any edits to it will get removed if the file is opened in a newer version of Excel. Learn more: https://go.microsoft.com/fwlink/?linkid=870924 Comment: Unsure if this is correct
Note on L734: [Threaded comment] Your version of Excel allows you to read this threaded comment; however, any edits to it will get removed if the file is opened in a newer version of Excel. Learn more: https://go.microsoft.com/fwlink/?linkid=870924 Comment: Inferred
Note on F903: [Threaded comment] Your version of Excel allows you to read this threaded comment; however, any edits to it will get removed if the file is opened in a newer version of Excel. Learn more: https://go.microsoft.com/fwlink/?linkid=870924 Comment: Is this legible
Note on F943: [Threaded comment] Your version of Excel allows you to read this threaded comment; however, any edits to it will get removed if the file is opened in a newer version of Excel. Learn more: https://go.microsoft.com/fwlink/?linkid=870924 Comment: Unsure about representation
Note on H948: [Threaded comment] Your version of Excel allows you to read this threaded comment; however, any edits to it will get removed if the file is opened in a newer version of Excel. Learn more: https://go.microsoft.com/fwlink/?linkid=870924 Comment: Seems to be actual composition rather than nominal (as measured by EDS)
Note on G968: [Threaded comment] Your version of Excel allows you to read this threaded comment; however, any edits to it will get removed if the file is opened in a newer version of Excel. Learn more: https://go.microsoft.com/fwlink/?linkid=870924 Comment: Is it weird for Bi to be the minority here
Note on I968: [Threaded comment] Your version of Excel allows you to read this threaded comment; however, any edits to it will get removed if the file is opened in a newer version of Excel. Learn more: https://go.microsoft.com/fwlink/?linkid=870924 Comment: High dopant concentration
Note on L968: [Threaded comment] Your version of Excel allows you to read this threaded comment; however, any edits to it will get removed if the file is opened in a newer version of Excel. Learn more: https://go.microsoft.com/fwlink/?linkid=870924 Comment: Inferred
Note on AH980: [Threaded comment] Your version of Excel allows you to read this threaded comment; however, any edits to it will get removed if the file is opened in a newer version of Excel. Learn more: https://go.microsoft.com/fwlink/?linkid=870924 Comment: Unsure if peeling off a film from single crystal will result in single crystal.
Note on AH1004: [Threaded comment] Your version of Excel allows you to read this threaded comment; however, any edits to it will get removed if the file is opened in a newer version of Excel. Learn more: https://go.microsoft.com/fwlink/?linkid=870924 Comment: Unsure if peeling off a film from single crystal will result in single crystal.
Note on L1082: [Threaded comment] Your version of Excel allows you to read this threaded comment; however, any edits to it will get removed if the file is opened in a newer version of Excel. Learn more: https://go.microsoft.com/fwlink/?linkid=870924 Comment: Inferred
Note on AH1082: [Threaded comment] Your version of Excel allows you to read this threaded comment; however, any edits to it will get removed if the file is opened in a newer version of Excel. Learn more: https://go.microsoft.com/fwlink/?linkid=870924 Comment: Inferred
Note on AM1154: [Threaded comment] Your version of Excel allows you to read this threaded comment; however, any edits to it will get removed if the file is opened in a newer version of Excel. Learn more: https://go.microsoft.com/fwlink/?linkid=870924 Comment: Apparently a gradual transition to cubic as Cu is added
Note on AH1202: [Threaded comment] Your version of Excel allows you to read this threaded comment; however, any edits to it will get removed if the file is opened in a newer version of Excel. Learn more: https://go.microsoft.com/fwlink/?linkid=870924 Comment: Inferred
Note on G1362: [Threaded comment] Your version of Excel allows you to read this threaded comment; however, any edits to it will get removed if the file is opened in a newer version of Excel. Learn more: https://go.microsoft.com/fwlink/?linkid=870924 Comment: Unsure about this
Note on G1423: [Threaded comment] Your version of Excel allows you to read this threaded comment; however, any edits to it will get removed if the file is opened in a newer version of Excel. Learn more: https://go.microsoft.com/fwlink/?linkid=870924 Comment: Unsure
Note on G1495: [Threaded comment] Your version of Excel allows you to read this threaded comment; however, any edits to it will get removed if the file is opened in a newer version of Excel. Learn more: https://go.microsoft.com/fwlink/?linkid=870924 Comment: Or is it (AgBiSes)0.8(PbS)0.2
Note on I1505: [Threaded comment] Your version of Excel allows you to read this threaded comment; however, any edits to it will get removed if the file is opened in a newer version of Excel. Learn more: https://go.microsoft.com/fwlink/?linkid=870924 Comment: Corrected these by multiplying 0.8
Note on I1535: [Threaded comment] Your version of Excel allows you to read this threaded comment; however, any edits to it will get removed if the file is opened in a newer version of Excel. Learn more: https://go.microsoft.com/fwlink/?linkid=870924 Comment: Added Te to dopant side
Note on L1626: [Threaded comment] Your version of Excel allows you to read this threaded comment; however, any edits to it will get removed if the file is opened in a newer version of Excel. Learn more: https://go.microsoft.com/fwlink/?linkid=870924 Comment: Inferred
Note on AH1626: [Threaded comment] Your version of Excel allows you to read this threaded comment; however, any edits to it will get removed if the file is opened in a newer version of Excel. Learn more: https://go.microsoft.com/fwlink/?linkid=870924 Comment: Inferred
Note on G1678: [Threaded comment] Your version of Excel allows you to read this threaded comment; however, any edits to it will get removed if the file is opened in a newer version of Excel. Learn more: https://go.microsoft.com/fwlink/?linkid=870924 Comment: Unsure about this
Note on AH1735: [Threaded comment] Your version of Excel allows you to read this threaded comment; however, any edits to it will get removed if the file is opened in a newer version of Excel. Learn more: https://go.microsoft.com/fwlink/?linkid=870924 Comment: Not sure if this is right…
Note on L1820: [Threaded comment] Your version of Excel allows you to read this threaded comment; however, any edits to it will get removed if the file is opened in a newer version of Excel. Learn more: https://go.microsoft.com/fwlink/?linkid=870924 Comment: Inferred (didn’t look at paper)
Note on H1913: [Threaded comment] Your version of Excel allows you to read this threaded comment; however, any edits to it will get removed if the file is opened in a newer version of Excel. Learn more: https://go.microsoft.com/fwlink/?linkid=870924 Comment: Unsure if this is correct.
Note on F1996: [Threaded comment] Your version of Excel allows you to read this threaded comment; however, any edits to it will get removed if the file is opened in a newer version of Excel. Learn more: https://go.microsoft.com/fwlink/?linkid=870924 Comment: Weird Data Labelling
Note on H2000: [Threaded comment] Your version of Excel allows you to read this threaded comment; however, any edits to it will get removed if the file is opened in a newer version of Excel. Learn more: https://go.microsoft.com/fwlink/?linkid=870924 Comment: Not sure if this is correct
Note on H2028: [Threaded comment] Your version of Excel allows you to read this threaded comment; however, any edits to it will get removed if the file is opened in a newer version of Excel. Learn more: https://go.microsoft.com/fwlink/?linkid=870924 Comment: Unsure if this is correct.
Note on H2050: [Threaded comment] Your version of Excel allows you to read this threaded comment; however, any edits to it will get removed if the file is opened in a newer version of Excel. Learn more: https://go.microsoft.com/fwlink/?linkid=870924 Comment: Unsure
Note on H2062: [Threaded comment] Your version of Excel allows you to read this threaded comment; however, any edits to it will get removed if the file is opened in a newer version of Excel. Learn more: https://go.microsoft.com/fwlink/?linkid=870924 Comment: Unsure
Note on I2083: [Threaded comment] Your version of Excel allows you to read this threaded comment; however, any edits to it will get removed if the file is opened in a newer version of Excel. Learn more: https://go.microsoft.com/fwlink/?linkid=870924 Comment: How to represent vacancies
Note on H2092: [Threaded comment] Your version of Excel allows you to read this threaded comment; however, any edits to it will get removed if the file is opened in a newer version of Excel. Learn more: https://go.microsoft.com/fwlink/?linkid=870924 Comment: Unsure
Note on E2120: [Threaded comment] Your version of Excel allows you to read this threaded comment; however, any edits to it will get removed if the file is opened in a newer version of Excel. Learn more: https://go.microsoft.com/fwlink/?linkid=870924 Comment: Family and Series don’t seem to match
Note on H2223: [Threaded comment] Your version of Excel allows you to read this threaded comment; however, any edits to it will get removed if the file is opened in a newer version of Excel. Learn more: https://go.microsoft.com/fwlink/?linkid=870924 Comment: Very Unsure
Note on F2266: [Threaded comment] Your version of Excel allows you to read this threaded comment; however, any edits to it will get removed if the file is opened in a newer version of Excel. Learn more: https://go.microsoft.com/fwlink/?linkid=870924 Comment: Is the family correct?
Note on H2266: [Threaded comment] Your version of Excel allows you to read this threaded comment; however, any edits to it will get removed if the file is opened in a newer version of Excel. Learn more: https://go.microsoft.com/fwlink/?linkid=870924 Comment: Uncertain
Note on H2281: [Threaded comment] Your version of Excel allows you to read this threaded comment; however, any edits to it will get removed if the file is opened in a newer version of Excel. Learn more: https://go.microsoft.com/fwlink/?linkid=870924 Comment: Unsure
Note on I2330: [Threaded comment] Your version of Excel allows you to read this threaded comment; however, any edits to it will get removed if the file is opened in a newer version of Excel. Learn more: https://go.microsoft.com/fwlink/?linkid=870924 Comment: Unsure (alloy is used, should the alloy be the dopant?)
Note on K2334: [Threaded comment] Your version of Excel allows you to read this threaded comment; however, any edits to it will get removed if the file is opened in a newer version of Excel. Learn more: https://go.microsoft.com/fwlink/?linkid=870924 Comment: Weird values
Note on G2514: [Threaded comment] Your version of Excel allows you to read this threaded comment; however, any edits to it will get removed if the file is opened in a newer version of Excel. Learn more: https://go.microsoft.com/fwlink/?linkid=870924 Comment: Check
Note on H2514: [Threaded comment] Your version of Excel allows you to read this threaded comment; however, any edits to it will get removed if the file is opened in a newer version of Excel. Learn more: https://go.microsoft.com/fwlink/?linkid=870924 Comment: Unsure
Note on H2533: [Threaded comment] Your version of Excel allows you to read this threaded comment; however, any edits to it will get removed if the file is opened in a newer version of Excel. Learn more: https://go.microsoft.com/fwlink/?linkid=870924 Comment: Unsure
Note on H2553: [Threaded comment] Your version of Excel allows you to read this threaded comment; however, any edits to it will get removed if the file is opened in a newer version of Excel. Learn more: https://go.microsoft.com/fwlink/?linkid=870924 Comment: Unsure
Note on H2564: [Threaded comment] Your version of Excel allows you to read this threaded comment; however, any edits to it will get removed if the file is opened in a newer version of Excel. Learn more: https://go.microsoft.com/fwlink/?linkid=870924 Comment: Unsure
Note on Z2594: [Threaded comment] Your version of Excel allows you to read this threaded comment; however, any edits to it will get removed if the file is opened in a newer version of Excel. Learn more: https://go.microsoft.com/fwlink/?linkid=870924 Comment: Problematic entries as range is given
Note on F2643: [Threaded comment] Your version of Excel allows you to read this threaded comment; however, any edits to it will get removed if the file is opened in a newer version of Excel. Learn more: https://go.microsoft.com/fwlink/?linkid=870924 Comment: Weird Series and Family
Note on H2643: [Threaded comment] Your version of Excel allows you to read this threaded comment; however, any edits to it will get removed if the file is opened in a newer version of Excel. Learn more: https://go.microsoft.com/fwlink/?linkid=870924 Comment: Unsure
Note on H2661: [Threaded comment] Your version of Excel allows you to read this threaded comment; however, any edits to it will get removed if the file is opened in a newer version of Excel. Learn more: https://go.microsoft.com/fwlink/?linkid=870924 Comment: Unsure
Note on H2703: [Threaded comment] Your version of Excel allows you to read this threaded comment; however, any edits to it will get removed if the file is opened in a newer version of Excel. Learn more: https://go.microsoft.com/fwlink/?linkid=870924 Comment: Unsure
Note on H2742: [Threaded comment] Your version of Excel allows you to read this threaded comment; however, any edits to it will get removed if the file is opened in a newer version of Excel. Learn more: https://go.microsoft.com/fwlink/?linkid=870924 Comment: Vacancies
Note on H2847: [Threaded comment] Your version of Excel allows you to read this threaded comment; however, any edits to it will get removed if the file is opened in a newer version of Excel. Learn more: https://go.microsoft.com/fwlink/?linkid=870924 Comment: Unsure
Note on H2891: [Threaded comment] Your version of Excel allows you to read this threaded comment; however, any edits to it will get removed if the file is opened in a newer version of Excel. Learn more: https://go.microsoft.com/fwlink/?linkid=870924 Comment: Unsure
Note on D2904: [Threaded comment] Your version of Excel allows you to read this threaded comment; however, any edits to it will get removed if the file is opened in a newer version of Excel. Learn more: https://go.microsoft.com/fwlink/?linkid=870924 Comment: Seems wrong, Sr and Na should be less by a factor of 10 Reply: I’ve changed it
Note on E2904: [Threaded comment] Your version of Excel allows you to read this threaded comment; however, any edits to it will get removed if the file is opened in a newer version of Excel. Learn more: https://go.microsoft.com/fwlink/?linkid=870924 Comment: Seems wrong, Sr and Na should be less by a factor of 10 Reply: I’ve changed it
Note on D2905: [Threaded comment] Your version of Excel allows you to read this threaded comment; however, any edits to it will get removed if the file is opened in a newer version of Excel. Learn more: https://go.microsoft.com/fwlink/?linkid=870924 Comment: Seems wrong, Sr and Na should be less by a factor of 10 Reply: I’ve changed it
Note on E2905: [Threaded comment] Your version of Excel allows you to read this threaded comment; however, any edits to it will get removed if the file is opened in a newer version of Excel. Learn more: https://go.microsoft.com/fwlink/?linkid=870924 Comment: Seems wrong, Sr and Na should be less by a factor of 10 Reply: I’ve changed it
Note on D2906: [Threaded comment] Your version of Excel allows you to read this threaded comment; however, any edits to it will get removed if the file is opened in a newer version of Excel. Learn more: https://go.microsoft.com/fwlink/?linkid=870924 Comment: Seems wrong, Sr and Na should be less by a factor of 10 Reply: I’ve changed it
Note on E2906: [Threaded comment] Your version of Excel allows you to read this threaded comment; however, any edits to it will get removed if the file is opened in a newer version of Excel. Learn more: https://go.microsoft.com/fwlink/?linkid=870924 Comment: Seems wrong, Sr and Na should be less by a factor of 10 Reply: I’ve changed it
Note on D2907: [Threaded comment] Your version of Excel allows you to read this threaded comment; however, any edits to it will get removed if the file is opened in a newer version of Excel. Learn more: https://go.microsoft.com/fwlink/?linkid=870924 Comment: Seems wrong, Sr and Na should be less by a factor of 10 Reply: I’ve changed it
Note on E2907: [Threaded comment] Your version of Excel allows you to read this threaded comment; however, any edits to it will get removed if the file is opened in a newer version of Excel. Learn more: https://go.microsoft.com/fwlink/?linkid=870924 Comment: Seems wrong, Sr and Na should be less by a factor of 10 Reply: I’ve changed it
Note on H2914: [Threaded comment] Your version of Excel allows you to read this threaded comment; however, any edits to it will get removed if the file is opened in a newer version of Excel. Learn more: https://go.microsoft.com/fwlink/?linkid=870924 Comment: Weird formula
Note on E2918: [Threaded comment] Your version of Excel allows you to read this threaded comment; however, any edits to it will get removed if the file is opened in a newer version of Excel. Learn more: https://go.microsoft.com/fwlink/?linkid=870924 Comment: Corrected the ratios
Note on G3006: [Threaded comment] Your version of Excel allows you to read this threaded comment; however, any edits to it will get removed if the file is opened in a newer version of Excel. Learn more: https://go.microsoft.com/fwlink/?linkid=870924 Comment: Or Mg3Sb2
Note on C3066: [Threaded comment] Your version of Excel allows you to read this threaded comment; however, any edits to it will get removed if the file is opened in a newer version of Excel. Learn more: https://go.microsoft.com/fwlink/?linkid=870924 Comment: Wrong DOI ….
Note on H3087: [Threaded comment] Your version of Excel allows you to read this threaded comment; however, any edits to it will get removed if the file is opened in a newer version of Excel. Learn more: https://go.microsoft.com/fwlink/?linkid=870924 Comment: Unsure
Note on E3093: [Threaded comment] Your version of Excel allows you to read this threaded comment; however, any edits to it will get removed if the file is opened in a newer version of Excel. Learn more: https://go.microsoft.com/fwlink/?linkid=870924 Comment: Edited this
Note on I3105: [Threaded comment] Your version of Excel allows you to read this threaded comment; however, any edits to it will get removed if the file is opened in a newer version of Excel. Learn more: https://go.microsoft.com/fwlink/?linkid=870924 Comment: Unsure which is the dopant
Note on P3111: [Threaded comment] Your version of Excel allows you to read this threaded comment; however, any edits to it will get removed if the file is opened in a newer version of Excel. Learn more: https://go.microsoft.com/fwlink/?linkid=870924 Comment: Data edited, it seems previously we times 10^2 instead of dividing by 10^2 when converting Sm-1 to Scm-1
Note on H3123: [Threaded comment] Your version of Excel allows you to read this threaded comment; however, any edits to it will get removed if the file is opened in a newer version of Excel. Learn more: https://go.microsoft.com/fwlink/?linkid=870924 Comment: Formula appeared to be wrong, changed Sb from 0.8 to 0.9
Note on O3125: [Threaded comment] Your version of Excel allows you to read this threaded comment; however, any edits to it will get removed if the file is opened in a newer version of Excel. Learn more: https://go.microsoft.com/fwlink/?linkid=870924 Comment: Some extrapolation appears to be done to get 300 and 700K values
Note on C3160: [Threaded comment] Your version of Excel allows you to read this threaded comment; however, any edits to it will get removed if the file is opened in a newer version of Excel. Learn more: https://go.microsoft.com/fwlink/?linkid=870924 Comment: There is another set of Cu2S below with different ZT related values. Might be due to differences in synthesis parameters but it is not specified. Reply: Also, wrong citation?
Note on M3160: [Threaded comment] Your version of Excel allows you to read this threaded comment; however, any edits to it will get removed if the file is opened in a newer version of Excel. Learn more: https://go.microsoft.com/fwlink/?linkid=870924 Comment: Discrepancy in years despite DOI same
Note on C3172: [Threaded comment] Your version of Excel allows you to read this threaded comment; however, any edits to it will get removed if the file is opened in a newer version of Excel. Learn more: https://go.microsoft.com/fwlink/?linkid=870924 Comment: Not sure where these came from…
Note on C3184: [Threaded comment] Your version of Excel allows you to read this threaded comment; however, any edits to it will get removed if the file is opened in a newer version of Excel. Learn more: https://go.microsoft.com/fwlink/?linkid=870924 Comment: Comment above on duplicated Cu2S
Note on C3247: [Threaded comment] Your version of Excel allows you to read this threaded comment; however, any edits to it will get removed if the file is opened in a newer version of Excel. Learn more: https://go.microsoft.com/fwlink/?linkid=870924 Comment: Wrong Citation!
Note on C3260: [Threaded comment] Your version of Excel allows you to read this threaded comment; however, any edits to it will get removed if the file is opened in a newer version of Excel. Learn more: https://go.microsoft.com/fwlink/?linkid=870924 Comment: Appears to be wrong again, the article is talking about Ca doping
Note on E3287: [Threaded comment] Your version of Excel allows you to read this threaded comment; however, any edits to it will get removed if the file is opened in a newer version of Excel. Learn more: https://go.microsoft.com/fwlink/?linkid=870924 Comment: Corrected from T2O3 to Y2O3
Note on I3296: [Threaded comment] Your version of Excel allows you to read this threaded comment; however, any edits to it will get removed if the file is opened in a newer version of Excel. Learn more: https://go.microsoft.com/fwlink/?linkid=870924 Comment: Not sure
Note on E3299: [Threaded comment] Your version of Excel allows you to read this threaded comment; however, any edits to it will get removed if the file is opened in a newer version of Excel. Learn more: https://go.microsoft.com/fwlink/?linkid=870924 Comment: Weird values and duplication formula but ZT related values different
Note on H3321: [Threaded comment] Your version of Excel allows you to read this threaded comment; however, any edits to it will get removed if the file is opened in a newer version of Excel. Learn more: https://go.microsoft.com/fwlink/?linkid=870924 Comment: Unsure
Note on H3361: [Threaded comment] Your version of Excel allows you to read this threaded comment; however, any edits to it will get removed if the file is opened in a newer version of Excel. Learn more: https://go.microsoft.com/fwlink/?linkid=870924 Comment: Unsure
Note on I4211: [Threaded comment] Your version of Excel allows you to read this threaded comment; however, any edits to it will get removed if the file is opened in a newer version of Excel. Learn more: https://go.microsoft.com/fwlink/?linkid=870924 Comment: Not sure
Note on AH4211: [Threaded comment] Your version of Excel allows you to read this threaded comment; however, any edits to it will get removed if the file is opened in a newer version of Excel. Learn more: https://go.microsoft.com/fwlink/?linkid=870924 Comment: Inferred
Note on AH4312: [Threaded comment] Your version of Excel allows you to read this threaded comment; however, any edits to it will get removed if the file is opened in a newer version of Excel. Learn more: https://go.microsoft.com/fwlink/?linkid=870924 Comment: To double check
Note on I4458: [Threaded comment] Your version of Excel allows you to read this threaded comment; however, any edits to it will get removed if the file is opened in a newer version of Excel. Learn more: https://go.microsoft.com/fwlink/?linkid=870924 Comment: Not sure
Note on AH4469: [Threaded comment] Your version of Excel allows you to read this threaded comment; however, any edits to it will get removed if the file is opened in a newer version of Excel. Learn more: https://go.microsoft.com/fwlink/?linkid=870924 Comment: Inferred
Note on H4582: [Threaded comment] Your version of Excel allows you to read this threaded comment; however, any edits to it will get removed if the file is opened in a newer version of Excel. Learn more: https://go.microsoft.com/fwlink/?linkid=870924 Comment: Unsure
Note on I4784: [Threaded comment] Your version of Excel allows you to read this threaded comment; however, any edits to it will get removed if the file is opened in a newer version of Excel. Learn more: https://go.microsoft.com/fwlink/?linkid=870924 Comment: Vacancies
Note on AH4800: [Threaded comment] Your version of Excel allows you to read this threaded comment; however, any edits to it will get removed if the file is opened in a newer version of Excel. Learn more: https://go.microsoft.com/fwlink/?linkid=870924 Comment: Inferred
Note on AD4912: [Threaded comment] Your version of Excel allows you to read this threaded comment; however, any edits to it will get removed if the file is opened in a newer version of Excel. Learn more: https://go.microsoft.com/fwlink/?linkid=870924 Comment: Unsure
Note on AH4942: [Threaded comment] Your version of Excel allows you to read this threaded comment; however, any edits to it will get removed if the file is opened in a newer version of Excel. Learn more: https://go.microsoft.com/fwlink/?linkid=870924 Comment: Inferred
Note on I5000: [Threaded comment] Your version of Excel allows you to read this threaded comment; however, any edits to it will get removed if the file is opened in a newer version of Excel. Learn more: https://go.microsoft.com/fwlink/?linkid=870924 Comment: Vacancies
Note on I5122: [Threaded comment] Your version of Excel allows you to read this threaded comment; however, any edits to it will get removed if the file is opened in a newer version of Excel. Learn more: https://go.microsoft.com/fwlink/?linkid=870924 Comment: Vacancies
Note on I5133: [Threaded comment] Your version of Excel allows you to read this threaded comment; however, any edits to it will get removed if the file is opened in a newer version of Excel. Learn more: https://go.microsoft.com/fwlink/?linkid=870924 Comment: Unsure
Note on I5332: [Threaded comment] Your version of Excel allows you to read this threaded comment; however, any edits to it will get removed if the file is opened in a newer version of Excel. Learn more: https://go.microsoft.com/fwlink/?linkid=870924 Comment: Unsure
Note on AH5340: [Threaded comment] Your version of Excel allows you to read this threaded comment; however, any edits to it will get removed if the file is opened in a newer version of Excel. Learn more: https://go.microsoft.com/fwlink/?linkid=870924 Comment: Inferred
Note on I5365: [Threaded comment] Your version of Excel allows you to read this threaded comment; however, any edits to it will get removed if the file is opened in a newer version of Excel. Learn more: https://go.microsoft.com/fwlink/?linkid=870924 Comment: Unsure
Note on AC5642: [Threaded comment] Your version of Excel allows you to read this threaded comment; however, any edits to it will get removed if the file is opened in a newer version of Excel. Learn more: https://go.microsoft.com/fwlink/?linkid=870924 Comment: Not sure
Note on AJ5657: [Threaded comment] Your version of Excel allows you to read this threaded comment; however, any edits to it will get removed if the file is opened in a newer version of Excel. Learn more: https://go.microsoft.com/fwlink/?linkid=870924 Comment: Inferred
Note on I5794: [Threaded comment] Your version of Excel allows you to read this threaded comment; however, any edits to it will get removed if the file is opened in a newer version of Excel. Learn more: https://go.microsoft.com/fwlink/?linkid=870924 Comment: Vacancies
Note on AH5913: [Threaded comment] Your version of Excel allows you to read this threaded comment; however, any edits to it will get removed if the file is opened in a newer version of Excel. Learn more: https://go.microsoft.com/fwlink/?linkid=870924 Comment: Unsure
Note on I5926: [Threaded comment] Your version of Excel allows you to read this threaded comment; however, any edits to it will get removed if the file is opened in a newer version of Excel. Learn more: https://go.microsoft.com/fwlink/?linkid=870924 Comment: Unsure
Note on G5978: [Threaded comment] Your version of Excel allows you to read this threaded comment; however, any edits to it will get removed if the file is opened in a newer version of Excel. Learn more: https://go.microsoft.com/fwlink/?linkid=870924 Comment: Unsure
Note on AH5978: [Threaded comment] Your version of Excel allows you to read this threaded comment; however, any edits to it will get removed if the file is opened in a newer version of Excel. Learn more: https://go.microsoft.com/fwlink/?linkid=870924 Comment: Inferred
Note on AF6012: [Threaded comment] Your version of Excel allows you to read this threaded comment; however, any edits to it will get removed if the file is opened in a newer version of Excel. Learn more: https://go.microsoft.com/fwlink/?linkid=870924 Comment: Not sure
Note on AH6033: [Threaded comment] Your version of Excel allows you to read this threaded comment; however, any edits to it will get removed if the file is opened in a newer version of Excel. Learn more: https://go.microsoft.com/fwlink/?linkid=870924 Comment: Unsure
Note on G6260: [Threaded comment] Your version of Excel allows you to read this threaded comment; however, any edits to it will get removed if the file is opened in a newer version of Excel. Learn more: https://go.microsoft.com/fwlink/?linkid=870924 Comment: Unsure
Note on I6551: [Threaded comment] Your version of Excel allows you to read this threaded comment; however, any edits to it will get removed if the file is opened in a newer version of Excel. Learn more: https://go.microsoft.com/fwlink/?linkid=870924 Comment: Vacancies
Note on I6587: [Threaded comment] Your version of Excel allows you to read this threaded comment; however, any edits to it will get removed if the file is opened in a newer version of Excel. Learn more: https://go.microsoft.com/fwlink/?linkid=870924 Comment: Not sure
Note on AH6587: [Threaded comment] Your version of Excel allows you to read this threaded comment; however, any edits to it will get removed if the file is opened in a newer version of Excel. Learn more: https://go.microsoft.com/fwlink/?linkid=870924 Comment: Unsure
Note on AE6997: [Threaded comment] Your version of Excel allows you to read this threaded comment; however, any edits to it will get removed if the file is opened in a newer version of Excel. Learn more: https://go.microsoft.com/fwlink/?linkid=870924 Comment: Not sure
Note on G7032: [Threaded comment] Your version of Excel allows you to read this threaded comment; however, any edits to it will get removed if the file is opened in a newer version of Excel. Learn more: https://go.microsoft.com/fwlink/?linkid=870924 Comment: Not sure
Note on AH7113: [Threaded comment] Your version of Excel allows you to read this threaded comment; however, any edits to it will get removed if the file is opened in a newer version of Excel. Learn more: https://go.microsoft.com/fwlink/?linkid=870924 Comment: Unsure
Note on AF7151: [Threaded comment] Your version of Excel allows you to read this threaded comment; however, any edits to it will get removed if the file is opened in a newer version of Excel. Learn more: https://go.microsoft.com/fwlink/?linkid=870924 Comment: There is a second annealing temperature after hot pressing
Note on G7287: [Threaded comment] Your version of Excel allows you to read this threaded comment; however, any edits to it will get removed if the file is opened in a newer version of Excel. Learn more: https://go.microsoft.com/fwlink/?linkid=870924 Comment: Unsure
Note on D7302: [Threaded comment] Your version of Excel allows you to read this threaded comment; however, any edits to it will get removed if the file is opened in a newer version of Excel. Learn more: https://go.microsoft.com/fwlink/?linkid=870924 Comment: Corrected this
Note on D7336: [Threaded comment] Your version of Excel allows you to read this threaded comment; however, any edits to it will get removed if the file is opened in a newer version of Excel. Learn more: https://go.microsoft.com/fwlink/?linkid=870924 Comment: Seems to be some error in the labelling of the Mg composition in the caption of the figure. Should be Mg2-x instead of Mg1-x consistent with other parts Reply: Corrected based on this
Note on G7367: [Threaded comment] Your version of Excel allows you to read this threaded comment; however, any edits to it will get removed if the file is opened in a newer version of Excel. Learn more: https://go.microsoft.com/fwlink/?linkid=870924 Comment: Unsure
Note on G7397: [Threaded comment] Your version of Excel allows you to read this threaded comment; however, any edits to it will get removed if the file is opened in a newer version of Excel. Learn more: https://go.microsoft.com/fwlink/?linkid=870924 Comment: Not sure
Note on H7397: [Threaded comment] Your version of Excel allows you to read this threaded comment; however, any edits to it will get removed if the file is opened in a newer version of Excel. Learn more: https://go.microsoft.com/fwlink/?linkid=870924 Comment: Vacancies
Note on G7421: [Threaded comment] Your version of Excel allows you to read this threaded comment; however, any edits to it will get removed if the file is opened in a newer version of Excel. Learn more: https://go.microsoft.com/fwlink/?linkid=870924 Comment: Unsure
Note on G7565: [Threaded comment] Your version of Excel allows you to read this threaded comment; however, any edits to it will get removed if the file is opened in a newer version of Excel. Learn more: https://go.microsoft.com/fwlink/?linkid=870924 Comment: Unsure
Note on AH7663: [Threaded comment] Your version of Excel allows you to read this threaded comment; however, any edits to it will get removed if the file is opened in a newer version of Excel. Learn more: https://go.microsoft.com/fwlink/?linkid=870924 Comment: Not sure
Note on G8066: [Threaded comment] Your version of Excel allows you to read this threaded comment; however, any edits to it will get removed if the file is opened in a newer version of Excel. Learn more: https://go.microsoft.com/fwlink/?linkid=870924 Comment: Some excesses and vacancies
Note on G8184: [Threaded comment] Your version of Excel allows you to read this threaded comment; however, any edits to it will get removed if the file is opened in a newer version of Excel. Learn more: https://go.microsoft.com/fwlink/?linkid=870924 Comment: Alternative, CuTe, AgTe?
Note on G8252: [Threaded comment] Your version of Excel allows you to read this threaded comment; however, any edits to it will get removed if the file is opened in a newer version of Excel. Learn more: https://go.microsoft.com/fwlink/?linkid=870924 Comment: Unsure
Note on H8262: [Threaded comment] Your version of Excel allows you to read this threaded comment; however, any edits to it will get removed if the file is opened in a newer version of Excel. Learn more: https://go.microsoft.com/fwlink/?linkid=870924 Comment: Vacancies and excesses, not sure
Note on G8349: [Threaded comment] Your version of Excel allows you to read this threaded comment; however, any edits to it will get removed if the file is opened in a newer version of Excel. Learn more: https://go.microsoft.com/fwlink/?linkid=870924 Comment: Not sure
Note on AH8349: [Threaded comment] Your version of Excel allows you to read this threaded comment; however, any edits to it will get removed if the file is opened in a newer version of Excel. Learn more: https://go.microsoft.com/fwlink/?linkid=870924 Comment: Not sure
Note on H8397: [Threaded comment] Your version of Excel allows you to read this threaded comment; however, any edits to it will get removed if the file is opened in a newer version of Excel. Learn more: https://go.microsoft.com/fwlink/?linkid=870924 Comment: Vacancies
Note on G8476: [Threaded comment] Your version of Excel allows you to read this threaded comment; however, any edits to it will get removed if the file is opened in a newer version of Excel. Learn more: https://go.microsoft.com/fwlink/?linkid=870924 Comment: Unsure
Note on H8476: [Threaded comment] Your version of Excel allows you to read this threaded comment; however, any edits to it will get removed if the file is opened in a newer version of Excel. Learn more: https://go.microsoft.com/fwlink/?linkid=870924 Comment: Unsure
Note on AC8495: [Threaded comment] Your version of Excel allows you to read this threaded comment; however, any edits to it will get removed if the file is opened in a newer version of Excel. Learn more: https://go.microsoft.com/fwlink/?linkid=870924 Comment: Based on the reference to another paper linked by the author
Note on G8551: [Threaded comment] Your version of Excel allows you to read this threaded comment; however, any edits to it will get removed if the file is opened in a newer version of Excel. Learn more: https://go.microsoft.com/fwlink/?linkid=870924 Comment: Not sure
Note on AE8791: [Threaded comment] Your version of Excel allows you to read this threaded comment; however, any edits to it will get removed if the file is opened in a newer version of Excel. Learn more: https://go.microsoft.com/fwlink/?linkid=870924 Comment: Unsure
Note on G9148: [Threaded comment] Your version of Excel allows you to read this threaded comment; however, any edits to it will get removed if the file is opened in a newer version of Excel. Learn more: https://go.microsoft.com/fwlink/?linkid=870924 Comment: Unsure if this is supposed to be Ag2Se
Note on I9251: [Threaded comment] Your version of Excel allows you to read this threaded comment; however, any edits to it will get removed if the file is opened in a newer version of Excel. Learn more: https://go.microsoft.com/fwlink/?linkid=870924 Comment: Vacancy and excesses
Note on G9386: [Threaded comment] Your version of Excel allows you to read this threaded comment; however, any edits to it will get removed if the file is opened in a newer version of Excel. Learn more: https://go.microsoft.com/fwlink/?linkid=870924 Comment: Not sure if it is supposed to be GeTe

## OLD Primary
Full Formula | Temperature (K) | Host Material | Dopant Material | Alternative Name | Electrical Conductivity (S/cm) | Seebeck Coefficient (µV/K) | Power Factor (µW/cmK²) | ZT | Total Thermal Conductivity (W/mK) | Lattice Thermal Conductivity (W/mK) | Electronic Thermal Conductivity (W/mK) | Thermal Diffusivity (mm2/s) | Weighted Mobility (cm2V-1s-1) | Measurement Atmosphere | Lattice | Space Group | Carrier Concentration (cm-3) | Carrier Mobility (cm2/Vs) | Synthesis Method | Grain Size | Additional Properties / Microstructure Description | DOI
Pb0.975Ga0.025Te–0%ZnTe | 300 | Pb0.975Ga0.025Te | None |  | 1835.73 | -129.88 | 32.61 | 0.3929 | 2.7 | NaN | [8 empty] | Vacuum melting, spark plasma sintering |  | Ga2Te3 secondary phase formation, Zn alloying | https://doi.org/10.1039/D1EE02986J
Pb0.975Ga0.025Te–0%ZnTe | 350 | Pb0.975Ga0.025Te | None |  | 1396.38 | -149.5 | 32.09 | 0.47641 | 2.33 | 1.44 | [8 empty] | Vacuum melting, spark plasma sintering |  | Ga2Te3 secondary phase formation, Zn alloying | https://doi.org/10.1039/D1EE02986J
Pb0.975Ga0.025Te–0%ZnTe | 400 | Pb0.975Ga0.025Te | None |  | 1044.91 | -170.36 | 31.81 | 0.62685 | 2.02 | 1.26 | [8 empty] | Vacuum melting, spark plasma sintering |  | Ga2Te3 secondary phase formation, Zn alloying | https://doi.org/10.1039/D1EE02986J
Pb0.975Ga0.025Te–0%ZnTe | 450 | Pb0.975Ga0.025Te | None |  | 806.93 | -189.41 | 30.44 | 0.7659 | 1.8 | 1.14 | [8 empty] | Vacuum melting, spark plasma sintering |  | Ga2Te3 secondary phase formation, Zn alloying | https://doi.org/10.1039/D1EE02986J
Pb0.975Ga0.025Te–0%ZnTe | 500 | Pb0.975Ga0.025Te | None |  | 627.53 | -202.93 | 28.41 | 0.89504 | 1.59 | 1.02 | [8 empty] | Vacuum melting, spark plasma sintering |  | Ga2Te3 secondary phase formation, Zn alloying | https://doi.org/10.1039/D1EE02986J
Pb0.975Ga0.025Te–0%ZnTe | 550 | Pb0.975Ga0.025Te | None |  | 503.05 | -214.07 | 26.36 | 0.99725 | 1.46 | 0.93 | [8 empty] | Vacuum melting, spark plasma sintering |  | Ga2Te3 secondary phase formation, Zn alloying | https://doi.org/10.1039/D1EE02986J
Pb0.975Ga0.025Te–0%ZnTe | 600 | Pb0.975Ga0.025Te | None |  | 418.84 | -226.48 | 24.57 | 1.0996 | 1.36 | 0.87 | [8 empty] | Vacuum melting, spark plasma sintering |  | Ga2Te3 secondary phase formation, Zn alloying | https://doi.org/10.1039/D1EE02986J
Pb0.975Ga0.025Te–0%ZnTe | 650 | Pb0.975Ga0.025Te | None |  | 352.94 | -233.84 | 22.19 | 1.1492 | 1.25 | 0.82 | [8 empty] | Vacuum melting, spark plasma sintering |  | Ga2Te3 secondary phase formation, Zn alloying | https://doi.org/10.1039/D1EE02986J
Pb0.975Ga0.025Te–0%ZnTe | 700 | Pb0.975Ga0.025Te | None |  | 301.68 | -238.26 | 20.27 | 1.1958 | 1.2 | 0.79 | [8 empty] | Vacuum melting, spark plasma sintering |  | Ga2Te3 secondary phase formation, Zn alloying | https://doi.org/10.1039/D1EE02986J
Pb0.975Ga0.025Te–0%ZnTe | 750 | Pb0.975Ga0.025Te | None |  | 254.08 | -247.41 | 18.61 | 1.1993 | 1.17 | 0.79 | [8 empty] | Vacuum melting, spark plasma sintering |  | Ga2Te3 secondary phase formation, Zn alloying | https://doi.org/10.1039/D1EE02986J
Pb0.975Ga0.025Te–0%ZnTe | 800 | Pb0.975Ga0.025Te | None |  | NaN | -253.27 | 16.67 | 1.1468 | 1.11 | 0.83 | [8 empty] | Vacuum melting, spark plasma sintering |  | Ga2Te3 secondary phase formation, Zn alloying | https://doi.org/10.1039/D1EE02986J
Pb0.975Ga0.025Te–0%ZnTe | 850 | Pb0.975Ga0.025Te | None |  | NaN | -254.51 | 15.14 | 1.0707 | 1.13 | 0.86 | [8 empty] | Vacuum melting, spark plasma sintering |  | Ga2Te3 secondary phase formation, Zn alloying | https://doi.org/10.1039/D1EE02986J
Pb0.975Ga0.025Te–0.25%ZnTe | 300 | Pb0.975Ga0.025Te | 0.25%ZnTe |  | NaN | NaN | NaN | 0.35116 | 2.85 | 1.6 | [8 empty] | Vacuum melting, spark plasma sintering |  | Ga2Te3 secondary phase formation, Zn alloying | https://doi.org/10.1039/D1EE02986J
Pb0.975Ga0.025Te–0.25%ZnTe | 350 | Pb0.975Ga0.025Te | 0.25%ZnTe |  | 1802.78 | -136.5 | 34.08 | 0.48009 | 2.46 | 1.32 | [8 empty] | Vacuum melting, spark plasma sintering |  | Ga2Te3 secondary phase formation, Zn alloying | https://doi.org/10.1039/D1EE02986J
Pb0.975Ga0.025Te–0.25%ZnTe | 400 | Pb0.975Ga0.025Te | 0.25%ZnTe |  | 1363.43 | -157.79 | 34.72 | 0.65444 | 2.13 | 1.15 | [8 empty] | Vacuum melting, spark plasma sintering |  | Ga2Te3 secondary phase formation, Zn alloying | https://doi.org/10.1039/D1EE02986J
Pb0.975Ga0.025Te–0.25%ZnTe | 450 | Pb0.975Ga0.025Te | 0.25%ZnTe |  | 1044.91 | -175.99 | 33.92 | 0.82725 | 1.84 | 1 | [8 empty] | Vacuum melting, spark plasma sintering |  | Ga2Te3 secondary phase formation, Zn alloying | https://doi.org/10.1039/D1EE02986J
Pb0.975Ga0.025Te–0.25%ZnTe | 500 | Pb0.975Ga0.025Te | 0.25%ZnTe |  | 817.91 | -193.57 | 32.38 | 0.99559 | 1.63 | 0.9 | [8 empty] | Vacuum melting, spark plasma sintering |  | Ga2Te3 secondary phase formation, Zn alloying | https://doi.org/10.1039/D1EE02986J
Pb0.975Ga0.025Te–0.25%ZnTe | 550 | Pb0.975Ga0.025Te | 0.25%ZnTe |  | 656.82 | -209.92 | 30.99 | 1.1692 | 1.47 | 0.81 | [8 empty] | Vacuum melting, spark plasma sintering |  | Ga2Te3 secondary phase formation, Zn alloying | https://doi.org/10.1039/D1EE02986J
Pb0.975Ga0.025Te–0.25%ZnTe | 600 | Pb0.975Ga0.025Te | 0.25%ZnTe |  | 536 | -223.19 | 29.26 | 1.3105 | 1.33 | 0.76 | [8 empty] | Vacuum melting, spark plasma sintering |  | Ga2Te3 secondary phase formation, Zn alloying | https://doi.org/10.1039/D1EE02986J
Pb0.975Ga0.025Te–0.25%ZnTe | 650 | Pb0.975Ga0.025Te | 0.25%ZnTe |  | 451.79 | -230.59 | 26.73 | 1.4125 | 1.23 | 0.69 | [8 empty] | Vacuum melting, spark plasma sintering |  | Ga2Te3 secondary phase formation, Zn alloying | https://doi.org/10.1039/D1EE02986J
Pb0.975Ga0.025Te–0.25%ZnTe | 700 | Pb0.975Ga0.025Te | 0.25%ZnTe |  | 371.24 | -241.08 | 24.73 | 1.5028 | 1.15 | 0.67 | [8 empty] | Vacuum melting, spark plasma sintering |  | Ga2Te3 secondary phase formation, Zn alloying | https://doi.org/10.1039/D1EE02986J
Pb0.975Ga0.025Te–0.25%ZnTe | 750 | Pb0.975Ga0.025Te | 0.25%ZnTe |  | 294.36 | -252.49 | 22.48 | 1.5277 | 1.12 | 0.68 | [8 empty] | Vacuum melting, spark plasma sintering |  | Ga2Te3 secondary phase formation, Zn alloying | https://doi.org/10.1039/D1EE02986J
Pb0.975Ga0.025Te–0.25%ZnTe | 800 | Pb0.975Ga0.025Te | 0.25%ZnTe |  | 232.12 | -261.44 | 19.79 | 1.4634 | 1.12 | 0.72 | [8 empty] | Vacuum melting, spark plasma sintering |  | Ga2Te3 secondary phase formation, Zn alloying | https://doi.org/10.1039/D1EE02986J
Pb0.975Ga0.025Te–0.25%ZnTe | 850 | Pb0.975Ga0.025Te | 0.25%ZnTe |  | NaN | -263.29 | 17.94 | 1.3558 | 1.15 | 0.78 | [8 empty] | Vacuum melting, spark plasma sintering |  | Ga2Te3 secondary phase formation, Zn alloying | https://doi.org/10.1039/D1EE02986J
Pb0.975Ga0.025Te–0.50%ZnTe | 300 | Pb0.975Ga0.025Te | 0.50%ZnTe |  | 2923.11 | NaN | 28.42 | 0.25784 | 3.22 | 1.29 | [8 empty] | Vacuum melting, spark plasma sintering |  | Ga2Te3 secondary phase formation, Zn alloying | https://doi.org/10.1039/D1EE02986J
Pb0.975Ga0.025Te–0.50%ZnTe | 350 | Pb0.975Ga0.025Te | 0.50%ZnTe |  | 2370.27 | -109.85 | 28.61 | 0.39835 | 2.69 | 1.04 | [8 empty] | Vacuum melting, spark plasma sintering |  | Ga2Te3 secondary phase formation, Zn alloying | https://doi.org/10.1039/D1EE02986J
Pb0.975Ga0.025Te–0.50%ZnTe | 400 | Pb0.975Ga0.025Te | 0.50%ZnTe |  | 1828.41 | -129.07 | 30.47 | 0.54877 | 2.31 | 0.9 | [8 empty] | Vacuum melting, spark plasma sintering |  | Ga2Te3 secondary phase formation, Zn alloying | https://doi.org/10.1039/D1EE02986J
Pb0.975Ga0.025Te–0.50%ZnTe | 450 | Pb0.975Ga0.025Te | 0.50%ZnTe |  | 1414.69 | -146.62 | 30.7 | 0.72126 | 1.99 | 0.81 | [8 empty] | Vacuum melting, spark plasma sintering |  | Ga2Te3 secondary phase formation, Zn alloying | https://doi.org/10.1039/D1EE02986J
Pb0.975Ga0.025Te–0.50%ZnTe | 500 | Pb0.975Ga0.025Te | 0.50%ZnTe |  | 1103.49 | -162.76 | 30.24 | 0.87998 | 1.81 | 0.72 | [8 empty] | Vacuum melting, spark plasma sintering |  | Ga2Te3 secondary phase formation, Zn alloying | https://doi.org/10.1039/D1EE02986J
Pb0.975Ga0.025Te–0.50%ZnTe | 550 | Pb0.975Ga0.025Te | 0.50%ZnTe |  | 883.81 | -176.06 | 28.19 | 1.012 | 1.56 | 0.67 | [8 empty] | Vacuum melting, spark plasma sintering |  | Ga2Te3 secondary phase formation, Zn alloying | https://doi.org/10.1039/D1EE02986J
Pb0.975Ga0.025Te–0.50%ZnTe | 600 | Pb0.975Ga0.025Te | 0.50%ZnTe |  | 678.79 | -190.98 | 26.53 | 1.1675 | 1.42 | 0.62 | [8 empty] | Vacuum melting, spark plasma sintering |  | Ga2Te3 secondary phase formation, Zn alloying | https://doi.org/10.1039/D1EE02986J
Pb0.975Ga0.025Te–0.50%ZnTe | 650 | Pb0.975Ga0.025Te | 0.50%ZnTe |  | 572.61 | -203.06 | 25.59 | 1.3203 | 1.34 | 0.57 | [8 empty] | Vacuum melting, spark plasma sintering |  | Ga2Te3 secondary phase formation, Zn alloying | https://doi.org/10.1039/D1EE02986J
Pb0.975Ga0.025Te–0.50%ZnTe | 700 | Pb0.975Ga0.025Te | 0.50%ZnTe |  | 462.77 | -213.61 | 23.82 | 1.4266 | 1.22 | 0.57 | [8 empty] | Vacuum melting, spark plasma sintering |  | Ga2Te3 secondary phase formation, Zn alloying | https://doi.org/10.1039/D1EE02986J
Pb0.975Ga0.025Te–0.50%ZnTe | 750 | Pb0.975Ga0.025Te | 0.50%ZnTe |  | 382.23 | -226.93 | 21.79 | 1.4783 | 1.17 | 0.59 | [8 empty] | Vacuum melting, spark plasma sintering |  | Ga2Te3 secondary phase formation, Zn alloying | https://doi.org/10.1039/D1EE02986J
Pb0.975Ga0.025Te–0.50%ZnTe | 800 | Pb0.975Ga0.025Te | 0.50%ZnTe |  | 287.03 | -235.96 | 19.36 | 1.4489 | 1.12 | 0.63 | [8 empty] | Vacuum melting, spark plasma sintering |  | Ga2Te3 secondary phase formation, Zn alloying | https://doi.org/10.1039/D1EE02986J
Pb0.975Ga0.025Te–0.50%ZnTe | 850 | Pb0.975Ga0.025Te | 0.50%ZnTe |  | 228.45 | -241.86 | 16.91 | 1.3215 | 1.14 | 0.7 | [8 empty] | Vacuum melting, spark plasma sintering |  | Ga2Te3 secondary phase formation, Zn alloying | https://doi.org/10.1039/D1EE02986J
Pb0.975Ga0.025Te–0.75%ZnTe | 300 | Pb0.975Ga0.025Te | 0.75%ZnTe |  | 2853.09 | -91.15 | 25.33 | 0.24311 | 3.3 | 1.57 | [8 empty] | Vacuum melting, spark plasma sintering |  | Ga2Te3 secondary phase formation, Zn alloying | https://doi.org/10.1039/D1EE02986J
Pb0.975Ga0.025Te–0.75%ZnTe | 350 | Pb0.975Ga0.025Te | 0.75%ZnTe |  | 2307.82 | -102.26 | 25.84 | 0.3075 | 2.95 | 1.44 | [8 empty] | Vacuum melting, spark plasma sintering |  | Ga2Te3 secondary phase formation, Zn alloying | https://doi.org/10.1039/D1EE02986J
Pb0.975Ga0.025Te–0.75%ZnTe | 400 | Pb0.975Ga0.025Te | 0.75%ZnTe |  | 1782.73 | -122.93 | 27.34 | 0.43028 | 2.55 | 1.26 | [8 empty] | Vacuum melting, spark plasma sintering |  | Ga2Te3 secondary phase formation, Zn alloying | https://doi.org/10.1039/D1EE02986J
Pb0.975Ga0.025Te–0.75%ZnTe | 450 | Pb0.975Ga0.025Te | 0.75%ZnTe |  | 1386.31 | -141.44 | 28.14 | 0.56697 | 2.23 | 1.13 | [8 empty] | Vacuum melting, spark plasma sintering |  | Ga2Te3 secondary phase formation, Zn alloying | https://doi.org/10.1039/D1EE02986J
Pb0.975Ga0.025Te–0.75%ZnTe | 500 | Pb0.975Ga0.025Te | 0.75%ZnTe |  | 1076.88 | -158.09 | 27.68 | 0.70226 | 1.96 | 1.01 | [8 empty] | Vacuum melting, spark plasma sintering |  | Ga2Te3 secondary phase formation, Zn alloying | https://doi.org/10.1039/D1EE02986J
Pb0.975Ga0.025Te–0.75%ZnTe | 550 | Pb0.975Ga0.025Te | 0.75%ZnTe |  | 855.52 | -173.83 | 26.76 | 0.83763 | 1.75 | 0.91 | [8 empty] | Vacuum melting, spark plasma sintering |  | Ga2Te3 secondary phase formation, Zn alloying | https://doi.org/10.1039/D1EE02986J
Pb0.975Ga0.025Te–0.75%ZnTe | 600 | Pb0.975Ga0.025Te | 0.75%ZnTe |  | 693.56 | -187.71 | 25.58 | 0.97498 | 1.58 | 0.83 | [8 empty] | Vacuum melting, spark plasma sintering |  | Ga2Te3 secondary phase formation, Zn alloying | https://doi.org/10.1039/D1EE02986J
Pb0.975Ga0.025Te–0.75%ZnTe | 650 | Pb0.975Ga0.025Te | 0.75%ZnTe |  | 590.02 | -199.12 | 24.19 | 1.1034 | 1.43 | 0.77 | [8 empty] | Vacuum melting, spark plasma sintering |  | Ga2Te3 secondary phase formation, Zn alloying | https://doi.org/10.1039/D1EE02986J
Pb0.975Ga0.025Te–0.75%ZnTe | 700 | Pb0.975Ga0.025Te | 0.75%ZnTe |  | 436.38 | -211.46 | 22.68 | 1.213 | 1.32 | 0.72 | [8 empty] | Vacuum melting, spark plasma sintering |  | Ga2Te3 secondary phase formation, Zn alloying | https://doi.org/10.1039/D1EE02986J
Pb0.975Ga0.025Te–0.75%ZnTe | 750 | Pb0.975Ga0.025Te | 0.75%ZnTe |  | 361.55 | -223.8 | 21.03 | 1.287 | 1.26 | 0.71 | [8 empty] | Vacuum melting, spark plasma sintering |  | Ga2Te3 secondary phase formation, Zn alloying | https://doi.org/10.1039/D1EE02986J
Pb0.975Ga0.025Te–0.75%ZnTe | 800 | Pb0.975Ga0.025Te | 0.75%ZnTe |  | 261.92 | -233.06 | 19.38 | 1.2966 | 1.22 | 0.73 | [8 empty] | Vacuum melting, spark plasma sintering |  | Ga2Te3 secondary phase formation, Zn alloying | https://doi.org/10.1039/D1EE02986J
Pb0.975Ga0.025Te–0.75%ZnTe | 850 | Pb0.975Ga0.025Te | 0.75%ZnTe |  | 159.23 | -242.93 | 17.44 | 1.2428 | 1.22 | 0.75 | [8 empty] | Vacuum melting, spark plasma sintering |  | Ga2Te3 secondary phase formation, Zn alloying | https://doi.org/10.1039/D1EE02986J
Pb0.975Ga0.025Te–1%ZnTe | 300 | Pb0.975Ga0.025Te | 1%ZnTe |  | 2696.12 | NaN | 28.83 | 0.2878 | 3.01 | 1.41 | [8 empty] | Vacuum melting, spark plasma sintering |  | Ga2Te3 secondary phase formation, Zn alloying | https://doi.org/10.1039/D1EE02986J
Pb0.975Ga0.025Te–1%ZnTe | 350 | Pb0.975Ga0.025Te | 1%ZnTe |  | 2154.26 | -136.5 | 28 | 0.37555 | 2.63 | 1.25 | [8 empty] | Vacuum melting, spark plasma sintering |  | Ga2Te3 secondary phase formation, Zn alloying | https://doi.org/10.1039/D1EE02986J
Pb0.975Ga0.025Te–1%ZnTe | 400 | Pb0.975Ga0.025Te | 1%ZnTe |  | 1652.67 | -157.79 | 29.63 | 0.51611 | 2.3 | 1.12 | [8 empty] | Vacuum melting, spark plasma sintering |  | Ga2Te3 secondary phase formation, Zn alloying | https://doi.org/10.1039/D1EE02986J
Pb0.975Ga0.025Te–1%ZnTe | 450 | Pb0.975Ga0.025Te | 1%ZnTe |  | 1264.58 | -175.99 | 29.94 | 0.66772 | 2.02 | 1 | [8 empty] | Vacuum melting, spark plasma sintering |  | Ga2Te3 secondary phase formation, Zn alloying | https://doi.org/10.1039/D1EE02986J
Pb0.975Ga0.025Te–1%ZnTe | 500 | Pb0.975Ga0.025Te | 1%ZnTe |  | 997.31 | -193.57 | 29.23 | 0.81401 | 1.78 | 0.9 | [8 empty] | Vacuum melting, spark plasma sintering |  | Ga2Te3 secondary phase formation, Zn alloying | https://doi.org/10.1039/D1EE02986J
Pb0.975Ga0.025Te–1%ZnTe | 550 | Pb0.975Ga0.025Te | 1%ZnTe |  | 792.28 | -209.92 | 27.97 | 0.96031 | 1.6 | 0.82 | [8 empty] | Vacuum melting, spark plasma sintering |  | Ga2Te3 secondary phase formation, Zn alloying | https://doi.org/10.1039/D1EE02986J
Pb0.975Ga0.025Te–1%ZnTe | 600 | Pb0.975Ga0.025Te | 1%ZnTe |  | 634.85 | -223.19 | 26.77 | 1.1106 | 1.45 | 0.75 | [8 empty] | Vacuum melting, spark plasma sintering |  | Ga2Te3 secondary phase formation, Zn alloying | https://doi.org/10.1039/D1EE02986J
Pb0.975Ga0.025Te–1%ZnTe | 650 | Pb0.975Ga0.025Te | 1%ZnTe |  | 554.3 | -230.59 | 24.61 | 1.192 | 1.35 | 0.68 | [8 empty] | Vacuum melting, spark plasma sintering |  | Ga2Te3 secondary phase formation, Zn alloying | https://doi.org/10.1039/D1EE02986J
Pb0.975Ga0.025Te–1%ZnTe | 700 | Pb0.975Ga0.025Te | 1%ZnTe |  | 488.4 | -241.08 | 23.09 | 1.2695 | 1.29 | 0.64 | [8 empty] | Vacuum melting, spark plasma sintering |  | Ga2Te3 secondary phase formation, Zn alloying | https://doi.org/10.1039/D1EE02986J
Pb0.975Ga0.025Te–1%ZnTe | 750 | Pb0.975Ga0.025Te | 1%ZnTe |  | 400.53 | -252.49 | 21.37 | 1.3359 | 1.22 | 0.64 | [8 empty] | Vacuum melting, spark plasma sintering |  | Ga2Te3 secondary phase formation, Zn alloying | https://doi.org/10.1039/D1EE02986J
Pb0.975Ga0.025Te–1%ZnTe | 800 | Pb0.975Ga0.025Te | 1%ZnTe |  | 319.99 | -261.44 | 19.36 | 1.3432 | 1.19 | 0.67 | [8 empty] | Vacuum melting, spark plasma sintering |  | Ga2Te3 secondary phase formation, Zn alloying | https://doi.org/10.1039/D1EE02986J
Pb0.975Ga0.025Te–1%ZnTe | 850 | Pb0.975Ga0.025Te | 1%ZnTe |  | 261.41 | -263.29 | 17.54 | 1.2993 | 1.2 | 0.73 | [8 empty] | Vacuum melting, spark plasma sintering |  | Ga2Te3 secondary phase formation, Zn alloying | https://doi.org/10.1039/D1EE02986J
Te0.98Cd0.02 | 300 | Te0.98 | Cd0.02 |  | 7.04 | 469.48 | 1.41 | 0.0262 | 1.66 | 1.66 | [8 empty] | Melt-quenching, spark plasma scintering |  |  | https://doi.org/10.1038/s41467-024-47578-w
Te0.98Cd0.02 | 350 | Te0.98 | Cd0.02 |  | 7.52 | 408.26 | 1.18 | 0.0286 | 1.41 | 1.41 | [8 empty] | Melt-quenching, spark plasma scintering |  |  | https://doi.org/10.1038/s41467-024-47578-w
Te0.98Cd0.02 | 400 | Te0.98 | Cd0.02 |  | 10.89 | 304.84 | 0.95 | 0.025 | 1.26 | 1.25 | [8 empty] | Melt-quenching, spark plasma scintering |  |  | https://doi.org/10.1038/s41467-024-47578-w
Te0.98Cd0.02 | 450 | Te0.98 | Cd0.02 |  | 16.75 | 184.16 | 0.5 | 0.0179 | 1.17 | 1.16 | [8 empty] | Melt-quenching, spark plasma scintering |  |  | https://doi.org/10.1038/s41467-024-47578-w
Te0.98Cd0.02 | 500 | Te0.98 | Cd0.02 |  | 22.61 | 148.1 | 0.45 | 0.0286 | 1.13 | 1.11 | [8 empty] | Melt-quenching, spark plasma scintering |  |  | https://doi.org/10.1038/s41467-024-47578-w
Te0.98Cd0.02 | 550 | Te0.98 | Cd0.02 |  | 35.86 | 165.9 | 0.91 | 0.0524 | 1.09 | 1.07 | [8 empty] | Melt-quenching, spark plasma scintering |  |  | https://doi.org/10.1038/s41467-024-47578-w
Te0.98Cd0.02 | 600 | Te0.98 | Cd0.02 |  | 39.68 | 191.46 | 1.41 | 0.0798 | 1.06 | 1.02 | [8 empty] | Melt-quenching, spark plasma scintering |  |  | https://doi.org/10.1038/s41467-024-47578-w
Te0.98Ge0.02 | 300 | Te0.98 | Ge0.02 |  | 97.03 | 327.15 | 10.5 | 0.19 | 1.61 | 1.57 | [8 empty] | Melt-quenching, spark plasma scintering |  |  | https://doi.org/10.1038/s41467-024-47578-w
Te0.98Ge0.02 | 350 | Te0.98 | Ge0.02 |  | 73.29 | 352.91 | 8.82 | 0.219 | 1.36 | 1.33 | [8 empty] | Melt-quenching, spark plasma scintering |  |  | https://doi.org/10.1038/s41467-024-47578-w
Te0.98Ge0.02 | 400 | Te0.98 | Ge0.02 |  | 61.03 | 363.01 | 7.64 | 0.233 | 1.19 | 1.16 | [8 empty] | Melt-quenching, spark plasma scintering |  |  | https://doi.org/10.1038/s41467-024-47578-w
Te0.98Ge0.02 | 450 | Te0.98 | Ge0.02 |  | 47.98 | 348.09 | 6.27 | 0.236 | 1.08 | 1.05 | [8 empty] | Melt-quenching, spark plasma scintering |  |  | https://doi.org/10.1038/s41467-024-47578-w
Te0.98Ge0.02 | 500 | Te0.98 | Ge0.02 |  | 42.33 | 302.41 | 5.09 | 0.223 | 1.03 | 0.99 | [8 empty] | Melt-quenching, spark plasma scintering |  |  | https://doi.org/10.1038/s41467-024-47578-w
Te0.98Ge0.02 | 550 | Te0.98 | Ge0.02 |  | 45.72 | 285.68 | 4.14 | 0.21 | 1 | 0.97 | [8 empty] | Melt-quenching, spark plasma scintering |  |  | https://doi.org/10.1038/s41467-024-47578-w
Te0.98Ge0.02 | 600 | Te0.98 | Ge0.02 |  | 48.31 | 344.85 | 3.86 | 0.246 | 0.99 | 0.96 | [8 empty] | Melt-quenching, spark plasma scintering |  |  | https://doi.org/10.1038/s41467-024-47578-w
Te0.98Sn0.02 | 300 | Te0.98 | Sn0.02 |  | 100.72 | 292.47 | 8.68 | 0.145 | 1.74 | 1.69 | [8 empty] | Melt-quenching, spark plasma scintering |  |  | https://doi.org/10.1038/s41467-024-47578-w
Te0.98Sn0.02 | 350 | Te0.98 | Sn0.02 |  | 92.16 | 285.1 | 7.59 | 0.169 | 1.48 | 1.44 | [8 empty] | Melt-quenching, spark plasma scintering |  |  | https://doi.org/10.1038/s41467-024-47578-w
Te0.98Sn0.02 | 400 | Te0.98 | Sn0.02 |  | 79.1 | 291.31 | 6.77 | 0.19 | 1.29 | 1.25 | [8 empty] | Melt-quenching, spark plasma scintering |  |  | https://doi.org/10.1038/s41467-024-47578-w
Te0.98Sn0.02 | 450 | Te0.98 | Sn0.02 |  | 61.53 | 309.08 | 5.86 | 0.198 | 1.16 | 1.13 | [8 empty] | Melt-quenching, spark plasma scintering |  |  | https://doi.org/10.1038/s41467-024-47578-w
Te0.98Sn0.02 | 500 | Te0.98 | Sn0.02 |  | 53 | 298.02 | 4.64 | 0.18 | 1.11 | 1.07 | [8 empty] | Melt-quenching, spark plasma scintering |  |  | https://doi.org/10.1038/s41467-024-47578-w
Te0.98Sn0.02 | 550 | Te0.98 | Sn0.02 |  | 53.1 | 263.9 | 3.64 | 0.16 | 1.09 | 1.05 | [8 empty] | Melt-quenching, spark plasma scintering |  |  | https://doi.org/10.1038/s41467-024-47578-w
Te0.98Sn0.02 | 600 | Te0.98 | Sn0.02 |  | 53.24 | 249.16 | 3.18 | 0.19 | 1.08 | 1.04 | [8 empty] | Melt-quenching, spark plasma scintering |  |  | https://doi.org/10.1038/s41467-024-47578-w
Te0.98Zn0.02 | 300 | Te0.98 | Zn0.02 |  | 5.8 | 459.83 | 1.14 | 0.0202 | 1.7 | 1.7 | [8 empty] | Melt-quenching, spark plasma scintering |  |  | https://doi.org/10.1038/s41467-024-47578-w
Te0.98Zn0.02 | 350 | Te0.98 | Zn0.02 |  | 6.7 | 396.27 | 0.95 | 0.0226 | 1.48 | 1.48 | [8 empty] | Melt-quenching, spark plasma scintering |  |  | https://doi.org/10.1038/s41467-024-47578-w
Te0.98Zn0.02 | 400 | Te0.98 | Zn0.02 |  | 9.67 | 272.15 | 0.64 | 0.0155 | 1.35 | 1.34 | [8 empty] | Melt-quenching, spark plasma scintering |  |  | https://doi.org/10.1038/s41467-024-47578-w
Te0.98Zn0.02 | 450 | Te0.98 | Zn0.02 |  | 15.93 | 161.08 | 0.32 | 0.0119 | 1.26 | 1.25 | [8 empty] | Melt-quenching, spark plasma scintering |  |  | https://doi.org/10.1038/s41467-024-47578-w
Te0.98Zn0.02 | 500 | Te0.98 | Zn0.02 |  | 21.79 | 138.48 | 0.36 | 0.0226 | 1.2 | 1.18 | [8 empty] | Melt-quenching, spark plasma scintering |  |  | https://doi.org/10.1038/s41467-024-47578-w
Te0.98Zn0.02 | 550 | Te0.98 | Zn0.02 |  | 29.29 | 167.82 | 0.73 | 0.0595 | 1.15 | 1.12 | [8 empty] | Melt-quenching, spark plasma scintering |  |  | https://doi.org/10.1038/s41467-024-47578-w
Te0.98Zn0.02 | 600 | Te0.98 | Zn0.02 |  | 39.29 | 193.46 | 1.36 | 0.0667 | 1.1 | 1.07 | [8 empty] | Melt-quenching, spark plasma scintering |  |  | https://doi.org/10.1038/s41467-024-47578-w
(W18O40)0.3(ZnO)0.7 | 323 | (ZnO)0.7 | (W18O40)0.3 |  | 13.53 | -265.63 | 0.962 | 0.0122 | 11.67 | 12.04 | 0.0108 | [6 empty] | 5.55 | Solid state reaction, conventional scintering |  |  | https://doi.org/10.1016/j.jallcom.2024.174769
(W18O40)0.3(ZnO)0.7 | 373 | (ZnO)0.7 | (W18O40)0.3 |  | 12.94 | -260.94 | 0.962 | 0.0124 | 10.93 | 11.11 | 0.0123 | [6 empty] | 4.44 | Solid state reaction, conventional scintering |  |  | https://doi.org/10.1016/j.jallcom.2024.174769
(W18O40)0.3(ZnO)0.7 | 473 | (ZnO)0.7 | (W18O40)0.3 |  | 12.94 | -260.94 | 0.962 | 0.0131 | 8.89 | 8.89 | 0.0154 | [6 empty] | 3.33 | Solid state reaction, conventional scintering |  |  | https://doi.org/10.1016/j.jallcom.2024.174769
(W18O40)0.3(ZnO)0.7 | 573 | (ZnO)0.7 | (W18O40)0.3 |  | 12.94 | -260.94 | 0.962 | 0.0137 | 7.22 | 7.22 | 0.0185 | [6 empty] | 2.22 | Solid state reaction, conventional scintering |  |  | https://doi.org/10.1016/j.jallcom.2024.174769
(W18O40)0.3(ZnO)0.7 | 673 | (ZnO)0.7 | (W18O40)0.3 |  | 12.35 | -258.59 | 0.962 | 0.0149 | 5.37 | 5.37 | 0.0231 | [6 empty] | 1.11 | Solid state reaction, conventional scintering |  |  | https://doi.org/10.1016/j.jallcom.2024.174769
(W18O40)0.3(ZnO)0.7 | 773 | (ZnO)0.7 | (W18O40)0.3 |  | 12.94 | -263.28 | 0.962 | 0.016 | 4.81 | 4.81 | 0.0246 | [6 empty] | 1.11 | Solid state reaction, conventional scintering |  |  | https://doi.org/10.1016/j.jallcom.2024.174769
(W18O40)0.3(ZnO)0.7 | 873 | (ZnO)0.7 | (W18O40)0.3 |  | 14.7 | -263.28 | 0.962 | 0.0171 | 4.25 | 4.26 | 0.0323 | [6 empty] | 1.11 | Solid state reaction, conventional scintering |  |  | https://doi.org/10.1016/j.jallcom.2024.174769
(W18O40)0.3(ZnO)0.7 | 973 | (ZnO)0.7 | (W18O40)0.3 |  | 16.47 | 275 | 1.154 | 0.0194 | 3.7 | 3.89 | 0.04 | [6 empty] | 1.11 | Solid state reaction, conventional scintering |  |  | https://doi.org/10.1016/j.jallcom.2024.174769
(W18O40)0.3(ZnO)0.7 | 1073 | (ZnO)0.7 | (W18O40)0.3 |  | 18.24 | -289.06 | 1.154 | 0.0222 | 3.52 | 3.52 | 0.0477 | [6 empty] | 1.11 | Solid state reaction, conventional scintering |  |  | https://doi.org/10.1016/j.jallcom.2024.174769
(W18O40)0.25(ZnO)0.75 | 323 | (ZnO)0.75 | (W18O40)0.25 |  | 20 | -340.63 | 2.31 | 0.0143 | 15.56 | 15.74 | 0.0169 | [6 empty] | 21.11 | Solid state reaction, conventional scintering |  |  | https://doi.org/10.1016/j.jallcom.2024.174769
(W18O40)0.25(ZnO)0.75 | 373 | (ZnO)0.75 | (W18O40)0.25 |  | 18.24 | -342.97 | 2.12 | 0.0144 | 13.7 | 13.7 | 0.0169 | [6 empty] | 15.56 | Solid state reaction, conventional scintering |  |  | https://doi.org/10.1016/j.jallcom.2024.174769
(W18O40)0.25(ZnO)0.75 | 473 | (ZnO)0.75 | (W18O40)0.25 |  | 18.24 | -338.28 | 2.12 | 0.0151 | 11.11 | 11.3 | 0.0215 | [6 empty] | 10 | Solid state reaction, conventional scintering |  |  | https://doi.org/10.1016/j.jallcom.2024.174769
(W18O40)0.25(ZnO)0.75 | 573 | (ZnO)0.75 | (W18O40)0.25 |  | 18.24 | -335.94 | 1.92 | 0.0162 | 9.26 | 9.26 | 0.0262 | [6 empty] | 7.78 | Solid state reaction, conventional scintering |  |  | https://doi.org/10.1016/j.jallcom.2024.174769
(W18O40)0.25(ZnO)0.75 | 673 | (ZnO)0.75 | (W18O40)0.25 |  | 18.24 | -333.59 | 1.92 | 0.0178 | 7.04 | 7.04 | 0.0308 | [6 empty] | 5.56 | Solid state reaction, conventional scintering |  |  | https://doi.org/10.1016/j.jallcom.2024.174769
(W18O40)0.25(ZnO)0.75 | 773 | (ZnO)0.75 | (W18O40)0.25 |  | 18.24 | -338.28 | 2.12 | 0.0193 | 5.93 | 5.93 | 0.0354 | [6 empty] | 5.56 | Solid state reaction, conventional scintering |  |  | https://doi.org/10.1016/j.jallcom.2024.174769
(W18O40)0.25(ZnO)0.75 | 873 | (ZnO)0.75 | (W18O40)0.25 |  | 20 | -342.97 | 2.31 | 0.0212 | 5.56 | 5.56 | 0.0431 | [6 empty] | 5.56 | Solid state reaction, conventional scintering |  |  | https://doi.org/10.1016/j.jallcom.2024.174769
(W18O40)0.25(ZnO)0.75 | 973 | (ZnO)0.75 | (W18O40)0.25 |  | 21.76 | -361.72 | 2.88 | 0.0244 | 5 | 5 | 0.0523 | [6 empty] | 5.56 | Solid state reaction, conventional scintering |  |  | https://doi.org/10.1016/j.jallcom.2024.174769
(W18O40)0.25(ZnO)0.75 | 1073 | (ZnO)0.75 | (W18O40)0.25 |  | 23.53 | -394.53 | 3.65 | 0.0301 | 4.63 | 4.63 | 0.0615 | [6 empty] | 7.78 | Solid state reaction, conventional scintering |  |  | https://doi.org/10.1016/j.jallcom.2024.174769
(W18O40)0.2(ZnO)0.8 | 323 | (ZnO)0.8 | (W18O40)0.2 |  | 35.88 | -408.59 | 5.96 | 0.0176 | 19.44 | 19.44 | 0.0292 | [6 empty] | 82.22 | Solid state reaction, conventional scintering |  |  | https://doi.org/10.1016/j.jallcom.2024.174769
(W18O40)0.2(ZnO)0.8 | 373 | (ZnO)0.8 | (W18O40)0.2 |  | 35.29 | -413.28 | 5.96 | 0.0186 | 17.22 | 17.59 | 0.0323 | [6 empty] | 68.89 | Solid state reaction, conventional scintering |  |  | https://doi.org/10.1016/j.jallcom.2024.174769
(W18O40)0.2(ZnO)0.8 | 473 | (ZnO)0.8 | (W18O40)0.2 |  | 33.53 | -425 | 6.15 | 0.0206 | 14.07 | 14.07 | 0.0385 | [6 empty] | 52.22 | Solid state reaction, conventional scintering |  |  | https://doi.org/10.1016/j.jallcom.2024.174769
(W18O40)0.2(ZnO)0.8 | 573 | (ZnO)0.8 | (W18O40)0.2 |  | 32.94 | -434.38 | 6.35 | 0.0233 | 11.48 | 11.67 | 0.0462 | [6 empty] | 42.22 | Solid state reaction, conventional scintering |  |  | https://doi.org/10.1016/j.jallcom.2024.174769
(W18O40)0.2(ZnO)0.8 | 673 | (ZnO)0.8 | (W18O40)0.2 |  | 32.94 | -443.75 | 6.54 | 0.0274 | 9.07 | 9.26 | 0.0538 | [6 empty] | 37.78 | Solid state reaction, conventional scintering |  |  | https://doi.org/10.1016/j.jallcom.2024.174769
(W18O40)0.2(ZnO)0.8 | 773 | (ZnO)0.8 | (W18O40)0.2 |  | 35.29 | -453.13 | 7.31 | 0.033 | 7.59 | 7.59 | 0.0677 | [6 empty] | 36.67 | Solid state reaction, conventional scintering |  |  | https://doi.org/10.1016/j.jallcom.2024.174769
(W18O40)0.2(ZnO)0.8 | 873 | (ZnO)0.8 | (W18O40)0.2 |  | 42.35 | -464.84 | 9.42 | 0.0421 | 7.04 | 6.85 | 0.0908 | [6 empty] | 43.33 | Solid state reaction, conventional scintering |  |  | https://doi.org/10.1016/j.jallcom.2024.174769
(W18O40)0.2(ZnO)0.8 | 973 | (ZnO)0.8 | (W18O40)0.2 |  | 59.41 | -476.56 | 13.65 | 0.059 | 6.48 | 6.48 | 0.142 | [6 empty] | 57.78 | Solid state reaction, conventional scintering |  |  | https://doi.org/10.1016/j.jallcom.2024.174769
(W18O40)0.2(ZnO)0.8 | 1073 | (ZnO)0.8 | (W18O40)0.2 |  | 78.82 | -492.97 | 19.62 | 0.0872 | 5.74 | 5.74 | 0.208 | [6 empty] | 80 | Solid state reaction, conventional scintering |  |  | https://doi.org/10.1016/j.jallcom.2024.174769
(W18O40)0.15(ZnO)0.85 | 323 | (ZnO)0.85 | (W18O40)0.15 |  | 63.53 | -429.69 | 11.73 | 0.0235 | 21.48 | 21.67 | 0.0508 | [6 empty] | 185.56 | Solid state reaction, conventional scintering |  |  | https://doi.org/10.1016/j.jallcom.2024.174769
(W18O40)0.15(ZnO)0.85 | 373 | (ZnO)0.85 | (W18O40)0.15 |  | 59.41 | -436.72 | 11.35 | 0.024 | 19.81 | 20 | 0.0554 | [6 empty] | 152.22 | Solid state reaction, conventional scintering |  |  | https://doi.org/10.1016/j.jallcom.2024.174769
(W18O40)0.15(ZnO)0.85 | 473 | (ZnO)0.85 | (W18O40)0.15 |  | 55.29 | -448.44 | 11.15 | 0.0268 | 16.11 | 16.3 | 0.0631 | [6 empty] | 113.33 | Solid state reaction, conventional scintering |  |  | https://doi.org/10.1016/j.jallcom.2024.174769
(W18O40)0.15(ZnO)0.85 | 573 | (ZnO)0.85 | (W18O40)0.15 |  | 52.94 | -474.22 | 12.12 | 0.0317 | 13.33 | 13.33 | 0.0754 | [6 empty] | 110 | Solid state reaction, conventional scintering |  |  | https://doi.org/10.1016/j.jallcom.2024.174769
(W18O40)0.15(ZnO)0.85 | 673 | (ZnO)0.85 | (W18O40)0.15 |  | 50 | -478.91 | 11.54 | 0.0361 | 10.56 | 10.74 | 0.0831 | [6 empty] | 85.56 | Solid state reaction, conventional scintering |  |  | https://doi.org/10.1016/j.jallcom.2024.174769
(W18O40)0.15(ZnO)0.85 | 773 | (ZnO)0.85 | (W18O40)0.15 |  | 53.53 | -488.28 | 12.88 | 0.0447 | 8.7 | 8.7 | 0.102 | [6 empty] | 83.33 | Solid state reaction, conventional scintering |  |  | https://doi.org/10.1016/j.jallcom.2024.174769
(W18O40)0.15(ZnO)0.85 | 873 | (ZnO)0.85 | (W18O40)0.15 |  | 70 | -495.31 | 17.31 | 0.0612 | 7.96 | 7.78 | 0.151 | [6 empty] | 98.89 | Solid state reaction, conventional scintering |  |  | https://doi.org/10.1016/j.jallcom.2024.174769
(W18O40)0.15(ZnO)0.85 | 973 | (ZnO)0.85 | (W18O40)0.15 |  | 90.59 | -500 | 23.08 | 0.0832 | 7.22 | 7.22 | 0.217 | [6 empty] | 116.67 | Solid state reaction, conventional scintering |  |  | https://doi.org/10.1016/j.jallcom.2024.174769
(W18O40)0.15(ZnO)0.85 | 1073 | (ZnO)0.85 | (W18O40)0.15 |  | 117.06 | -514.06 | 31.35 | 0.117 | 6.67 | 6.48 | 0.308 | [6 empty] | 151.11 | Solid state reaction, conventional scintering |  |  | https://doi.org/10.1016/j.jallcom.2024.174769
(W18O40)0.1(ZnO)0.9 | 323 | (ZnO)0.9 | (W18O40)0.1 |  | 54.12 | -453.13 | 11.15 | 0.0214 | 23.33 | 23.52 | 0.0431 | [6 empty] | 206.67 | Solid state reaction, conventional scintering |  |  | https://doi.org/10.1016/j.jallcom.2024.174769
(W18O40)0.1(ZnO)0.9 | 373 | (ZnO)0.9 | (W18O40)0.1 |  | 50 | -467.19 | 10.96 | 0.0224 | 21.3 | 21.48 | 0.0462 | [6 empty] | 182.22 | Solid state reaction, conventional scintering |  |  | https://doi.org/10.1016/j.jallcom.2024.174769
(W18O40)0.1(ZnO)0.9 | 473 | (ZnO)0.9 | (W18O40)0.1 |  | 48.24 | -495.31 | 11.92 | 0.0264 | 17.59 | 17.78 | 0.0554 | [6 empty] | 171.11 | Solid state reaction, conventional scintering |  |  | https://doi.org/10.1016/j.jallcom.2024.174769
(W18O40)0.1(ZnO)0.9 | 573 | (ZnO)0.9 | (W18O40)0.1 |  | 45.88 | -509.37 | 11.92 | 0.0296 | 14.63 | 14.81 | 0.0646 | [6 empty] | 142.22 | Solid state reaction, conventional scintering |  |  | https://doi.org/10.1016/j.jallcom.2024.174769
(W18O40)0.1(ZnO)0.9 | 673 | (ZnO)0.9 | (W18O40)0.1 |  | 45.29 | -537.5 | 13.27 | 0.0361 | 12.22 | 12.41 | 0.0754 | [6 empty] | 154.44 | Solid state reaction, conventional scintering |  |  | https://doi.org/10.1016/j.jallcom.2024.174769
(W18O40)0.1(ZnO)0.9 | 773 | (ZnO)0.9 | (W18O40)0.1 |  | 45.88 | -544.53 | 13.85 | 0.0422 | 10.19 | 10.37 | 0.0877 | [6 empty] | 137.78 | Solid state reaction, conventional scintering |  |  | https://doi.org/10.1016/j.jallcom.2024.174769
(W18O40)0.1(ZnO)0.9 | 873 | (ZnO)0.9 | (W18O40)0.1 |  | 54.71 | -558.59 | 17.12 | 0.0579 | 8.89 | 8.89 | 0.117 | [6 empty] | 160 | Solid state reaction, conventional scintering |  |  | https://doi.org/10.1016/j.jallcom.2024.174769
(W18O40)0.1(ZnO)0.9 | 973 | (ZnO)0.9 | (W18O40)0.1 |  | 81.18 | -565.63 | 26.35 | 0.089 | 7.96 | 7.78 | 0.194 | [6 empty] | 220 | Solid state reaction, conventional scintering |  |  | https://doi.org/10.1016/j.jallcom.2024.174769
(W18O40)0.1(ZnO)0.9 | 1073 | (ZnO)0.9 | (W18O40)0.1 |  | 110.59 | -575 | 37.12 | 0.128 | 7.22 | 7.04 | 0.289 | [6 empty] | 287.78 | Solid state reaction, conventional scintering |  |  | https://doi.org/10.1016/j.jallcom.2024.174769
(W18O40)0.05(ZnO)0.95 | 323 | (ZnO)0.95 | (W18O40)0.05 |  | 31.18 | -500 | 7.88 | 0.0176 | 27.22 | 27.41 | 0.0246 | [6 empty] | 210 | Solid state reaction, conventional scintering |  |  | https://doi.org/10.1016/j.jallcom.2024.174769
(W18O40)0.05(ZnO)0.95 | 373 | (ZnO)0.95 | (W18O40)0.05 |  | 31.18 | -511.72 | 8.27 | 0.0186 | 24.07 | 24.44 | 0.0292 | [6 empty] | 192.22 | Solid state reaction, conventional scintering |  |  | https://doi.org/10.1016/j.jallcom.2024.174769
(W18O40)0.05(ZnO)0.95 | 473 | (ZnO)0.95 | (W18O40)0.05 |  | 31.18 | -542.19 | 9.23 | 0.0218 | 20.37 | 20.56 | 0.0369 | [6 empty] | 191.11 | Solid state reaction, conventional scintering |  |  | https://doi.org/10.1016/j.jallcom.2024.174769
(W18O40)0.05(ZnO)0.95 | 573 | (ZnO)0.95 | (W18O40)0.05 |  | 31.18 | -577.34 | 10.58 | 0.0254 | 16.85 | 17.04 | 0.0446 | [6 empty] | 214.44 | Solid state reaction, conventional scintering |  |  | https://doi.org/10.1016/j.jallcom.2024.174769
(W18O40)0.05(ZnO)0.95 | 673 | (ZnO)0.95 | (W18O40)0.05 |  | 31.18 | -589.06 | 10.96 | 0.0298 | 13.7 | 13.89 | 0.0523 | [6 empty] | 193.33 | Solid state reaction, conventional scintering |  |  | https://doi.org/10.1016/j.jallcom.2024.174769
(W18O40)0.05(ZnO)0.95 | 773 | (ZnO)0.95 | (W18O40)0.05 |  | 31.18 | -614.84 | 12.12 | 0.0368 | 10.93 | 11.11 | 0.06 | [6 empty] | 217.78 | Solid state reaction, conventional scintering |  |  | https://doi.org/10.1016/j.jallcom.2024.174769
(W18O40)0.05(ZnO)0.95 | 873 | (ZnO)0.95 | (W18O40)0.05 |  | 34.12 | -621.88 | 13.27 | 0.0433 | 9.81 | 9.81 | 0.0738 | [6 empty] | 208.89 | Solid state reaction, conventional scintering |  |  | https://doi.org/10.1016/j.jallcom.2024.174769
(W18O40)0.05(ZnO)0.95 | 973 | (ZnO)0.95 | (W18O40)0.05 |  | 42.35 | -635.94 | 17.31 | 0.059 | 8.52 | 8.52 | 0.102 | [6 empty] | 262.22 | Solid state reaction, conventional scintering |  |  | https://doi.org/10.1016/j.jallcom.2024.174769
(W18O40)0.05(ZnO)0.95 | 1073 | (ZnO)0.95 | (W18O40)0.05 |  | 54.71 | -650 | 23.65 | 0.0814 | 7.59 | 7.59 | 0.145 | [6 empty] | 347.78 | Solid state reaction, conventional scintering |  |  | https://doi.org/10.1016/j.jallcom.2024.174769
Bi2Se3 | 300 | Bi2Se3 | None |  | 36.87 | -110.25 | 0.435 | 0.0145 | 0.839 | 0.595 | [8 empty] | Solvothermal synthesis |  |  | https://doi.org/10.1016/j.mtener.2024.101555
Bi2Se3 | 320 | Bi2Se3 | None |  | 36.57 | -113.5 | 0.457 | 0.0153 | 0.808 | 0.563 | [8 empty] | Solvothermal synthesis |  |  | https://doi.org/10.1016/j.mtener.2024.101555
Bi2Se3 | 340 | Bi2Se3 | None |  | 38.11 | -117.25 | 0.522 | 0.0188 | 0.787 | 0.538 | [8 empty] | Solvothermal synthesis |  |  | https://doi.org/10.1016/j.mtener.2024.101555
Bi2Se3 | 360 | Bi2Se3 | None |  | 37.81 | -121.25 | 0.565 | 0.0196 | 0.767 | 0.518 | [8 empty] | Solvothermal synthesis |  |  | https://doi.org/10.1016/j.mtener.2024.101555
Bi2Se3 | 380 | Bi2Se3 | None |  | 37.5 | -125 | 0.609 | 0.023 | 0.74 | 0.493 | [8 empty] | Solvothermal synthesis |  |  | https://doi.org/10.1016/j.mtener.2024.101555
Bi2Se3 | 400 | Bi2Se3 | None |  | 37.19 | -129 | 0.652 | 0.0264 | 0.726 | 0.479 | [8 empty] | Solvothermal synthesis |  |  | https://doi.org/10.1016/j.mtener.2024.101555
Bi2Se3 | 420 | Bi2Se3 | None |  | 37.8 | -133 | 0.674 | 0.0298 | 0.719 | 0.475 | [8 empty] | Solvothermal synthesis |  |  | https://doi.org/10.1016/j.mtener.2024.101555
Bi2Se3 | 440 | Bi2Se3 | None |  | 37.5 | -137.5 | 0.739 | 0.0332 | 0.712 | 0.468 | [8 empty] | Solvothermal synthesis |  |  | https://doi.org/10.1016/j.mtener.2024.101555
Bi2Se3 | 460 | Bi2Se3 | None |  | 37.19 | -141.5 | 0.783 | 0.0365 | 0.698 | 0.453 | [8 empty] | Solvothermal synthesis |  |  | https://doi.org/10.1016/j.mtener.2024.101555
Bi2Se3 | 480 | Bi2Se3 | None |  | 34.95 | -145.5 | 0.848 | 0.045 | 0.684 | 0.439 | [8 empty] | Solvothermal synthesis |  |  | https://doi.org/10.1016/j.mtener.2024.101555
Al0.1(Bi2Se3)0.9 | 300 | (Bi2Se3)0.9 | Al0.1 |  | 100.75 | -120.75 | 1.78 | 0.0735 | 0.582 | 0.303 | [8 empty] | Solvothermal synthesis |  |  | https://doi.org/10.1016/j.mtener.2024.101555
Al0.1(Bi2Se3)0.9 | 320 | (Bi2Se3)0.9 | Al0.1 |  | 103.23 | -127.5 | 1.85 | 0.0897 | 0.566 | 0.286 | [8 empty] | Solvothermal synthesis |  |  | https://doi.org/10.1016/j.mtener.2024.101555
Al0.1(Bi2Se3)0.9 | 340 | (Bi2Se3)0.9 | Al0.1 |  | 107.55 | -133 | 1.96 | 0.111 | 0.555 | 0.269 | [8 empty] | Solvothermal synthesis |  |  | https://doi.org/10.1016/j.mtener.2024.101555
Al0.1(Bi2Se3)0.9 | 360 | (Bi2Se3)0.9 | Al0.1 |  | 113.72 | -138 | 2.11 | 0.137 | 0.541 | 0.249 | [8 empty] | Solvothermal synthesis |  |  | https://doi.org/10.1016/j.mtener.2024.101555
Al0.1(Bi2Se3)0.9 | 380 | (Bi2Se3)0.9 | Al0.1 |  | 121.74 | -141.75 | 2.28 | 0.169 | 0.527 | 0.227 | [8 empty] | Solvothermal synthesis |  |  | https://doi.org/10.1016/j.mtener.2024.101555
Al0.1(Bi2Se3)0.9 | 400 | (Bi2Se3)0.9 | Al0.1 |  | 129.76 | -145 | 2.5 | 0.203 | 0.516 | 0.207 | [8 empty] | Solvothermal synthesis |  |  | https://doi.org/10.1016/j.mtener.2024.101555
Al0.1(Bi2Se3)0.9 | 420 | (Bi2Se3)0.9 | Al0.1 |  | 139.63 | -148 | 2.76 | 0.242 | 0.513 | 0.195 | [8 empty] | Solvothermal synthesis |  |  | https://doi.org/10.1016/j.mtener.2024.101555
Al0.1(Bi2Se3)0.9 | 440 | (Bi2Se3)0.9 | Al0.1 |  | 151.36 | -150.25 | 3.02 | 0.284 | 0.508 | 0.178 | [8 empty] | Solvothermal synthesis |  |  | https://doi.org/10.1016/j.mtener.2024.101555
Al0.1(Bi2Se3)0.9 | 460 | (Bi2Se3)0.9 | Al0.1 |  | 164.02 | -152.5 | 3.35 | 0.341 | 0.496 | 0.151 | [8 empty] | Solvothermal synthesis |  |  | https://doi.org/10.1016/j.mtener.2024.101555
Al0.1(Bi2Se3)0.9 | 480 | (Bi2Se3)0.9 | Al0.1 |  | 179.44 | -154.25 | 3.7 | 0.409 | 0.482 | 0.121 | [8 empty] | Solvothermal synthesis |  |  | https://doi.org/10.1016/j.mtener.2024.101555
Al0.15(Bi2Se3)0.85 | 300 | (Bi2Se3)0.85 | Al0.15 |  | 129.46 | -119.5 | 2.43 | 0.122 | 0.467 | 0.175 | [8 empty] | Solvothermal synthesis |  |  | https://doi.org/10.1016/j.mtener.2024.101555
Al0.15(Bi2Se3)0.85 | 320 | (Bi2Se3)0.85 | Al0.15 |  | 127.29 | -124.5 | 2.43 | 0.144 | 0.458 | 0.16 | [8 empty] | Solvothermal synthesis |  |  | https://doi.org/10.1016/j.mtener.2024.101555
Al0.15(Bi2Se3)0.85 | 340 | (Bi2Se3)0.85 | Al0.15 |  | 132.55 | -130 | 2.52 | 0.175 | 0.448 | 0.148 | [8 empty] | Solvothermal synthesis |  |  | https://doi.org/10.1016/j.mtener.2024.101555
Al0.15(Bi2Se3)0.85 | 360 | (Bi2Se3)0.85 | Al0.15 |  | 142.42 | -134.5 | 2.78 | 0.217 | 0.441 | 0.131 | [8 empty] | Solvothermal synthesis |  |  | https://doi.org/10.1016/j.mtener.2024.101555
Al0.15(Bi2Se3)0.85 | 380 | (Bi2Se3)0.85 | Al0.15 |  | 155.07 | -139.25 | 3.09 | 0.266 | 0.429 | 0.106 | [8 empty] | Solvothermal synthesis |  |  | https://doi.org/10.1016/j.mtener.2024.101555
Al0.15(Bi2Se3)0.85 | 400 | (Bi2Se3)0.85 | Al0.15 |  | 167.73 | -143.25 | 3.41 | 0.326 | 0.42 | 0.0866 | [8 empty] | Solvothermal synthesis |  |  | https://doi.org/10.1016/j.mtener.2024.101555
Al0.15(Bi2Se3)0.85 | 420 | (Bi2Se3)0.85 | Al0.15 |  | 180.37 | -146.75 | 3.7 | 0.383 | 0.421 | 0.0721 | [8 empty] | Solvothermal synthesis |  |  | https://doi.org/10.1016/j.mtener.2024.101555
Al0.15(Bi2Se3)0.85 | 440 | (Bi2Se3)0.85 | Al0.15 |  | 186.54 | -150.25 | 3.85 | 0.433 | 0.416 | 0.0601 | [8 empty] | Solvothermal synthesis |  |  | https://doi.org/10.1016/j.mtener.2024.101555
Al0.15(Bi2Se3)0.85 | 460 | (Bi2Se3)0.85 | Al0.15 |  | 189.01 | -153 | 3.89 | 0.482 | 0.405 | 0.0405 | [8 empty] | Solvothermal synthesis |  |  | https://doi.org/10.1016/j.mtener.2024.101555
Al0.15(Bi2Se3)0.85 | 480 | (Bi2Se3)0.85 | Al0.15 |  | 196.1 | -155.5 | 4.09 | 0.553 | 0.393 | 0.0157 | [8 empty] | Solvothermal synthesis |  |  | https://doi.org/10.1016/j.mtener.2024.101555
Al0.2(Bi2Se3)0.8 | 300 | (Bi2Se3)0.8 | Al0.2 |  | 145.2 | -116 | 1.96 | 0.109 | 0.53 | 0.226 | [8 empty] | Solvothermal synthesis |  |  | https://doi.org/10.1016/j.mtener.2024.101555
Al0.2(Bi2Se3)0.8 | 320 | (Bi2Se3)0.8 | Al0.2 |  | 143.04 | -123.25 | 2.11 | 0.128 | 0.523 | 0.214 | [8 empty] | Solvothermal synthesis |  |  | https://doi.org/10.1016/j.mtener.2024.101555
Al0.2(Bi2Se3)0.8 | 340 | (Bi2Se3)0.8 | Al0.2 |  | 147.36 | -128.25 | 2.43 | 0.16 | 0.511 | 0.199 | [8 empty] | Solvothermal synthesis |  |  | https://doi.org/10.1016/j.mtener.2024.101555
Al0.2(Bi2Se3)0.8 | 360 | (Bi2Se3)0.8 | Al0.2 |  | 159.08 | -133.75 | 2.83 | 0.199 | 0.497 | 0.177 | [8 empty] | Solvothermal synthesis |  |  | https://doi.org/10.1016/j.mtener.2024.101555
Al0.2(Bi2Se3)0.8 | 380 | (Bi2Se3)0.8 | Al0.2 |  | 172.66 | -138 | 3.33 | 0.251 | 0.484 | 0.147 | [8 empty] | Solvothermal synthesis |  |  | https://doi.org/10.1016/j.mtener.2024.101555
Al0.2(Bi2Se3)0.8 | 400 | (Bi2Se3)0.8 | Al0.2 |  | 188.08 | -141.75 | 3.8 | 0.313 | 0.472 | 0.123 | [8 empty] | Solvothermal synthesis |  |  | https://doi.org/10.1016/j.mtener.2024.101555
Al0.2(Bi2Se3)0.8 | 420 | (Bi2Se3)0.8 | Al0.2 |  | 200.73 | -145 | 4.26 | 0.363 | 0.467 | 0.111 | [8 empty] | Solvothermal synthesis |  |  | https://doi.org/10.1016/j.mtener.2024.101555
Al0.2(Bi2Se3)0.8 | 440 | (Bi2Se3)0.8 | Al0.2 |  | 207.83 | -147.5 | 4.59 | 0.415 | 0.462 | 0.0883 | [8 empty] | Solvothermal synthesis |  |  | https://doi.org/10.1016/j.mtener.2024.101555
Al0.2(Bi2Se3)0.8 | 460 | (Bi2Se3)0.8 | Al0.2 |  | 209.37 | -150 | 4.8 | 0.467 | 0.448 | 0.0687 | [8 empty] | Solvothermal synthesis |  |  | https://doi.org/10.1016/j.mtener.2024.101555
Al0.2(Bi2Se3)0.8 | 480 | (Bi2Se3)0.8 | Al0.2 |  | 219.25 | -151.75 | 5.15 | 0.537 | 0.439 | 0.0439 | [8 empty] | Solvothermal synthesis |  |  | https://doi.org/10.1016/j.mtener.2024.101555
Ge0.97Te | 300 | Ge0.97Te | None |  | 5270 | 20.3 | 10.5 | 0.0215 | 5.28 | 1.68 | 3.59 |  |  | S and σ were measured in helium atmosphere | Rhombohedral | R3m | 1.1e+21 | 29.9 | Sintered at 723K |  | Defect engineering via sintering, redistributing vacancies. This builds up highly dimensional defects (nanodomain structures and high-density dislocations) that promotes thermoelectric transport | https://doi.org/10.1038/s41467-022-33774-z
Ge0.97Te | 350 | Ge0.97Te | None |  | 4730 | 27.6 | 11.6 | 0.0828 | 5.09 | 1.37 | 3.7 |  |  | S and σ were measured in helium atmosphere | Rhombohedral | R3m |  |  | Sintered at 723K |  | Defect engineering via sintering, redistributing vacancies. This builds up highly dimensional defects (nanodomain structures and high-density dislocations) that promotes thermoelectric transport | https://doi.org/10.1038/s41467-022-33774-z
Ge0.97Te | 400 | Ge0.97Te | None |  | 4240 | 35.7 | 13.9 | 0.114 | 4.84 | 1.18 | 3.69 |  |  | S and σ were measured in helium atmosphere | Rhombohedral | R3m |  |  | Sintered at 723K |  | Defect engineering via sintering, redistributing vacancies. This builds up highly dimensional defects (nanodomain structures and high-density dislocations) that promotes thermoelectric transport | https://doi.org/10.1038/s41467-022-33774-z
Ge0.97Te | 450 | Ge0.97Te | None |  | 3800 | 46.3 | 16.8 | 0.168 | 4.6 | 1 | 3.59 |  |  | S and σ were measured in helium atmosphere | Rhombohedral | R3m |  |  | Sintered at 723K |  | Defect engineering via sintering, redistributing vacancies. This builds up highly dimensional defects (nanodomain structures and high-density dislocations) that promotes thermoelectric transport | https://doi.org/10.1038/s41467-022-33774-z
Ge0.97Te | 500 | Ge0.97Te | None |  | 3430 | 56.8 | 19.9 | 0.231 | 4.35 | 0.873 | 3.49 |  |  | S and σ were measured in helium atmosphere | Rhombohedral | R3m |  |  | Sintered at 723K |  | Defect engineering via sintering, redistributing vacancies. This builds up highly dimensional defects (nanodomain structures and high-density dislocations) that promotes thermoelectric transport | https://doi.org/10.1038/s41467-022-33774-z
Ge0.97Te | 550 | Ge0.97Te | None |  | 3180 | 67.4 | 23.3 | 0.304 | 4.23 | 0.757 | 3.49 |  |  | S and σ were measured in helium atmosphere | Rhombohedral | R3m |  |  | Sintered at 723K |  | Defect engineering via sintering, redistributing vacancies. This builds up highly dimensional defects (nanodomain structures and high-density dislocations) that promotes thermoelectric transport | https://doi.org/10.1038/s41467-022-33774-z
Ge0.97Te | 600 | Ge0.97Te | None |  | 3100 | 78.6 | 28.1 | 0.405 | 4.02 | 0.532 | 3.59 |  |  | S and σ were measured in helium atmosphere | Rhombohedral | R3m |  |  | Sintered at 723K |  | Defect engineering via sintering, redistributing vacancies. This builds up highly dimensional defects (nanodomain structures and high-density dislocations) that promotes thermoelectric transport | https://doi.org/10.1038/s41467-022-33774-z
Ge0.97Te | 650 | Ge0.97Te | None |  | 3360 | 85.8 | 34.2 | 0.505 | 4.44 | NaN | 4.17 |  |  | S and σ were measured in helium atmosphere | Rhombohedral | R3m |  |  | Sintered at 723K |  | Defect engineering via sintering, redistributing vacancies. This builds up highly dimensional defects (nanodomain structures and high-density dislocations) that promotes thermoelectric transport | https://doi.org/10.1038/s41467-022-33774-z
Ge0.97Te | 700 | Ge0.97Te | None |  | 3110 | 96.6 | 38.7 | 0.643 | 4.14 | NaN | 4.07 |  |  | S and σ were measured in helium atmosphere | Rhombohedral | R3m |  |  | Sintered at 723K |  | Defect engineering via sintering, redistributing vacancies. This builds up highly dimensional defects (nanodomain structures and high-density dislocations) that promotes thermoelectric transport | https://doi.org/10.1038/s41467-022-33774-z
Bi0.03Ge0.94Te | 300 | Ge0.94Te | Bi0.03 |  | 3580 | 38.1 | 12.2 | 0.107 | 3.62 | 1.29 | 2.33 |  |  | S and σ were measured in helium atmosphere | Rhombohedral | R3m | 7.49e+20 | 29.4 | Sintered at 723K |  | Defect engineering via sintering, redistributing vacancies. This builds up highly dimensional defects (nanodomain structures and high-density dislocations) that promotes thermoelectric transport | https://doi.org/10.1038/s41467-022-33774-z
Bi0.03Ge0.94Te | 350 | Ge0.94Te | Bi0.03 |  | 3310 | 46.2 | 14.5 | 0.147 | 3.57 | 1.12 | 2.42 |  |  | S and σ were measured in helium atmosphere | Rhombohedral | R3m |  |  | Sintered at 723K |  | Defect engineering via sintering, redistributing vacancies. This builds up highly dimensional defects (nanodomain structures and high-density dislocations) that promotes thermoelectric transport | https://doi.org/10.1038/s41467-022-33774-z
Bi0.03Ge0.94Te | 400 | Ge0.94Te | Bi0.03 |  | 2970 | 57.8 | 17.6 | 0.206 | 3.39 | 0.975 | 2.41 |  |  | S and σ were measured in helium atmosphere | Rhombohedral | R3m |  |  | Sintered at 723K |  | Defect engineering via sintering, redistributing vacancies. This builds up highly dimensional defects (nanodomain structures and high-density dislocations) that promotes thermoelectric transport | https://doi.org/10.1038/s41467-022-33774-z
Bi0.03Ge0.94Te | 450 | Ge0.94Te | Bi0.03 |  | 2640 | 74.5 | 21.6 | 0.314 | 3.19 | 0.858 | 2.32 |  |  | S and σ were measured in helium atmosphere | Rhombohedral | R3m |  |  | Sintered at 723K |  | Defect engineering via sintering, redistributing vacancies. This builds up highly dimensional defects (nanodomain structures and high-density dislocations) that promotes thermoelectric transport | https://doi.org/10.1038/s41467-022-33774-z
Bi0.03Ge0.94Te | 500 | Ge0.94Te | Bi0.03 |  | 2370 | 88.3 | 25.5 | 0.439 | 3.02 | 0.798 | 2.31 |  |  | S and σ were measured in helium atmosphere | Rhombohedral | R3m |  |  | Sintered at 723K |  | Defect engineering via sintering, redistributing vacancies. This builds up highly dimensional defects (nanodomain structures and high-density dislocations) that promotes thermoelectric transport | https://doi.org/10.1038/s41467-022-33774-z
Bi0.03Ge0.94Te | 550 | Ge0.94Te | Bi0.03 |  | 2180 | 103 | 29.7 | 0.56 | 2.92 | 0.747 | 2.26 |  |  | S and σ were measured in helium atmosphere | Rhombohedral | R3m |  |  | Sintered at 723K |  | Defect engineering via sintering, redistributing vacancies. This builds up highly dimensional defects (nanodomain structures and high-density dislocations) that promotes thermoelectric transport | https://doi.org/10.1038/s41467-022-33774-z
Bi0.03Ge0.94Te | 600 | Ge0.94Te | Bi0.03 |  | 2270 | 115 | 34.4 | 0.681 | 2.85 | 0.651 | 2.4 |  |  | S and σ were measured in helium atmosphere | Rhombohedral | R3m |  |  | Sintered at 723K |  | Defect engineering via sintering, redistributing vacancies. This builds up highly dimensional defects (nanodomain structures and high-density dislocations) that promotes thermoelectric transport | https://doi.org/10.1038/s41467-022-33774-z
Bi0.03Ge0.94Te | 650 | Ge0.94Te | Bi0.03 |  | 2380 | 122 | 42.9 | 0.874 | 3.13 |  | 2.75 |  |  | S and σ were measured in helium atmosphere | Rhombohedral | R3m |  |  | Sintered at 723K |  | Defect engineering via sintering, redistributing vacancies. This builds up highly dimensional defects (nanodomain structures and high-density dislocations) that promotes thermoelectric transport | https://doi.org/10.1038/s41467-022-33774-z
Bi0.03Ge0.94Te | 700 | Ge0.94Te | Bi0.03 |  | 2250 | 135 | 46.6 | 1.05 | 2.99 |  | 2.8 |  |  | S and σ were measured in helium atmosphere | Rhombohedral | R3m |  |  | Sintered at 723K |  | Defect engineering via sintering, redistributing vacancies. This builds up highly dimensional defects (nanodomain structures and high-density dislocations) that promotes thermoelectric transport | https://doi.org/10.1038/s41467-022-33774-z
Bi0.06Ge0.91Te | 300 | Ge0.91Te | Bi0.06 |  | 1800 | 77.9 | 15.7 | 0.211 | 1.95 | 0.963 | 1.01 |  |  | S and σ were measured in helium atmosphere | Rhombohedral | R3m | 2.68e+20 | 40.1 | Sintered at 723K |  | Defect engineering via sintering, redistributing vacancies. This builds up highly dimensional defects (nanodomain structures and high-density dislocations) that promotes thermoelectric transport | https://doi.org/10.1038/s41467-022-33774-z
Bi0.06Ge0.91Te | 350 | Ge0.91Te | Bi0.06 |  | 1590 | 92.3 | 18.2 | 0.336 | 1.9 | 0.855 | 1.04 |  |  | S and σ were measured in helium atmosphere | Rhombohedral | R3m |  |  | Sintered at 723K |  | Defect engineering via sintering, redistributing vacancies. This builds up highly dimensional defects (nanodomain structures and high-density dislocations) that promotes thermoelectric transport | https://doi.org/10.1038/s41467-022-33774-z
Bi0.06Ge0.91Te | 400 | Ge0.91Te | Bi0.06 |  | 1410 | 113 | 21.5 | 0.495 | 1.81 | 0.783 | 0.995 |  |  | S and σ were measured in helium atmosphere | Rhombohedral | R3m |  |  | Sintered at 723K |  | Defect engineering via sintering, redistributing vacancies. This builds up highly dimensional defects (nanodomain structures and high-density dislocations) that promotes thermoelectric transport | https://doi.org/10.1038/s41467-022-33774-z
Bi0.06Ge0.91Te | 450 | Ge0.91Te | Bi0.06 |  | 1160 | 141 | 25.7 | 0.731 | 1.62 | 0.716 | 0.892 |  |  | S and σ were measured in helium atmosphere | Rhombohedral | R3m |  |  | Sintered at 723K |  | Defect engineering via sintering, redistributing vacancies. This builds up highly dimensional defects (nanodomain structures and high-density dislocations) that promotes thermoelectric transport | https://doi.org/10.1038/s41467-022-33774-z
Bi0.06Ge0.91Te | 500 | Ge0.91Te | Bi0.06 |  | 966 | 168 | 29.6 | 0.995 | 1.48 | 0.696 | 0.809 |  |  | S and σ were measured in helium atmosphere | Rhombohedral | R3m |  |  | Sintered at 723K |  | Defect engineering via sintering, redistributing vacancies. This builds up highly dimensional defects (nanodomain structures and high-density dislocations) that promotes thermoelectric transport | https://doi.org/10.1038/s41467-022-33774-z
Bi0.06Ge0.91Te | 550 | Ge0.91Te | Bi0.06 |  | 861 | 190 | 33 | 1.26 | 1.47 | 0.677 | 0.792 |  |  | S and σ were measured in helium atmosphere | Rhombohedral | R3m |  |  | Sintered at 723K |  | Defect engineering via sintering, redistributing vacancies. This builds up highly dimensional defects (nanodomain structures and high-density dislocations) that promotes thermoelectric transport | https://doi.org/10.1038/s41467-022-33774-z
Bi0.06Ge0.91Te | 600 | Ge0.91Te | Bi0.06 |  | 873 | 206 | 38.4 | 1.61 | 1.55 | 0.627 | 0.841 |  |  | S and σ were measured in helium atmosphere | Rhombohedral | R3m |  |  | Sintered at 723K |  | Defect engineering via sintering, redistributing vacancies. This builds up highly dimensional defects (nanodomain structures and high-density dislocations) that promotes thermoelectric transport | https://doi.org/10.1038/s41467-022-33774-z
Bi0.06Ge0.91Te | 650 | Ge0.91Te | Bi0.06 |  | 924 | 217 | 43.3 | 1.79 | 1.57 | 0.634 | 0.926 |  |  | S and σ were measured in helium atmosphere | Rhombohedral | R3m |  |  | Sintered at 723K |  | Defect engineering via sintering, redistributing vacancies. This builds up highly dimensional defects (nanodomain structures and high-density dislocations) that promotes thermoelectric transport | https://doi.org/10.1038/s41467-022-33774-z
Bi0.06Ge0.91Te | 700 | Ge0.91Te | Bi0.06 |  | 780 | 233 | 43.1 | 1.98 | 1.51 | 0.676 | 0.893 |  |  | S and σ were measured in helium atmosphere | Rhombohedral | R3m |  |  | Sintered at 723K |  | Defect engineering via sintering, redistributing vacancies. This builds up highly dimensional defects (nanodomain structures and high-density dislocations) that promotes thermoelectric transport | https://doi.org/10.1038/s41467-022-33774-z
Bi0.07Ge0.90Te | 300 | Ge0.90Te | Bi0.07 |  | 1330 | 97.9 | 17.6 | 0.297 | 1.87 | 1.05 | 0.742 |  |  | S and σ were measured in helium atmosphere | Rhombohedral | R3m | 1.91e+20 | 41.4 | Sintered at 723K |  | Defect engineering via sintering, redistributing vacancies. This builds up highly dimensional defects (nanodomain structures and high-density dislocations) that promotes thermoelectric transport | https://doi.org/10.1038/s41467-022-33774-z
Bi0.07Ge0.90Te | 350 | Ge0.90Te | Bi0.07 |  | 1190 | 118 | 20.4 | 0.433 | 1.68 | 0.953 | 0.762 |  |  | S and σ were measured in helium atmosphere | Rhombohedral | R3m |  |  | Sintered at 723K |  | Defect engineering via sintering, redistributing vacancies. This builds up highly dimensional defects (nanodomain structures and high-density dislocations) that promotes thermoelectric transport | https://doi.org/10.1038/s41467-022-33774-z
Bi0.07Ge0.90Te | 400 | Ge0.90Te | Bi0.07 |  | 1050 | 139 | 23.7 | 0.609 | 1.6 | 0.883 | 0.758 |  |  | S and σ were measured in helium atmosphere | Rhombohedral | R3m |  |  | Sintered at 723K |  | Defect engineering via sintering, redistributing vacancies. This builds up highly dimensional defects (nanodomain structures and high-density dislocations) that promotes thermoelectric transport | https://doi.org/10.1038/s41467-022-33774-z
Bi0.07Ge0.90Te | 450 | Ge0.90Te | Bi0.07 |  | 871 | 168 | 26.7 | 0.819 | 1.48 | 0.832 | 0.691 |  |  | S and σ were measured in helium atmosphere | Rhombohedral | R3m |  |  | Sintered at 723K |  | Defect engineering via sintering, redistributing vacancies. This builds up highly dimensional defects (nanodomain structures and high-density dislocations) that promotes thermoelectric transport | https://doi.org/10.1038/s41467-022-33774-z
Bi0.07Ge0.90Te | 500 | Ge0.90Te | Bi0.07 |  | 728 | 194 | 28.5 | 1.02 | 1.39 | 0.808 | 0.599 |  |  | S and σ were measured in helium atmosphere | Rhombohedral | R3m |  |  | Sintered at 723K |  | Defect engineering via sintering, redistributing vacancies. This builds up highly dimensional defects (nanodomain structures and high-density dislocations) that promotes thermoelectric transport | https://doi.org/10.1038/s41467-022-33774-z
Bi0.07Ge0.90Te | 550 | Ge0.90Te | Bi0.07 |  | 656 | 211 | 30.3 | 1.21 | 1.31 | 0.802 | 0.591 |  |  | S and σ were measured in helium atmosphere | Rhombohedral | R3m |  |  | Sintered at 723K |  | Defect engineering via sintering, redistributing vacancies. This builds up highly dimensional defects (nanodomain structures and high-density dislocations) that promotes thermoelectric transport | https://doi.org/10.1038/s41467-022-33774-z
Bi0.07Ge0.90Te | 600 | Ge0.90Te | Bi0.07 |  | 692 | 224 | 35.1 | 1.49 | 1.42 | 0.761 | 0.643 |  |  | S and σ were measured in helium atmosphere | Rhombohedral | R3m |  |  | Sintered at 723K |  | Defect engineering via sintering, redistributing vacancies. This builds up highly dimensional defects (nanodomain structures and high-density dislocations) that promotes thermoelectric transport | https://doi.org/10.1038/s41467-022-33774-z
Bi0.07Ge0.90Te | 650 | Ge0.90Te | Bi0.07 |  | 648 | 239 | 38.4 | 1.73 | 1.38 | 0.758 | 0.643 |  |  | S and σ were measured in helium atmosphere | Rhombohedral | R3m |  |  | Sintered at 723K |  | Defect engineering via sintering, redistributing vacancies. This builds up highly dimensional defects (nanodomain structures and high-density dislocations) that promotes thermoelectric transport | https://doi.org/10.1038/s41467-022-33774-z
Bi0.07Ge0.90Te | 700 | Ge0.90Te | Bi0.07 |  | 594 | 252 | 38.2 | 1.84 | 1.46 | 0.781 | 0.636 |  |  | S and σ were measured in helium atmosphere | Rhombohedral | R3m |  |  | Sintered at 723K |  | Defect engineering via sintering, redistributing vacancies. This builds up highly dimensional defects (nanodomain structures and high-density dislocations) that promotes thermoelectric transport | https://doi.org/10.1038/s41467-022-33774-z
Ge0.97Te | 300 | Ge0.94Te | None |  | 6020 | 22.4 | 12.8 | 0.0478 | 5.24 |  | 4.03 |  |  | S and σ were measured in helium atmosphere | Rhombohedral | R3m | 1.09e+21 | 32.5 | Sintered at 873K |  | Defect engineering via sintering, redistributing vacancies. This builds up highly dimensional defects (nanodomain structures and high-density dislocations) that promotes thermoelectric transport | https://doi.org/10.1038/s41467-022-33774-z
Ge0.97Te | 350 | Ge0.94Te | None |  | 5510 | 30.4 | 14.9 | 0.103 | 5.11 |  | 4.21 |  |  | S and σ were measured in helium atmosphere | Rhombohedral | R3m |  |  | Sintered at 873K |  | Defect engineering via sintering, redistributing vacancies. This builds up highly dimensional defects (nanodomain structures and high-density dislocations) that promotes thermoelectric transport | https://doi.org/10.1038/s41467-022-33774-z
Ge0.97Te | 400 | Ge0.94Te | None |  | 4870 | 38 | 17 | 0.14 | 4.88 |  | 4.21 |  |  | S and σ were measured in helium atmosphere | Rhombohedral | R3m |  |  | Sintered at 873K |  | Defect engineering via sintering, redistributing vacancies. This builds up highly dimensional defects (nanodomain structures and high-density dislocations) that promotes thermoelectric transport | https://doi.org/10.1038/s41467-022-33774-z
Ge0.97Te | 450 | Ge0.94Te | None |  | 4320 | 49.2 | 20.6 | 0.206 | 4.59 |  | 4.06 |  |  | S and σ were measured in helium atmosphere | Rhombohedral | R3m |  |  | Sintered at 873K |  | Defect engineering via sintering, redistributing vacancies. This builds up highly dimensional defects (nanodomain structures and high-density dislocations) that promotes thermoelectric transport | https://doi.org/10.1038/s41467-022-33774-z
Ge0.97Te | 500 | Ge0.94Te | None |  | 3830 | 60.3 | 23.8 | 0.279 | 4.32 |  | 3.87 |  |  | S and σ were measured in helium atmosphere | Rhombohedral | R3m |  |  | Sintered at 873K |  | Defect engineering via sintering, redistributing vacancies. This builds up highly dimensional defects (nanodomain structures and high-density dislocations) that promotes thermoelectric transport | https://doi.org/10.1038/s41467-022-33774-z
Ge0.97Te | 550 | Ge0.94Te | None |  | 3480 | 70.2 | 27 | 0.369 | 4.11 |  | 3.79 |  |  | S and σ were measured in helium atmosphere | Rhombohedral | R3m |  |  | Sintered at 873K |  | Defect engineering via sintering, redistributing vacancies. This builds up highly dimensional defects (nanodomain structures and high-density dislocations) that promotes thermoelectric transport | https://doi.org/10.1038/s41467-022-33774-z
Ge0.97Te | 600 | Ge0.94Te | None |  | 3320 | 80.3 | 31.2 | 0.466 | 3.94 |  | 3.81 |  |  | S and σ were measured in helium atmosphere | Rhombohedral | R3m |  |  | Sintered at 873K |  | Defect engineering via sintering, redistributing vacancies. This builds up highly dimensional defects (nanodomain structures and high-density dislocations) that promotes thermoelectric transport | https://doi.org/10.1038/s41467-022-33774-z
Ge0.97Te | 650 | Ge0.94Te | None |  | 3680 | 85.2 | 37.9 | 0.576 | 4.3 |  | 4.58 |  |  | S and σ were measured in helium atmosphere | Rhombohedral | R3m |  |  | Sintered at 873K |  | Defect engineering via sintering, redistributing vacancies. This builds up highly dimensional defects (nanodomain structures and high-density dislocations) that promotes thermoelectric transport | https://doi.org/10.1038/s41467-022-33774-z
Ge0.97Te | 700 | Ge0.94Te | None |  | 3360 | 95.6 | 41.5 | 0.837 | 3.48 |  | 4.4 |  |  | S and σ were measured in helium atmosphere | Rhombohedral | R3m |  |  | Sintered at 873K |  | Defect engineering via sintering, redistributing vacancies. This builds up highly dimensional defects (nanodomain structures and high-density dislocations) that promotes thermoelectric transport | https://doi.org/10.1038/s41467-022-33774-z
Ge0.97Te | 750 | Ge0.94Te | None |  | 3050 | 105 | 44.3 | 1.03 | 3.18 |  | 4.2 |  |  | S and σ were measured in helium atmosphere | Rhombohedral | R3m |  |  | Sintered at 873K |  | Defect engineering via sintering, redistributing vacancies. This builds up highly dimensional defects (nanodomain structures and high-density dislocations) that promotes thermoelectric transport | https://doi.org/10.1038/s41467-022-33774-z
Bi0.03Ge0.94Te | 300 | Ge0.94Te | Bi0.03 |  | 4350 | 33 | 13.2 | 0.123 | 3.67 |  | 2.87 |  |  | S and σ were measured in helium atmosphere | Rhombohedral | R3m | 7.13e+20 | 37.7 | Sintered at 873K |  | Defect engineering via sintering, redistributing vacancies. This builds up highly dimensional defects (nanodomain structures and high-density dislocations) that promotes thermoelectric transport | https://doi.org/10.1038/s41467-022-33774-z
Bi0.03Ge0.94Te | 350 | Ge0.94Te | Bi0.03 |  | 3980 | 46.3 | 17.5 | 0.172 | 3.6 |  | 2.94 |  |  | S and σ were measured in helium atmosphere | Rhombohedral | R3m |  |  | Sintered at 873K |  | Defect engineering via sintering, redistributing vacancies. This builds up highly dimensional defects (nanodomain structures and high-density dislocations) that promotes thermoelectric transport | https://doi.org/10.1038/s41467-022-33774-z
Bi0.03Ge0.94Te | 400 | Ge0.94Te | Bi0.03 |  | 3540 | 56.4 | 20.1 | 0.236 | 3.42 |  | 2.89 |  |  | S and σ were measured in helium atmosphere | Rhombohedral | R3m |  |  | Sintered at 873K |  | Defect engineering via sintering, redistributing vacancies. This builds up highly dimensional defects (nanodomain structures and high-density dislocations) that promotes thermoelectric transport | https://doi.org/10.1038/s41467-022-33774-z
Bi0.03Ge0.94Te | 450 | Ge0.94Te | Bi0.03 |  | 3080 | 70.8 | 24 | 0.344 | 3.23 |  | 2.74 |  |  | S and σ were measured in helium atmosphere | Rhombohedral | R3m |  |  | Sintered at 873K |  | Defect engineering via sintering, redistributing vacancies. This builds up highly dimensional defects (nanodomain structures and high-density dislocations) that promotes thermoelectric transport | https://doi.org/10.1038/s41467-022-33774-z
Bi0.03Ge0.94Te | 500 | Ge0.94Te | Bi0.03 |  | 2680 | 88.4 | 28.9 | 0.482 | 3.02 |  | 2.54 |  |  | S and σ were measured in helium atmosphere | Rhombohedral | R3m |  |  | Sintered at 873K |  | Defect engineering via sintering, redistributing vacancies. This builds up highly dimensional defects (nanodomain structures and high-density dislocations) that promotes thermoelectric transport | https://doi.org/10.1038/s41467-022-33774-z
Bi0.03Ge0.94Te | 550 | Ge0.94Te | Bi0.03 |  | 2430 | 101 | 32.5 | 0.616 | 2.93 |  | 2.48 |  |  | S and σ were measured in helium atmosphere | Rhombohedral | R3m |  |  | Sintered at 873K |  | Defect engineering via sintering, redistributing vacancies. This builds up highly dimensional defects (nanodomain structures and high-density dislocations) that promotes thermoelectric transport | https://doi.org/10.1038/s41467-022-33774-z
Bi0.03Ge0.94Te | 600 | Ge0.94Te | Bi0.03 |  | 2360 | 109 | 36.5 | 0.753 | 2.85 |  | 2.57 |  |  | S and σ were measured in helium atmosphere | Rhombohedral | R3m |  |  | Sintered at 873K |  | Defect engineering via sintering, redistributing vacancies. This builds up highly dimensional defects (nanodomain structures and high-density dislocations) that promotes thermoelectric transport | https://doi.org/10.1038/s41467-022-33774-z
Bi0.03Ge0.94Te | 650 | Ge0.94Te | Bi0.03 |  | 2570 | 119 | 44.1 | 0.961 | 2.96 |  | 2.96 |  |  | S and σ were measured in helium atmosphere | Rhombohedral | R3m |  |  | Sintered at 873K |  | Defect engineering via sintering, redistributing vacancies. This builds up highly dimensional defects (nanodomain structures and high-density dislocations) that promotes thermoelectric transport | https://doi.org/10.1038/s41467-022-33774-z
Bi0.03Ge0.94Te | 700 | Ge0.94Te | Bi0.03 |  | 2300 | 130 | 46.4 | 1.12 | 2.85 |  | 2.82 |  |  | S and σ were measured in helium atmosphere | Rhombohedral | R3m |  |  | Sintered at 873K |  | Defect engineering via sintering, redistributing vacancies. This builds up highly dimensional defects (nanodomain structures and high-density dislocations) that promotes thermoelectric transport | https://doi.org/10.1038/s41467-022-33774-z
Bi0.03Ge0.94Te | 750 | Ge0.94Te | Bi0.03 |  | 1990 | 141 | 46.1 | 1.33 | 2.59 |  | 2.53 |  |  | S and σ were measured in helium atmosphere | Rhombohedral | R3m |  |  | Sintered at 873K |  | Defect engineering via sintering, redistributing vacancies. This builds up highly dimensional defects (nanodomain structures and high-density dislocations) that promotes thermoelectric transport | https://doi.org/10.1038/s41467-022-33774-z
Bi0.03Ge0.94Te | 800 | Ge0.94Te | Bi0.03 |  | 1660 | 154 | 44.7 | 1.66 | 2.06 |  | 2.24 |  |  | S and σ were measured in helium atmosphere | Rhombohedral | R3m |  |  | Sintered at 873K |  | Defect engineering via sintering, redistributing vacancies. This builds up highly dimensional defects (nanodomain structures and high-density dislocations) that promotes thermoelectric transport | https://doi.org/10.1038/s41467-022-33774-z
Bi0.06Ge0.91Te | 300 | Ge0.91Te | Bi0.06 |  | 2240 | 73.1 | 18.6 | 0.266 | 2.08 |  | 1.3 |  |  | S and σ were measured in helium atmosphere | Rhombohedral | R3m | 2.54e+20 | 52.7 | Sintered at 873K |  | Defect engineering via sintering, redistributing vacancies. This builds up highly dimensional defects (nanodomain structures and high-density dislocations) that promotes thermoelectric transport | https://doi.org/10.1038/s41467-022-33774-z
Bi0.06Ge0.91Te | 350 | Ge0.91Te | Bi0.06 |  | 2000 | 92.2 | 23.1 | 0.412 | 2 |  | 1.3 |  |  | S and σ were measured in helium atmosphere | Rhombohedral | R3m |  |  | Sintered at 873K |  | Defect engineering via sintering, redistributing vacancies. This builds up highly dimensional defects (nanodomain structures and high-density dislocations) that promotes thermoelectric transport | https://doi.org/10.1038/s41467-022-33774-z
Bi0.06Ge0.91Te | 400 | Ge0.91Te | Bi0.06 |  | 1700 | 112 | 26.6 | 0.583 | 1.87 |  | 1.23 |  |  | S and σ were measured in helium atmosphere | Rhombohedral | R3m |  |  | Sintered at 873K |  | Defect engineering via sintering, redistributing vacancies. This builds up highly dimensional defects (nanodomain structures and high-density dislocations) that promotes thermoelectric transport | https://doi.org/10.1038/s41467-022-33774-z
Bi0.06Ge0.91Te | 450 | Ge0.91Te | Bi0.06 |  | 1400 | 140 | 31.4 | 0.85 | 1.71 |  | 1.08 |  |  | S and σ were measured in helium atmosphere | Rhombohedral | R3m |  |  | Sintered at 873K |  | Defect engineering via sintering, redistributing vacancies. This builds up highly dimensional defects (nanodomain structures and high-density dislocations) that promotes thermoelectric transport | https://doi.org/10.1038/s41467-022-33774-z
Bi0.06Ge0.91Te | 500 | Ge0.91Te | Bi0.06 |  | 1130 | 172 | 35.3 | 1.14 | 1.56 |  | 0.924 |  |  | S and σ were measured in helium atmosphere | Rhombohedral | R3m |  |  | Sintered at 873K |  | Defect engineering via sintering, redistributing vacancies. This builds up highly dimensional defects (nanodomain structures and high-density dislocations) that promotes thermoelectric transport | https://doi.org/10.1038/s41467-022-33774-z
Bi0.06Ge0.91Te | 550 | Ge0.91Te | Bi0.06 |  | 951 | 192 | 37.1 | 1.37 | 1.48 |  | 0.852 |  |  | S and σ were measured in helium atmosphere | Rhombohedral | R3m |  |  | Sintered at 873K |  | Defect engineering via sintering, redistributing vacancies. This builds up highly dimensional defects (nanodomain structures and high-density dislocations) that promotes thermoelectric transport | https://doi.org/10.1038/s41467-022-33774-z
Bi0.06Ge0.91Te | 600 | Ge0.91Te | Bi0.06 |  | 970 | 211 | 42.4 | 1.77 | 1.45 |  | 0.907 |  |  | S and σ were measured in helium atmosphere | Rhombohedral | R3m |  |  | Sintered at 873K |  | Defect engineering via sintering, redistributing vacancies. This builds up highly dimensional defects (nanodomain structures and high-density dislocations) that promotes thermoelectric transport | https://doi.org/10.1038/s41467-022-33774-z
Bi0.06Ge0.91Te | 650 | Ge0.91Te | Bi0.06 |  | 906 | 228 | 48.2 | 2.06 | 1.52 |  | 0.937 |  |  | S and σ were measured in helium atmosphere | Rhombohedral | R3m |  |  | Sintered at 873K |  | Defect engineering via sintering, redistributing vacancies. This builds up highly dimensional defects (nanodomain structures and high-density dislocations) that promotes thermoelectric transport | https://doi.org/10.1038/s41467-022-33774-z
Bi0.06Ge0.91Te | 700 | Ge0.91Te | Bi0.06 |  | 789 | 240 | 44 | 2.12 | 1.46 |  | 0.836 |  |  | S and σ were measured in helium atmosphere | Rhombohedral | R3m |  |  | Sintered at 873K |  | Defect engineering via sintering, redistributing vacancies. This builds up highly dimensional defects (nanodomain structures and high-density dislocations) that promotes thermoelectric transport | https://doi.org/10.1038/s41467-022-33774-z
Bi0.06Ge0.91Te | 750 | Ge0.91Te | Bi0.06 |  | 809 | 237 | 43.1 | 2.19 | 1.51 |  | 0.919 |  |  | S and σ were measured in helium atmosphere | Rhombohedral | R3m |  |  | Sintered at 873K |  | Defect engineering via sintering, redistributing vacancies. This builds up highly dimensional defects (nanodomain structures and high-density dislocations) that promotes thermoelectric transport | https://doi.org/10.1038/s41467-022-33774-z
Bi0.06Ge0.91Te | 800 | Ge0.91Te | Bi0.06 |  | 836 | 227 | 42.3 | 2.22 | 1.59 |  | 1.02 |  |  | S and σ were measured in helium atmosphere | Rhombohedral | R3m |  |  | Sintered at 873K |  | Defect engineering via sintering, redistributing vacancies. This builds up highly dimensional defects (nanodomain structures and high-density dislocations) that promotes thermoelectric transport | https://doi.org/10.1038/s41467-022-33774-z
Bi0.07Ge0.90Te | 300 | Ge0.90Te | Bi0.07 |  | 1800 | 93.5 | 21.6 | 0.38 | 1.69 |  | 0.966 |  |  | S and σ were measured in helium atmosphere | Rhombohedral | R3m | 1.95e+20 | 55.8 | Sintered at 873K |  | Defect engineering via sintering, redistributing vacancies. This builds up highly dimensional defects (nanodomain structures and high-density dislocations) that promotes thermoelectric transport | https://doi.org/10.1038/s41467-022-33774-z
Bi0.07Ge0.90Te | 350 | Ge0.90Te | Bi0.07 |  | 1610 | 117 | 27.2 | 0.587 | 1.66 |  | 0.984 |  |  | S and σ were measured in helium atmosphere | Rhombohedral | R3m |  |  | Sintered at 873K |  | Defect engineering via sintering, redistributing vacancies. This builds up highly dimensional defects (nanodomain structures and high-density dislocations) that promotes thermoelectric transport | https://doi.org/10.1038/s41467-022-33774-z
Bi0.07Ge0.90Te | 400 | Ge0.90Te | Bi0.07 |  | 1350 | 139 | 30 | 0.797 | 1.52 |  | 0.925 |  |  | S and σ were measured in helium atmosphere | Rhombohedral | R3m |  |  | Sintered at 873K |  | Defect engineering via sintering, redistributing vacancies. This builds up highly dimensional defects (nanodomain structures and high-density dislocations) that promotes thermoelectric transport | https://doi.org/10.1038/s41467-022-33774-z
Bi0.07Ge0.90Te | 450 | Ge0.90Te | Bi0.07 |  | 1070 | 172 | 34.2 | 1.14 | 1.35 |  | 0.805 |  |  | S and σ were measured in helium atmosphere | Rhombohedral | R3m |  |  | Sintered at 873K |  | Defect engineering via sintering, redistributing vacancies. This builds up highly dimensional defects (nanodomain structures and high-density dislocations) that promotes thermoelectric transport | https://doi.org/10.1038/s41467-022-33774-z
Bi0.07Ge0.90Te | 500 | Ge0.90Te | Bi0.07 |  | 846 | 205 | 36.5 | 1.45 | 1.24 |  | 0.672 |  |  | S and σ were measured in helium atmosphere | Rhombohedral | R3m |  |  | Sintered at 873K |  | Defect engineering via sintering, redistributing vacancies. This builds up highly dimensional defects (nanodomain structures and high-density dislocations) that promotes thermoelectric transport | https://doi.org/10.1038/s41467-022-33774-z
Bi0.07Ge0.90Te | 550 | Ge0.90Te | Bi0.07 |  | 739 | 222 | 37 | 1.65 | 1.21 |  | 0.62 |  |  | S and σ were measured in helium atmosphere | Rhombohedral | R3m |  |  | Sintered at 873K |  | Defect engineering via sintering, redistributing vacancies. This builds up highly dimensional defects (nanodomain structures and high-density dislocations) that promotes thermoelectric transport | https://doi.org/10.1038/s41467-022-33774-z
Bi0.07Ge0.90Te | 600 | Ge0.90Te | Bi0.07 |  | 801 | 232 | 43.1 | 2.09 | 1.18 |  | 0.718 |  |  | S and σ were measured in helium atmosphere | Rhombohedral | R3m |  |  | Sintered at 873K |  | Defect engineering via sintering, redistributing vacancies. This builds up highly dimensional defects (nanodomain structures and high-density dislocations) that promotes thermoelectric transport | https://doi.org/10.1038/s41467-022-33774-z
Bi0.07Ge0.90Te | 650 | Ge0.90Te | Bi0.07 |  | 701 | 254 | 45 | 2.35 | 1.19 |  | 0.676 |  |  | S and σ were measured in helium atmosphere | Rhombohedral | R3m |  |  | Sintered at 873K |  | Defect engineering via sintering, redistributing vacancies. This builds up highly dimensional defects (nanodomain structures and high-density dislocations) that promotes thermoelectric transport | https://doi.org/10.1038/s41467-022-33774-z
Bi0.07Ge0.90Te | 700 | Ge0.90Te | Bi0.07 |  | 596 | 257 | 40 | 2.21 | 1.22 |  | 0.628 |  |  | S and σ were measured in helium atmosphere | Rhombohedral | R3m |  |  | Sintered at 873K |  | Defect engineering via sintering, redistributing vacancies. This builds up highly dimensional defects (nanodomain structures and high-density dislocations) that promotes thermoelectric transport | https://doi.org/10.1038/s41467-022-33774-z
Bi0.07Ge0.90Te | 750 | Ge0.90Te | Bi0.07 |  | 651 | 247 | 40.8 | 2.22 | 1.31 |  | 0.735 |  |  | S and σ were measured in helium atmosphere | Rhombohedral | R3m |  |  | Sintered at 873K |  | Defect engineering via sintering, redistributing vacancies. This builds up highly dimensional defects (nanodomain structures and high-density dislocations) that promotes thermoelectric transport | https://doi.org/10.1038/s41467-022-33774-z
Bi0.07Ge0.90Te | 800 | Ge0.90Te | Bi0.07 |  | 700 | 233 | 38 | 2.06 | 1.42 |  | 0.833 |  |  | S and σ were measured in helium atmosphere | Rhombohedral | R3m |  |  | Sintered at 873K |  | Defect engineering via sintering, redistributing vacancies. This builds up highly dimensional defects (nanodomain structures and high-density dislocations) that promotes thermoelectric transport | https://doi.org/10.1038/s41467-022-33774-z
Cu0.3Co4Sb11.7Te0.3 | 320 | Co0.245Sb0.718 | Cu0.018, Te0.018 |  | 274.8 | -170.4 | 8.077 | 0.089 | 2.89 | 2.68 | [6 empty] | 1.22e+20 | 18.1 | high-pressure high-temperature synthesis |  |  | https://doi.org/10.1016/j.mssp.2024.108556
Cu0.3Co4Sb11.7Te0.3 | 360 | Co0.245Sb0.718 | Cu0.018, Te0.018 |  | 275.9 | -178.4 | 8.846 | 0.11 | 2.75 | 2.51 | [6 empty] | 1.22e+20 | 18.1 | high-pressure high-temperature synthesis |  |  | https://doi.org/10.1016/j.mssp.2024.108556
Cu0.3Co4Sb11.7Te0.3 | 400 | Co0.245Sb0.718 | Cu0.018, Te0.018 |  | 274.8 | -188 | 9.769 | 0.15 | 2.57 | 2.31 | [6 empty] | 1.22e+20 | 18.1 | high-pressure high-temperature synthesis |  |  | https://doi.org/10.1016/j.mssp.2024.108556
Cu0.3Co4Sb11.7Te0.3 | 440 | Co0.245Sb0.718 | Cu0.018, Te0.018 |  | 271.7 | -192.8 | 10.154 | 0.18 | 2.44 | 2.16 | [6 empty] | 1.22e+20 | 18.1 | high-pressure high-temperature synthesis |  |  | https://doi.org/10.1016/j.mssp.2024.108556
Cu0.3Co4Sb11.7Te0.3 | 470 | Co0.245Sb0.718 | Cu0.018, Te0.018 |  | 269.7 | -199.2 | 10.846 | 0.22 | 2.3 | 2 | [6 empty] | 1.22e+20 | 18.1 | high-pressure high-temperature synthesis |  |  | https://doi.org/10.1016/j.mssp.2024.108556
Cu0.3Co4Sb11.7Te0.3 | 510 | Co0.245Sb0.718 | Cu0.018, Te0.018 |  | 265.7 | -206.4 | 11.385 | 0.27 | 2.18 | 1.85 | [6 empty] | 1.22e+20 | 18.1 | high-pressure high-temperature synthesis |  |  | https://doi.org/10.1016/j.mssp.2024.108556
Cu0.3Co4Sb11.7Te0.3 | 550 | Co0.245Sb0.718 | Cu0.018, Te0.018 |  | 259.9 | -213.6 | 12 | 0.31 | 2.09 | 1.75 | [6 empty] | 1.22e+20 | 18.1 | high-pressure high-temperature synthesis |  |  | https://doi.org/10.1016/j.mssp.2024.108556
Cu0.3Co4Sb11.7Te0.3 | 590 | Co0.245Sb0.718 | Cu0.018, Te0.018 |  | 256.2 | -219.2 | 12.385 | 0.36 | 2 | 1.64 | [6 empty] | 1.22e+20 | 18.1 | high-pressure high-temperature synthesis |  |  | https://doi.org/10.1016/j.mssp.2024.108556
Cu0.3Co4Sb11.7Te0.3 | 630 | Co0.245Sb0.718 | Cu0.018, Te0.018 |  | 252.7 | -226.4 | 13.077 | 0.42 | 1.94 | 1.56 | [6 empty] | 1.22e+20 | 18.1 | high-pressure high-temperature synthesis |  |  | https://doi.org/10.1016/j.mssp.2024.108556
Cu0.3Co4Sb11.7Te0.3 | 670 | Co0.245Sb0.718 | Cu0.018, Te0.018 |  | 250 | -232 | 13.69 | 0.47 | 1.93 | 1.54 | [6 empty] | 1.22e+20 | 18.1 | high-pressure high-temperature synthesis |  |  | https://doi.org/10.1016/j.mssp.2024.108556
Cu0.3Co4Sb11.7Te0.3 | 700 | Co0.245Sb0.718 | Cu0.018, Te0.018 |  | 246.5 | -236.8 | 14 | 0.5 | 1.94 | 1.54 | [6 empty] | 1.22e+20 | 18.1 | high-pressure high-temperature synthesis |  |  | https://doi.org/10.1016/j.mssp.2024.108556
Cu0.3Co4Sb11.7Te0.3 | 730 | Co0.245Sb0.718 | Cu0.018, Te0.018 |  | 244.9 | -241.6 | 14.38 | 0.54 | 1.94 | 1.53 | [6 empty] | 1.22e+20 | 18.1 | high-pressure high-temperature synthesis |  |  | https://doi.org/10.1016/j.mssp.2024.108556
Cu0.3Co4Sb11.7Te0.3 | 770 | Co0.245Sb0.718 | Cu0.018, Te0.018 |  | 243.2 | -245.6 | 14.85 | 0.58 | 1.94 | 1.51 | [6 empty] | 1.22e+20 | 18.1 | high-pressure high-temperature synthesis |  |  | https://doi.org/10.1016/j.mssp.2024.108556
Cu0.3Co4Sb11.5Te0.5 | 320 | Co0.245Sb0.706 | Cu0.018, Te0.031 |  | 549.8 | -143.2 | 11.38 | 0.13 | 2.8 | 2.24 | [6 empty] | 2.27e+20 | 20.4 | high-pressure high-temperature synthesis |  |  | https://doi.org/10.1016/j.mssp.2024.108556
Cu0.3Co4Sb11.5Te0.5 | 360 | Co0.245Sb0.706 | Cu0.018, Te0.031 |  | 533.3 | -148.8 | 12 | 0.16 | 2.66 | 2.11 | [6 empty] | 2.27e+20 | 20.4 | high-pressure high-temperature synthesis |  |  | https://doi.org/10.1016/j.mssp.2024.108556
Cu0.3Co4Sb11.5Te0.5 | 400 | Co0.245Sb0.706 | Cu0.018, Te0.031 |  | 517.9 | -155.2 | 12.54 | 0.2 | 2.54 | 2 | [6 empty] | 2.27e+20 | 20.4 | high-pressure high-temperature synthesis |  |  | https://doi.org/10.1016/j.mssp.2024.108556
Cu0.3Co4Sb11.5Te0.5 | 440 | Co0.245Sb0.706 | Cu0.018, Te0.031 |  | 500 | -165.6 | 14 | 0.25 | 2.43 | 1.9 | [6 empty] | 2.27e+20 | 20.4 | high-pressure high-temperature synthesis |  |  | https://doi.org/10.1016/j.mssp.2024.108556
Cu0.3Co4Sb11.5Te0.5 | 470 | Co0.245Sb0.706 | Cu0.018, Te0.031 |  | 483.3 | -173.6 | 14.69 | 0.3 | 2.34 | 1.82 | [6 empty] | 2.27e+20 | 20.4 | high-pressure high-temperature synthesis |  |  | https://doi.org/10.1016/j.mssp.2024.108556
Cu0.3Co4Sb11.5Te0.5 | 510 | Co0.245Sb0.706 | Cu0.018, Te0.031 |  | 464.5 | -180.8 | 15.31 | 0.34 | 2.28 | 1.77 | [6 empty] | 2.27e+20 | 20.4 | high-pressure high-temperature synthesis |  |  | https://doi.org/10.1016/j.mssp.2024.108556
Cu0.3Co4Sb11.5Te0.5 | 550 | Co0.245Sb0.706 | Cu0.018, Te0.031 |  | 450 | -187.2 | 15.92 | 0.39 | 2.23 | 1.73 | [6 empty] | 2.27e+20 | 20.4 | high-pressure high-temperature synthesis |  |  | https://doi.org/10.1016/j.mssp.2024.108556
Cu0.3Co4Sb11.5Te0.5 | 590 | Co0.245Sb0.706 | Cu0.018, Te0.031 |  | 439 | -196.8 | 17.08 | 0.45 | 2.21 | 1.71 | [6 empty] | 2.27e+20 | 20.4 | high-pressure high-temperature synthesis |  |  | https://doi.org/10.1016/j.mssp.2024.108556
Cu0.3Co4Sb11.5Te0.5 | 630 | Co0.245Sb0.706 | Cu0.018, Te0.031 |  | 426.1 | -208 | 18.62 | 0.53 | 2.2 | 1.69 | [6 empty] | 2.27e+20 | 20.4 | high-pressure high-temperature synthesis |  |  | https://doi.org/10.1016/j.mssp.2024.108556
Cu0.3Co4Sb11.5Te0.5 | 670 | Co0.245Sb0.706 | Cu0.018, Te0.031 |  | 418.6 | -216.8 | 19.85 | 0.6 | 2.18 | 1.68 | [6 empty] | 2.27e+20 | 20.4 | high-pressure high-temperature synthesis |  |  | https://doi.org/10.1016/j.mssp.2024.108556
Cu0.3Co4Sb11.5Te0.5 | 700 | Co0.245Sb0.706 | Cu0.018, Te0.031 |  | 413.7 | -222.4 | 20.69 | 0.66 | 2.16 | 1.67 | [6 empty] | 2.27e+20 | 20.4 | high-pressure high-temperature synthesis |  |  | https://doi.org/10.1016/j.mssp.2024.108556
Cu0.3Co4Sb11.5Te0.5 | 730 | Co0.245Sb0.706 | Cu0.018, Te0.031 |  | 409.2 | -227.2 | 21.31 | 0.71 | 2.15 | 1.66 | [6 empty] | 2.27e+20 | 20.4 | high-pressure high-temperature synthesis |  |  | https://doi.org/10.1016/j.mssp.2024.108556
Cu0.3Co4Sb11.5Te0.5 | 770 | Co0.245Sb0.706 | Cu0.018, Te0.031 |  | 404.5 | -231.2 | 21.85 | 0.77 | 2.15 | 1.66 | [6 empty] | 2.27e+20 | 20.4 | high-pressure high-temperature synthesis |  |  | https://doi.org/10.1016/j.mssp.2024.108556
Cu0.3Co4Sb11.3Te0.7 | 320 | Co0.245Sb0.693 | Cu0.018, Te0.043 |  | 558 | -105.6 | 6.23 | 0.068 | 2.96 | 2.51 | [6 empty] | 3.43e+20 | 16.8 | high-pressure high-temperature synthesis |  |  | https://doi.org/10.1016/j.mssp.2024.108556
Cu0.3Co4Sb11.3Te0.7 | 360 | Co0.245Sb0.693 | Cu0.018, Te0.043 |  | 549.8 | -109.6 | 6.62 | 0.082 | 2.84 | 2.37 | [6 empty] | 3.43e+20 | 16.8 | high-pressure high-temperature synthesis |  |  | https://doi.org/10.1016/j.mssp.2024.108556
Cu0.3Co4Sb11.3Te0.7 | 400 | Co0.245Sb0.693 | Cu0.018, Te0.043 |  | 545.6 | -113.6 | 7 | 0.1 | 2.77 | 2.25 | [6 empty] | 3.43e+20 | 16.8 | high-pressure high-temperature synthesis |  |  | https://doi.org/10.1016/j.mssp.2024.108556
Cu0.3Co4Sb11.3Te0.7 | 440 | Co0.245Sb0.693 | Cu0.018, Te0.043 |  | 537.3 | -118.4 | 7.54 | 0.13 | 2.68 | 2.12 | [6 empty] | 3.43e+20 | 16.8 | high-pressure high-temperature synthesis |  |  | https://doi.org/10.1016/j.mssp.2024.108556
Cu0.3Co4Sb11.3Te0.7 | 470 | Co0.245Sb0.693 | Cu0.018, Te0.043 |  | 529.4 | -125.6 | 8.38 | 0.15 | 2.59 | 1.99 | [6 empty] | 3.43e+20 | 16.8 | high-pressure high-temperature synthesis |  |  | https://doi.org/10.1016/j.mssp.2024.108556
Cu0.3Co4Sb11.3Te0.7 | 510 | Co0.245Sb0.693 | Cu0.018, Te0.043 |  | 521.6 | -132.8 | 9.31 | 0.19 | 2.59 | 1.93 | [6 empty] | 3.43e+20 | 16.8 | high-pressure high-temperature synthesis |  |  | https://doi.org/10.1016/j.mssp.2024.108556
Cu0.3Co4Sb11.3Te0.7 | 550 | Co0.245Sb0.693 | Cu0.018, Te0.043 |  | 517.9 | -138.4 | 10.15 | 0.22 | 2.56 | 1.86 | [6 empty] | 3.43e+20 | 16.8 | high-pressure high-temperature synthesis |  |  | https://doi.org/10.1016/j.mssp.2024.108556
Cu0.3Co4Sb11.3Te0.7 | 590 | Co0.245Sb0.693 | Cu0.018, Te0.043 |  | 517.9 | -146.4 | 11.08 | 0.26 | 2.54 | 1.79 | [6 empty] | 3.43e+20 | 16.8 | high-pressure high-temperature synthesis |  |  | https://doi.org/10.1016/j.mssp.2024.108556
Cu0.3Co4Sb11.3Te0.7 | 630 | Co0.245Sb0.693 | Cu0.018, Te0.043 |  | 510.7 | -154.4 | 12.31 | 0.31 | 2.55 | 1.76 | [6 empty] | 3.43e+20 | 16.8 | high-pressure high-temperature synthesis |  |  | https://doi.org/10.1016/j.mssp.2024.108556
Cu0.3Co4Sb11.3Te0.7 | 670 | Co0.245Sb0.693 | Cu0.018, Te0.043 |  | 507.1 | -163.2 | 13.54 | 0.35 | 2.59 | 1.76 | [6 empty] | 3.43e+20 | 16.8 | high-pressure high-temperature synthesis |  |  | https://doi.org/10.1016/j.mssp.2024.108556
Cu0.3Co4Sb11.3Te0.7 | 700 | Co0.245Sb0.693 | Cu0.018, Te0.043 |  | 500 | -169.6 | 14.54 | 0.39 | 2.62 | 1.76 | [6 empty] | 3.43e+20 | 16.8 | high-pressure high-temperature synthesis |  |  | https://doi.org/10.1016/j.mssp.2024.108556
Cu0.3Co4Sb11.3Te0.7 | 730 | Co0.245Sb0.693 | Cu0.018, Te0.043 |  | 500 | -175.2 | 15.46 | 0.43 | 2.65 | 1.76 | [6 empty] | 3.43e+20 | 16.8 | high-pressure high-temperature synthesis |  |  | https://doi.org/10.1016/j.mssp.2024.108556
Cu0.3Co4Sb11.3Te0.7 | 770 | Co0.245Sb0.693 | Cu0.018, Te0.043 |  | 496.5 | -180 | 16.23 | 0.47 | 2.67 | 1.74 | [6 empty] | 3.43e+20 | 16.8 | high-pressure high-temperature synthesis |  |  | https://doi.org/10.1016/j.mssp.2024.108556
Cu0.3Co4Sb11.1Te0.9 | 320 | Co0.245Sb0.613 | Cu0.018, Te0.055 |  | 867.3 | -94.4 | 7.62 | 0.075 | 3.25 | 2.56 | [6 empty] | 5.44e+20 | 7.85 | high-pressure high-temperature synthesis |  |  | https://doi.org/10.1016/j.mssp.2024.108556
Cu0.3Co4Sb11.1Te0.9 | 360 | Co0.245Sb0.613 | Cu0.018, Te0.055 |  | 856.9 | -96 | 7.77 | 0.093 | 3.02 | 2.27 | [6 empty] | 5.44e+20 | 7.85 | high-pressure high-temperature synthesis |  |  | https://doi.org/10.1016/j.mssp.2024.108556
Cu0.3Co4Sb11.1Te0.9 | 400 | Co0.245Sb0.613 | Cu0.018, Te0.055 |  | 837.5 | -99.2 | 8.15 | 0.11 | 2.91 | 2.09 | [6 empty] | 5.44e+20 | 7.85 | high-pressure high-temperature synthesis |  |  | https://doi.org/10.1016/j.mssp.2024.108556
Cu0.3Co4Sb11.1Te0.9 | 440 | Co0.245Sb0.613 | Cu0.018, Te0.055 |  | 818.3 | -104 | 8.85 | 0.14 | 2.85 | 1.98 | [6 empty] | 5.44e+20 | 7.85 | high-pressure high-temperature synthesis |  |  | https://doi.org/10.1016/j.mssp.2024.108556
Cu0.3Co4Sb11.1Te0.9 | 470 | Co0.245Sb0.613 | Cu0.018, Te0.055 |  | 800 | -109.6 | 9.46 | 0.16 | 2.77 | 1.86 | [6 empty] | 5.44e+20 | 7.85 | high-pressure high-temperature synthesis |  |  | https://doi.org/10.1016/j.mssp.2024.108556
Cu0.3Co4Sb11.1Te0.9 | 510 | Co0.245Sb0.613 | Cu0.018, Te0.055 |  | 774 | -114.4 | 10.15 | 0.19 | 2.73 | 1.76 | [6 empty] | 5.44e+20 | 7.85 | high-pressure high-temperature synthesis |  |  | https://doi.org/10.1016/j.mssp.2024.108556
Cu0.3Co4Sb11.1Te0.9 | 550 | Co0.245Sb0.613 | Cu0.018, Te0.055 |  | 750.2 | -119.2 | 10.69 | 0.22 | 2.68 | 1.66 | [6 empty] | 5.44e+20 | 7.85 | high-pressure high-temperature synthesis |  |  | https://doi.org/10.1016/j.mssp.2024.108556
Cu0.3Co4Sb11.1Te0.9 | 590 | Co0.245Sb0.613 | Cu0.018, Te0.055 |  | 734.2 | -123.2 | 11.23 | 0.25 | 2.64 | 1.59 | [6 empty] | 5.44e+20 | 7.85 | high-pressure high-temperature synthesis |  |  | https://doi.org/10.1016/j.mssp.2024.108556
Cu0.3Co4Sb11.1Te0.9 | 630 | Co0.245Sb0.613 | Cu0.018, Te0.055 |  | 712.8 | -128.8 | 12 | 0.29 | 2.65 | 1.56 | [6 empty] | 5.44e+20 | 7.85 | high-pressure high-temperature synthesis |  |  | https://doi.org/10.1016/j.mssp.2024.108556
Cu0.3Co4Sb11.1Te0.9 | 670 | Co0.245Sb0.613 | Cu0.018, Te0.055 |  | 698.8 | -136 | 12.92 | 0.33 | 2.67 | 1.54 | [6 empty] | 5.44e+20 | 7.85 | high-pressure high-temperature synthesis |  |  | https://doi.org/10.1016/j.mssp.2024.108556
Cu0.3Co4Sb11.1Te0.9 | 700 | Co0.245Sb0.613 | Cu0.018, Te0.055 |  | 672.9 | -142.4 | 13.69 | 0.35 | 2.7 | 1.56 | [6 empty] | 5.44e+20 | 7.85 | high-pressure high-temperature synthesis |  |  | https://doi.org/10.1016/j.mssp.2024.108556
Cu0.3Co4Sb11.1Te0.9 | 730 | Co0.245Sb0.613 | Cu0.018, Te0.055 |  | 660.5 | -148 | 14.54 | 0.39 | 2.74 | 1.56 | [6 empty] | 5.44e+20 | 7.85 | high-pressure high-temperature synthesis |  |  | https://doi.org/10.1016/j.mssp.2024.108556
Cu0.3Co4Sb11.1Te0.9 | 770 | Co0.245Sb0.613 | Cu0.018, Te0.055 |  | 648.5 | -155.2 | 15.62 | 0.43 | 2.77 | 1.56 | [6 empty] | 5.44e+20 | 7.85 | high-pressure high-temperature synthesis |  |  | https://doi.org/10.1016/j.mssp.2024.108556
(Sr0.33Ba0.33Ca0.33)TiO3 | 373 | (Sr0.33Ba0.33Ca0.33)TiO3 | None |  | 136.32 | -254.76 | 8.67 | 0.0843 | 3.84 | 3.72 | 0.131 | [7 empty] | solid-state reaction, graphite-burial synthesis |  |  | https://doi.org/10.1016/j.jeurceramsoc.2024.05.047
(Sr0.33Ba0.33Ca0.33)TiO3 | 423 | (Sr0.33Ba0.33Ca0.33)TiO3 | None |  | 131.69 | -263.1 | 8.55 | 0.0954 | 3.73 | 3.61 | 0.139 | [7 empty] | solid-state reaction, graphite-burial synthesis |  |  | https://doi.org/10.1016/j.jeurceramsoc.2024.05.047
(Sr0.33Ba0.33Ca0.33)TiO3 | 473 | (Sr0.33Ba0.33Ca0.33)TiO3 | None |  | 127.06 | -280.95 | 8.48 | 0.108 | 3.67 | 3.55 | 0.139 | [7 empty] | solid-state reaction, graphite-burial synthesis |  |  | https://doi.org/10.1016/j.jeurceramsoc.2024.05.047
(Sr0.33Ba0.33Ca0.33)TiO3 | 523 | (Sr0.33Ba0.33Ca0.33)TiO3 | None |  | 103.91 | -295.24 | 7.58 | 0.11 | 3.57 | 3.47 | 0.123 | [7 empty] | solid-state reaction, graphite-burial synthesis |  |  | https://doi.org/10.1016/j.jeurceramsoc.2024.05.047
(Sr0.33Ba0.33Ca0.33)TiO3 | 573 | (Sr0.33Ba0.33Ca0.33)TiO3 | None |  | 99.28 | -313.1 | 7.15 | 0.116 | 3.49 | 3.4 | 0.115 | [7 empty] | solid-state reaction, graphite-burial synthesis |  |  | https://doi.org/10.1016/j.jeurceramsoc.2024.05.047
(Sr0.33Ba0.33Ca0.33)TiO3 | 623 | (Sr0.33Ba0.33Ca0.33)TiO3 | None |  | 94.78 | -332.14 | 6.85 | 0.124 | 3.42 | 3.34 | 0.107 | [7 empty] | solid-state reaction, graphite-burial synthesis |  |  | https://doi.org/10.1016/j.jeurceramsoc.2024.05.047
(Sr0.33Ba0.33Ca0.33)TiO3 | 673 | (Sr0.33Ba0.33Ca0.33)TiO3 | None |  | 80.89 | -353.57 | 6.12 | 0.124 | 3.31 | 3.25 | 0.0902 | [7 empty] | solid-state reaction, graphite-burial synthesis |  |  | https://doi.org/10.1016/j.jeurceramsoc.2024.05.047
(Sr0.33Ba0.33Ca0.33)TiO3 | 723 | (Sr0.33Ba0.33Ca0.33)TiO3 | None |  | 76.26 | -375 | 5.45 | 0.122 | 3.18 | 3.14 | 0.082 | [7 empty] | solid-state reaction, graphite-burial synthesis |  |  | https://doi.org/10.1016/j.jeurceramsoc.2024.05.047
(Sr0.33Ba0.33Ca0.33)TiO3 | 773 | (Sr0.33Ba0.33Ca0.33)TiO3 | None |  | 71.63 | -397.62 | 4.48 | 0.11 | 3.13 | 3.1 | 0.0656 | [7 empty] | solid-state reaction, graphite-burial synthesis |  |  | https://doi.org/10.1016/j.jeurceramsoc.2024.05.047
(Sr0.33Ba0.33Ca0.33)0.95La0.05Ti0.95Nb0.05O3 | 373 | (Sr0.33Ba0.33Ca0.33)0.95Ti0.95O3 | La0.05Nb0.05 |  | 978.91 | -96.43 | 8.97 | 0.0787 | 4.13 | 3.25 | 0.893 | [7 empty] | solid-state reaction, graphite-burial synthesis |  |  | https://doi.org/10.1016/j.jeurceramsoc.2024.05.047
(Sr0.33Ba0.33Ca0.33)0.95La0.05Ti0.95Nb0.05O3 | 423 | (Sr0.33Ba0.33Ca0.33)0.95Ti0.95O3 | La0.05Nb0.05 |  | 881.69 | -109.52 | 10.12 | 0.105 | 4.05 | 3.15 | 0.902 | [7 empty] | solid-state reaction, graphite-burial synthesis |  |  | https://doi.org/10.1016/j.jeurceramsoc.2024.05.047
(Sr0.33Ba0.33Ca0.33)0.95La0.05Ti0.95Nb0.05O3 | 473 | (Sr0.33Ba0.33Ca0.33)0.95Ti0.95O3 | La0.05Nb0.05 |  | 784.47 | -120.24 | 11.09 | 0.131 | 3.96 | 3.07 | 0.893 | [7 empty] | solid-state reaction, graphite-burial synthesis |  |  | https://doi.org/10.1016/j.jeurceramsoc.2024.05.047
(Sr0.33Ba0.33Ca0.33)0.95La0.05Ti0.95Nb0.05O3 | 523 | (Sr0.33Ba0.33Ca0.33)0.95Ti0.95O3 | La0.05Nb0.05 |  | 696.5 | -134.52 | 12.24 | 0.166 | 3.81 | 2.96 | 0.869 | [7 empty] | solid-state reaction, graphite-burial synthesis |  |  | https://doi.org/10.1016/j.jeurceramsoc.2024.05.047
(Sr0.33Ba0.33Ca0.33)0.95La0.05Ti0.95Nb0.05O3 | 573 | (Sr0.33Ba0.33Ca0.33)0.95Ti0.95O3 | La0.05Nb0.05 |  | 608.54 | -147.62 | 12.79 | 0.193 | 3.75 | 2.94 | 0.82 | [7 empty] | solid-state reaction, graphite-burial synthesis |  |  | https://doi.org/10.1016/j.jeurceramsoc.2024.05.047
(Sr0.33Ba0.33Ca0.33)0.95La0.05Ti0.95Nb0.05O3 | 623 | (Sr0.33Ba0.33Ca0.33)0.95Ti0.95O3 | La0.05Nb0.05 |  | 539.22 | -163.1 | 13.7 | 0.233 | 3.61 | 2.85 | 0.787 | [7 empty] | solid-state reaction, graphite-burial synthesis |  |  | https://doi.org/10.1016/j.jeurceramsoc.2024.05.047
(Sr0.33Ba0.33Ca0.33)0.95La0.05Ti0.95Nb0.05O3 | 673 | (Sr0.33Ba0.33Ca0.33)0.95Ti0.95O3 | La0.05Nb0.05 |  | 479.04 | -176.19 | 14 | 0.265 | 3.5 | 2.78 | 0.746 | [7 empty] | solid-state reaction, graphite-burial synthesis |  |  | https://doi.org/10.1016/j.jeurceramsoc.2024.05.047
(Sr0.33Ba0.33Ca0.33)0.95La0.05Ti0.95Nb0.05O3 | 723 | (Sr0.33Ba0.33Ca0.33)0.95Ti0.95O3 | La0.05Nb0.05 |  | 18.85 | -191.67 | 14.36 | 0.298 | 3.41 | 2.75 | 0.689 | [7 empty] | solid-state reaction, graphite-burial synthesis |  |  | https://doi.org/10.1016/j.jeurceramsoc.2024.05.047
(Sr0.33Ba0.33Ca0.33)0.95La0.05Ti0.95Nb0.05O3 | 773 | (Sr0.33Ba0.33Ca0.33)0.95Ti0.95O3 | La0.05Nb0.05 |  | 377.06 | -209.52 | 14.79 | 0.337 | 3.33 | 2.73 | 0.631 | [7 empty] | solid-state reaction, graphite-burial synthesis |  |  | https://doi.org/10.1016/j.jeurceramsoc.2024.05.047
(Sr0.33Ba0.33Ca0.33)0.9La0.1Ti0.95Nb0.05O3 | 373 | (Sr0.33Ba0.33Ca0.33)0.9Ti0.95O3 | La0.1Nb0.05 |  | 1627.06 | -65.48 | 6.85 | 0.0565 | 4.45 | 2.97 | 1.46 | [7 empty] | solid-state reaction, graphite-burial synthesis |  |  | https://doi.org/10.1016/j.jeurceramsoc.2024.05.047
(Sr0.33Ba0.33Ca0.33)0.9La0.1Ti0.95Nb0.05O3 | 423 | (Sr0.33Ba0.33Ca0.33)0.9Ti0.95O3 | La0.1Nb0.05 |  | 1502.06 | -73.81 | 8 | 0.0769 | 4.36 | 2.82 | 1.52 | [7 empty] | solid-state reaction, graphite-burial synthesis |  |  | https://doi.org/10.1016/j.jeurceramsoc.2024.05.047
(Sr0.33Ba0.33Ca0.33)0.9La0.1Ti0.95Nb0.05O3 | 473 | (Sr0.33Ba0.33Ca0.33)0.9Ti0.95O3 | La0.1Nb0.05 |  | 1367.8 | -83.33 | 9.15 | 0.1 | 4.28 | 2.72 | 1.56 | [7 empty] | solid-state reaction, graphite-burial synthesis |  |  | https://doi.org/10.1016/j.jeurceramsoc.2024.05.047
(Sr0.33Ba0.33Ca0.33)0.9La0.1Ti0.95Nb0.05O3 | 523 | (Sr0.33Ba0.33Ca0.33)0.9Ti0.95O3 | La0.1Nb0.05 |  | 1233.54 | -92.86 | 10.36 | 0.126 | 4.2 | 2.65 | 1.55 | [7 empty] | solid-state reaction, graphite-burial synthesis |  |  | https://doi.org/10.1016/j.jeurceramsoc.2024.05.047
(Sr0.33Ba0.33Ca0.33)0.9La0.1Ti0.95Nb0.05O3 | 573 | (Sr0.33Ba0.33Ca0.33)0.9Ti0.95O3 | La0.1Nb0.05 |  | 1099.28 | -104.76 | 11.7 | 0.164 | 4.02 | 2.53 | 1.51 | [7 empty] | solid-state reaction, graphite-burial synthesis |  |  | https://doi.org/10.1016/j.jeurceramsoc.2024.05.047
(Sr0.33Ba0.33Ca0.33)0.9La0.1Ti0.95Nb0.05O3 | 623 | (Sr0.33Ba0.33Ca0.33)0.9Ti0.95O3 | La0.1Nb0.05 |  | 974.28 | -114.29 | 12.42 | 0.196 | 3.89 | 2.45 | 1.43 | [7 empty] | solid-state reaction, graphite-burial synthesis |  |  | https://doi.org/10.1016/j.jeurceramsoc.2024.05.047
(Sr0.33Ba0.33Ca0.33)0.9La0.1Ti0.95Nb0.05O3 | 673 | (Sr0.33Ba0.33Ca0.33)0.9Ti0.95O3 | La0.1Nb0.05 |  | 849.28 | -127.38 | 13.39 | 0.236 | 3.76 | 2.42 | 1.34 | [7 empty] | solid-state reaction, graphite-burial synthesis |  |  | https://doi.org/10.1016/j.jeurceramsoc.2024.05.047
(Sr0.33Ba0.33Ca0.33)0.9La0.1Ti0.95Nb0.05O3 | 723 | (Sr0.33Ba0.33Ca0.33)0.9Ti0.95O3 | La0.1Nb0.05 |  | 742.8 | -140.48 | 14.3 | 0.282 | 3.62 | 2.37 | 1.26 | [7 empty] | solid-state reaction, graphite-burial synthesis |  |  | https://doi.org/10.1016/j.jeurceramsoc.2024.05.047
(Sr0.33Ba0.33Ca0.33)0.9La0.1Ti0.95Nb0.05O3 | 773 | (Sr0.33Ba0.33Ca0.33)0.9Ti0.95O3 | La0.1Nb0.05 |  | 673.48 | -157.14 | 15.76 | 0.344 | 3.5 | 2.34 | 1.16 | [7 empty] | solid-state reaction, graphite-burial synthesis |  |  | https://doi.org/10.1016/j.jeurceramsoc.2024.05.047
(Sr0.33Ba0.33Ca0.33)0.95La0.05Ti0.9Nb0.1O3 | 373 | (Sr0.33Ba0.33Ca0.33)0.95Ti0.9O3 | La0.05Nb0.1 |  | 1599.28 | -67.86 | 7.03 | 0.0565 | 4.52 | 3.06 | 1.46 | [7 empty] | solid-state reaction, graphite-burial synthesis |  |  | https://doi.org/10.1016/j.jeurceramsoc.2024.05.047
(Sr0.33Ba0.33Ca0.33)0.95La0.05Ti0.9Nb0.1O3 | 423 | (Sr0.33Ba0.33Ca0.33)0.95Ti0.9O3 | La0.05Nb0.1 |  | 1474.28 | -77.38 | 8.55 | 0.0796 | 4.49 | 2.96 | 1.52 | [7 empty] | solid-state reaction, graphite-burial synthesis |  |  | https://doi.org/10.1016/j.jeurceramsoc.2024.05.047
(Sr0.33Ba0.33Ca0.33)0.95La0.05Ti0.9Nb0.1O3 | 473 | (Sr0.33Ba0.33Ca0.33)0.95Ti0.9O3 | La0.05Nb0.1 |  | 1358.54 | -84.52 | 9.58 | 0.1 | 4.42 | 2.85 | 1.56 | [7 empty] | solid-state reaction, graphite-burial synthesis |  |  | https://doi.org/10.1016/j.jeurceramsoc.2024.05.047
(Sr0.33Ba0.33Ca0.33)0.95La0.05Ti0.9Nb0.1O3 | 523 | (Sr0.33Ba0.33Ca0.33)0.95Ti0.9O3 | La0.05Nb0.1 |  | 1224.28 | -96.43 | 11.03 | 0.131 | 4.34 | 2.8 | 1.55 | [7 empty] | solid-state reaction, graphite-burial synthesis |  |  | https://doi.org/10.1016/j.jeurceramsoc.2024.05.047
(Sr0.33Ba0.33Ca0.33)0.95La0.05Ti0.9Nb0.1O3 | 573 | (Sr0.33Ba0.33Ca0.33)0.95Ti0.9O3 | La0.05Nb0.1 |  | 1099.28 | -108.33 | 12.42 | 0.166 | 4.22 | 2.72 | 1.5 | [7 empty] | solid-state reaction, graphite-burial synthesis |  |  | https://doi.org/10.1016/j.jeurceramsoc.2024.05.047
(Sr0.33Ba0.33Ca0.33)0.95La0.05Ti0.9Nb0.1O3 | 623 | (Sr0.33Ba0.33Ca0.33)0.95Ti0.9O3 | La0.05Nb0.1 |  | 974.41 | -120.24 | 13.64 | 0.206 | 4.07 | 2.65 | 1.43 | [7 empty] | solid-state reaction, graphite-burial synthesis |  |  | https://doi.org/10.1016/j.jeurceramsoc.2024.05.047
(Sr0.33Ba0.33Ca0.33)0.95La0.05Ti0.9Nb0.1O3 | 673 | (Sr0.33Ba0.33Ca0.33)0.95Ti0.9O3 | La0.05Nb0.1 |  | 840.02 | -132.14 | 14.24 | 0.241 | 3.92 | 2.6 | 1.33 | [7 empty] | solid-state reaction, graphite-burial synthesis |  |  | https://doi.org/10.1016/j.jeurceramsoc.2024.05.047
(Sr0.33Ba0.33Ca0.33)0.95La0.05Ti0.9Nb0.1O3 | 723 | (Sr0.33Ba0.33Ca0.33)0.95Ti0.9O3 | La0.05Nb0.1 |  | 752.19 | -148.81 | 15.76 | 0.298 | 3.77 | 2.53 | 1.25 | [7 empty] | solid-state reaction, graphite-burial synthesis |  |  | https://doi.org/10.1016/j.jeurceramsoc.2024.05.047
(Sr0.33Ba0.33Ca0.33)0.95La0.05Ti0.9Nb0.1O3 | 773 | (Sr0.33Ba0.33Ca0.33)0.95Ti0.9O3 | La0.05Nb0.1 |  | 664.22 | -165.48 | 17.09 | 0.361 | 3.6 | 2.46 | 1.16 | [7 empty] | solid-state reaction, graphite-burial synthesis |  |  | https://doi.org/10.1016/j.jeurceramsoc.2024.05.047
(Sr0.33Ba0.33Ca0.33)0.9La0.1Ti0.9Nb0.1O3 | 373 | (Sr0.33Ba0.33Ca0.33)0.9Ti0.9O3 | La0.1Nb0.1 |  | 2719.65 | -51.19 | 6.48 | 0.0426 | 5.89 | 3.01 | 2.48 | [7 empty] | solid-state reaction, graphite-burial synthesis |  |  | https://doi.org/10.1016/j.jeurceramsoc.2024.05.047
(Sr0.33Ba0.33Ca0.33)0.9La0.1Ti0.9Nb0.1O3 | 423 | (Sr0.33Ba0.33Ca0.33)0.9Ti0.9O3 | La0.1Nb0.1 |  | 2474.28 | -55.95 | 7.39 | 0.0565 | 5.72 | 2.87 | 2.54 | [7 empty] | solid-state reaction, graphite-burial synthesis |  |  | https://doi.org/10.1016/j.jeurceramsoc.2024.05.047
(Sr0.33Ba0.33Ca0.33)0.9La0.1Ti0.9Nb0.1O3 | 473 | (Sr0.33Ba0.33Ca0.33)0.9Ti0.9O3 | La0.1Nb0.1 |  | 2219.65 | -63.1 | 8.48 | 0.0731 | 5.55 | 2.8 | 2.55 | [7 empty] | solid-state reaction, graphite-burial synthesis |  |  | https://doi.org/10.1016/j.jeurceramsoc.2024.05.047
(Sr0.33Ba0.33Ca0.33)0.9La0.1Ti0.9Nb0.1O3 | 523 | (Sr0.33Ba0.33Ca0.33)0.9Ti0.9O3 | La0.1Nb0.1 |  | 1983.54 | -71.43 | 9.58 | 0.0935 | 5.37 | 2.78 | 2.51 | [7 empty] | solid-state reaction, graphite-burial synthesis |  |  | https://doi.org/10.1016/j.jeurceramsoc.2024.05.047
(Sr0.33Ba0.33Ca0.33)0.9La0.1Ti0.9Nb0.1O3 | 573 | (Sr0.33Ba0.33Ca0.33)0.9Ti0.9O3 | La0.1Nb0.1 |  | 1756.69 | -79.76 | 10.85 | 0.119 | 5.21 | 2.71 | 2.41 | [7 empty] | solid-state reaction, graphite-burial synthesis |  |  | https://doi.org/10.1016/j.jeurceramsoc.2024.05.047
(Sr0.33Ba0.33Ca0.33)0.9La0.1Ti0.9Nb0.1O3 | 623 | (Sr0.33Ba0.33Ca0.33)0.9Ti0.9O3 | La0.1Nb0.1 |  | 1529.84 | -90.48 | 12.12 | 0.151 | 4.98 | 2.62 | 2.29 | [7 empty] | solid-state reaction, graphite-burial synthesis |  |  | https://doi.org/10.1016/j.jeurceramsoc.2024.05.047
(Sr0.33Ba0.33Ca0.33)0.9La0.1Ti0.9Nb0.1O3 | 673 | (Sr0.33Ba0.33Ca0.33)0.9Ti0.9O3 | La0.1Nb0.1 |  | 1321.5 | -102.38 | 13.27 | 0.189 | 4.77 | 2.57 | 2.12 | [7 empty] | solid-state reaction, graphite-burial synthesis |  |  | https://doi.org/10.1016/j.jeurceramsoc.2024.05.047
(Sr0.33Ba0.33Ca0.33)0.9La0.1Ti0.9Nb0.1O3 | 723 | (Sr0.33Ba0.33Ca0.33)0.9Ti0.9O3 | La0.1Nb0.1 |  | 1159.59 | -114.29 | 14.61 | 0.233 | 4.54 | 2.5 | 1.98 | [7 empty] | solid-state reaction, graphite-burial synthesis |  |  | https://doi.org/10.1016/j.jeurceramsoc.2024.05.047
(Sr0.33Ba0.33Ca0.33)0.9La0.1Ti0.9Nb0.1O3 | 773 | (Sr0.33Ba0.33Ca0.33)0.9Ti0.9O3 | La0.1Nb0.1 |  | 1006.82 | -128.57 | 16.06 | 0.286 | 4.33 | 2.46 | 1.82 | [7 empty] | solid-state reaction, graphite-burial synthesis |  |  | https://doi.org/10.1016/j.jeurceramsoc.2024.05.047
AgSbTe2 | 325 | AgSbTe2 | None |  | 12089 | 283.27 |  | 0.53285 | 0.54178 | 0.48595 | [5 empty] | Fd-3m |  |  |  |  | Two distinct types of disorder present: precipitation of impurity phases such as Ag2Te and Sb2Te3, and Ag or Sb cationic disorder. Only some local cationic ordering present. | https://doi.org/10.1126/science.abb3517
AgSbTe2 | 350 | AgSbTe2 | None |  | 10541 | 297.77 |  | 0.60972 | 0.53188 | 0.48222 | [5 empty] | Fd-3m |  |  |  |  | Two distinct types of disorder present: precipitation of impurity phases such as Ag2Te and Sb2Te3, and Ag or Sb cationic disorder. Only some local cationic ordering present. | https://doi.org/10.1126/science.abb3517
AgSbTe2 | 375 | AgSbTe2 | None |  | 9709.1 | 313.8 |  | 0.67896 | 0.51214 | 0.45849 | [5 empty] | Fd-3m |  |  |  |  | Two distinct types of disorder present: precipitation of impurity phases such as Ag2Te and Sb2Te3, and Ag or Sb cationic disorder. Only some local cationic ordering present. | https://doi.org/10.1126/science.abb3517
AgSbTe2 | 400 | AgSbTe2 | None |  | 9091.6 | 330.55 |  | 0.78145 | 0.48927 | 0.43795 | [5 empty] | Fd-3m |  |  |  |  | Two distinct types of disorder present: precipitation of impurity phases such as Ag2Te and Sb2Te3, and Ag or Sb cationic disorder. Only some local cationic ordering present. | https://doi.org/10.1126/science.abb3517
AgSbTe2 | 425 | AgSbTe2 | None |  | 8369.3 | 349.37 |  | 0.9053 | 0.46368 | 0.41454 | [5 empty] | Fd-3m |  |  |  |  | Two distinct types of disorder present: precipitation of impurity phases such as Ag2Te and Sb2Te3, and Ag or Sb cationic disorder. Only some local cationic ordering present. | https://doi.org/10.1126/science.abb3517
AgSbTe2 | 450 | AgSbTe2 | None |  | 7860 | 358.09 |  | 0.96949 | 0.45591 | 0.40326 | [5 empty] | Fd-3m |  |  |  |  | Two distinct types of disorder present: precipitation of impurity phases such as Ag2Te and Sb2Te3, and Ag or Sb cationic disorder. Only some local cationic ordering present. | https://doi.org/10.1126/science.abb3517
AgSbTe2 | 475 | AgSbTe2 | None |  | 7551.4 | 356.84 |  | 0.96753 | 0.45848 | 0.40069 | [5 empty] | Fd-3m |  |  |  |  | Two distinct types of disorder present: precipitation of impurity phases such as Ag2Te and Sb2Te3, and Ag or Sb cationic disorder. Only some local cationic ordering present. | https://doi.org/10.1126/science.abb3517
AgSbTe2 | 500 | AgSbTe2 | None |  | 7346 | 354.39 |  | 0.96596 | 0.46493 | 0.40244 | [5 empty] | Fd-3m |  |  |  |  | Two distinct types of disorder present: precipitation of impurity phases such as Ag2Te and Sb2Te3, and Ag or Sb cationic disorder. Only some local cationic ordering present. | https://doi.org/10.1126/science.abb3517
AgSbTe2 | 525 | AgSbTe2 | None |  | 7243.2 | 350.72 |  | 0.96572 | 0.47125 | 0.40971 | [5 empty] | Fd-3m |  |  |  |  | Two distinct types of disorder present: precipitation of impurity phases such as Ag2Te and Sb2Te3, and Ag or Sb cationic disorder. Only some local cationic ordering present. | https://doi.org/10.1126/science.abb3517
AgSbTe2 | 550 | AgSbTe2 | None |  | 7448.1 | 340.89 |  | 0.92817 | 0.49734 | 0.43761 | [5 empty] | Fd-3m |  |  |  |  | Two distinct types of disorder present: precipitation of impurity phases such as Ag2Te and Sb2Te3, and Ag or Sb cationic disorder. Only some local cationic ordering present. | https://doi.org/10.1126/science.abb3517
AgSbTe2 | 575 | AgSbTe2 | None |  | 7509.8 | 328.5 |  | 0.86706 | 0.5288 | 0.47758 | [5 empty] | Fd-3m |  |  |  |  | Two distinct types of disorder present: precipitation of impurity phases such as Ag2Te and Sb2Te3, and Ag or Sb cationic disorder. Only some local cationic ordering present. | https://doi.org/10.1126/science.abb3517
AgSb0.98Cd0.02Te2 | 325 | AgSb0.98Te2 | Cd0.02 |  | 15612 | 257.97 |  | 0.74217 | 0.40958 | 0.33596 | [5 empty] | Fd-3m |  |  |  |  | p-type doping of Cd suppresses Ag2Te impurity formation, increases cationic ordering and promotes formation of nanoscale superstructures. Overall, Cd helps to reduce disorder in the system. | https://doi.org/10.1126/science.abb3517
AgSb0.98Cd0.02Te2 | 350 | AgSb0.98Te2 | Cd0.02 |  | 15087 | 274.33 |  | 0.90497 | 0.40196 | 0.32466 | [5 empty] | Fd-3m |  |  |  |  | p-type doping of Cd suppresses Ag2Te impurity formation, increases cationic ordering and promotes formation of nanoscale superstructures. Overall, Cd helps to reduce disorder in the system. | https://doi.org/10.1126/science.abb3517
AgSb0.98Cd0.02Te2 | 375 | AgSb0.98Te2 | Cd0.02 |  | 14335 | 288.88 |  | 1.1298 | 0.38858 | 0.3108 | [5 empty] | Fd-3m |  |  |  |  | p-type doping of Cd suppresses Ag2Te impurity formation, increases cationic ordering and promotes formation of nanoscale superstructures. Overall, Cd helps to reduce disorder in the system. | https://doi.org/10.1126/science.abb3517
AgSb0.98Cd0.02Te2 | 400 | AgSb0.98Te2 | Cd0.02 |  | 13890 | 298.44 |  | 1.2262 | 0.39781 | 0.31464 | [5 empty] | Fd-3m |  |  |  |  | p-type doping of Cd suppresses Ag2Te impurity formation, increases cationic ordering and promotes formation of nanoscale superstructures. Overall, Cd helps to reduce disorder in the system. | https://doi.org/10.1126/science.abb3517
AgSb0.98Cd0.02Te2 | 425 | AgSb0.98Te2 | Cd0.02 |  | 13298 | 306.31 |  | 1.2791 | 0.39127 | 0.31909 | [5 empty] | Fd-3m |  |  |  |  | p-type doping of Cd suppresses Ag2Te impurity formation, increases cationic ordering and promotes formation of nanoscale superstructures. Overall, Cd helps to reduce disorder in the system. | https://doi.org/10.1126/science.abb3517
AgSb0.98Cd0.02Te2 | 450 | AgSb0.98Te2 | Cd0.02 |  | 12997 | 308.26 |  | 1.3466 | 0.39853 | 0.32235 | [5 empty] | Fd-3m |  |  |  |  | p-type doping of Cd suppresses Ag2Te impurity formation, increases cationic ordering and promotes formation of nanoscale superstructures. Overall, Cd helps to reduce disorder in the system. | https://doi.org/10.1126/science.abb3517
AgSb0.98Cd0.02Te2 | 475 | AgSb0.98Te2 | Cd0.02 |  | 12571 | 309.88 |  | 1.3465 | 0.40077 | 0.324 | [5 empty] | Fd-3m |  |  |  |  | p-type doping of Cd suppresses Ag2Te impurity formation, increases cationic ordering and promotes formation of nanoscale superstructures. Overall, Cd helps to reduce disorder in the system. | https://doi.org/10.1126/science.abb3517
AgSb0.98Cd0.02Te2 | 500 | AgSb0.98Te2 | Cd0.02 |  | 12684 | 311.95 |  | 1.4072 | 0.42648 | 0.33777 | [5 empty] | Fd-3m |  |  |  |  | p-type doping of Cd suppresses Ag2Te impurity formation, increases cationic ordering and promotes formation of nanoscale superstructures. Overall, Cd helps to reduce disorder in the system. | https://doi.org/10.1126/science.abb3517
AgSb0.98Cd0.02Te2 | 525 | AgSb0.98Te2 | Cd0.02 |  | 12791 | 313.8 |  | 1.4332 | 0.44944 | 0.35061 | [5 empty] | Fd-3m |  |  |  |  | p-type doping of Cd suppresses Ag2Te impurity formation, increases cationic ordering and promotes formation of nanoscale superstructures. Overall, Cd helps to reduce disorder in the system. | https://doi.org/10.1126/science.abb3517
AgSb0.98Cd0.02Te2 | 550 | AgSb0.98Te2 | Cd0.02 |  | 12843 | 313.89 |  | 1.4607 | 0.46482 | 0.35777 | [5 empty] | Fd-3m |  |  |  |  | p-type doping of Cd suppresses Ag2Te impurity formation, increases cationic ordering and promotes formation of nanoscale superstructures. Overall, Cd helps to reduce disorder in the system. | https://doi.org/10.1126/science.abb3517
AgSb0.98Cd0.02Te2 | 575 | AgSb0.98Te2 | Cd0.02 |  | 13709 | 307.92 |  | 1.7784 | 0.43441 | 0.29556 | [5 empty] | Fd-3m |  |  |  |  | p-type doping of Cd suppresses Ag2Te impurity formation, increases cationic ordering and promotes formation of nanoscale superstructures. Overall, Cd helps to reduce disorder in the system. | https://doi.org/10.1126/science.abb3517
AgSb0.96Cd0.04Te2 | 325 | AgSb0.96Te2 | Cd0.04 |  | 16681 | 259.32 |  | 1.3912 | NaN | 0.16844 | [5 empty] | Fd-3m |  |  |  |  | p-type doping of Cd suppresses Ag2Te impurity formation, increases cationic ordering and promotes formation of nanoscale superstructures. Overall, Cd helps to reduce disorder in the system. | https://doi.org/10.1126/science.abb3517
AgSb0.96Cd0.04Te2 | 350 | AgSb0.96Te2 | Cd0.04 |  | 15718 | 273.98 |  | 1.494 | NaN | 0.17914 | [5 empty] | Fd-3m |  |  |  |  | p-type doping of Cd suppresses Ag2Te impurity formation, increases cationic ordering and promotes formation of nanoscale superstructures. Overall, Cd helps to reduce disorder in the system. | https://doi.org/10.1126/science.abb3517
AgSb0.96Cd0.04Te2 | 375 | AgSb0.96Te2 | Cd0.04 |  | 16383 | 277.25 |  | 1.5504 | NaN | 0.21016 | [5 empty] | Fd-3m |  |  |  |  | p-type doping of Cd suppresses Ag2Te impurity formation, increases cationic ordering and promotes formation of nanoscale superstructures. Overall, Cd helps to reduce disorder in the system. | https://doi.org/10.1126/science.abb3517
AgSb0.96Cd0.04Te2 | 400 | AgSb0.96Te2 | Cd0.04 |  | 16469 | 285.63 |  | 1.4953 | NaN | 0.22047 | [5 empty] | Fd-3m |  |  |  |  | p-type doping of Cd suppresses Ag2Te impurity formation, increases cationic ordering and promotes formation of nanoscale superstructures. Overall, Cd helps to reduce disorder in the system. | https://doi.org/10.1126/science.abb3517
AgSb0.96Cd0.04Te2 | 425 | AgSb0.96Te2 | Cd0.04 |  | 16896 | 282.46 |  | 1.5993 | NaN | 0.24668 | [5 empty] | Fd-3m |  |  |  |  | p-type doping of Cd suppresses Ag2Te impurity formation, increases cationic ordering and promotes formation of nanoscale superstructures. Overall, Cd helps to reduce disorder in the system. | https://doi.org/10.1126/science.abb3517
AgSb0.96Cd0.04Te2 | 450 | AgSb0.96Te2 | Cd0.04 |  | 17243 | 284.95 |  | 1.6184 | NaN | 0.24072 | [5 empty] | Fd-3m |  |  |  |  | p-type doping of Cd suppresses Ag2Te impurity formation, increases cationic ordering and promotes formation of nanoscale superstructures. Overall, Cd helps to reduce disorder in the system. | https://doi.org/10.1126/science.abb3517
AgSb0.96Cd0.04Te2 | 475 | AgSb0.96Te2 | Cd0.04 |  | 18165 | 283.11 |  | 1.7505 | NaN | 0.25436 | [5 empty] | Fd-3m |  |  |  |  | p-type doping of Cd suppresses Ag2Te impurity formation, increases cationic ordering and promotes formation of nanoscale superstructures. Overall, Cd helps to reduce disorder in the system. | https://doi.org/10.1126/science.abb3517
AgSb0.96Cd0.04Te2 | 500 | AgSb0.96Te2 | Cd0.04 |  | 18532 | 283.52 |  | 1.8054 | NaN | 0.27716 | [5 empty] | Fd-3m |  |  |  |  | p-type doping of Cd suppresses Ag2Te impurity formation, increases cationic ordering and promotes formation of nanoscale superstructures. Overall, Cd helps to reduce disorder in the system. | https://doi.org/10.1126/science.abb3517
AgSb0.96Cd0.04Te2 | 525 | AgSb0.96Te2 | Cd0.04 |  | 18280 | 284.08 |  | 1.7352 | NaN | 0.29636 | [5 empty] | Fd-3m |  |  |  |  | p-type doping of Cd suppresses Ag2Te impurity formation, increases cationic ordering and promotes formation of nanoscale superstructures. Overall, Cd helps to reduce disorder in the system. | https://doi.org/10.1126/science.abb3517
AgSb0.96Cd0.04Te2 | 550 | AgSb0.96Te2 | Cd0.04 |  | 18023 | 285.47 |  | 1.7709 | NaN | 0.30039 | [5 empty] | Fd-3m |  |  |  |  | p-type doping of Cd suppresses Ag2Te impurity formation, increases cationic ordering and promotes formation of nanoscale superstructures. Overall, Cd helps to reduce disorder in the system. | https://doi.org/10.1126/science.abb3517
AgSb0.96Cd0.04Te2 | 575 | AgSb0.96Te2 | Cd0.04 |  | 17760 | 287.64 |  | 1.8436 | NaN | 0.27458 | [5 empty] | Fd-3m |  |  |  |  | p-type doping of Cd suppresses Ag2Te impurity formation, increases cationic ordering and promotes formation of nanoscale superstructures. Overall, Cd helps to reduce disorder in the system. | https://doi.org/10.1126/science.abb3517
AgSb0.94Cd0.06Te2 | 325 | AgSb0.94Te2 | Cd0.06 |  | 21935 | 252.19 |  | 1.506 | 0.28751 | 0.16641 | [5 empty] | Fd-3m |  |  |  |  | p-type doping of Cd suppresses Ag2Te impurity formation, increases cationic ordering and promotes formation of nanoscale superstructures. Overall, Cd helps to reduce disorder in the system. | https://doi.org/10.1126/science.abb3517
AgSb0.94Cd0.06Te2 | 350 | AgSb0.94Te2 | Cd0.06 |  | 21719 | 259.97 |  | 1.6309 | 0.30709 | 0.20147 | [5 empty] | Fd-3m |  |  |  |  | p-type doping of Cd suppresses Ag2Te impurity formation, increases cationic ordering and promotes formation of nanoscale superstructures. Overall, Cd helps to reduce disorder in the system. | https://doi.org/10.1126/science.abb3517
AgSb0.94Cd0.06Te2 | 375 | AgSb0.94Te2 | Cd0.06 |  | 21832 | 267.05 |  | 1.6297 | 0.35449 | 0.23118 | [5 empty] | Fd-3m |  |  |  |  | p-type doping of Cd suppresses Ag2Te impurity formation, increases cationic ordering and promotes formation of nanoscale superstructures. Overall, Cd helps to reduce disorder in the system. | https://doi.org/10.1126/science.abb3517
AgSb0.94Cd0.06Te2 | 400 | AgSb0.94Te2 | Cd0.06 |  | 21926 | 272.47 |  | 1.6297 | 0.38746 | 0.25428 | [5 empty] | Fd-3m |  |  |  |  | p-type doping of Cd suppresses Ag2Te impurity formation, increases cationic ordering and promotes formation of nanoscale superstructures. Overall, Cd helps to reduce disorder in the system. | https://doi.org/10.1126/science.abb3517
AgSb0.94Cd0.06Te2 | 425 | AgSb0.94Te2 | Cd0.06 |  | 22242 | 273.2 |  | 1.7302 | 0.39679 | 0.26084 | [5 empty] | Fd-3m |  |  |  |  | p-type doping of Cd suppresses Ag2Te impurity formation, increases cationic ordering and promotes formation of nanoscale superstructures. Overall, Cd helps to reduce disorder in the system. | https://doi.org/10.1126/science.abb3517
AgSb0.94Cd0.06Te2 | 450 | AgSb0.94Te2 | Cd0.06 |  | 22500 | 274.12 |  | 1.8033 | 0.40576 | 0.26454 | [5 empty] | Fd-3m |  |  |  |  | p-type doping of Cd suppresses Ag2Te impurity formation, increases cationic ordering and promotes formation of nanoscale superstructures. Overall, Cd helps to reduce disorder in the system. | https://doi.org/10.1126/science.abb3517
AgSb0.94Cd0.06Te2 | 475 | AgSb0.94Te2 | Cd0.06 |  | 23363 | 272.62 |  | 1.902 | 0.4238 | 0.25814 | [5 empty] | Fd-3m |  |  |  |  | p-type doping of Cd suppresses Ag2Te impurity formation, increases cationic ordering and promotes formation of nanoscale superstructures. Overall, Cd helps to reduce disorder in the system. | https://doi.org/10.1126/science.abb3517
AgSb0.94Cd0.06Te2 | 500 | AgSb0.94Te2 | Cd0.06 |  | 24095 | 271.5 |  | 1.9683 | 0.43479 | 0.25483 | [5 empty] | Fd-3m |  |  |  |  | p-type doping of Cd suppresses Ag2Te impurity formation, increases cationic ordering and promotes formation of nanoscale superstructures. Overall, Cd helps to reduce disorder in the system. | https://doi.org/10.1126/science.abb3517
AgSb0.94Cd0.06Te2 | 525 | AgSb0.94Te2 | Cd0.06 |  | 25222 | 268.57 |  | 2.112 | 0.43917 | 0.24529 | [5 empty] | Fd-3m |  |  |  |  | p-type doping of Cd suppresses Ag2Te impurity formation, increases cationic ordering and promotes formation of nanoscale superstructures. Overall, Cd helps to reduce disorder in the system. | https://doi.org/10.1126/science.abb3517
AgSb0.94Cd0.06Te2 | 550 | AgSb0.94Te2 | Cd0.06 |  | 25947 | 266.71 |  | 2.2122 | 0.4431 | 0.23538 | [5 empty] | Fd-3m |  |  |  |  | p-type doping of Cd suppresses Ag2Te impurity formation, increases cationic ordering and promotes formation of nanoscale superstructures. Overall, Cd helps to reduce disorder in the system. | https://doi.org/10.1126/science.abb3517
AgSb0.94Cd0.06Te2 | 575 | AgSb0.94Te2 | Cd0.06 |  | 25358 | 266.13 |  | 2.5388 | 0.39182 | 0.16878 | [5 empty] | Fd-3m |  |  |  |  | p-type doping of Cd suppresses Ag2Te impurity formation, increases cationic ordering and promotes formation of nanoscale superstructures. Overall, Cd helps to reduce disorder in the system. | https://doi.org/10.1126/science.abb3517
AgSb0.92Cd0.08Te2 | 325 | AgSb0.92Te2 | Cd0.08 |  | 16641 | 205.6 |  | 0.39047 | NaN | 0.46888 | [5 empty] | Fd-3m |  |  |  |  | p-type doping of Cd suppresses Ag2Te impurity formation, increases cationic ordering and promotes formation of nanoscale superstructures. Overall, Cd helps to reduce disorder in the system. | https://doi.org/10.1126/science.abb3517
AgSb0.92Cd0.08Te2 | 350 | AgSb0.92Te2 | Cd0.08 |  | 17782 | 211.77 |  | 0.46966 | NaN | 0.47318 | [5 empty] | Fd-3m |  |  |  |  | p-type doping of Cd suppresses Ag2Te impurity formation, increases cationic ordering and promotes formation of nanoscale superstructures. Overall, Cd helps to reduce disorder in the system. | https://doi.org/10.1126/science.abb3517
AgSb0.92Cd0.08Te2 | 375 | AgSb0.92Te2 | Cd0.08 |  | 18366 | 219.24 |  | 0.55834 | NaN | 0.47316 | [5 empty] | Fd-3m |  |  |  |  | p-type doping of Cd suppresses Ag2Te impurity formation, increases cationic ordering and promotes formation of nanoscale superstructures. Overall, Cd helps to reduce disorder in the system. | https://doi.org/10.1126/science.abb3517
AgSb0.92Cd0.08Te2 | 400 | AgSb0.92Te2 | Cd0.08 |  | 18891 | 225.1 |  | 0.62995 | NaN | 0.47351 | [5 empty] | Fd-3m |  |  |  |  | p-type doping of Cd suppresses Ag2Te impurity formation, increases cationic ordering and promotes formation of nanoscale superstructures. Overall, Cd helps to reduce disorder in the system. | https://doi.org/10.1126/science.abb3517
AgSb0.92Cd0.08Te2 | 425 | AgSb0.92Te2 | Cd0.08 |  | 19056 | 230.97 |  | 0.73829 | NaN | 0.452 | [5 empty] | Fd-3m |  |  |  |  | p-type doping of Cd suppresses Ag2Te impurity formation, increases cationic ordering and promotes formation of nanoscale superstructures. Overall, Cd helps to reduce disorder in the system. | https://doi.org/10.1126/science.abb3517
AgSb0.92Cd0.08Te2 | 450 | AgSb0.92Te2 | Cd0.08 |  | 19140 | 235.21 |  | 0.81484 | NaN | 0.43753 | [5 empty] | Fd-3m |  |  |  |  | p-type doping of Cd suppresses Ag2Te impurity formation, increases cationic ordering and promotes formation of nanoscale superstructures. Overall, Cd helps to reduce disorder in the system. | https://doi.org/10.1126/science.abb3517
AgSb0.92Cd0.08Te2 | 475 | AgSb0.92Te2 | Cd0.08 |  | 19659 | 237.49 |  | 0.9707 | NaN | 0.39337 | [5 empty] | Fd-3m |  |  |  |  | p-type doping of Cd suppresses Ag2Te impurity formation, increases cationic ordering and promotes formation of nanoscale superstructures. Overall, Cd helps to reduce disorder in the system. | https://doi.org/10.1126/science.abb3517
AgSb0.92Cd0.08Te2 | 500 | AgSb0.92Te2 | Cd0.08 |  | 20025 | 239.12 |  | 1.0706 | NaN | 0.36642 | [5 empty] | Fd-3m |  |  |  |  | p-type doping of Cd suppresses Ag2Te impurity formation, increases cationic ordering and promotes formation of nanoscale superstructures. Overall, Cd helps to reduce disorder in the system. | https://doi.org/10.1126/science.abb3517
AgSb0.92Cd0.08Te2 | 525 | AgSb0.92Te2 | Cd0.08 |  | 20604 | 239.12 |  | 1.0751 | NaN | 0.40205 | [5 empty] | Fd-3m |  |  |  |  | p-type doping of Cd suppresses Ag2Te impurity formation, increases cationic ordering and promotes formation of nanoscale superstructures. Overall, Cd helps to reduce disorder in the system. | https://doi.org/10.1126/science.abb3517
AgSb0.92Cd0.08Te2 | 550 | AgSb0.92Te2 | Cd0.08 |  | 21035 | 239.37 |  | 1.0746 | NaN | 0.4226 | [5 empty] | Fd-3m |  |  |  |  | p-type doping of Cd suppresses Ag2Te impurity formation, increases cationic ordering and promotes formation of nanoscale superstructures. Overall, Cd helps to reduce disorder in the system. | https://doi.org/10.1126/science.abb3517
AgSb0.92Cd0.08Te2 | 575 | AgSb0.92Te2 | Cd0.08 |  | 20851 | 243.69 |  | 1.2364 | NaN | 0.38371 | [5 empty] | Fd-3m |  |  |  |  | p-type doping of Cd suppresses Ag2Te impurity formation, increases cationic ordering and promotes formation of nanoscale superstructures. Overall, Cd helps to reduce disorder in the system. | https://doi.org/10.1126/science.abb3517
Pb0.99Sb0.012Se | 300 | Pb0.99Se | Sb0.012 |  | 3900 | -39.25 | 6.333 | 0.03616 | 4.679 | 2.241 | [8 empty] | Heated in silica vacuum tubes to 723K in 7 hours, then to 1423 K in 7 hours, then held at this temperature for 6 hours before furnace cooling to room temeprature. Ground into fine powder and sintered by Spark Plasma Sintering at 853K under pressure of 50 MPa for 10 mins.
Pb0.99Sb0.012Se | 350 | Pb0.99Se | Sb0.012 |  | 3368 | -47.55 | 7.701 | 0.05708 | 4.206 | 1.842 |  |  |  |  | Rock Salt |  |  |  | Heated in silica vacuum tubes to 723K in 7 hours, then to 1423 K in 7 hours, then held at this temperature for 6 hours before furnace cooling to room temeprature. Ground into fine powder and sintered by Spark Plasma Sintering at 853K under pressure of 50 MPa for 10 mins.
Pb0.99Sb0.012Se | 400 | Pb0.99Se | Sb0.012 |  | 2961 | -53.27 | 9.322 | 0.08456 | 3.809 | 1.489 |  |  |  |  | Rock Salt |  |  |  | Heated in silica vacuum tubes to 723K in 7 hours, then to 1423 K in 7 hours, then held at this temperature for 6 hours before furnace cooling to room temeprature. Ground into fine powder and sintered by Spark Plasma Sintering at 853K under pressure of 50 MPa for 10 mins.
Pb0.99Sb0.012Se | 450 | Pb0.99Se | Sb0.012 |  | 2630 | -62.97 | 11.4 | 0.1345 | 3.456 | 1.196 |  |  |  |  | Rock Salt |  |  |  | Heated in silica vacuum tubes to 723K in 7 hours, then to 1423 K in 7 hours, then held at this temperature for 6 hours before furnace cooling to room temeprature. Ground into fine powder and sintered by Spark Plasma Sintering at 853K under pressure of 50 MPa for 10 mins.
Pb0.99Sb0.012Se | 500 | Pb0.99Se | Sb0.012 |  | 2322 | -74.18 | 12.84 | 0.1988 | 3.137 | 0.9528 |  |  |  |  | Rock Salt |  |  |  | Heated in silica vacuum tubes to 723K in 7 hours, then to 1423 K in 7 hours, then held at this temperature for 6 hours before furnace cooling to room temeprature. Ground into fine powder and sintered by Spark Plasma Sintering at 853K under pressure of 50 MPa for 10 mins.
Pb0.99Sb0.012Se | 550 | Pb0.99Se | Sb0.012 |  | 2015 | -85.54 | 14.49 | 0.2828 | 2.817 | 0.746 |  |  |  |  | Rock Salt |  |  |  | Heated in silica vacuum tubes to 723K in 7 hours, then to 1423 K in 7 hours, then held at this temperature for 6 hours before furnace cooling to room temeprature. Ground into fine powder and sintered by Spark Plasma Sintering at 853K under pressure of 50 MPa for 10 mins.
Pb0.99Sb0.012Se | 600 | Pb0.99Se | Sb0.012 |  | 1731 | -96.64 | 16.03 | 0.3985 | 2.534 | 0.6297 |  |  |  |  | Rock Salt |  |  |  | Heated in silica vacuum tubes to 723K in 7 hours, then to 1423 K in 7 hours, then held at this temperature for 6 hours before furnace cooling to room temeprature. Ground into fine powder and sintered by Spark Plasma Sintering at 853K under pressure of 50 MPa for 10 mins.
Pb0.99Sb0.012Se | 650 | Pb0.99Se | Sb0.012 |  | 1460 | -109.1 | 16.59 | 0.5199 | 2.229 | 0.5704 |  |  |  |  | Rock Salt |  |  |  | Heated in silica vacuum tubes to 723K in 7 hours, then to 1423 K in 7 hours, then held at this temperature for 6 hours before furnace cooling to room temeprature. Ground into fine powder and sintered by Spark Plasma Sintering at 853K under pressure of 50 MPa for 10 mins.
Pb0.99Sb0.012Se | 700 | Pb0.99Se | Sb0.012 |  | 1200 | -123.4 | 16.14 | 0.6706 | 1.962 | 0.5202 |  |  |  |  | Rock Salt |  |  |  | Heated in silica vacuum tubes to 723K in 7 hours, then to 1423 K in 7 hours, then held at this temperature for 6 hours before furnace cooling to room temeprature. Ground into fine powder and sintered by Spark Plasma Sintering at 853K under pressure of 50 MPa for 10 mins.
Pb0.99Sb0.012Se | 750 | Pb0.99Se | Sb0.012 |  | 998.7 | -133.1 | 15.88 | 0.7587 | 1.794 | 0.5439 |  |  |  |  | Rock Salt |  |  |  | Heated in silica vacuum tubes to 723K in 7 hours, then to 1423 K in 7 hours, then held at this temperature for 6 hours before furnace cooling to room temeprature. Ground into fine powder and sintered by Spark Plasma Sintering at 853K under pressure of 50 MPa for 10 mins.
Pb0.99Sb0.012Se | 800 | Pb0.99Se | Sb0.012 |  | 856.9 | -141.4 | 15.47 | 0.833 | 1.695 | 0.5441 |  |  |  |  | Rock Salt |  |  |  | Heated in silica vacuum tubes to 723K in 7 hours, then to 1423 K in 7 hours, then held at this temperature for 6 hours before furnace cooling to room temeprature. Ground into fine powder and sintered by Spark Plasma Sintering at 853K under pressure of 50 MPa for 10 mins.
Pb0.99Sb0.012Se | 850 | Pb0.99Se | Sb0.012 |  | 738.7 | -149.4 | 14.74 | 0.9059 | 1.611 | 0.5533 |  |  |  |  | Rock Salt |  |  |  | Heated in silica vacuum tubes to 723K in 7 hours, then to 1423 K in 7 hours, then held at this temperature for 6 hours before furnace cooling to room temeprature. Ground into fine powder and sintered by Spark Plasma Sintering at 853K under pressure of 50 MPa for 10 mins.
Pb0.99Sb0.012Se | 900 | Pb0.99Se | Sb0.012 |  | 644.1 | -154.6 | 13.78 | 0.9435 | 1.527 | 0.5512 |  |  |  |  | Rock Salt |  |  |  | Heated in silica vacuum tubes to 723K in 7 hours, then to 1423 K in 7 hours, then held at this temperature for 6 hours before furnace cooling to room temeprature. Ground into fine powder and sintered by Spark Plasma Sintering at 853K under pressure of 50 MPa for 10 mins.
Pb0.99Sb0.012Se0.8Te0.1S0.1 | 300 | Pb0.99Se0.8Te0.1S0.1 | Sb0.012 |  | 2724 | -41.82 | 4.635 | 0.06715 | 3.313 | 1.629 |  |  |  |  | Rock Salt |  |  |  | Heated in silica vacuum tubes to 723K in 7 hours, then to 1423 K in 7 hours, then held at this temperature for 6 hours before furnace cooling to room temeprature. Ground into fine powder and sintered by Spark Plasma Sintering at 853K under pressure of 50 MPa for 10 mins.
Pb0.99Sb0.012Se0.8Te0.1S0.1 | 350 | Pb0.99Se0.8Te0.1S0.1 | Sb0.012 |  | 2322 | -50.08 | 6.023 | 0.07787 | 3.023 | 1.401 |  |  |  |  | Rock Salt |  |  |  | Heated in silica vacuum tubes to 723K in 7 hours, then to 1423 K in 7 hours, then held at this temperature for 6 hours before furnace cooling to room temeprature. Ground into fine powder and sintered by Spark Plasma Sintering at 853K under pressure of 50 MPa for 10 mins.
Pb0.99Sb0.012Se0.8Te0.1S0.1 | 400 | Pb0.99Se0.8Te0.1S0.1 | Sb0.012 |  | 2003 | -58.6 | 7.369 | 0.09193 | 2.748 | 1.169 |  |  |  |  | Rock Salt |  |  |  | Heated in silica vacuum tubes to 723K in 7 hours, then to 1423 K in 7 hours, then held at this temperature for 6 hours before furnace cooling to room temeprature. Ground into fine powder and sintered by Spark Plasma Sintering at 853K under pressure of 50 MPa for 10 mins.
Pb0.99Sb0.012Se0.8Te0.1S0.1 | 450 | Pb0.99Se0.8Te0.1S0.1 | Sb0.012 |  | 1814 | -69.2 | 9.154 | 0.1545 | 2.49 | 0.9584 |  |  |  |  | Rock Salt |  |  |  | Heated in silica vacuum tubes to 723K in 7 hours, then to 1423 K in 7 hours, then held at this temperature for 6 hours before furnace cooling to room temeprature. Ground into fine powder and sintered by Spark Plasma Sintering at 853K under pressure of 50 MPa for 10 mins.
Pb0.99Sb0.012Se0.8Te0.1S0.1 | 500 | Pb0.99Se0.8Te0.1S0.1 | Sb0.012 |  | 1596 | -81.58 | 11.2 | 0.2394 | 2.254 | 0.7614 |  |  |  |  | Rock Salt |  |  |  | Heated in silica vacuum tubes to 723K in 7 hours, then to 1423 K in 7 hours, then held at this temperature for 6 hours before furnace cooling to room temeprature. Ground into fine powder and sintered by Spark Plasma Sintering at 853K under pressure of 50 MPa for 10 mins.
Pb0.99Sb0.012Se0.8Te0.1S0.1 | 550 | Pb0.99Se0.8Te0.1S0.1 | Sb0.012 |  | 1401 | -95.55 | 13.19 | 0.3514 | 2.031 | 0.6318 |  |  |  |  | Rock Salt |  |  |  | Heated in silica vacuum tubes to 723K in 7 hours, then to 1423 K in 7 hours, then held at this temperature for 6 hours before furnace cooling to room temeprature. Ground into fine powder and sintered by Spark Plasma Sintering at 853K under pressure of 50 MPa for 10 mins.
Pb0.99Sb0.012Se0.8Te0.1S0.1 | 600 | Pb0.99Se0.8Te0.1S0.1 | Sb0.012 |  | 1200 | -109.4 | 14.95 | 0.4925 | 1.809 | 0.543 |  |  |  |  | Rock Salt |  |  |  | Heated in silica vacuum tubes to 723K in 7 hours, then to 1423 K in 7 hours, then held at this temperature for 6 hours before furnace cooling to room temeprature. Ground into fine powder and sintered by Spark Plasma Sintering at 853K under pressure of 50 MPa for 10 mins.
Pb0.99Sb0.012Se0.8Te0.1S0.1 | 650 | Pb0.99Se0.8Te0.1S0.1 | Sb0.012 |  | 998.6 | -125.8 | 16.17 | 0.646 | 1.63 | 0.508 |  |  |  |  | Rock Salt |  |  |  | Heated in silica vacuum tubes to 723K in 7 hours, then to 1423 K in 7 hours, then held at this temperature for 6 hours before furnace cooling to room temeprature. Ground into fine powder and sintered by Spark Plasma Sintering at 853K under pressure of 50 MPa for 10 mins.
Pb0.99Sb0.012Se0.8Te0.1S0.1 | 700 | Pb0.99Se0.8Te0.1S0.1 | Sb0.012 |  | 821.6 | -139.7 | 16.39 | 0.7789 | 1.481 | 0.5075 |  |  |  |  | Rock Salt |  |  |  | Heated in silica vacuum tubes to 723K in 7 hours, then to 1423 K in 7 hours, then held at this temperature for 6 hours before furnace cooling to room temeprature. Ground into fine powder and sintered by Spark Plasma Sintering at 853K under pressure of 50 MPa for 10 mins.
Pb0.99Sb0.012Se0.8Te0.1S0.1 | 750 | Pb0.99Se0.8Te0.1S0.1 | Sb0.012 |  | 703.3 | -146.6 | 15.39 | 0.8471 | 1.366 | 0.484 |  |  |  |  | Rock Salt |  |  |  | Heated in silica vacuum tubes to 723K in 7 hours, then to 1423 K in 7 hours, then held at this temperature for 6 hours before furnace cooling to room temeprature. Ground into fine powder and sintered by Spark Plasma Sintering at 853K under pressure of 50 MPa for 10 mins.
Pb0.99Sb0.012Se0.8Te0.1S0.1 | 800 | Pb0.99Se0.8Te0.1S0.1 | Sb0.012 |  | 628.5 | -152.5 | 14.75 | 0.8969 | 1.331 | 0.4938 |  |  |  |  | Rock Salt |  |  |  | Heated in silica vacuum tubes to 723K in 7 hours, then to 1423 K in 7 hours, then held at this temperature for 6 hours before furnace cooling to room temeprature. Ground into fine powder and sintered by Spark Plasma Sintering at 853K under pressure of 50 MPa for 10 mins.
Pb0.99Sb0.012Se0.8Te0.1S0.1 | 850 | Pb0.99Se0.8Te0.1S0.1 | Sb0.012 |  | 565.2 | -158.4 | 13.86 | 0.9336 | 1.303 | 0.5115 |  |  |  |  | Rock Salt |  |  |  | Heated in silica vacuum tubes to 723K in 7 hours, then to 1423 K in 7 hours, then held at this temperature for 6 hours before furnace cooling to room temeprature. Ground into fine powder and sintered by Spark Plasma Sintering at 853K under pressure of 50 MPa for 10 mins.
Pb0.99Sb0.012Se0.8Te0.1S0.1 | 900 | Pb0.99Se0.8Te0.1S0.1 | Sb0.012 |  | 518.6 | -167.1 | 13.24 | 1.016 | 1.251 | 0.5194 |  |  |  |  | Rock Salt |  |  |  | Heated in silica vacuum tubes to 723K in 7 hours, then to 1423 K in 7 hours, then held at this temperature for 6 hours before furnace cooling to room temeprature. Ground into fine powder and sintered by Spark Plasma Sintering at 853K under pressure of 50 MPa for 10 mins.
Pb0.99Sb0.012Se0.6Te0.2S0.2 | 300 | Pb0.99Se0.6Te0.2S0.2 | Sb0.012 |  | 2021 | -45.45 | 4.426 | 0.04132 | 2.649 | 1.384 |  |  |  |  | Rock Salt |  |  |  | Heated in silica vacuum tubes to 723K in 7 hours, then to 1423 K in 7 hours, then held at this temperature for 6 hours before furnace cooling to room temeprature. Ground into fine powder and sintered by Spark Plasma Sintering at 853K under pressure of 50 MPa for 10 mins.
Pb0.99Sb0.012Se0.6Te0.2S0.2 | 350 | Pb0.99Se0.6Te0.2S0.2 | Sb0.012 |  | 1761 | -50.56 | 5.041 | 0.07493 | 2.427 | 1.192 |  |  |  |  | Rock Salt |  |  |  | Heated in silica vacuum tubes to 723K in 7 hours, then to 1423 K in 7 hours, then held at this temperature for 6 hours before furnace cooling to room temeprature. Ground into fine powder and sintered by Spark Plasma Sintering at 853K under pressure of 50 MPa for 10 mins.
Pb0.99Sb0.012Se0.6Te0.2S0.2 | 400 | Pb0.99Se0.6Te0.2S0.2 | Sb0.012 |  | 1531 | -61.68 | 6.39 | 0.1057 | 2.235 | 1.058 |  |  |  |  | Rock Salt |  |  |  | Heated in silica vacuum tubes to 723K in 7 hours, then to 1423 K in 7 hours, then held at this temperature for 6 hours before furnace cooling to room temeprature. Ground into fine powder and sintered by Spark Plasma Sintering at 853K under pressure of 50 MPa for 10 mins.
Pb0.99Sb0.012Se0.6Te0.2S0.2 | 450 | Pb0.99Se0.6Te0.2S0.2 | Sb0.012 |  | 1382 | -75.28 | 7.987 | 0.1706 | 2.029 | 0.8679 |  |  |  |  | Rock Salt |  |  |  | Heated in silica vacuum tubes to 723K in 7 hours, then to 1423 K in 7 hours, then held at this temperature for 6 hours before furnace cooling to room temeprature. Ground into fine powder and sintered by Spark Plasma Sintering at 853K under pressure of 50 MPa for 10 mins.
Pb0.99Sb0.012Se0.6Te0.2S0.2 | 500 | Pb0.99Se0.6Te0.2S0.2 | Sb0.012 |  | 1222 | -88.85 | 9.806 | 0.2896 | 1.846 | 0.7274 |  |  |  |  | Rock Salt |  |  |  | Heated in silica vacuum tubes to 723K in 7 hours, then to 1423 K in 7 hours, then held at this temperature for 6 hours before furnace cooling to room temeprature. Ground into fine powder and sintered by Spark Plasma Sintering at 853K under pressure of 50 MPa for 10 mins.
Pb0.99Sb0.012Se0.6Te0.2S0.2 | 550 | Pb0.99Se0.6Te0.2S0.2 | Sb0.012 |  | 1067 | -103.1 | 11.59 | 0.4024 | 1.675 | 0.6325 |  |  |  |  | Rock Salt |  |  |  | Heated in silica vacuum tubes to 723K in 7 hours, then to 1423 K in 7 hours, then held at this temperature for 6 hours before furnace cooling to room temeprature. Ground into fine powder and sintered by Spark Plasma Sintering at 853K under pressure of 50 MPa for 10 mins.
Pb0.99Sb0.012Se0.6Te0.2S0.2 | 600 | Pb0.99Se0.6Te0.2S0.2 | Sb0.012 |  | 910.4 | -118 | 12.8 | 0.5364 | 1.507 | 0.5666 |  |  |  |  | Rock Salt |  |  |  | Heated in silica vacuum tubes to 723K in 7 hours, then to 1423 K in 7 hours, then held at this temperature for 6 hours before furnace cooling to room temeprature. Ground into fine powder and sintered by Spark Plasma Sintering at 853K under pressure of 50 MPa for 10 mins.
Pb0.99Sb0.012Se0.6Te0.2S0.2 | 650 | Pb0.99Se0.6Te0.2S0.2 | Sb0.012 |  | 753.2 | -135.8 | 13.6 | 0.7093 | 1.322 | 0.4956 |  |  |  |  | Rock Salt |  |  |  | Heated in silica vacuum tubes to 723K in 7 hours, then to 1423 K in 7 hours, then held at this temperature for 6 hours before furnace cooling to room temeprature. Ground into fine powder and sintered by Spark Plasma Sintering at 853K under pressure of 50 MPa for 10 mins.
Pb0.99Sb0.012Se0.6Te0.2S0.2 | 700 | Pb0.99Se0.6Te0.2S0.2 | Sb0.012 |  | 626.8 | -150.3 | 13.56 | 0.8433 | 1.197 | 0.4765 |  |  |  |  | Rock Salt |  |  |  | Heated in silica vacuum tubes to 723K in 7 hours, then to 1423 K in 7 hours, then held at this temperature for 6 hours before furnace cooling to room temeprature. Ground into fine powder and sintered by Spark Plasma Sintering at 853K under pressure of 50 MPa for 10 mins.
Pb0.99Sb0.012Se0.6Te0.2S0.2 | 750 | Pb0.99Se0.6Te0.2S0.2 | Sb0.012 |  | 551.6 | -156.8 | 12.72 | 0.8907 | 1.142 | 0.4647 |  |  |  |  | Rock Salt |  |  |  | Heated in silica vacuum tubes to 723K in 7 hours, then to 1423 K in 7 hours, then held at this temperature for 6 hours before furnace cooling to room temeprature. Ground into fine powder and sintered by Spark Plasma Sintering at 853K under pressure of 50 MPa for 10 mins.
Pb0.99Sb0.012Se0.6Te0.2S0.2 | 800 | Pb0.99Se0.6Te0.2S0.2 | Sb0.012 |  | 497.7 | -165.2 | 12.44 | 0.9749 | 1.118 | 0.4527 |  |  |  |  | Rock Salt |  |  |  | Heated in silica vacuum tubes to 723K in 7 hours, then to 1423 K in 7 hours, then held at this temperature for 6 hours before furnace cooling to room temeprature. Ground into fine powder and sintered by Spark Plasma Sintering at 853K under pressure of 50 MPa for 10 mins.
Pb0.99Sb0.012Se0.6Te0.2S0.2 | 850 | Pb0.99Se0.6Te0.2S0.2 | Sb0.012 |  | 433.8 | -172.9 | 12.5 | 1.053 | 1.086 | 0.4647 |  |  |  |  | Rock Salt |  |  |  | Heated in silica vacuum tubes to 723K in 7 hours, then to 1423 K in 7 hours, then held at this temperature for 6 hours before furnace cooling to room temeprature. Ground into fine powder and sintered by Spark Plasma Sintering at 853K under pressure of 50 MPa for 10 mins.
Pb0.99Sb0.012Se0.6Te0.2S0.2 | 900 | Pb0.99Se0.6Te0.2S0.2 | Sb0.012 |  | 399.8 | -184 | 12.78 | 1.158 | 1.067 | 0.4618 |  |  |  |  | Multiphase |  |  |  | Heated in silica vacuum tubes to 723K in 7 hours, then to 1423 K in 7 hours, then held at this temperature for 6 hours before furnace cooling to room temeprature. Ground into fine powder and sintered by Spark Plasma Sintering at 853K under pressure of 50 MPa for 10 mins.
Pb0.99Sb0.012Se0.50Te0.25S0.25 | 300 | Pb0.99Se0.5Te0.25S0.25 | Sb0.012 |  | 1618 | -50.16 | 3.999 | 0.04551 | 2.075 | 1.116 |  |  |  |  | Multiphase |  |  |  | Heated in silica vacuum tubes to 723K in 7 hours, then to 1423 K in 7 hours, then held at this temperature for 6 hours before furnace cooling to room temeprature. Ground into fine powder and sintered by Spark Plasma Sintering at 853K under pressure of 50 MPa for 10 mins.
Pb0.99Sb0.012Se0.50Te0.25S0.25 | 350 | Pb0.99Se0.5Te0.25S0.25 | Sb0.012 |  | 1415 | -59.1 | 5.234 | 0.07344 | 1.933 | 0.9803 |  |  |  |  | Multiphase |  |  |  | Heated in silica vacuum tubes to 723K in 7 hours, then to 1423 K in 7 hours, then held at this temperature for 6 hours before furnace cooling to room temeprature. Ground into fine powder and sintered by Spark Plasma Sintering at 853K under pressure of 50 MPa for 10 mins.
Pb0.99Sb0.012Se0.50Te0.25S0.25 | 400 | Pb0.99Se0.5Te0.25S0.25 | Sb0.012 |  | 1236 | -73.77 | 6.755 | 0.1293 | 1.767 | 0.8526 |  |  |  |  | Multiphase |  |  |  | Heated in silica vacuum tubes to 723K in 7 hours, then to 1423 K in 7 hours, then held at this temperature for 6 hours before furnace cooling to room temeprature. Ground into fine powder and sintered by Spark Plasma Sintering at 853K under pressure of 50 MPa for 10 mins.
Pb0.99Sb0.012Se0.50Te0.25S0.25 | 450 | Pb0.99Se0.5Te0.25S0.25 | Sb0.012 |  | 1106 | -84.79 | 8.407 | 0.208 | 1.605 | 0.7193 |  |  |  |  | Multiphase |  |  |  | Heated in silica vacuum tubes to 723K in 7 hours, then to 1423 K in 7 hours, then held at this temperature for 6 hours before furnace cooling to room temeprature. Ground into fine powder and sintered by Spark Plasma Sintering at 853K under pressure of 50 MPa for 10 mins.
Pb0.99Sb0.012Se0.50Te0.25S0.25 | 500 | Pb0.99Se0.5Te0.25S0.25 | Sb0.012 |  | 996.6 | -96.18 | 9.986 | 0.334 | 1.446 | 0.589 |  |  |  |  | Multiphase |  |  |  | Heated in silica vacuum tubes to 723K in 7 hours, then to 1423 K in 7 hours, then held at this temperature for 6 hours before furnace cooling to room temeprature. Ground into fine powder and sintered by Spark Plasma Sintering at 853K under pressure of 50 MPa for 10 mins.
Pb0.99Sb0.012Se0.50Te0.25S0.25 | 550 | Pb0.99Se0.5Te0.25S0.25 | Sb0.012 |  | 880.3 | -113.3 | 11.76 | 0.499 | 1.292 | 0.4873 |  |  |  |  | Multiphase |  |  |  | Heated in silica vacuum tubes to 723K in 7 hours, then to 1423 K in 7 hours, then held at this temperature for 6 hours before furnace cooling to room temeprature. Ground into fine powder and sintered by Spark Plasma Sintering at 853K under pressure of 50 MPa for 10 mins.
Pb0.99Sb0.012Se0.50Te0.25S0.25 | 600 | Pb0.99Se0.5Te0.25S0.25 | Sb0.012 |  | 736.6 | -131.2 | 13.24 | 0.7052 | 1.118 | 0.4042 |  |  |  |  | Multiphase |  |  |  | Heated in silica vacuum tubes to 723K in 7 hours, then to 1423 K in 7 hours, then held at this temperature for 6 hours before furnace cooling to room temeprature. Ground into fine powder and sintered by Spark Plasma Sintering at 853K under pressure of 50 MPa for 10 mins.
Pb0.99Sb0.012Se0.50Te0.25S0.25 | 650 | Pb0.99Se0.5Te0.25S0.25 | Sb0.012 |  | 602.4 | -148.9 | 13.73 | 0.8751 | 1.029 | 0.402 |  |  |  |  | Multiphase |  |  |  | Heated in silica vacuum tubes to 723K in 7 hours, then to 1423 K in 7 hours, then held at this temperature for 6 hours before furnace cooling to room temeprature. Ground into fine powder and sintered by Spark Plasma Sintering at 853K under pressure of 50 MPa for 10 mins.
Pb0.99Sb0.012Se0.50Te0.25S0.25 | 700 | Pb0.99Se0.5Te0.25S0.25 | Sb0.012 |  | 504.6 | -160.3 | 13.66 | 1.002 | 0.9533 | 0.4034 |  |  |  |  | Multiphase |  |  |  | Heated in silica vacuum tubes to 723K in 7 hours, then to 1423 K in 7 hours, then held at this temperature for 6 hours before furnace cooling to room temeprature. Ground into fine powder and sintered by Spark Plasma Sintering at 853K under pressure of 50 MPa for 10 mins.
Pb0.99Sb0.012Se0.50Te0.25S0.25 | 750 | Pb0.99Se0.5Te0.25S0.25 | Sb0.012 |  | 442.7 | -166.7 | 13.04 | 1.067 | 0.9057 | 0.3999 |  |  |  |  | Multiphase |  |  |  | Heated in silica vacuum tubes to 723K in 7 hours, then to 1423 K in 7 hours, then held at this temperature for 6 hours before furnace cooling to room temeprature. Ground into fine powder and sintered by Spark Plasma Sintering at 853K under pressure of 50 MPa for 10 mins.
Pb0.99Sb0.012Se0.50Te0.25S0.25 | 800 | Pb0.99Se0.5Te0.25S0.25 | Sb0.012 |  | 377.3 | -176.7 | 12.64 | 1.181 | 0.8498 | 0.4018 |  |  |  |  | Multiphase |  |  |  | Heated in silica vacuum tubes to 723K in 7 hours, then to 1423 K in 7 hours, then held at this temperature for 6 hours before furnace cooling to room temeprature. Ground into fine powder and sintered by Spark Plasma Sintering at 853K under pressure of 50 MPa for 10 mins.
Pb0.99Sb0.012Se0.50Te0.25S0.25 | 850 | Pb0.99Se0.5Te0.25S0.25 | Sb0.012 |  | 314.8 | -193.9 | 12.56 | 1.304 | 0.8134 | 0.4088 |  |  |  |  | Multiphase |  |  |  | Heated in silica vacuum tubes to 723K in 7 hours, then to 1423 K in 7 hours, then held at this temperature for 6 hours before furnace cooling to room temeprature. Ground into fine powder and sintered by Spark Plasma Sintering at 853K under pressure of 50 MPa for 10 mins.
Pb0.99Sb0.012Se0.50Te0.25S0.25 | 900 | Pb0.99Se0.5Te0.25S0.25 | Sb0.012 |  | 277.6 | -208.3 | 12.14 | 1.363 | 0.8 | 0.4118 |  |  |  |  | Multiphase |  |  |  | Heated in silica vacuum tubes to 723K in 7 hours, then to 1423 K in 7 hours, then held at this temperature for 6 hours before furnace cooling to room temeprature. Ground into fine powder and sintered by Spark Plasma Sintering at 853K under pressure of 50 MPa for 10 mins.
Pb0.99Sb0.012Se0.40Te0.30S0.30 | 300 | Pb0.99Se0.4Te0.30S0.30 | Sb0.012 |  | 1531 | -50.16 | 3.222 | 0.04422 | 1.84 | 0.9743 |  |  |  |  | Multiphase |  |  |  | Heated in silica vacuum tubes to 723K in 7 hours, then to 1423 K in 7 hours, then held at this temperature for 6 hours before furnace cooling to room temeprature. Ground into fine powder and sintered by Spark Plasma Sintering at 853K under pressure of 50 MPa for 10 mins.
Pb0.99Sb0.012Se0.40Te0.30S0.30 | 350 | Pb0.99Se0.4Te0.30S0.30 | Sb0.012 |  | 1330 | -57.43 | 4.46 | 0.09316 | 1.687 | 0.8338 |  |  |  |  | Multiphase |  |  |  | Heated in silica vacuum tubes to 723K in 7 hours, then to 1423 K in 7 hours, then held at this temperature for 6 hours before furnace cooling to room temeprature. Ground into fine powder and sintered by Spark Plasma Sintering at 853K under pressure of 50 MPa for 10 mins.
Pb0.99Sb0.012Se0.40Te0.30S0.30 | 400 | Pb0.99Se0.4Te0.30S0.30 | Sb0.012 |  | 1143 | -68.87 | 5.767 | 0.1461 | 1.496 | 0.6252 |  |  |  |  | Multiphase |  |  |  | Heated in silica vacuum tubes to 723K in 7 hours, then to 1423 K in 7 hours, then held at this temperature for 6 hours before furnace cooling to room temeprature. Ground into fine powder and sintered by Spark Plasma Sintering at 853K under pressure of 50 MPa for 10 mins.
Pb0.99Sb0.012Se0.40Te0.30S0.30 | 450 | Pb0.99Se0.4Te0.30S0.30 | Sb0.012 |  | 1023 | -81.82 | 7.427 | 0.24 | 1.366 | 0.5368 |  |  |  |  | Multiphase |  |  |  | Heated in silica vacuum tubes to 723K in 7 hours, then to 1423 K in 7 hours, then held at this temperature for 6 hours before furnace cooling to room temeprature. Ground into fine powder and sintered by Spark Plasma Sintering at 853K under pressure of 50 MPa for 10 mins.
Pb0.99Sb0.012Se0.40Te0.30S0.30 | 500 | Pb0.99Se0.4Te0.30S0.30 | Sb0.012 |  | 911 | -98.48 | 9.217 | 0.37 | 1.254 | 0.4558 |  |  |  |  | Multiphase |  |  |  | Heated in silica vacuum tubes to 723K in 7 hours, then to 1423 K in 7 hours, then held at this temperature for 6 hours before furnace cooling to room temeprature. Ground into fine powder and sintered by Spark Plasma Sintering at 853K under pressure of 50 MPa for 10 mins.
Pb0.99Sb0.012Se0.40Te0.30S0.30 | 550 | Pb0.99Se0.4Te0.30S0.30 | Sb0.012 |  | 782.3 | -115 | 10.68 | 0.5208 | 1.143 | 0.393 |  |  |  |  | Multiphase |  |  |  | Heated in silica vacuum tubes to 723K in 7 hours, then to 1423 K in 7 hours, then held at this temperature for 6 hours before furnace cooling to room temeprature. Ground into fine powder and sintered by Spark Plasma Sintering at 853K under pressure of 50 MPa for 10 mins.
Pb0.99Sb0.012Se0.40Te0.30S0.30 | 600 | Pb0.99Se0.4Te0.30S0.30 | Sb0.012 |  | 654.3 | -132.3 | 11.73 | 0.6724 | 1.071 | 0.4029 |  |  |  |  | Multiphase |  |  |  | Heated in silica vacuum tubes to 723K in 7 hours, then to 1423 K in 7 hours, then held at this temperature for 6 hours before furnace cooling to room temeprature. Ground into fine powder and sintered by Spark Plasma Sintering at 853K under pressure of 50 MPa for 10 mins.
Pb0.99Sb0.012Se0.40Te0.30S0.30 | 650 | Pb0.99Se0.4Te0.30S0.30 | Sb0.012 |  | 541.5 | -152.7 | 12.12 | 0.8472 | 1 | 0.3892 |  |  |  |  | Multiphase |  |  |  | Heated in silica vacuum tubes to 723K in 7 hours, then to 1423 K in 7 hours, then held at this temperature for 6 hours before furnace cooling to room temeprature. Ground into fine powder and sintered by Spark Plasma Sintering at 853K under pressure of 50 MPa for 10 mins.
Pb0.99Sb0.012Se0.40Te0.30S0.30 | 700 | Pb0.99Se0.4Te0.30S0.30 | Sb0.012 |  | 463.5 | -164.9 | 11.63 | 0.955 | 0.8915 | 0.3864 |  |  |  |  | Multiphase |  |  |  | Heated in silica vacuum tubes to 723K in 7 hours, then to 1423 K in 7 hours, then held at this temperature for 6 hours before furnace cooling to room temeprature. Ground into fine powder and sintered by Spark Plasma Sintering at 853K under pressure of 50 MPa for 10 mins.
Pb0.99Sb0.012Se0.40Te0.30S0.30 | 750 | Pb0.99Se0.4Te0.30S0.30 | Sb0.012 |  | 416.6 | -173.5 | 11.47 | 0.9989 | 0.8943 | 0.3967 |  |  |  |  | Multiphase |  |  |  | Heated in silica vacuum tubes to 723K in 7 hours, then to 1423 K in 7 hours, then held at this temperature for 6 hours before furnace cooling to room temeprature. Ground into fine powder and sintered by Spark Plasma Sintering at 853K under pressure of 50 MPa for 10 mins.
Pb0.99Sb0.012Se0.40Te0.30S0.30 | 800 | Pb0.99Se0.4Te0.30S0.30 | Sb0.012 |  | 372.4 | -179.3 | 11.05 | 1.1 | 0.8637 | 0.3973 |  |  |  |  | Multiphase |  |  |  | Heated in silica vacuum tubes to 723K in 7 hours, then to 1423 K in 7 hours, then held at this temperature for 6 hours before furnace cooling to room temeprature. Ground into fine powder and sintered by Spark Plasma Sintering at 853K under pressure of 50 MPa for 10 mins.
Pb0.99Sb0.012Se0.40Te0.30S0.30 | 850 | Pb0.99Se0.4Te0.30S0.30 | Sb0.012 |  | 337 | -189 | 10.66 | 1.164 | 0.8132 | 0.3937 |  |  |  |  | Multiphase |  |  |  | Heated in silica vacuum tubes to 723K in 7 hours, then to 1423 K in 7 hours, then held at this temperature for 6 hours before furnace cooling to room temeprature. Ground into fine powder and sintered by Spark Plasma Sintering at 853K under pressure of 50 MPa for 10 mins.
Pb0.99Sb0.012Se0.40Te0.30S0.30 | 900 | Pb0.99Se0.4Te0.30S0.30 | Sb0.012 |  | 307.7 | -202.8 | 10.16 | 1.285 | 0.8026 | 0.3864 |  |  |  |  | Multiphase |  |  |  | Heated in silica vacuum tubes to 723K in 7 hours, then to 1423 K in 7 hours, then held at this temperature for 6 hours before furnace cooling to room temeprature. Ground into fine powder and sintered by Spark Plasma Sintering at 853K under pressure of 50 MPa for 10 mins.
Pb0.99Sb0.012Se0.20Te0.40S0.40 | 300 | Pb0.99Se0.20Te0.40S0.40 | Sb0.012 |  | 1247 | -65.77 | 5.51 | 0.1054 | 1.618 | 0.8984 |  |  |  |  | Multiphase |  |  |  | Heated in silica vacuum tubes to 723K in 7 hours, then to 1423 K in 7 hours, then held at this temperature for 6 hours before furnace cooling to room temeprature. Ground into fine powder and sintered by Spark Plasma Sintering at 853K under pressure of 50 MPa for 10 mins.
Pb0.99Sb0.012Se0.20Te0.40S0.40 | 350 | Pb0.99Se0.20Te0.40S0.40 | Sb0.012 |  | 1058 | -80.01 | 6.765 | 0.1357 | 1.466 | 0.7728 |  |  |  |  | Multiphase |  |  |  | Heated in silica vacuum tubes to 723K in 7 hours, then to 1423 K in 7 hours, then held at this temperature for 6 hours before furnace cooling to room temeprature. Ground into fine powder and sintered by Spark Plasma Sintering at 853K under pressure of 50 MPa for 10 mins.
Pb0.99Sb0.012Se0.20Te0.40S0.40 | 400 | Pb0.99Se0.20Te0.40S0.40 | Sb0.012 |  | 898.5 | -96.6 | 8.523 | 0.2748 | 1.34 | 0.6831 |  |  |  |  | Multiphase |  |  |  | Heated in silica vacuum tubes to 723K in 7 hours, then to 1423 K in 7 hours, then held at this temperature for 6 hours before furnace cooling to room temeprature. Ground into fine powder and sintered by Spark Plasma Sintering at 853K under pressure of 50 MPa for 10 mins.
Pb0.99Sb0.012Se0.20Te0.40S0.40 | 450 | Pb0.99Se0.20Te0.40S0.40 | Sb0.012 |  | 762.3 | -113.1 | 9.865 | 0.3875 | 1.205 | 0.5976 |  |  |  |  | Multiphase |  |  |  | Heated in silica vacuum tubes to 723K in 7 hours, then to 1423 K in 7 hours, then held at this temperature for 6 hours before furnace cooling to room temeprature. Ground into fine powder and sintered by Spark Plasma Sintering at 853K under pressure of 50 MPa for 10 mins.
Pb0.99Sb0.012Se0.20Te0.40S0.40 | 500 | Pb0.99Se0.20Te0.40S0.40 | Sb0.012 |  | 661.9 | -128.2 | 11.17 | 0.5277 | 1.127 | 0.5509 |  |  |  |  | Multiphase |  |  |  | Heated in silica vacuum tubes to 723K in 7 hours, then to 1423 K in 7 hours, then held at this temperature for 6 hours before furnace cooling to room temeprature. Ground into fine powder and sintered by Spark Plasma Sintering at 853K under pressure of 50 MPa for 10 mins.
Pb0.99Sb0.012Se0.20Te0.40S0.40 | 550 | Pb0.99Se0.20Te0.40S0.40 | Sb0.012 |  | 583.2 | -147.8 | 12.41 | 0.6823 | 1.048 | 0.5084 |  |  |  |  | Multiphase |  |  |  | Heated in silica vacuum tubes to 723K in 7 hours, then to 1423 K in 7 hours, then held at this temperature for 6 hours before furnace cooling to room temeprature. Ground into fine powder and sintered by Spark Plasma Sintering at 853K under pressure of 50 MPa for 10 mins.
Pb0.99Sb0.012Se0.20Te0.40S0.40 | 600 | Pb0.99Se0.20Te0.40S0.40 | Sb0.012 |  | 485.2 | -164.6 | 12.87 | 0.8323 | 1.015 | 0.4935 |  |  |  |  | Multiphase |  |  |  | Heated in silica vacuum tubes to 723K in 7 hours, then to 1423 K in 7 hours, then held at this temperature for 6 hours before furnace cooling to room temeprature. Ground into fine powder and sintered by Spark Plasma Sintering at 853K under pressure of 50 MPa for 10 mins.
Pb0.99Sb0.012Se0.20Te0.40S0.40 | 650 | Pb0.99Se0.20Te0.40S0.40 | Sb0.012 |  | 411.5 | -181.1 | 12.71 | 0.9599 | 0.9222 | 0.485 |  |  |  |  | Multiphase |  |  |  | Heated in silica vacuum tubes to 723K in 7 hours, then to 1423 K in 7 hours, then held at this temperature for 6 hours before furnace cooling to room temeprature. Ground into fine powder and sintered by Spark Plasma Sintering at 853K under pressure of 50 MPa for 10 mins.
Pb0.99Sb0.012Se0.20Te0.40S0.40 | 700 | Pb0.99Se0.20Te0.40S0.40 | Sb0.012 |  | 352.8 | -193.6 | 12.11 | 1.054 | 0.8515 | 0.4674 |  |  |  |  | Multiphase |  |  |  | Heated in silica vacuum tubes to 723K in 7 hours, then to 1423 K in 7 hours, then held at this temperature for 6 hours before furnace cooling to room temeprature. Ground into fine powder and sintered by Spark Plasma Sintering at 853K under pressure of 50 MPa for 10 mins.
Pb0.99Sb0.012Se0.20Te0.40S0.40 | 750 | Pb0.99Se0.20Te0.40S0.40 | Sb0.012 |  | 335.9 | -204.9 | 11.25 | 1.1 | 0.8276 | 0.4823 |  |  |  |  | Multiphase |  |  |  | Heated in silica vacuum tubes to 723K in 7 hours, then to 1423 K in 7 hours, then held at this temperature for 6 hours before furnace cooling to room temeprature. Ground into fine powder and sintered by Spark Plasma Sintering at 853K under pressure of 50 MPa for 10 mins.
Pb0.99Sb0.012Se0.20Te0.40S0.40 | 800 | Pb0.99Se0.20Te0.40S0.40 | Sb0.012 |  | 292.8 | -212.7 | 10.59 | 1.109 | 0.8037 | 0.4982 |  |  |  |  | Multiphase |  |  |  | Heated in silica vacuum tubes to 723K in 7 hours, then to 1423 K in 7 hours, then held at this temperature for 6 hours before furnace cooling to room temeprature. Ground into fine powder and sintered by Spark Plasma Sintering at 853K under pressure of 50 MPa for 10 mins.
Pb0.99Sb0.012Se0.20Te0.40S0.40 | 850 | Pb0.99Se0.20Te0.40S0.40 | Sb0.012 |  | 260.6 | -219.4 | 9.89 | 1.099 | 0.8332 | 0.5102 |  |  |  |  | Multiphase |  |  |  | Heated in silica vacuum tubes to 723K in 7 hours, then to 1423 K in 7 hours, then held at this temperature for 6 hours before furnace cooling to room temeprature. Ground into fine powder and sintered by Spark Plasma Sintering at 853K under pressure of 50 MPa for 10 mins.
Pb0.99Sb0.012Se0.20Te0.40S0.40 | 900 | Pb0.99Se0.20Te0.40S0.40 | Sb0.012 |  | 215.3 | -225.1 | 9.393 | 1.073 | 0.8226 | 0.5515 |  |  |  |  | Multiphase |  |  |  | Heated in silica vacuum tubes to 723K in 7 hours, then to 1423 K in 7 hours, then held at this temperature for 6 hours before furnace cooling to room temeprature. Ground into fine powder and sintered by Spark Plasma Sintering at 853K under pressure of 50 MPa for 10 mins.
Pb0.99Sb0.012Te0.50S0.50 | 300 | Pb0.99Te0.50S0.50 | Sb0.012 |  | 874.6 | -91.44 | 7.274 | 0.1105 | 2.033 | 1.538 |  |  |  |  | Multiphase |  |  |  | Heated in silica vacuum tubes to 723K in 7 hours, then to 1423 K in 7 hours, then held at this temperature for 6 hours before furnace cooling to room temeprature. Ground into fine powder and sintered by Spark Plasma Sintering at 853K under pressure of 50 MPa for 10 mins.
Pb0.99Sb0.012Te0.50S0.50 | 350 | Pb0.99Te0.50S0.50 | Sb0.012 |  | 762.3 | -107.2 | 8.725 | 0.1681 | 1.839 | 1.361 |  |  |  |  | Multiphase |  |  |  | Heated in silica vacuum tubes to 723K in 7 hours, then to 1423 K in 7 hours, then held at this temperature for 6 hours before furnace cooling to room temeprature. Ground into fine powder and sintered by Spark Plasma Sintering at 853K under pressure of 50 MPa for 10 mins.
Pb0.99Sb0.012Te0.50S0.50 | 400 | Pb0.99Te0.50S0.50 | Sb0.012 |  | 668.1 | -123 | 10.08 | 0.2502 | 1.663 | 1.201 |  |  |  |  | Multiphase |  |  |  | Heated in silica vacuum tubes to 723K in 7 hours, then to 1423 K in 7 hours, then held at this temperature for 6 hours before furnace cooling to room temeprature. Ground into fine powder and sintered by Spark Plasma Sintering at 853K under pressure of 50 MPa for 10 mins.
Pb0.99Sb0.012Te0.50S0.50 | 450 | Pb0.99Te0.50S0.50 | Sb0.012 |  | 594.8 | -140.7 | 11.76 | 0.354 | 1.51 | 1.037 |  |  |  |  | Multiphase |  |  |  | Heated in silica vacuum tubes to 723K in 7 hours, then to 1423 K in 7 hours, then held at this temperature for 6 hours before furnace cooling to room temeprature. Ground into fine powder and sintered by Spark Plasma Sintering at 853K under pressure of 50 MPa for 10 mins.
Pb0.99Sb0.012Te0.50S0.50 | 500 | Pb0.99Te0.50S0.50 | Sb0.012 |  | 516.4 | -158.4 | 12.77 | 0.4702 | 1.382 | 0.9444 |  |  |  |  | Multiphase |  |  |  | Heated in silica vacuum tubes to 723K in 7 hours, then to 1423 K in 7 hours, then held at this temperature for 6 hours before furnace cooling to room temeprature. Ground into fine powder and sintered by Spark Plasma Sintering at 853K under pressure of 50 MPa for 10 mins.
Pb0.99Sb0.012Te0.50S0.50 | 550 | Pb0.99Te0.50S0.50 | Sb0.012 |  | 453.5 | -177.8 | 14.16 | 0.6413 | 1.26 | 0.8438 |  |  |  |  | Multiphase |  |  |  | Heated in silica vacuum tubes to 723K in 7 hours, then to 1423 K in 7 hours, then held at this temperature for 6 hours before furnace cooling to room temeprature. Ground into fine powder and sintered by Spark Plasma Sintering at 853K under pressure of 50 MPa for 10 mins.
Pb0.99Sb0.012Te0.50S0.50 | 600 | Pb0.99Te0.50S0.50 | Sb0.012 |  | 405.8 | -192 | 14.77 | 0.7861 | 1.144 | 0.7577 |  |  |  |  | Multiphase |  |  |  | Heated in silica vacuum tubes to 723K in 7 hours, then to 1423 K in 7 hours, then held at this temperature for 6 hours before furnace cooling to room temeprature. Ground into fine powder and sintered by Spark Plasma Sintering at 853K under pressure of 50 MPa for 10 mins.
Pb0.99Sb0.012Te0.50S0.50 | 650 | Pb0.99Te0.50S0.50 | Sb0.012 |  | 336.2 | -206.1 | 14.61 | 0.9145 | 1.072 | 0.7122 |  |  |  |  | Multiphase |  |  |  | Heated in silica vacuum tubes to 723K in 7 hours, then to 1423 K in 7 hours, then held at this temperature for 6 hours before furnace cooling to room temeprature. Ground into fine powder and sintered by Spark Plasma Sintering at 853K under pressure of 50 MPa for 10 mins.
Pb0.99Sb0.012Te0.50S0.50 | 700 | Pb0.99Te0.50S0.50 | Sb0.012 |  | 292.6 | -222.4 | 14.41 | 1.021 | 1.053 | 0.6937 |  |  |  |  | Multiphase |  |  |  | Heated in silica vacuum tubes to 723K in 7 hours, then to 1423 K in 7 hours, then held at this temperature for 6 hours before furnace cooling to room temeprature. Ground into fine powder and sintered by Spark Plasma Sintering at 853K under pressure of 50 MPa for 10 mins.
Pb0.99Sb0.012Te0.50S0.50 | 750 | Pb0.99Te0.50S0.50 | Sb0.012 |  | 272.1 | -229.8 | 13.34 | 1.045 | 1.035 | 0.6877 |  |  |  |  | Multiphase |  |  |  | Heated in silica vacuum tubes to 723K in 7 hours, then to 1423 K in 7 hours, then held at this temperature for 6 hours before furnace cooling to room temeprature. Ground into fine powder and sintered by Spark Plasma Sintering at 853K under pressure of 50 MPa for 10 mins.
Pb0.99Sb0.012Te0.50S0.50 | 800 | Pb0.99Te0.50S0.50 | Sb0.012 |  | 214.4 | -236.4 | 11.94 | 1.056 | 1.02 | 0.6673 |  |  |  |  | Multiphase |  |  |  | Heated in silica vacuum tubes to 723K in 7 hours, then to 1423 K in 7 hours, then held at this temperature for 6 hours before furnace cooling to room temeprature. Ground into fine powder and sintered by Spark Plasma Sintering at 853K under pressure of 50 MPa for 10 mins.
Pb0.99Sb0.012Te0.50S0.50 | 850 | Pb0.99Te0.50S0.50 | Sb0.012 |  | 186.2 | -237.5 | 10.3 | 0.9964 | 0.9996 | 0.6572 |  |  |  |  | Multiphase |  |  |  | Heated in silica vacuum tubes to 723K in 7 hours, then to 1423 K in 7 hours, then held at this temperature for 6 hours before furnace cooling to room temeprature. Ground into fine powder and sintered by Spark Plasma Sintering at 853K under pressure of 50 MPa for 10 mins.
Pb0.99Sb0.012Te0.50S0.50 | 900 | Pb0.99Te0.50S0.50 | Sb0.012 |  | 158.8 | -239.5 | 9.226 | 0.9553 | 1.001 | 0.6671 |  |  |  |  | Multiphase |  |  |  | Heated in silica vacuum tubes to 723K in 7 hours, then to 1423 K in 7 hours, then held at this temperature for 6 hours before furnace cooling to room temeprature. Ground into fine powder and sintered by Spark Plasma Sintering at 853K under pressure of 50 MPa for 10 mins.
Pb0.94Sb0.012Sn0.05Se0.50Te0.25S0.25 | 300 | Pb0.94Sn0.05Se0.5Te0.25S0.25 | Sb0.012 |  | 1272 | -56.83 | 4.057 | 0.04919 | 1.756 | 1.016 |  |  |  |  | Cubic |  |  |  | Heated in silica vacuum tubes to 723K in 7 hours, then to 1423 K in 7 hours, then held at this temperature for 6 hours before furnace cooling to room temeprature. Ground into fine powder and sintered by Spark Plasma Sintering at 853K under pressure of 50 MPa for 10 mins. |  | PbSe based high entropy alloy (HEA). Alloying Sn to form a cubic phase of n-type HEA over the solubility limit. Sn helps to transform the multiphase mixtue into a single phase. This leads to a high-entropy system with a long range order that maintains electrical transport. Due to severe lattice distortion, short-trange disorder exists from shear strains, causing strong phonon scattering.
Pb0.94Sb0.012Sn0.05Se0.50Te0.25S0.25 | 350 | Pb0.94Sn0.05Se0.5Te0.25S0.25 | Sb0.012 |  | 1120 | -66.4 | 4.995 | 0.1021 | 1.619 | 0.8804 |  |  |  |  | Cubic |  |  |  | Heated in silica vacuum tubes to 723K in 7 hours, then to 1423 K in 7 hours, then held at this temperature for 6 hours before furnace cooling to room temeprature. Ground into fine powder and sintered by Spark Plasma Sintering at 853K under pressure of 50 MPa for 10 mins. |  | PbSe based high entropy alloy (HEA). Alloying Sn to form a cubic phase of n-type HEA over the solubility limit. Sn helps to transform the multiphase mixtue into a single phase. This leads to a high-entropy system with a long range order that maintains electrical transport. Due to severe lattice distortion, short-trange disorder exists from shear strains, causing strong phonon scattering.
Pb0.94Sb0.012Sn0.05Se0.50Te0.25S0.25 | 400 | Pb0.94Sn0.05Se0.5Te0.25S0.25 | Sb0.012 |  | 974.4 | -78.45 | 6.13 | 0.1678 | 1.476 | 0.7647 |  |  |  |  | Cubic |  |  |  | Heated in silica vacuum tubes to 723K in 7 hours, then to 1423 K in 7 hours, then held at this temperature for 6 hours before furnace cooling to room temeprature. Ground into fine powder and sintered by Spark Plasma Sintering at 853K under pressure of 50 MPa for 10 mins. |  | PbSe based high entropy alloy (HEA). Alloying Sn to form a cubic phase of n-type HEA over the solubility limit. Sn helps to transform the multiphase mixtue into a single phase. This leads to a high-entropy system with a long range order that maintains electrical transport. Due to severe lattice distortion, short-trange disorder exists from shear strains, causing strong phonon scattering.
Pb0.94Sb0.012Sn0.05Se0.50Te0.25S0.25 | 450 | Pb0.94Sn0.05Se0.5Te0.25S0.25 | Sb0.012 |  | 876.4 | -92.8 | 7.782 | 0.2634 | 1.336 | 0.6534 |  |  |  |  | Cubic |  |  |  | Heated in silica vacuum tubes to 723K in 7 hours, then to 1423 K in 7 hours, then held at this temperature for 6 hours before furnace cooling to room temeprature. Ground into fine powder and sintered by Spark Plasma Sintering at 853K under pressure of 50 MPa for 10 mins. |  | PbSe based high entropy alloy (HEA). Alloying Sn to form a cubic phase of n-type HEA over the solubility limit. Sn helps to transform the multiphase mixtue into a single phase. This leads to a high-entropy system with a long range order that maintains electrical transport. Due to severe lattice distortion, short-trange disorder exists from shear strains, causing strong phonon scattering.
Pb0.94Sb0.012Sn0.05Se0.50Te0.25S0.25 | 500 | Pb0.94Sn0.05Se0.5Te0.25S0.25 | Sb0.012 |  | 787.9 | -108.4 | 9.714 | 0.4043 | 1.202 | 0.5302 |  |  |  |  | Cubic |  |  |  | Heated in silica vacuum tubes to 723K in 7 hours, then to 1423 K in 7 hours, then held at this temperature for 6 hours before furnace cooling to room temeprature. Ground into fine powder and sintered by Spark Plasma Sintering at 853K under pressure of 50 MPa for 10 mins. |  | PbSe based high entropy alloy (HEA). Alloying Sn to form a cubic phase of n-type HEA over the solubility limit. Sn helps to transform the multiphase mixtue into a single phase. This leads to a high-entropy system with a long range order that maintains electrical transport. Due to severe lattice distortion, short-trange disorder exists from shear strains, causing strong phonon scattering.
Pb0.94Sb0.012Sn0.05Se0.50Te0.25S0.25 | 550 | Pb0.94Sn0.05Se0.5Te0.25S0.25 | Sb0.012 |  | 684.2 | -126 | 10.99 | 0.5762 | 1.075 | 0.4349 |  |  |  |  | Cubic |  |  |  | Heated in silica vacuum tubes to 723K in 7 hours, then to 1423 K in 7 hours, then held at this temperature for 6 hours before furnace cooling to room temeprature. Ground into fine powder and sintered by Spark Plasma Sintering at 853K under pressure of 50 MPa for 10 mins. |  | PbSe based high entropy alloy (HEA). Alloying Sn to form a cubic phase of n-type HEA over the solubility limit. Sn helps to transform the multiphase mixtue into a single phase. This leads to a high-entropy system with a long range order that maintains electrical transport. Due to severe lattice distortion, short-trange disorder exists from shear strains, causing strong phonon scattering.
Pb0.94Sb0.012Sn0.05Se0.50Te0.25S0.25 | 600 | Pb0.94Sn0.05Se0.5Te0.25S0.25 | Sb0.012 |  | 605.5 | -143.9 | 12.88 | 0.7866 | 0.9729 | 0.3933 |  |  |  |  | Cubic |  |  |  | Heated in silica vacuum tubes to 723K in 7 hours, then to 1423 K in 7 hours, then held at this temperature for 6 hours before furnace cooling to room temeprature. Ground into fine powder and sintered by Spark Plasma Sintering at 853K under pressure of 50 MPa for 10 mins. |  | PbSe based high entropy alloy (HEA). Alloying Sn to form a cubic phase of n-type HEA over the solubility limit. Sn helps to transform the multiphase mixtue into a single phase. This leads to a high-entropy system with a long range order that maintains electrical transport. Due to severe lattice distortion, short-trange disorder exists from shear strains, causing strong phonon scattering.
Pb0.94Sb0.012Sn0.05Se0.50Te0.25S0.25 | 650 | Pb0.94Sn0.05Se0.5Te0.25S0.25 | Sb0.012 |  | 505.9 | -167.6 | 14.49 | 1.135 | 0.8613 | 0.3547 |  |  |  |  | Cubic |  |  |  | Heated in silica vacuum tubes to 723K in 7 hours, then to 1423 K in 7 hours, then held at this temperature for 6 hours before furnace cooling to room temeprature. Ground into fine powder and sintered by Spark Plasma Sintering at 853K under pressure of 50 MPa for 10 mins. |  | PbSe based high entropy alloy (HEA). Alloying Sn to form a cubic phase of n-type HEA over the solubility limit. Sn helps to transform the multiphase mixtue into a single phase. This leads to a high-entropy system with a long range order that maintains electrical transport. Due to severe lattice distortion, short-trange disorder exists from shear strains, causing strong phonon scattering.
Pb0.94Sb0.012Sn0.05Se0.50Te0.25S0.25 | 700 | Pb0.94Sn0.05Se0.5Te0.25S0.25 | Sb0.012 |  | 404.3 | -181 | 14.2 | 1.258 | 0.7984 | 0.3418 |  |  |  |  | Cubic |  |  |  | Heated in silica vacuum tubes to 723K in 7 hours, then to 1423 K in 7 hours, then held at this temperature for 6 hours before furnace cooling to room temeprature. Ground into fine powder and sintered by Spark Plasma Sintering at 853K under pressure of 50 MPa for 10 mins. |  | PbSe based high entropy alloy (HEA). Alloying Sn to form a cubic phase of n-type HEA over the solubility limit. Sn helps to transform the multiphase mixtue into a single phase. This leads to a high-entropy system with a long range order that maintains electrical transport. Due to severe lattice distortion, short-trange disorder exists from shear strains, causing strong phonon scattering.
Pb0.94Sb0.012Sn0.05Se0.50Te0.25S0.25 | 750 | Pb0.94Sn0.05Se0.5Te0.25S0.25 | Sb0.012 |  | 358.3 | -189.2 | 14.16 | 1.406 | 0.7811 | 0.3361 |  |  |  |  | Cubic |  |  |  | Heated in silica vacuum tubes to 723K in 7 hours, then to 1423 K in 7 hours, then held at this temperature for 6 hours before furnace cooling to room temeprature. Ground into fine powder and sintered by Spark Plasma Sintering at 853K under pressure of 50 MPa for 10 mins. |  | PbSe based high entropy alloy (HEA). Alloying Sn to form a cubic phase of n-type HEA over the solubility limit. Sn helps to transform the multiphase mixtue into a single phase. This leads to a high-entropy system with a long range order that maintains electrical transport. Due to severe lattice distortion, short-trange disorder exists from shear strains, causing strong phonon scattering.
Pb0.94Sb0.012Sn0.05Se0.50Te0.25S0.25 | 800 | Pb0.94Sn0.05Se0.5Te0.25S0.25 | Sb0.012 |  | 342.2 | -192.3 | 13.44 | 1.46 | 0.7587 | 0.3323 |  |  |  |  | Cubic |  |  |  | Heated in silica vacuum tubes to 723K in 7 hours, then to 1423 K in 7 hours, then held at this temperature for 6 hours before furnace cooling to room temeprature. Ground into fine powder and sintered by Spark Plasma Sintering at 853K under pressure of 50 MPa for 10 mins. |  | PbSe based high entropy alloy (HEA). Alloying Sn to form a cubic phase of n-type HEA over the solubility limit. Sn helps to transform the multiphase mixtue into a single phase. This leads to a high-entropy system with a long range order that maintains electrical transport. Due to severe lattice distortion, short-trange disorder exists from shear strains, causing strong phonon scattering.
Pb0.94Sb0.012Sn0.05Se0.50Te0.25S0.25 | 850 | Pb0.94Sn0.05Se0.5Te0.25S0.25 | Sb0.012 |  | 318.4 | -199.2 | 12.99 | 1.533 | 0.7283 | 0.3398 |  |  |  |  | Cubic |  |  |  | Heated in silica vacuum tubes to 723K in 7 hours, then to 1423 K in 7 hours, then held at this temperature for 6 hours before furnace cooling to room temeprature. Ground into fine powder and sintered by Spark Plasma Sintering at 853K under pressure of 50 MPa for 10 mins. |  | PbSe based high entropy alloy (HEA). Alloying Sn to form a cubic phase of n-type HEA over the solubility limit. Sn helps to transform the multiphase mixtue into a single phase. This leads to a high-entropy system with a long range order that maintains electrical transport. Due to severe lattice distortion, short-trange disorder exists from shear strains, causing strong phonon scattering.
Pb0.94Sb0.012Sn0.05Se0.50Te0.25S0.25 | 900 | Pb0.94Sn0.05Se0.5Te0.25S0.25 | Sb0.012 |  | 290.6 | -200.5 | 12.3 | 1.546 | 0.7304 | 0.3574 |  |  |  |  | Cubic |  |  |  | Heated in silica vacuum tubes to 723K in 7 hours, then to 1423 K in 7 hours, then held at this temperature for 6 hours before furnace cooling to room temeprature. Ground into fine powder and sintered by Spark Plasma Sintering at 853K under pressure of 50 MPa for 10 mins. |  | PbSe based high entropy alloy (HEA). Alloying Sn to form a cubic phase of n-type HEA over the solubility limit. Sn helps to transform the multiphase mixtue into a single phase. This leads to a high-entropy system with a long range order that maintains electrical transport. Due to severe lattice distortion, short-trange disorder exists from shear strains, causing strong phonon scattering.
Pb0.89Sb0.012Sn0.10Se0.50Te0.25S0.25 | 300 | Pb0.89Sn0.10Se0.5Te0.25S0.25 | Sb0.012 |  | 1169 | -64.01 | 5.009 | 0.07692 | 1.533 | 0.8763 |  |  |  |  | Cubic |  |  |  | Heated in silica vacuum tubes to 723K in 7 hours, then to 1423 K in 7 hours, then held at this temperature for 6 hours before furnace cooling to room temeprature. Ground into fine powder and sintered by Spark Plasma Sintering at 853K under pressure of 50 MPa for 10 mins. |  | PbSe based high entropy alloy (HEA). Alloying Sn to form a cubic phase of n-type HEA over the solubility limit. Sn helps to transform the multiphase mixtue into a single phase. This leads to a high-entropy system with a long range order that maintains electrical transport. Due to severe lattice distortion, short-trange disorder exists from shear strains, causing strong phonon scattering.
Pb0.89Sb0.012Sn0.10Se0.50Te0.25S0.25 | 350 | Pb0.89Sn0.10Se0.5Te0.25S0.25 | Sb0.012 |  | 1056 | -77.95 | 6.428 | 0.1433 | 1.397 | 0.7276 |  |  |  |  | Cubic |  |  |  | Heated in silica vacuum tubes to 723K in 7 hours, then to 1423 K in 7 hours, then held at this temperature for 6 hours before furnace cooling to room temeprature. Ground into fine powder and sintered by Spark Plasma Sintering at 853K under pressure of 50 MPa for 10 mins. |  | PbSe based high entropy alloy (HEA). Alloying Sn to form a cubic phase of n-type HEA over the solubility limit. Sn helps to transform the multiphase mixtue into a single phase. This leads to a high-entropy system with a long range order that maintains electrical transport. Due to severe lattice distortion, short-trange disorder exists from shear strains, causing strong phonon scattering.
Pb0.89Sb0.012Sn0.10Se0.50Te0.25S0.25 | 400 | Pb0.89Sn0.10Se0.5Te0.25S0.25 | Sb0.012 |  | 933 | -94.63 | 8.766 | 0.2475 | 1.261 | 0.588 |  |  |  |  | Cubic |  |  |  | Heated in silica vacuum tubes to 723K in 7 hours, then to 1423 K in 7 hours, then held at this temperature for 6 hours before furnace cooling to room temeprature. Ground into fine powder and sintered by Spark Plasma Sintering at 853K under pressure of 50 MPa for 10 mins. |  | PbSe based high entropy alloy (HEA). Alloying Sn to form a cubic phase of n-type HEA over the solubility limit. Sn helps to transform the multiphase mixtue into a single phase. This leads to a high-entropy system with a long range order that maintains electrical transport. Due to severe lattice distortion, short-trange disorder exists from shear strains, causing strong phonon scattering.
Pb0.89Sb0.012Sn0.10Se0.50Te0.25S0.25 | 450 | Pb0.89Sn0.10Se0.5Te0.25S0.25 | Sb0.012 |  | 873.2 | -108.7 | 11.01 | 0.384 | 1.133 | 0.4378 |  |  |  |  | Cubic |  |  |  | Heated in silica vacuum tubes to 723K in 7 hours, then to 1423 K in 7 hours, then held at this temperature for 6 hours before furnace cooling to room temeprature. Ground into fine powder and sintered by Spark Plasma Sintering at 853K under pressure of 50 MPa for 10 mins. |  | PbSe based high entropy alloy (HEA). Alloying Sn to form a cubic phase of n-type HEA over the solubility limit. Sn helps to transform the multiphase mixtue into a single phase. This leads to a high-entropy system with a long range order that maintains electrical transport. Due to severe lattice distortion, short-trange disorder exists from shear strains, causing strong phonon scattering.
Pb0.89Sb0.012Sn0.10Se0.50Te0.25S0.25 | 500 | Pb0.89Sn0.10Se0.5Te0.25S0.25 | Sb0.012 |  | 807.4 | -125.6 | 13.15 | 0.6736 | 1.027 | 0.346 |  |  |  |  | Cubic |  |  |  | Heated in silica vacuum tubes to 723K in 7 hours, then to 1423 K in 7 hours, then held at this temperature for 6 hours before furnace cooling to room temeprature. Ground into fine powder and sintered by Spark Plasma Sintering at 853K under pressure of 50 MPa for 10 mins. |  | PbSe based high entropy alloy (HEA). Alloying Sn to form a cubic phase of n-type HEA over the solubility limit. Sn helps to transform the multiphase mixtue into a single phase. This leads to a high-entropy system with a long range order that maintains electrical transport. Due to severe lattice distortion, short-trange disorder exists from shear strains, causing strong phonon scattering.
Pb0.89Sb0.012Sn0.10Se0.50Te0.25S0.25 | 550 | Pb0.89Sn0.10Se0.5Te0.25S0.25 | Sb0.012 |  | 705.4 | -143.5 | 15.11 | 0.9051 | 0.9313 | 0.293 |  |  |  |  | Cubic |  |  |  | Heated in silica vacuum tubes to 723K in 7 hours, then to 1423 K in 7 hours, then held at this temperature for 6 hours before furnace cooling to room temeprature. Ground into fine powder and sintered by Spark Plasma Sintering at 853K under pressure of 50 MPa for 10 mins. |  | PbSe based high entropy alloy (HEA). Alloying Sn to form a cubic phase of n-type HEA over the solubility limit. Sn helps to transform the multiphase mixtue into a single phase. This leads to a high-entropy system with a long range order that maintains electrical transport. Due to severe lattice distortion, short-trange disorder exists from shear strains, causing strong phonon scattering.
Pb0.89Sb0.012Sn0.10Se0.50Te0.25S0.25 | 600 | Pb0.89Sn0.10Se0.5Te0.25S0.25 | Sb0.012 |  | 575.8 | -164.3 | 16.18 | 1.161 | 0.8367 | 0.2794 |  |  |  |  | Cubic |  |  |  | Heated in silica vacuum tubes to 723K in 7 hours, then to 1423 K in 7 hours, then held at this temperature for 6 hours before furnace cooling to room temeprature. Ground into fine powder and sintered by Spark Plasma Sintering at 853K under pressure of 50 MPa for 10 mins. |  | PbSe based high entropy alloy (HEA). Alloying Sn to form a cubic phase of n-type HEA over the solubility limit. Sn helps to transform the multiphase mixtue into a single phase. This leads to a high-entropy system with a long range order that maintains electrical transport. Due to severe lattice distortion, short-trange disorder exists from shear strains, causing strong phonon scattering.
Pb0.89Sb0.012Sn0.10Se0.50Te0.25S0.25 | 650 | Pb0.89Sn0.10Se0.5Te0.25S0.25 | Sb0.012 |  | 491.9 | -175.8 | 15.69 | 1.325 | 0.7781 | 0.2767 |  |  |  |  | Cubic |  |  |  | Heated in silica vacuum tubes to 723K in 7 hours, then to 1423 K in 7 hours, then held at this temperature for 6 hours before furnace cooling to room temeprature. Ground into fine powder and sintered by Spark Plasma Sintering at 853K under pressure of 50 MPa for 10 mins. |  | PbSe based high entropy alloy (HEA). Alloying Sn to form a cubic phase of n-type HEA over the solubility limit. Sn helps to transform the multiphase mixtue into a single phase. This leads to a high-entropy system with a long range order that maintains electrical transport. Due to severe lattice distortion, short-trange disorder exists from shear strains, causing strong phonon scattering.
Pb0.89Sb0.012Sn0.10Se0.50Te0.25S0.25 | 700 | Pb0.89Sn0.10Se0.5Te0.25S0.25 | Sb0.012 |  | 441.7 | -182.9 | 15.35 | 1.439 | 0.7506 | 0.2767 |  |  |  |  | Cubic |  |  |  | Heated in silica vacuum tubes to 723K in 7 hours, then to 1423 K in 7 hours, then held at this temperature for 6 hours before furnace cooling to room temeprature. Ground into fine powder and sintered by Spark Plasma Sintering at 853K under pressure of 50 MPa for 10 mins. |  | PbSe based high entropy alloy (HEA). Alloying Sn to form a cubic phase of n-type HEA over the solubility limit. Sn helps to transform the multiphase mixtue into a single phase. This leads to a high-entropy system with a long range order that maintains electrical transport. Due to severe lattice distortion, short-trange disorder exists from shear strains, causing strong phonon scattering.
Pb0.89Sb0.012Sn0.10Se0.50Te0.25S0.25 | 750 | Pb0.89Sn0.10Se0.5Te0.25S0.25 | Sb0.012 |  | 390.8 | -192.5 | 15.24 | 1.574 | 0.7264 | 0.2821 |  |  |  |  | Cubic |  |  |  | Heated in silica vacuum tubes to 723K in 7 hours, then to 1423 K in 7 hours, then held at this temperature for 6 hours before furnace cooling to room temeprature. Ground into fine powder and sintered by Spark Plasma Sintering at 853K under pressure of 50 MPa for 10 mins. |  | PbSe based high entropy alloy (HEA). Alloying Sn to form a cubic phase of n-type HEA over the solubility limit. Sn helps to transform the multiphase mixtue into a single phase. This leads to a high-entropy system with a long range order that maintains electrical transport. Due to severe lattice distortion, short-trange disorder exists from shear strains, causing strong phonon scattering.
Pb0.89Sb0.012Sn0.10Se0.50Te0.25S0.25 | 800 | Pb0.89Sn0.10Se0.5Te0.25S0.25 | Sb0.012 |  | 331.9 | -200.1 | 14.1 | 1.627 | 0.696 | 0.2769 |  |  |  |  | Cubic |  |  |  | Heated in silica vacuum tubes to 723K in 7 hours, then to 1423 K in 7 hours, then held at this temperature for 6 hours before furnace cooling to room temeprature. Ground into fine powder and sintered by Spark Plasma Sintering at 853K under pressure of 50 MPa for 10 mins. |  | PbSe based high entropy alloy (HEA). Alloying Sn to form a cubic phase of n-type HEA over the solubility limit. Sn helps to transform the multiphase mixtue into a single phase. This leads to a high-entropy system with a long range order that maintains electrical transport. Due to severe lattice distortion, short-trange disorder exists from shear strains, causing strong phonon scattering.
Pb0.89Sb0.012Sn0.10Se0.50Te0.25S0.25 | 850 | Pb0.89Sn0.10Se0.5Te0.25S0.25 | Sb0.012 |  | 290.1 | -209.4 | 13.34 | 1.703 | 0.6734 | 0.2987 |  |  |  |  | Cubic |  |  |  | Heated in silica vacuum tubes to 723K in 7 hours, then to 1423 K in 7 hours, then held at this temperature for 6 hours before furnace cooling to room temeprature. Ground into fine powder and sintered by Spark Plasma Sintering at 853K under pressure of 50 MPa for 10 mins. |  | PbSe based high entropy alloy (HEA). Alloying Sn to form a cubic phase of n-type HEA over the solubility limit. Sn helps to transform the multiphase mixtue into a single phase. This leads to a high-entropy system with a long range order that maintains electrical transport. Due to severe lattice distortion, short-trange disorder exists from shear strains, causing strong phonon scattering.
Pb0.89Sb0.012Sn0.10Se0.50Te0.25S0.25 | 900 | Pb0.89Sn0.10Se0.5Te0.25S0.25 | Sb0.012 |  | 244.9 | -220.2 | 12.7 | 1.773 | 0.6508 | 0.3091 |  |  |  |  | Cubic |  |  |  | Heated in silica vacuum tubes to 723K in 7 hours, then to 1423 K in 7 hours, then held at this temperature for 6 hours before furnace cooling to room temeprature. Ground into fine powder and sintered by Spark Plasma Sintering at 853K under pressure of 50 MPa for 10 mins. |  | PbSe based high entropy alloy (HEA). Alloying Sn to form a cubic phase of n-type HEA over the solubility limit. Sn helps to transform the multiphase mixtue into a single phase. This leads to a high-entropy system with a long range order that maintains electrical transport. Due to severe lattice distortion, short-trange disorder exists from shear strains, causing strong phonon scattering.
Pb0.84Sb0.012Sn0.15Se0.50Te0.25S0.25 | 300 | Pb0.84Sn0.15Se0.5Te0.25S0.25 | Sb0.012 |  | 1179 | -66.12 | 5.322 | 0.1159 | 1.404 | 0.7183 |  |  |  |  | Cubic |  |  |  | Heated in silica vacuum tubes to 723K in 7 hours, then to 1423 K in 7 hours, then held at this temperature for 6 hours before furnace cooling to room temeprature. Ground into fine powder and sintered by Spark Plasma Sintering at 853K under pressure of 50 MPa for 10 mins. |  | PbSe based high entropy alloy (HEA). Alloying Sn to form a cubic phase of n-type HEA over the solubility limit. Sn helps to transform the multiphase mixtue into a single phase. This leads to a high-entropy system with a long range order that maintains electrical transport. Due to severe lattice distortion, short-trange disorder exists from shear strains, causing strong phonon scattering.
Pb0.84Sb0.012Sn0.15Se0.50Te0.25S0.25 | 350 | Pb0.84Sn0.15Se0.5Te0.25S0.25 | Sb0.012 |  | 995.3 | -81.67 | 6.701 | 0.1798 | 1.282 | 0.6336 |  |  |  |  | Cubic |  |  |  | Heated in silica vacuum tubes to 723K in 7 hours, then to 1423 K in 7 hours, then held at this temperature for 6 hours before furnace cooling to room temeprature. Ground into fine powder and sintered by Spark Plasma Sintering at 853K under pressure of 50 MPa for 10 mins. |  | PbSe based high entropy alloy (HEA). Alloying Sn to form a cubic phase of n-type HEA over the solubility limit. Sn helps to transform the multiphase mixtue into a single phase. This leads to a high-entropy system with a long range order that maintains electrical transport. Due to severe lattice distortion, short-trange disorder exists from shear strains, causing strong phonon scattering.
Pb0.84Sb0.012Sn0.15Se0.50Te0.25S0.25 | 400 | Pb0.84Sn0.15Se0.5Te0.25S0.25 | Sb0.012 |  | 849.7 | -97.84 | 8.18 | 0.2816 | 1.18 | 0.5693 |  |  |  |  | Cubic |  |  |  | Heated in silica vacuum tubes to 723K in 7 hours, then to 1423 K in 7 hours, then held at this temperature for 6 hours before furnace cooling to room temeprature. Ground into fine powder and sintered by Spark Plasma Sintering at 853K under pressure of 50 MPa for 10 mins. |  | PbSe based high entropy alloy (HEA). Alloying Sn to form a cubic phase of n-type HEA over the solubility limit. Sn helps to transform the multiphase mixtue into a single phase. This leads to a high-entropy system with a long range order that maintains electrical transport. Due to severe lattice distortion, short-trange disorder exists from shear strains, causing strong phonon scattering.
Pb0.84Sb0.012Sn0.15Se0.50Te0.25S0.25 | 450 | Pb0.84Sn0.15Se0.5Te0.25S0.25 | Sb0.012 |  | 755.3 | -114.5 | 10.14 | 0.4438 | 1.069 | 0.4516 |  |  |  |  | Cubic |  |  |  | Heated in silica vacuum tubes to 723K in 7 hours, then to 1423 K in 7 hours, then held at this temperature for 6 hours before furnace cooling to room temeprature. Ground into fine powder and sintered by Spark Plasma Sintering at 853K under pressure of 50 MPa for 10 mins. |  | PbSe based high entropy alloy (HEA). Alloying Sn to form a cubic phase of n-type HEA over the solubility limit. Sn helps to transform the multiphase mixtue into a single phase. This leads to a high-entropy system with a long range order that maintains electrical transport. Due to severe lattice distortion, short-trange disorder exists from shear strains, causing strong phonon scattering.
Pb0.84Sb0.012Sn0.15Se0.50Te0.25S0.25 | 500 | Pb0.84Sn0.15Se0.5Te0.25S0.25 | Sb0.012 |  | 663.3 | -133.6 | 12.08 | 0.6438 | 0.9469 | 0.4014 |  |  |  |  | Cubic |  |  |  | Heated in silica vacuum tubes to 723K in 7 hours, then to 1423 K in 7 hours, then held at this temperature for 6 hours before furnace cooling to room temeprature. Ground into fine powder and sintered by Spark Plasma Sintering at 853K under pressure of 50 MPa for 10 mins. |  | PbSe based high entropy alloy (HEA). Alloying Sn to form a cubic phase of n-type HEA over the solubility limit. Sn helps to transform the multiphase mixtue into a single phase. This leads to a high-entropy system with a long range order that maintains electrical transport. Due to severe lattice distortion, short-trange disorder exists from shear strains, causing strong phonon scattering.
Pb0.84Sb0.012Sn0.15Se0.50Te0.25S0.25 | 550 | Pb0.84Sn0.15Se0.5Te0.25S0.25 | Sb0.012 |  | 545.6 | -153.6 | 13.19 | 0.8616 | 0.8631 | 0.3611 |  |  |  |  | Cubic |  |  |  | Heated in silica vacuum tubes to 723K in 7 hours, then to 1423 K in 7 hours, then held at this temperature for 6 hours before furnace cooling to room temeprature. Ground into fine powder and sintered by Spark Plasma Sintering at 853K under pressure of 50 MPa for 10 mins. |  | PbSe based high entropy alloy (HEA). Alloying Sn to form a cubic phase of n-type HEA over the solubility limit. Sn helps to transform the multiphase mixtue into a single phase. This leads to a high-entropy system with a long range order that maintains electrical transport. Due to severe lattice distortion, short-trange disorder exists from shear strains, causing strong phonon scattering.
Pb0.84Sb0.012Sn0.15Se0.50Te0.25S0.25 | 600 | Pb0.84Sn0.15Se0.5Te0.25S0.25 | Sb0.012 |  | 437.8 | -174.5 | 14.16 | 1.097 | 0.791 | 0.3446 |  |  |  |  | Cubic |  |  |  | Heated in silica vacuum tubes to 723K in 7 hours, then to 1423 K in 7 hours, then held at this temperature for 6 hours before furnace cooling to room temeprature. Ground into fine powder and sintered by Spark Plasma Sintering at 853K under pressure of 50 MPa for 10 mins. |  | PbSe based high entropy alloy (HEA). Alloying Sn to form a cubic phase of n-type HEA over the solubility limit. Sn helps to transform the multiphase mixtue into a single phase. This leads to a high-entropy system with a long range order that maintains electrical transport. Due to severe lattice distortion, short-trange disorder exists from shear strains, causing strong phonon scattering.
Pb0.84Sb0.012Sn0.15Se0.50Te0.25S0.25 | 650 | Pb0.84Sn0.15Se0.5Te0.25S0.25 | Sb0.012 |  | 348.5 | -193 | 13.91 | 1.274 | 0.7407 | 0.3561 |  |  |  |  | Cubic |  |  |  | Heated in silica vacuum tubes to 723K in 7 hours, then to 1423 K in 7 hours, then held at this temperature for 6 hours before furnace cooling to room temeprature. Ground into fine powder and sintered by Spark Plasma Sintering at 853K under pressure of 50 MPa for 10 mins. |  | PbSe based high entropy alloy (HEA). Alloying Sn to form a cubic phase of n-type HEA over the solubility limit. Sn helps to transform the multiphase mixtue into a single phase. This leads to a high-entropy system with a long range order that maintains electrical transport. Due to severe lattice distortion, short-trange disorder exists from shear strains, causing strong phonon scattering.
Pb0.84Sb0.012Sn0.15Se0.50Te0.25S0.25 | 700 | Pb0.84Sn0.15Se0.5Te0.25S0.25 | Sb0.012 |  | 295.2 | -203.5 | 13.11 | 1.334 | 0.7201 | 0.3259 |  |  |  |  | Cubic |  |  |  | Heated in silica vacuum tubes to 723K in 7 hours, then to 1423 K in 7 hours, then held at this temperature for 6 hours before furnace cooling to room temeprature. Ground into fine powder and sintered by Spark Plasma Sintering at 853K under pressure of 50 MPa for 10 mins. |  | PbSe based high entropy alloy (HEA). Alloying Sn to form a cubic phase of n-type HEA over the solubility limit. Sn helps to transform the multiphase mixtue into a single phase. This leads to a high-entropy system with a long range order that maintains electrical transport. Due to severe lattice distortion, short-trange disorder exists from shear strains, causing strong phonon scattering.
Pb0.84Sb0.012Sn0.15Se0.50Te0.25S0.25 | 750 | Pb0.84Sn0.15Se0.5Te0.25S0.25 | Sb0.012 |  | 275.8 | -207.1 | 12.52 | 1.365 | 0.7003 | 0.3662 |  |  |  |  | Cubic |  |  |  | Heated in silica vacuum tubes to 723K in 7 hours, then to 1423 K in 7 hours, then held at this temperature for 6 hours before furnace cooling to room temeprature. Ground into fine powder and sintered by Spark Plasma Sintering at 853K under pressure of 50 MPa for 10 mins. |  | PbSe based high entropy alloy (HEA). Alloying Sn to form a cubic phase of n-type HEA over the solubility limit. Sn helps to transform the multiphase mixtue into a single phase. This leads to a high-entropy system with a long range order that maintains electrical transport. Due to severe lattice distortion, short-trange disorder exists from shear strains, causing strong phonon scattering.
Pb0.84Sb0.012Sn0.15Se0.50Te0.25S0.25 | 800 | Pb0.84Sn0.15Se0.5Te0.25S0.25 | Sb0.012 |  | 269.1 | -208.2 | 12.07 | 1.394 | 0.6926 | 0.3531 |  |  |  |  | Cubic |  |  |  | Heated in silica vacuum tubes to 723K in 7 hours, then to 1423 K in 7 hours, then held at this temperature for 6 hours before furnace cooling to room temeprature. Ground into fine powder and sintered by Spark Plasma Sintering at 853K under pressure of 50 MPa for 10 mins. |  | PbSe based high entropy alloy (HEA). Alloying Sn to form a cubic phase of n-type HEA over the solubility limit. Sn helps to transform the multiphase mixtue into a single phase. This leads to a high-entropy system with a long range order that maintains electrical transport. Due to severe lattice distortion, short-trange disorder exists from shear strains, causing strong phonon scattering.
Pb0.84Sb0.012Sn0.15Se0.50Te0.25S0.25 | 850 | Pb0.84Sn0.15Se0.5Te0.25S0.25 | Sb0.012 |  | 256.4 | -209.8 | 11.7 | 1.399 | 0.7059 | 0.3786 |  |  |  |  | Cubic |  |  |  | Heated in silica vacuum tubes to 723K in 7 hours, then to 1423 K in 7 hours, then held at this temperature for 6 hours before furnace cooling to room temeprature. Ground into fine powder and sintered by Spark Plasma Sintering at 853K under pressure of 50 MPa for 10 mins. |  | PbSe based high entropy alloy (HEA). Alloying Sn to form a cubic phase of n-type HEA over the solubility limit. Sn helps to transform the multiphase mixtue into a single phase. This leads to a high-entropy system with a long range order that maintains electrical transport. Due to severe lattice distortion, short-trange disorder exists from shear strains, causing strong phonon scattering.
Pb0.84Sb0.012Sn0.15Se0.50Te0.25S0.25 | 900 | Pb0.84Sn0.15Se0.5Te0.25S0.25 | Sb0.012 |  | 237.4 | -211.6 | 11.36 | 1.404 | 0.7283 | 0.3931 |  |  |  |  | Cubic |  |  |  | Heated in silica vacuum tubes to 723K in 7 hours, then to 1423 K in 7 hours, then held at this temperature for 6 hours before furnace cooling to room temeprature. Ground into fine powder and sintered by Spark Plasma Sintering at 853K under pressure of 50 MPa for 10 mins. |  | PbSe based high entropy alloy (HEA). Alloying Sn to form a cubic phase of n-type HEA over the solubility limit. Sn helps to transform the multiphase mixtue into a single phase. This leads to a high-entropy system with a long range order that maintains electrical transport. Due to severe lattice distortion, short-trange disorder exists from shear strains, causing strong phonon scattering.
Pb0.79Sb0.012Sn0.20Se0.50Te0.25S0.25 | 300 | Pb0.79Sn0.20Se0.5Te0.25S0.25 | Sb0.012 |  | 850.4 | -73.34 | 4.522 | 0.1124 | 1.269 | 0.7971 |  |  |  |  | Cubic |  |  |  | Heated in silica vacuum tubes to 723K in 7 hours, then to 1423 K in 7 hours, then held at this temperature for 6 hours before furnace cooling to room temeprature. Ground into fine powder and sintered by Spark Plasma Sintering at 853K under pressure of 50 MPa for 10 mins. |  | PbSe based high entropy alloy (HEA). Alloying Sn to form a cubic phase of n-type HEA over the solubility limit. Sn helps to transform the multiphase mixtue into a single phase. This leads to a high-entropy system with a long range order that maintains electrical transport. Due to severe lattice distortion, short-trange disorder exists from shear strains, causing strong phonon scattering.
Pb0.79Sb0.012Sn0.20Se0.50Te0.25S0.25 | 350 | Pb0.79Sn0.20Se0.5Te0.25S0.25 | Sb0.012 |  | 723.1 | -90.93 | 6.071 | 0.1829 | 1.175 | 0.7144 |  |  |  |  | Cubic |  |  |  | Heated in silica vacuum tubes to 723K in 7 hours, then to 1423 K in 7 hours, then held at this temperature for 6 hours before furnace cooling to room temeprature. Ground into fine powder and sintered by Spark Plasma Sintering at 853K under pressure of 50 MPa for 10 mins. |  | PbSe based high entropy alloy (HEA). Alloying Sn to form a cubic phase of n-type HEA over the solubility limit. Sn helps to transform the multiphase mixtue into a single phase. This leads to a high-entropy system with a long range order that maintains electrical transport. Due to severe lattice distortion, short-trange disorder exists from shear strains, causing strong phonon scattering.
Pb0.79Sb0.012Sn0.20Se0.50Te0.25S0.25 | 400 | Pb0.79Sn0.20Se0.5Te0.25S0.25 | Sb0.012 |  | 616.3 | -108.1 | 7.443 | 0.2811 | 1.071 | 0.6409 |  |  |  |  | Cubic |  |  |  | Heated in silica vacuum tubes to 723K in 7 hours, then to 1423 K in 7 hours, then held at this temperature for 6 hours before furnace cooling to room temeprature. Ground into fine powder and sintered by Spark Plasma Sintering at 853K under pressure of 50 MPa for 10 mins. |  | PbSe based high entropy alloy (HEA). Alloying Sn to form a cubic phase of n-type HEA over the solubility limit. Sn helps to transform the multiphase mixtue into a single phase. This leads to a high-entropy system with a long range order that maintains electrical transport. Due to severe lattice distortion, short-trange disorder exists from shear strains, causing strong phonon scattering.
Pb0.79Sb0.012Sn0.20Se0.50Te0.25S0.25 | 450 | Pb0.79Sn0.20Se0.5Te0.25S0.25 | Sb0.012 |  | 547.9 | -127.8 | 9.338 | 0.4357 | 0.97 | 0.5562 |  |  |  |  | Cubic |  |  |  | Heated in silica vacuum tubes to 723K in 7 hours, then to 1423 K in 7 hours, then held at this temperature for 6 hours before furnace cooling to room temeprature. Ground into fine powder and sintered by Spark Plasma Sintering at 853K under pressure of 50 MPa for 10 mins. |  | PbSe based high entropy alloy (HEA). Alloying Sn to form a cubic phase of n-type HEA over the solubility limit. Sn helps to transform the multiphase mixtue into a single phase. This leads to a high-entropy system with a long range order that maintains electrical transport. Due to severe lattice distortion, short-trange disorder exists from shear strains, causing strong phonon scattering.
Pb0.79Sb0.012Sn0.20Se0.50Te0.25S0.25 | 500 | Pb0.79Sn0.20Se0.5Te0.25S0.25 | Sb0.012 |  | 468.9 | -148.9 | 10.76 | 0.6236 | 0.8828 | 0.4917 |  |  |  |  | Cubic |  |  |  | Heated in silica vacuum tubes to 723K in 7 hours, then to 1423 K in 7 hours, then held at this temperature for 6 hours before furnace cooling to room temeprature. Ground into fine powder and sintered by Spark Plasma Sintering at 853K under pressure of 50 MPa for 10 mins. |  | PbSe based high entropy alloy (HEA). Alloying Sn to form a cubic phase of n-type HEA over the solubility limit. Sn helps to transform the multiphase mixtue into a single phase. This leads to a high-entropy system with a long range order that maintains electrical transport. Due to severe lattice distortion, short-trange disorder exists from shear strains, causing strong phonon scattering.
Pb0.79Sb0.012Sn0.20Se0.50Te0.25S0.25 | 550 | Pb0.79Sn0.20Se0.5Te0.25S0.25 | Sb0.012 |  | 370.5 | -172.7 | 11.49 | 0.7878 | 0.7969 | 0.4786 |  |  |  |  | Cubic |  |  |  | Heated in silica vacuum tubes to 723K in 7 hours, then to 1423 K in 7 hours, then held at this temperature for 6 hours before furnace cooling to room temeprature. Ground into fine powder and sintered by Spark Plasma Sintering at 853K under pressure of 50 MPa for 10 mins. |  | PbSe based high entropy alloy (HEA). Alloying Sn to form a cubic phase of n-type HEA over the solubility limit. Sn helps to transform the multiphase mixtue into a single phase. This leads to a high-entropy system with a long range order that maintains electrical transport. Due to severe lattice distortion, short-trange disorder exists from shear strains, causing strong phonon scattering.
Pb0.79Sb0.012Sn0.20Se0.50Te0.25S0.25 | 600 | Pb0.79Sn0.20Se0.5Te0.25S0.25 | Sb0.012 |  | 299.5 | -192 | 11.81 | 0.9525 | 0.7426 | 0.4574 |  |  |  |  | Cubic |  |  |  | Heated in silica vacuum tubes to 723K in 7 hours, then to 1423 K in 7 hours, then held at this temperature for 6 hours before furnace cooling to room temeprature. Ground into fine powder and sintered by Spark Plasma Sintering at 853K under pressure of 50 MPa for 10 mins. |  | PbSe based high entropy alloy (HEA). Alloying Sn to form a cubic phase of n-type HEA over the solubility limit. Sn helps to transform the multiphase mixtue into a single phase. This leads to a high-entropy system with a long range order that maintains electrical transport. Due to severe lattice distortion, short-trange disorder exists from shear strains, causing strong phonon scattering.
Pb0.79Sb0.012Sn0.20Se0.50Te0.25S0.25 | 650 | Pb0.79Sn0.20Se0.5Te0.25S0.25 | Sb0.012 |  | 249.1 | -207.8 | 11.69 | 1.077 | 0.6991 | 0.4442 |  |  |  |  | Cubic |  |  |  | Heated in silica vacuum tubes to 723K in 7 hours, then to 1423 K in 7 hours, then held at this temperature for 6 hours before furnace cooling to room temeprature. Ground into fine powder and sintered by Spark Plasma Sintering at 853K under pressure of 50 MPa for 10 mins. |  | PbSe based high entropy alloy (HEA). Alloying Sn to form a cubic phase of n-type HEA over the solubility limit. Sn helps to transform the multiphase mixtue into a single phase. This leads to a high-entropy system with a long range order that maintains electrical transport. Due to severe lattice distortion, short-trange disorder exists from shear strains, causing strong phonon scattering.
Pb0.79Sb0.012Sn0.20Se0.50Te0.25S0.25 | 700 | Pb0.79Sn0.20Se0.5Te0.25S0.25 | Sb0.012 |  | 211.3 | -215.6 | 10.95 | 1.107 | 0.6874 | 0.4352 |  |  |  |  | Cubic |  |  |  | Heated in silica vacuum tubes to 723K in 7 hours, then to 1423 K in 7 hours, then held at this temperature for 6 hours before furnace cooling to room temeprature. Ground into fine powder and sintered by Spark Plasma Sintering at 853K under pressure of 50 MPa for 10 mins. |  | PbSe based high entropy alloy (HEA). Alloying Sn to form a cubic phase of n-type HEA over the solubility limit. Sn helps to transform the multiphase mixtue into a single phase. This leads to a high-entropy system with a long range order that maintains electrical transport. Due to severe lattice distortion, short-trange disorder exists from shear strains, causing strong phonon scattering.
Pb0.79Sb0.012Sn0.20Se0.50Te0.25S0.25 | 750 | Pb0.79Sn0.20Se0.5Te0.25S0.25 | Sb0.012 |  | 202.1 | -218.1 | 10.56 | 1.137 | 0.6979 | 0.4639 |  |  |  |  | Cubic |  |  |  | Heated in silica vacuum tubes to 723K in 7 hours, then to 1423 K in 7 hours, then held at this temperature for 6 hours before furnace cooling to room temeprature. Ground into fine powder and sintered by Spark Plasma Sintering at 853K under pressure of 50 MPa for 10 mins. |  | PbSe based high entropy alloy (HEA). Alloying Sn to form a cubic phase of n-type HEA over the solubility limit. Sn helps to transform the multiphase mixtue into a single phase. This leads to a high-entropy system with a long range order that maintains electrical transport. Due to severe lattice distortion, short-trange disorder exists from shear strains, causing strong phonon scattering.
Pb0.79Sb0.012Sn0.20Se0.50Te0.25S0.25 | 800 | Pb0.79Sn0.20Se0.5Te0.25S0.25 | Sb0.012 |  | 192.6 | -217 | 10.14 | 1.135 | 0.7084 | 0.444 |  |  |  |  | Cubic |  |  |  | Heated in silica vacuum tubes to 723K in 7 hours, then to 1423 K in 7 hours, then held at this temperature for 6 hours before furnace cooling to room temeprature. Ground into fine powder and sintered by Spark Plasma Sintering at 853K under pressure of 50 MPa for 10 mins. |  | PbSe based high entropy alloy (HEA). Alloying Sn to form a cubic phase of n-type HEA over the solubility limit. Sn helps to transform the multiphase mixtue into a single phase. This leads to a high-entropy system with a long range order that maintains electrical transport. Due to severe lattice distortion, short-trange disorder exists from shear strains, causing strong phonon scattering.
Pb0.79Sb0.012Sn0.20Se0.50Te0.25S0.25 | 850 | Pb0.79Sn0.20Se0.5Te0.25S0.25 | Sb0.012 |  | 189.8 | -215.7 | 9.804 | 1.133 | 0.7246 | 0.4795 |  |  |  |  | Cubic |  |  |  | Heated in silica vacuum tubes to 723K in 7 hours, then to 1423 K in 7 hours, then held at this temperature for 6 hours before furnace cooling to room temeprature. Ground into fine powder and sintered by Spark Plasma Sintering at 853K under pressure of 50 MPa for 10 mins. |  | PbSe based high entropy alloy (HEA). Alloying Sn to form a cubic phase of n-type HEA over the solubility limit. Sn helps to transform the multiphase mixtue into a single phase. This leads to a high-entropy system with a long range order that maintains electrical transport. Due to severe lattice distortion, short-trange disorder exists from shear strains, causing strong phonon scattering.
Pb0.79Sb0.012Sn0.20Se0.50Te0.25S0.25 | 900 | Pb0.79Sn0.20Se0.5Te0.25S0.25 | Sb0.012 |  | 177.6 | -207.7 | 8.927 | 1.089 | 0.7299 | 0.4595 |  |  |  |  | Cubic |  |  |  | Heated in silica vacuum tubes to 723K in 7 hours, then to 1423 K in 7 hours, then held at this temperature for 6 hours before furnace cooling to room temeprature. Ground into fine powder and sintered by Spark Plasma Sintering at 853K under pressure of 50 MPa for 10 mins. |  | PbSe based high entropy alloy (HEA). Alloying Sn to form a cubic phase of n-type HEA over the solubility limit. Sn helps to transform the multiphase mixtue into a single phase. This leads to a high-entropy system with a long range order that maintains electrical transport. Due to severe lattice distortion, short-trange disorder exists from shear strains, causing strong phonon scattering.
FeSe2 | 310 | FeSe2 | None |  | 14.29 | 412.12 | 2.22 | 0.0081 | 8.72 | 8.77 | 0 | [7 empty] | conventional solid-state reaction, heated in quartz vacuum tubes at 830K for 72 hrs, ground for 10 min by high energy ball milling |  |  | https://doi.org/10.1016/j.vacuum.2024.113351
FeSe2 | 350 | FeSe2 | None |  | 21.43 | 378.79 | 2.58 | 0.012 | 7.87 | 7.87 | 0 | [7 empty] | conventional solid-state reaction, heated in quartz vacuum tubes at 830K for 72 hrs, ground for 10 min by high energy ball milling |  |  | https://doi.org/10.1016/j.vacuum.2024.113351
FeSe2 | 400 | FeSe2 | None |  | 28.57 | 275.76 | 1.89 | 0.011 | 7.26 | 7.3 | 0.014 | [7 empty] | conventional solid-state reaction, heated in quartz vacuum tubes at 830K for 72 hrs, ground for 10 min by high energy ball milling |  |  | https://doi.org/10.1016/j.vacuum.2024.113351
FeSe2 | 450 | FeSe2 | None |  | 42.86 | 106.06 | 0.4 | 0.0035 | 6.74 | 6.77 | 0.014 | [7 empty] | conventional solid-state reaction, heated in quartz vacuum tubes at 830K for 72 hrs, ground for 10 min by high energy ball milling |  |  | https://doi.org/10.1016/j.vacuum.2024.113351
FeSe2 | 500 | FeSe2 | None |  | 71.43 | -45.45 | 0.15 | 0.0018 | 6.23 | 6.27 | 0.071 | [7 empty] | conventional solid-state reaction, heated in quartz vacuum tubes at 830K for 72 hrs, ground for 10 min by high energy ball milling |  |  | https://doi.org/10.1016/j.vacuum.2024.113351
FeSe2 | 550 | FeSe2 | None |  | 128.57 | -121.12 | 1.93 | 0.018 | 5.68 | 5.67 | 0.11 | [7 empty] | conventional solid-state reaction, heated in quartz vacuum tubes at 830K for 72 hrs, ground for 10 min by high energy ball milling |  |  | https://doi.org/10.1016/j.vacuum.2024.113351
FeSe2 | 600 | FeSe2 | None |  | 221.43 | -139.39 | 4.25 | 0.048 | 5.19 | 5.07 | 0.22 | [7 empty] | conventional solid-state reaction, heated in quartz vacuum tubes at 830K for 72 hrs, ground for 10 min by high energy ball milling |  |  | https://doi.org/10.1016/j.vacuum.2024.113351
FeSe2 | 650 | FeSe2 | None |  | 357.14 | -127.27 | 5.71 | 0.078 | 4.61 | 4.37 | 0.41 | [7 empty] | conventional solid-state reaction, heated in quartz vacuum tubes at 830K for 72 hrs, ground for 10 min by high energy ball milling |  |  | https://doi.org/10.1016/j.vacuum.2024.113351
FeSe2 | 700 | FeSe2 | None |  | 553.57 | -100 | 5.64 | 0.093 | 4.06 | 3.47 | 0.74 | [7 empty] | conventional solid-state reaction, heated in quartz vacuum tubes at 830K for 72 hrs, ground for 10 min by high energy ball milling |  |  | https://doi.org/10.1016/j.vacuum.2024.113351
Fe0.97Cr0.03Se2 | 310 | Fe0.97Se2 | Cr0.03 |  | 21.43 | 196.97 | 0.65 | 0.0027 | 8.72 | 8.73 | 0 | [7 empty] | conventional solid-state reaction, heated in quartz vacuum tubes at 830K for 72 hrs, ground for 10 min by high energy ball milling |  |  | https://doi.org/10.1016/j.vacuum.2024.113351
Fe0.97Cr0.03Se2 | 350 | Fe0.97Se2 | Cr0.03 |  | 28.57 | 187.88 | 0.87 | 0.0043 | 7.87 | 7.9 | 0 | [7 empty] | conventional solid-state reaction, heated in quartz vacuum tubes at 830K for 72 hrs, ground for 10 min by high energy ball milling |  |  | https://doi.org/10.1016/j.vacuum.2024.113351
Fe0.97Cr0.03Se2 | 400 | Fe0.97Se2 | Cr0.03 |  | 35.71 | 139.39 | 0.72 | 0.0045 | 7.23 | 7.27 | 0.014 | [7 empty] | conventional solid-state reaction, heated in quartz vacuum tubes at 830K for 72 hrs, ground for 10 min by high energy ball milling |  |  | https://doi.org/10.1016/j.vacuum.2024.113351
Fe0.97Cr0.03Se2 | 450 | Fe0.97Se2 | Cr0.03 |  | 60.71 | 51.52 | 0.11 | 0.0011 | 6.64 | 6.67 | 0.05 | [7 empty] | conventional solid-state reaction, heated in quartz vacuum tubes at 830K for 72 hrs, ground for 10 min by high energy ball milling |  |  | https://doi.org/10.1016/j.vacuum.2024.113351
Fe0.97Cr0.03Se2 | 500 | Fe0.97Se2 | Cr0.03 |  | 100 | -33.33 | 0.18 | 0.0018 | 6.13 | 6.1 | 0.11 | [7 empty] | conventional solid-state reaction, heated in quartz vacuum tubes at 830K for 72 hrs, ground for 10 min by high energy ball milling |  |  | https://doi.org/10.1016/j.vacuum.2024.113351
Fe0.97Cr0.03Se2 | 550 | Fe0.97Se2 | Cr0.03 |  | 175 | -87.88 | 1.35 | 0.014 | 5.61 | 5.53 | 0.18 | [7 empty] | conventional solid-state reaction, heated in quartz vacuum tubes at 830K for 72 hrs, ground for 10 min by high energy ball milling |  |  | https://doi.org/10.1016/j.vacuum.2024.113351
Fe0.97Cr0.03Se2 | 600 | Fe0.97Se2 | Cr0.03 |  | 282.14 | -100 | 2.98 | 0.035 | 5.13 | 4.93 | 0.31 | [7 empty] | conventional solid-state reaction, heated in quartz vacuum tubes at 830K for 72 hrs, ground for 10 min by high energy ball milling |  |  | https://doi.org/10.1016/j.vacuum.2024.113351
Fe0.97Cr0.03Se2 | 650 | Fe0.97Se2 | Cr0.03 |  | 428.57 | -93.94 | 4.18 | 0.057 | 4.61 | 4.23 | 0.54 | [7 empty] | conventional solid-state reaction, heated in quartz vacuum tubes at 830K for 72 hrs, ground for 10 min by high energy ball milling |  |  | https://doi.org/10.1016/j.vacuum.2024.113351
Fe0.97Cr0.03Se2 | 700 | Fe0.97Se2 | Cr0.03 |  | 639.29 | -81.82 | 4.69 | 0.077 | 4.12 | 3.4 | 0.91 | [7 empty] | conventional solid-state reaction, heated in quartz vacuum tubes at 830K for 72 hrs, ground for 10 min by high energy ball milling |  |  | https://doi.org/10.1016/j.vacuum.2024.113351
Fe0.94Cr0.06Se2 | 310 | Fe0.94Se2 | Cr0.06 |  | 39.29 | 115.15 | 0.51 | 0.0027 | 6.99 | 9.67 | 0.014 | [7 empty] | conventional solid-state reaction, heated in quartz vacuum tubes at 830K for 72 hrs, ground for 10 min by high energy ball milling |  |  | https://doi.org/10.1016/j.vacuum.2024.113351
Fe0.94Cr0.06Se2 | 350 | Fe0.94Se2 | Cr0.06 |  | 53.57 | 115.15 | 0.69 | 0.004 | 6.47 | 6.43 | 0.029 | [7 empty] | conventional solid-state reaction, heated in quartz vacuum tubes at 830K for 72 hrs, ground for 10 min by high energy ball milling |  |  | https://doi.org/10.1016/j.vacuum.2024.113351
Fe0.94Cr0.06Se2 | 400 | Fe0.94Se2 | Cr0.06 |  | 71.43 | 87.88 | 0.55 | 0.0039 | 6.06 | 6.07 | 0.057 | [7 empty] | conventional solid-state reaction, heated in quartz vacuum tubes at 830K for 72 hrs, ground for 10 min by high energy ball milling |  |  | https://doi.org/10.1016/j.vacuum.2024.113351
Fe0.94Cr0.06Se2 | 450 | Fe0.94Se2 | Cr0.06 |  | 100 | 27.27 | 0.073 | 0.0014 | 5.67 | 5.67 | 0.1 | [7 empty] | conventional solid-state reaction, heated in quartz vacuum tubes at 830K for 72 hrs, ground for 10 min by high energy ball milling |  |  | https://doi.org/10.1016/j.vacuum.2024.113351
Fe0.94Cr0.06Se2 | 500 | Fe0.94Se2 | Cr0.06 |  | 146.43 | -39.39 | 0.25 | 0.0027 | 5.36 | 5.3 | 0.16 | [7 empty] | conventional solid-state reaction, heated in quartz vacuum tubes at 830K for 72 hrs, ground for 10 min by high energy ball milling |  |  | https://doi.org/10.1016/j.vacuum.2024.113351
Fe0.94Cr0.06Se2 | 550 | Fe0.94Se2 | Cr0.06 |  | 232.14 | -81.82 | 1.71 | 0.018 | 5.11 | 4.9 | 0.25 | [7 empty] | conventional solid-state reaction, heated in quartz vacuum tubes at 830K for 72 hrs, ground for 10 min by high energy ball milling |  |  | https://doi.org/10.1016/j.vacuum.2024.113351
Fe0.94Cr0.06Se2 | 600 | Fe0.94Se2 | Cr0.06 |  | 342.86 | -109.09 | 4.18 | 0.052 | 4.73 | 4.43 | 0.37 | [7 empty] | conventional solid-state reaction, heated in quartz vacuum tubes at 830K for 72 hrs, ground for 10 min by high energy ball milling |  |  | https://doi.org/10.1016/j.vacuum.2024.113351
Fe0.94Cr0.06Se2 | 650 | Fe0.94Se2 | Cr0.06 |  | 496.43 | -109.09 | 5.93 | 0.085 | 4.31 | 3.87 | 0.61 | [7 empty] | conventional solid-state reaction, heated in quartz vacuum tubes at 830K for 72 hrs, ground for 10 min by high energy ball milling |  |  | https://doi.org/10.1016/j.vacuum.2024.113351
Fe0.94Cr0.06Se2 | 700 | Fe0.94Se2 | Cr0.06 |  | 717.86 | -90.91 | 6.18 | 0.11 | 3.89 | 3.07 | 0.99 | [7 empty] | conventional solid-state reaction, heated in quartz vacuum tubes at 830K for 72 hrs, ground for 10 min by high energy ball milling |  |  | https://doi.org/10.1016/j.vacuum.2024.113351
Fe0.91Cr0.09Se2 | 310 | Fe0.91Se2 | Cr0.09 |  | 50 | 66.67 | 0.18 | 0.0013 | 6.69 | 6.73 | 0.021 | [7 empty] | conventional solid-state reaction, heated in quartz vacuum tubes at 830K for 72 hrs, ground for 10 min by high energy ball milling |  |  | https://doi.org/10.1016/j.vacuum.2024.113351
Fe0.91Cr0.09Se2 | 350 | Fe0.91Se2 | Cr0.09 |  | 64.29 | 69.7 | 0.29 | 0.002 | 6.21 | 6.2 | 0.036 | [7 empty] | conventional solid-state reaction, heated in quartz vacuum tubes at 830K for 72 hrs, ground for 10 min by high energy ball milling |  |  | https://doi.org/10.1016/j.vacuum.2024.113351
Fe0.91Cr0.09Se2 | 400 | Fe0.91Se2 | Cr0.09 |  | 85.71 | 60.61 | 0.29 | 0.0024 | 5.86 | 5.87 | 0.064 | [7 empty] | conventional solid-state reaction, heated in quartz vacuum tubes at 830K for 72 hrs, ground for 10 min by high energy ball milling |  |  | https://doi.org/10.1016/j.vacuum.2024.113351
Fe0.91Cr0.09Se2 | 450 | Fe0.91Se2 | Cr0.09 |  | 121.43 | 18.18 | 0.073 | 0.0011 | 5.54 | 5.5 | 0.12 | [7 empty] | conventional solid-state reaction, heated in quartz vacuum tubes at 830K for 72 hrs, ground for 10 min by high energy ball milling |  |  | https://doi.org/10.1016/j.vacuum.2024.113351
Fe0.91Cr0.09Se2 | 500 | Fe0.91Se2 | Cr0.09 |  | 182.14 | -24.24 | 0.11 | 0.0018 | 5.22 | 5.13 | 0.21 | [7 empty] | conventional solid-state reaction, heated in quartz vacuum tubes at 830K for 72 hrs, ground for 10 min by high energy ball milling |  |  | https://doi.org/10.1016/j.vacuum.2024.113351
Fe0.91Cr0.09Se2 | 550 | Fe0.91Se2 | Cr0.09 |  | 282.14 | -54.55 | 0.87 | 0.01 | 4.94 | 4.73 | 0.33 | [7 empty] | conventional solid-state reaction, heated in quartz vacuum tubes at 830K for 72 hrs, ground for 10 min by high energy ball milling |  |  | https://doi.org/10.1016/j.vacuum.2024.113351
Fe0.91Cr0.09Se2 | 600 | Fe0.91Se2 | Cr0.09 |  | 410.71 | -69.7 | 2.18 | 0.028 | 4.63 | 4.27 | 0.51 | [7 empty] | conventional solid-state reaction, heated in quartz vacuum tubes at 830K for 72 hrs, ground for 10 min by high energy ball milling |  |  | https://doi.org/10.1016/j.vacuum.2024.113351
Fe0.91Cr0.09Se2 | 650 | Fe0.91Se2 | Cr0.09 |  | 564.29 | -75.76 | 3.31 | 0.049 | 4.28 | 3.63 | 0.76 | [7 empty] | conventional solid-state reaction, heated in quartz vacuum tubes at 830K for 72 hrs, ground for 10 min by high energy ball milling |  |  | https://doi.org/10.1016/j.vacuum.2024.113351
Fe0.91Cr0.09Se2 | 700 | Fe0.91Se2 | Cr0.09 |  | 771.43 | -69.7 | 3.93 | 0.069 | 3.83 | 2.87 | 1.14 | [7 empty] | conventional solid-state reaction, heated in quartz vacuum tubes at 830K for 72 hrs, ground for 10 min by high energy ball milling |  |  | https://doi.org/10.1016/j.vacuum.2024.113351
(Cu2Se)0.9(Bi0.88Pb0.06Ca0.06CuSeO)0.1 | 300 |  |  | 0.9Cu2Se-0.1BPCCSO | 1130.98516 | 90.67936 | 9.299804 | 0.24242 | 1.16295 | [7 empty] | 2.795e+20 | 25.24 | Self-propagating high-temperature synthesis with spark plasma sintering at 973K under a uniaxial pressure of 40 MPa for 3 minutes in vaccuum. |  | Mainly consisted of two phases: Cu2Se and Bi0.88Pb0.06Ca0.06CuSeO. Contains minor phase of nanometers-sized Bi2O3. Cu2Se/BiCuSeO stabilizes Cu2Se by blocking the long-range migration of Cu+ ions and obstructing the reduction of Cu+ into Cu precipitates. | https://doi.org/10.1038/s41467-023-38054-y
(Cu2Se)0.9(Bi0.88Pb0.06Ca0.06CuSeO)0.1 | 323 |  |  | 0.9Cu2Se-0.1BPCCSO | 1092.52579 | 92.43398 | 9.334585 | 0.26474 | 1.13943 | [9 empty] | Self-propagating high-temperature synthesis with spark plasma sintering at 973K under a uniaxial pressure of 40 MPa for 3 minutes in vaccuum. |  | Mainly consisted of two phases: Cu2Se and Bi0.88Pb0.06Ca0.06CuSeO. Contains minor phase of nanometers-sized Bi2O3. Cu2Se/BiCuSeO stabilizes Cu2Se by blocking the long-range migration of Cu+ ions and obstructing the reduction of Cu+ into Cu precipitates. | https://doi.org/10.1038/s41467-023-38054-y
(Cu2Se)0.9(Bi0.88Pb0.06Ca0.06CuSeO)0.1 | 423 |  |  | 0.9Cu2Se-0.1BPCCSO | 714.7922 | 113.129 | 9.148035 | 0.42976 | 0.90074 | [9 empty] | Self-propagating high-temperature synthesis with spark plasma sintering at 973K under a uniaxial pressure of 40 MPa for 3 minutes in vaccuum. |  | Mainly consisted of two phases: Cu2Se and Bi0.88Pb0.06Ca0.06CuSeO. Contains minor phase of nanometers-sized Bi2O3. Cu2Se/BiCuSeO stabilizes Cu2Se by blocking the long-range migration of Cu+ ions and obstructing the reduction of Cu+ into Cu precipitates. | https://doi.org/10.1038/s41467-023-38054-y
(Cu2Se)0.9(Bi0.88Pb0.06Ca0.06CuSeO)0.1 | 473 |  |  | 0.9Cu2Se-0.1BPCCSO | 623.31549 | 126.3864 | 9.956548 | 0.57997 | 0.81227 | [9 empty] | Self-propagating high-temperature synthesis with spark plasma sintering at 973K under a uniaxial pressure of 40 MPa for 3 minutes in vaccuum. |  | Mainly consisted of two phases: Cu2Se and Bi0.88Pb0.06Ca0.06CuSeO. Contains minor phase of nanometers-sized Bi2O3. Cu2Se/BiCuSeO stabilizes Cu2Se by blocking the long-range migration of Cu+ ions and obstructing the reduction of Cu+ into Cu precipitates. | https://doi.org/10.1038/s41467-023-38054-y
(Cu2Se)0.9(Bi0.88Pb0.06Ca0.06CuSeO)0.1 | 523 |  |  | 0.9Cu2Se-0.1BPCCSO | 545.48886 | 139.728 | 10.65008 | 0.76845 | 0.72504 | [9 empty] | Self-propagating high-temperature synthesis with spark plasma sintering at 973K under a uniaxial pressure of 40 MPa for 3 minutes in vaccuum. |  | Mainly consisted of two phases: Cu2Se and Bi0.88Pb0.06Ca0.06CuSeO. Contains minor phase of nanometers-sized Bi2O3. Cu2Se/BiCuSeO stabilizes Cu2Se by blocking the long-range migration of Cu+ ions and obstructing the reduction of Cu+ into Cu precipitates. | https://doi.org/10.1038/s41467-023-38054-y
(Cu2Se)0.9(Bi0.88Pb0.06Ca0.06CuSeO)0.1 | 573 |  |  | 0.9Cu2Se-0.1BPCCSO | 475.54012 | 154.8406 | 11.40136 | 0.99392 | 0.65746 | [9 empty] | Self-propagating high-temperature synthesis with spark plasma sintering at 973K under a uniaxial pressure of 40 MPa for 3 minutes in vaccuum. |  | Mainly consisted of two phases: Cu2Se and Bi0.88Pb0.06Ca0.06CuSeO. Contains minor phase of nanometers-sized Bi2O3. Cu2Se/BiCuSeO stabilizes Cu2Se by blocking the long-range migration of Cu+ ions and obstructing the reduction of Cu+ into Cu precipitates. | https://doi.org/10.1038/s41467-023-38054-y
(Cu2Se)0.9(Bi0.88Pb0.06Ca0.06CuSeO)0.1 | 623 |  |  | 0.9Cu2Se-0.1BPCCSO | 413.52799 | 169.2152 | 11.84087 | 1.11751 | 0.66027 | [9 empty] | Self-propagating high-temperature synthesis with spark plasma sintering at 973K under a uniaxial pressure of 40 MPa for 3 minutes in vaccuum. |  | Mainly consisted of two phases: Cu2Se and Bi0.88Pb0.06Ca0.06CuSeO. Contains minor phase of nanometers-sized Bi2O3. Cu2Se/BiCuSeO stabilizes Cu2Se by blocking the long-range migration of Cu+ ions and obstructing the reduction of Cu+ into Cu precipitates. | https://doi.org/10.1038/s41467-023-38054-y
(Cu2Se)0.9(Bi0.88Pb0.06Ca0.06CuSeO)0.1 | 673 |  |  | 0.9Cu2Se-0.1BPCCSO | 362.17607 | 183.141 | 12.14762 | 1.38306 | 0.59124 | [9 empty] | Self-propagating high-temperature synthesis with spark plasma sintering at 973K under a uniaxial pressure of 40 MPa for 3 minutes in vaccuum. |  | Mainly consisted of two phases: Cu2Se and Bi0.88Pb0.06Ca0.06CuSeO. Contains minor phase of nanometers-sized Bi2O3. Cu2Se/BiCuSeO stabilizes Cu2Se by blocking the long-range migration of Cu+ ions and obstructing the reduction of Cu+ into Cu precipitates. | https://doi.org/10.1038/s41467-023-38054-y
(Cu2Se)0.9(Bi0.88Pb0.06Ca0.06CuSeO)0.1 | 723 |  |  | 0.9Cu2Se-0.1BPCCSO | 319.94717 | 196.5593 | 12.36134 | 1.47373 | 0.60656 | [9 empty] | Self-propagating high-temperature synthesis with spark plasma sintering at 973K under a uniaxial pressure of 40 MPa for 3 minutes in vaccuum. |  | Mainly consisted of two phases: Cu2Se and Bi0.88Pb0.06Ca0.06CuSeO. Contains minor phase of nanometers-sized Bi2O3. Cu2Se/BiCuSeO stabilizes Cu2Se by blocking the long-range migration of Cu+ ions and obstructing the reduction of Cu+ into Cu precipitates. | https://doi.org/10.1038/s41467-023-38054-y
(Cu2Se)0.9(Bi0.88Pb0.06Ca0.06CuSeO)0.1 | 773 |  |  | 0.9Cu2Se-0.1BPCCSO | 286.35318 | 209.5268 | 12.57133 | 1.58424 | 0.61351 | [9 empty] | Self-propagating high-temperature synthesis with spark plasma sintering at 973K under a uniaxial pressure of 40 MPa for 3 minutes in vaccuum. |  | Mainly consisted of two phases: Cu2Se and Bi0.88Pb0.06Ca0.06CuSeO. Contains minor phase of nanometers-sized Bi2O3. Cu2Se/BiCuSeO stabilizes Cu2Se by blocking the long-range migration of Cu+ ions and obstructing the reduction of Cu+ into Cu precipitates. | https://doi.org/10.1038/s41467-023-38054-y
(Cu2Se)0.9(Bi0.88Pb0.06Ca0.06CuSeO)0.1 | 823 |  |  | 0.9Cu2Se-0.1BPCCSO | 263.10292 | 217.0164 | 12.39112 | 1.66724 | 0.61178 | [9 empty] | Self-propagating high-temperature synthesis with spark plasma sintering at 973K under a uniaxial pressure of 40 MPa for 3 minutes in vaccuum. |  | Mainly consisted of two phases: Cu2Se and Bi0.88Pb0.06Ca0.06CuSeO. Contains minor phase of nanometers-sized Bi2O3. Cu2Se/BiCuSeO stabilizes Cu2Se by blocking the long-range migration of Cu+ ions and obstructing the reduction of Cu+ into Cu precipitates. | https://doi.org/10.1038/s41467-023-38054-y
(Cu2Se)0.9(Bi0.88Pb0.06Ca0.06CuSeO)0.1 | 873 |  |  | 0.9Cu2Se-0.1BPCCSO | 249.14512 | 221.693 | 12.24493 | 1.77283 | 0.60309 | [9 empty] | Self-propagating high-temperature synthesis with spark plasma sintering at 973K under a uniaxial pressure of 40 MPa for 3 minutes in vaccuum. |  | Mainly consisted of two phases: Cu2Se and Bi0.88Pb0.06Ca0.06CuSeO. Contains minor phase of nanometers-sized Bi2O3. Cu2Se/BiCuSeO stabilizes Cu2Se by blocking the long-range migration of Cu+ ions and obstructing the reduction of Cu+ into Cu precipitates. | https://doi.org/10.1038/s41467-023-38054-y
(Cu2Se)0.9(Bi0.88Pb0.06Ca0.06CuSeO)0.1 | 923 |  |  | 0.9Cu2Se-0.1BPCCSO | 238.38124 | 231.8981 | 12.81937 | 1.94545 | 0.6083 | [9 empty] | Self-propagating high-temperature synthesis with spark plasma sintering at 973K under a uniaxial pressure of 40 MPa for 3 minutes in vaccuum. |  | Mainly consisted of two phases: Cu2Se and Bi0.88Pb0.06Ca0.06CuSeO. Contains minor phase of nanometers-sized Bi2O3. Cu2Se/BiCuSeO stabilizes Cu2Se by blocking the long-range migration of Cu+ ions and obstructing the reduction of Cu+ into Cu precipitates. | https://doi.org/10.1038/s41467-023-38054-y
(Cu2Se)0.9(Bi0.88Pb0.06Ca0.06CuSeO)0.1 | 973 |  |  | 0.9Cu2Se-0.1BPCCSO | 230.38698 | 239.0104 | 13.16108 | 2.14222 | 0.59787 | [9 empty] | Self-propagating high-temperature synthesis with spark plasma sintering at 973K under a uniaxial pressure of 40 MPa for 3 minutes in vaccuum. |  | Mainly consisted of two phases: Cu2Se and Bi0.88Pb0.06Ca0.06CuSeO. Contains minor phase of nanometers-sized Bi2O3. Cu2Se/BiCuSeO stabilizes Cu2Se by blocking the long-range migration of Cu+ ions and obstructing the reduction of Cu+ into Cu precipitates. | https://doi.org/10.1038/s41467-023-38054-y
(Cu2Se)0.8(Bi0.88Pb0.06Ca0.06CuSeO)0.2 | 300 |  |  | 0.8Cu2Se-0.2BPCCSO | 1210.11 | 81.24817 | 7.98825 | 0.18291 | 1.32396 | [9 empty] | Self-propagating high-temperature synthesis with spark plasma sintering at 973K under a uniaxial pressure of 40 MPa for 3 minutes in vaccuum. |  | Mainly consisted of two phases: Cu2Se and Bi0.88Pb0.06Ca0.06CuSeO. Contains minor phase of nanometers-sized Bi2O3. Cu2Se/BiCuSeO stabilizes Cu2Se by blocking the long-range migration of Cu+ ions and obstructing the reduction of Cu+ into Cu precipitates. | https://doi.org/10.1038/s41467-023-38054-y
(Cu2Se)0.8(Bi0.88Pb0.06Ca0.06CuSeO)0.2 | 323 |  |  | 0.8Cu2Se-0.2BPCCSO | 1161.42 | 84.55305 | 8.303265 | 0.23456 | 1.14394 | [9 empty] | Self-propagating high-temperature synthesis with spark plasma sintering at 973K under a uniaxial pressure of 40 MPa for 3 minutes in vaccuum. |  | Mainly consisted of two phases: Cu2Se and Bi0.88Pb0.06Ca0.06CuSeO. Contains minor phase of nanometers-sized Bi2O3. Cu2Se/BiCuSeO stabilizes Cu2Se by blocking the long-range migration of Cu+ ions and obstructing the reduction of Cu+ into Cu precipitates. | https://doi.org/10.1038/s41467-023-38054-y
(Cu2Se)0.8(Bi0.88Pb0.06Ca0.06CuSeO)0.2 | 423 |  |  | 0.8Cu2Se-0.2BPCCSO | 808.94 | 99.5612 | 8.018608 | 0.34645 | 0.9794 | [9 empty] | Self-propagating high-temperature synthesis with spark plasma sintering at 973K under a uniaxial pressure of 40 MPa for 3 minutes in vaccuum. |  | Mainly consisted of two phases: Cu2Se and Bi0.88Pb0.06Ca0.06CuSeO. Contains minor phase of nanometers-sized Bi2O3. Cu2Se/BiCuSeO stabilizes Cu2Se by blocking the long-range migration of Cu+ ions and obstructing the reduction of Cu+ into Cu precipitates. | https://doi.org/10.1038/s41467-023-38054-y
(Cu2Se)0.8(Bi0.88Pb0.06Ca0.06CuSeO)0.2 | 473 |  |  | 0.8Cu2Se-0.2BPCCSO | 710.4 | 111.2734 | 8.796073 | 0.46672 | 0.89172 | [9 empty] | Self-propagating high-temperature synthesis with spark plasma sintering at 973K under a uniaxial pressure of 40 MPa for 3 minutes in vaccuum. |  | Mainly consisted of two phases: Cu2Se and Bi0.88Pb0.06Ca0.06CuSeO. Contains minor phase of nanometers-sized Bi2O3. Cu2Se/BiCuSeO stabilizes Cu2Se by blocking the long-range migration of Cu+ ions and obstructing the reduction of Cu+ into Cu precipitates. | https://doi.org/10.1038/s41467-023-38054-y
(Cu2Se)0.8(Bi0.88Pb0.06Ca0.06CuSeO)0.2 | 523 |  |  | 0.8Cu2Se-0.2BPCCSO | 628.41 | 124.311 | 9.710908 | 0.63303 | 0.80253 | [9 empty] | Self-propagating high-temperature synthesis with spark plasma sintering at 973K under a uniaxial pressure of 40 MPa for 3 minutes in vaccuum. |  | Mainly consisted of two phases: Cu2Se and Bi0.88Pb0.06Ca0.06CuSeO. Contains minor phase of nanometers-sized Bi2O3. Cu2Se/BiCuSeO stabilizes Cu2Se by blocking the long-range migration of Cu+ ions and obstructing the reduction of Cu+ into Cu precipitates. | https://doi.org/10.1038/s41467-023-38054-y
(Cu2Se)0.8(Bi0.88Pb0.06Ca0.06CuSeO)0.2 | 573 |  |  | 0.8Cu2Se-0.2BPCCSO | 554.1 | 135.397 | 10.15798 | 0.79559 | 0.73179 | [9 empty] | Self-propagating high-temperature synthesis with spark plasma sintering at 973K under a uniaxial pressure of 40 MPa for 3 minutes in vaccuum. |  | Mainly consisted of two phases: Cu2Se and Bi0.88Pb0.06Ca0.06CuSeO. Contains minor phase of nanometers-sized Bi2O3. Cu2Se/BiCuSeO stabilizes Cu2Se by blocking the long-range migration of Cu+ ions and obstructing the reduction of Cu+ into Cu precipitates. | https://doi.org/10.1038/s41467-023-38054-y
(Cu2Se)0.8(Bi0.88Pb0.06Ca0.06CuSeO)0.2 | 623 |  |  | 0.8Cu2Se-0.2BPCCSO | 487.47 | 149.5075 | 10.89617 | 0.92651 | 0.73285 | [9 empty] | Self-propagating high-temperature synthesis with spark plasma sintering at 973K under a uniaxial pressure of 40 MPa for 3 minutes in vaccuum. |  | Mainly consisted of two phases: Cu2Se and Bi0.88Pb0.06Ca0.06CuSeO. Contains minor phase of nanometers-sized Bi2O3. Cu2Se/BiCuSeO stabilizes Cu2Se by blocking the long-range migration of Cu+ ions and obstructing the reduction of Cu+ into Cu precipitates. | https://doi.org/10.1038/s41467-023-38054-y
(Cu2Se)0.8(Bi0.88Pb0.06Ca0.06CuSeO)0.2 | 673 |  |  | 0.8Cu2Se-0.2BPCCSO | 433.35 | 161.7167 | 11.33304 | 1.14851 | 0.66423 | [9 empty] | Self-propagating high-temperature synthesis with spark plasma sintering at 973K under a uniaxial pressure of 40 MPa for 3 minutes in vaccuum. |  | Mainly consisted of two phases: Cu2Se and Bi0.88Pb0.06Ca0.06CuSeO. Contains minor phase of nanometers-sized Bi2O3. Cu2Se/BiCuSeO stabilizes Cu2Se by blocking the long-range migration of Cu+ ions and obstructing the reduction of Cu+ into Cu precipitates. | https://doi.org/10.1038/s41467-023-38054-y
(Cu2Se)0.8(Bi0.88Pb0.06Ca0.06CuSeO)0.2 | 723 |  |  | 0.8Cu2Se-0.2BPCCSO | 387.28 | 173.1071 | 11.60533 | 1.24439 | 0.67442 | [9 empty] | Self-propagating high-temperature synthesis with spark plasma sintering at 973K under a uniaxial pressure of 40 MPa for 3 minutes in vaccuum. |  | Mainly consisted of two phases: Cu2Se and Bi0.88Pb0.06Ca0.06CuSeO. Contains minor phase of nanometers-sized Bi2O3. Cu2Se/BiCuSeO stabilizes Cu2Se by blocking the long-range migration of Cu+ ions and obstructing the reduction of Cu+ into Cu precipitates. | https://doi.org/10.1038/s41467-023-38054-y
(Cu2Se)0.8(Bi0.88Pb0.06Ca0.06CuSeO)0.2 | 773 |  |  | 0.8Cu2Se-0.2BPCCSO | 347.68 | 185.4712 | 11.96018 | 1.40076 | 0.66014 | [9 empty] | Self-propagating high-temperature synthesis with spark plasma sintering at 973K under a uniaxial pressure of 40 MPa for 3 minutes in vaccuum. |  | Mainly consisted of two phases: Cu2Se and Bi0.88Pb0.06Ca0.06CuSeO. Contains minor phase of nanometers-sized Bi2O3. Cu2Se/BiCuSeO stabilizes Cu2Se by blocking the long-range migration of Cu+ ions and obstructing the reduction of Cu+ into Cu precipitates. | https://doi.org/10.1038/s41467-023-38054-y
(Cu2Se)0.8(Bi0.88Pb0.06Ca0.06CuSeO)0.2 | 823 |  |  | 0.8Cu2Se-0.2BPCCSO | 317.75 | 194.3468 | 12.0017 | 1.54237 | 0.64052 | [9 empty] | Self-propagating high-temperature synthesis with spark plasma sintering at 973K under a uniaxial pressure of 40 MPa for 3 minutes in vaccuum. |  | Mainly consisted of two phases: Cu2Se and Bi0.88Pb0.06Ca0.06CuSeO. Contains minor phase of nanometers-sized Bi2O3. Cu2Se/BiCuSeO stabilizes Cu2Se by blocking the long-range migration of Cu+ ions and obstructing the reduction of Cu+ into Cu precipitates. | https://doi.org/10.1038/s41467-023-38054-y
(Cu2Se)0.8(Bi0.88Pb0.06Ca0.06CuSeO)0.2 | 873 |  |  | 0.8Cu2Se-0.2BPCCSO | 303.06 | 202.3666 | 12.41101 | 1.7255 | 0.62803 | [9 empty] | Self-propagating high-temperature synthesis with spark plasma sintering at 973K under a uniaxial pressure of 40 MPa for 3 minutes in vaccuum. |  | Mainly consisted of two phases: Cu2Se and Bi0.88Pb0.06Ca0.06CuSeO. Contains minor phase of nanometers-sized Bi2O3. Cu2Se/BiCuSeO stabilizes Cu2Se by blocking the long-range migration of Cu+ ions and obstructing the reduction of Cu+ into Cu precipitates. | https://doi.org/10.1038/s41467-023-38054-y
(Cu2Se)0.8(Bi0.88Pb0.06Ca0.06CuSeO)0.2 | 923 |  |  | 0.8Cu2Se-0.2BPCCSO | 289.5 | 209.8185 | 12.745 | 1.91697 | 0.61376 | [9 empty] | Self-propagating high-temperature synthesis with spark plasma sintering at 973K under a uniaxial pressure of 40 MPa for 3 minutes in vaccuum. |  | Mainly consisted of two phases: Cu2Se and Bi0.88Pb0.06Ca0.06CuSeO. Contains minor phase of nanometers-sized Bi2O3. Cu2Se/BiCuSeO stabilizes Cu2Se by blocking the long-range migration of Cu+ ions and obstructing the reduction of Cu+ into Cu precipitates. | https://doi.org/10.1038/s41467-023-38054-y
(Cu2Se)0.8(Bi0.88Pb0.06Ca0.06CuSeO)0.2 | 973 |  |  | 0.8Cu2Se-0.2BPCCSO | 281.53 | 213.9597 | 12.88821 | 2.0317 | 0.61732 | [9 empty] | Self-propagating high-temperature synthesis with spark plasma sintering at 973K under a uniaxial pressure of 40 MPa for 3 minutes in vaccuum. |  | Mainly consisted of two phases: Cu2Se and Bi0.88Pb0.06Ca0.06CuSeO. Contains minor phase of nanometers-sized Bi2O3. Cu2Se/BiCuSeO stabilizes Cu2Se by blocking the long-range migration of Cu+ ions and obstructing the reduction of Cu+ into Cu precipitates. | https://doi.org/10.1038/s41467-023-38054-y
(Cu2Se)0.7(Bi0.88Pb0.06Ca0.06CuSeO)0.3 | 300 |  |  | 0.7Cu2Se-0.3BPCCSO | 1328.10573 | 77.72052 | 8.022394 | 0.18241 | 1.33327 | [9 empty] | Self-propagating high-temperature synthesis with spark plasma sintering at 973K under a uniaxial pressure of 40 MPa for 3 minutes in vaccuum. |  | Mainly consisted of two phases: Cu2Se and Bi0.88Pb0.06Ca0.06CuSeO. Contains minor phase of nanometers-sized Bi2O3. Cu2Se/BiCuSeO stabilizes Cu2Se by blocking the long-range migration of Cu+ ions and obstructing the reduction of Cu+ into Cu precipitates. | https://doi.org/10.1038/s41467-023-38054-y
(Cu2Se)0.7(Bi0.88Pb0.06Ca0.06CuSeO)0.3 | 323 |  |  | 0.7Cu2Se-0.3BPCCSO | 1242.08157 | 79.53377 | 7.856938 | 0.20924 | 1.21345 | [9 empty] | Self-propagating high-temperature synthesis with spark plasma sintering at 973K under a uniaxial pressure of 40 MPa for 3 minutes in vaccuum. |  | Mainly consisted of two phases: Cu2Se and Bi0.88Pb0.06Ca0.06CuSeO. Contains minor phase of nanometers-sized Bi2O3. Cu2Se/BiCuSeO stabilizes Cu2Se by blocking the long-range migration of Cu+ ions and obstructing the reduction of Cu+ into Cu precipitates. | https://doi.org/10.1038/s41467-023-38054-y
(Cu2Se)0.7(Bi0.88Pb0.06Ca0.06CuSeO)0.3 | 423 |  |  | 0.7Cu2Se-0.3BPCCSO | 1058.49105 | 82.61069 | 7.223699 | 0.23461 | 1.30289 | [9 empty] | Self-propagating high-temperature synthesis with spark plasma sintering at 973K under a uniaxial pressure of 40 MPa for 3 minutes in vaccuum. |  | Mainly consisted of two phases: Cu2Se and Bi0.88Pb0.06Ca0.06CuSeO. Contains minor phase of nanometers-sized Bi2O3. Cu2Se/BiCuSeO stabilizes Cu2Se by blocking the long-range migration of Cu+ ions and obstructing the reduction of Cu+ into Cu precipitates. | https://doi.org/10.1038/s41467-023-38054-y
(Cu2Se)0.7(Bi0.88Pb0.06Ca0.06CuSeO)0.3 | 473 |  |  | 0.7Cu2Se-0.3BPCCSO | 926.51272 | 93.53829 | 8.106442 | 0.33198 | 1.15536 | [9 empty] | Self-propagating high-temperature synthesis with spark plasma sintering at 973K under a uniaxial pressure of 40 MPa for 3 minutes in vaccuum. |  | Mainly consisted of two phases: Cu2Se and Bi0.88Pb0.06Ca0.06CuSeO. Contains minor phase of nanometers-sized Bi2O3. Cu2Se/BiCuSeO stabilizes Cu2Se by blocking the long-range migration of Cu+ ions and obstructing the reduction of Cu+ into Cu precipitates. | https://doi.org/10.1038/s41467-023-38054-y
(Cu2Se)0.7(Bi0.88Pb0.06Ca0.06CuSeO)0.3 | 523 |  |  | 0.7Cu2Se-0.3BPCCSO | 819.48271 | 104.1726 | 8.892967 | 0.44143 | 1.05394 | [9 empty] | Self-propagating high-temperature synthesis with spark plasma sintering at 973K under a uniaxial pressure of 40 MPa for 3 minutes in vaccuum. |  | Mainly consisted of two phases: Cu2Se and Bi0.88Pb0.06Ca0.06CuSeO. Contains minor phase of nanometers-sized Bi2O3. Cu2Se/BiCuSeO stabilizes Cu2Se by blocking the long-range migration of Cu+ ions and obstructing the reduction of Cu+ into Cu precipitates. | https://doi.org/10.1038/s41467-023-38054-y
(Cu2Se)0.7(Bi0.88Pb0.06Ca0.06CuSeO)0.3 | 573 |  |  | 0.7Cu2Se-0.3BPCCSO | 729.22706 | 114.79 | 9.608848 | 0.56823 | 0.9692 | [9 empty] | Self-propagating high-temperature synthesis with spark plasma sintering at 973K under a uniaxial pressure of 40 MPa for 3 minutes in vaccuum. |  | Mainly consisted of two phases: Cu2Se and Bi0.88Pb0.06Ca0.06CuSeO. Contains minor phase of nanometers-sized Bi2O3. Cu2Se/BiCuSeO stabilizes Cu2Se by blocking the long-range migration of Cu+ ions and obstructing the reduction of Cu+ into Cu precipitates. | https://doi.org/10.1038/s41467-023-38054-y
(Cu2Se)0.7(Bi0.88Pb0.06Ca0.06CuSeO)0.3 | 623 |  |  | 0.7Cu2Se-0.3BPCCSO | 646.76527 | 126.5602 | 10.35955 | 0.67357 | 0.95841 | [9 empty] | Self-propagating high-temperature synthesis with spark plasma sintering at 973K under a uniaxial pressure of 40 MPa for 3 minutes in vaccuum. |  | Mainly consisted of two phases: Cu2Se and Bi0.88Pb0.06Ca0.06CuSeO. Contains minor phase of nanometers-sized Bi2O3. Cu2Se/BiCuSeO stabilizes Cu2Se by blocking the long-range migration of Cu+ ions and obstructing the reduction of Cu+ into Cu precipitates. | https://doi.org/10.1038/s41467-023-38054-y
(Cu2Se)0.7(Bi0.88Pb0.06Ca0.06CuSeO)0.3 | 673 |  |  | 0.7Cu2Se-0.3BPCCSO | 575.87797 | 137.8217 | 10.93871 | 0.84976 | 0.86652 | [9 empty] | Self-propagating high-temperature synthesis with spark plasma sintering at 973K under a uniaxial pressure of 40 MPa for 3 minutes in vaccuum. |  | Mainly consisted of two phases: Cu2Se and Bi0.88Pb0.06Ca0.06CuSeO. Contains minor phase of nanometers-sized Bi2O3. Cu2Se/BiCuSeO stabilizes Cu2Se by blocking the long-range migration of Cu+ ions and obstructing the reduction of Cu+ into Cu precipitates. | https://doi.org/10.1038/s41467-023-38054-y
(Cu2Se)0.7(Bi0.88Pb0.06Ca0.06CuSeO)0.3 | 723 |  |  | 0.7Cu2Se-0.3BPCCSO | 513.70382 | 148.292 | 11.29661 | 0.94849 | 0.86128 | [9 empty] | Self-propagating high-temperature synthesis with spark plasma sintering at 973K under a uniaxial pressure of 40 MPa for 3 minutes in vaccuum. |  | Mainly consisted of two phases: Cu2Se and Bi0.88Pb0.06Ca0.06CuSeO. Contains minor phase of nanometers-sized Bi2O3. Cu2Se/BiCuSeO stabilizes Cu2Se by blocking the long-range migration of Cu+ ions and obstructing the reduction of Cu+ into Cu precipitates. | https://doi.org/10.1038/s41467-023-38054-y
(Cu2Se)0.7(Bi0.88Pb0.06Ca0.06CuSeO)0.3 | 773 |  |  | 0.7Cu2Se-0.3BPCCSO | 460.02244 | 160.8483 | 11.90178 | 1.11095 | 0.82829 | [9 empty] | Self-propagating high-temperature synthesis with spark plasma sintering at 973K under a uniaxial pressure of 40 MPa for 3 minutes in vaccuum. |  | Mainly consisted of two phases: Cu2Se and Bi0.88Pb0.06Ca0.06CuSeO. Contains minor phase of nanometers-sized Bi2O3. Cu2Se/BiCuSeO stabilizes Cu2Se by blocking the long-range migration of Cu+ ions and obstructing the reduction of Cu+ into Cu precipitates. | https://doi.org/10.1038/s41467-023-38054-y
(Cu2Se)0.7(Bi0.88Pb0.06Ca0.06CuSeO)0.3 | 823 |  |  | 0.7Cu2Se-0.3BPCCSO | 413.74939 | 172.0479 | 12.24718 | 1.26178 | 0.79897 | [9 empty] | Self-propagating high-temperature synthesis with spark plasma sintering at 973K under a uniaxial pressure of 40 MPa for 3 minutes in vaccuum. |  | Mainly consisted of two phases: Cu2Se and Bi0.88Pb0.06Ca0.06CuSeO. Contains minor phase of nanometers-sized Bi2O3. Cu2Se/BiCuSeO stabilizes Cu2Se by blocking the long-range migration of Cu+ ions and obstructing the reduction of Cu+ into Cu precipitates. | https://doi.org/10.1038/s41467-023-38054-y
(Cu2Se)0.7(Bi0.88Pb0.06Ca0.06CuSeO)0.3 | 873 |  |  | 0.7Cu2Se-0.3BPCCSO | 378.37453 | 182.7801 | 12.64095 | 1.40728 | 0.78431 | [9 empty] | Self-propagating high-temperature synthesis with spark plasma sintering at 973K under a uniaxial pressure of 40 MPa for 3 minutes in vaccuum. |  | Mainly consisted of two phases: Cu2Se and Bi0.88Pb0.06Ca0.06CuSeO. Contains minor phase of nanometers-sized Bi2O3. Cu2Se/BiCuSeO stabilizes Cu2Se by blocking the long-range migration of Cu+ ions and obstructing the reduction of Cu+ into Cu precipitates. | https://doi.org/10.1038/s41467-023-38054-y
(Cu2Se)0.7(Bi0.88Pb0.06Ca0.06CuSeO)0.3 | 923 |  |  | 0.7Cu2Se-0.3BPCCSO | 354.00711 | 190.8167 | 12.88976 | 1.54238 | 0.77148 | [9 empty] | Self-propagating high-temperature synthesis with spark plasma sintering at 973K under a uniaxial pressure of 40 MPa for 3 minutes in vaccuum. |  | Mainly consisted of two phases: Cu2Se and Bi0.88Pb0.06Ca0.06CuSeO. Contains minor phase of nanometers-sized Bi2O3. Cu2Se/BiCuSeO stabilizes Cu2Se by blocking the long-range migration of Cu+ ions and obstructing the reduction of Cu+ into Cu precipitates. | https://doi.org/10.1038/s41467-023-38054-y
(Cu2Se)0.7(Bi0.88Pb0.06Ca0.06CuSeO)0.3 | 973 |  |  | 0.7Cu2Se-0.3BPCCSO | 347.81351 | 198.5164 | 13.70689 | 1.71272 | 0.77881 | [9 empty] | Self-propagating high-temperature synthesis with spark plasma sintering at 973K under a uniaxial pressure of 40 MPa for 3 minutes in vaccuum. |  | Mainly consisted of two phases: Cu2Se and Bi0.88Pb0.06Ca0.06CuSeO. Contains minor phase of nanometers-sized Bi2O3. Cu2Se/BiCuSeO stabilizes Cu2Se by blocking the long-range migration of Cu+ ions and obstructing the reduction of Cu+ into Cu precipitates. | https://doi.org/10.1038/s41467-023-38054-y
Cu2Se | 300 |  |  |  | 831.88032 | 111.582 | 10.35736 | 0.30998 | 0.3605 | [9 empty] | Self-propagating high-temperature synthesis with spark plasma sintering at 973K under a uniaxial pressure of 40 MPa for 3 minutes in vaccuum. |  | Mainly consisted of two phases: Cu2Se and Bi0.88Pb0.06Ca0.06CuSeO. Contains minor phase of nanometers-sized Bi2O3. Cu2Se/BiCuSeO stabilizes Cu2Se by blocking the long-range migration of Cu+ ions and obstructing the reduction of Cu+ into Cu precipitates. | https://doi.org/10.1038/s41467-023-38054-y
Cu2Se | 323 |  |  |  | 805.6213 | 112.0602 | 10.11658 | 0.3485 | 0.342 | [9 empty] | Self-propagating high-temperature synthesis with spark plasma sintering at 973K under a uniaxial pressure of 40 MPa for 3 minutes in vaccuum. |  | Mainly consisted of two phases: Cu2Se and Bi0.88Pb0.06Ca0.06CuSeO. Contains minor phase of nanometers-sized Bi2O3. Cu2Se/BiCuSeO stabilizes Cu2Se by blocking the long-range migration of Cu+ ions and obstructing the reduction of Cu+ into Cu precipitates. | https://doi.org/10.1038/s41467-023-38054-y
Cu2Se | 423 |  |  |  | 440.35831 | 136.205 | 8.169441 | 0.49377 | 0.299 | [9 empty] | Self-propagating high-temperature synthesis with spark plasma sintering at 973K under a uniaxial pressure of 40 MPa for 3 minutes in vaccuum. |  | Mainly consisted of two phases: Cu2Se and Bi0.88Pb0.06Ca0.06CuSeO. Contains minor phase of nanometers-sized Bi2O3. Cu2Se/BiCuSeO stabilizes Cu2Se by blocking the long-range migration of Cu+ ions and obstructing the reduction of Cu+ into Cu precipitates. | https://doi.org/10.1038/s41467-023-38054-y
Cu2Se | 473 |  |  |  | 379.70536 | 153.3586 | 8.930236 | 0.68831 | 0.296 | [9 empty] | Self-propagating high-temperature synthesis with spark plasma sintering at 973K under a uniaxial pressure of 40 MPa for 3 minutes in vaccuum. |  | Mainly consisted of two phases: Cu2Se and Bi0.88Pb0.06Ca0.06CuSeO. Contains minor phase of nanometers-sized Bi2O3. Cu2Se/BiCuSeO stabilizes Cu2Se by blocking the long-range migration of Cu+ ions and obstructing the reduction of Cu+ into Cu precipitates. | https://doi.org/10.1038/s41467-023-38054-y
Cu2Se | 523 |  |  |  | 328.44649 | 171.4 | 9.649093 | 0.93246 | 0.291 | [9 empty] | Self-propagating high-temperature synthesis with spark plasma sintering at 973K under a uniaxial pressure of 40 MPa for 3 minutes in vaccuum. |  | Mainly consisted of two phases: Cu2Se and Bi0.88Pb0.06Ca0.06CuSeO. Contains minor phase of nanometers-sized Bi2O3. Cu2Se/BiCuSeO stabilizes Cu2Se by blocking the long-range migration of Cu+ ions and obstructing the reduction of Cu+ into Cu precipitates. | https://doi.org/10.1038/s41467-023-38054-y
Cu2Se | 573 |  |  |  | 281.35972 | 188.3964 | 9.986352 | 1.16276 | 0.284 | [9 empty] | Self-propagating high-temperature synthesis with spark plasma sintering at 973K under a uniaxial pressure of 40 MPa for 3 minutes in vaccuum. |  | Mainly consisted of two phases: Cu2Se and Bi0.88Pb0.06Ca0.06CuSeO. Contains minor phase of nanometers-sized Bi2O3. Cu2Se/BiCuSeO stabilizes Cu2Se by blocking the long-range migration of Cu+ ions and obstructing the reduction of Cu+ into Cu precipitates. | https://doi.org/10.1038/s41467-023-38054-y
Cu2Se | 623 |  |  |  | 242.16945 | 205.7385 | 10.25063 | 1.27665 | 0.279 | [9 empty] | Self-propagating high-temperature synthesis with spark plasma sintering at 973K under a uniaxial pressure of 40 MPa for 3 minutes in vaccuum. |  | Mainly consisted of two phases: Cu2Se and Bi0.88Pb0.06Ca0.06CuSeO. Contains minor phase of nanometers-sized Bi2O3. Cu2Se/BiCuSeO stabilizes Cu2Se by blocking the long-range migration of Cu+ ions and obstructing the reduction of Cu+ into Cu precipitates. | https://doi.org/10.1038/s41467-023-38054-y
Cu2Se | 673 |  |  |  | 211.10621 | 221.7576 | 10.38145 | 1.5827 | 0.275 | [9 empty] | Self-propagating high-temperature synthesis with spark plasma sintering at 973K under a uniaxial pressure of 40 MPa for 3 minutes in vaccuum. |  | Mainly consisted of two phases: Cu2Se and Bi0.88Pb0.06Ca0.06CuSeO. Contains minor phase of nanometers-sized Bi2O3. Cu2Se/BiCuSeO stabilizes Cu2Se by blocking the long-range migration of Cu+ ions and obstructing the reduction of Cu+ into Cu precipitates. | https://doi.org/10.1038/s41467-023-38054-y
Cu2Se | 723 |  |  |  | 186.28194 | 236.101 | 10.38404 | 1.63862 | 0.276 | [9 empty] | Self-propagating high-temperature synthesis with spark plasma sintering at 973K under a uniaxial pressure of 40 MPa for 3 minutes in vaccuum. |  | Mainly consisted of two phases: Cu2Se and Bi0.88Pb0.06Ca0.06CuSeO. Contains minor phase of nanometers-sized Bi2O3. Cu2Se/BiCuSeO stabilizes Cu2Se by blocking the long-range migration of Cu+ ions and obstructing the reduction of Cu+ into Cu precipitates. | https://doi.org/10.1038/s41467-023-38054-y
Cu2Se | 773 |  |  |  | 165.22145 | 252.6648 | 10.54765 | 1.74763 | 0.281 | [9 empty] | Self-propagating high-temperature synthesis with spark plasma sintering at 973K under a uniaxial pressure of 40 MPa for 3 minutes in vaccuum. |  | Mainly consisted of two phases: Cu2Se and Bi0.88Pb0.06Ca0.06CuSeO. Contains minor phase of nanometers-sized Bi2O3. Cu2Se/BiCuSeO stabilizes Cu2Se by blocking the long-range migration of Cu+ ions and obstructing the reduction of Cu+ into Cu precipitates. | https://doi.org/10.1038/s41467-023-38054-y
Cu2Se | 823 |  |  |  | 147.80721 | 264.6532 | 10.35261 | 1.78154 | 0.286 | [9 empty] | Self-propagating high-temperature synthesis with spark plasma sintering at 973K under a uniaxial pressure of 40 MPa for 3 minutes in vaccuum. |  | Mainly consisted of two phases: Cu2Se and Bi0.88Pb0.06Ca0.06CuSeO. Contains minor phase of nanometers-sized Bi2O3. Cu2Se/BiCuSeO stabilizes Cu2Se by blocking the long-range migration of Cu+ ions and obstructing the reduction of Cu+ into Cu precipitates. | https://doi.org/10.1038/s41467-023-38054-y
Cu2Se | 873 |  |  |  | 132.84256 | 276.1473 | 10.13022 | 1.87539 | 0.282 | [9 empty] | Self-propagating high-temperature synthesis with spark plasma sintering at 973K under a uniaxial pressure of 40 MPa for 3 minutes in vaccuum. |  | Mainly consisted of two phases: Cu2Se and Bi0.88Pb0.06Ca0.06CuSeO. Contains minor phase of nanometers-sized Bi2O3. Cu2Se/BiCuSeO stabilizes Cu2Se by blocking the long-range migration of Cu+ ions and obstructing the reduction of Cu+ into Cu precipitates. | https://doi.org/10.1038/s41467-023-38054-y
Cu2Se | 923 |  |  |  | 120.03599 | 286.9095 | 9.881011 | 1.94089 | 0.283 | [9 empty] | Self-propagating high-temperature synthesis with spark plasma sintering at 973K under a uniaxial pressure of 40 MPa for 3 minutes in vaccuum. |  | Mainly consisted of two phases: Cu2Se and Bi0.88Pb0.06Ca0.06CuSeO. Contains minor phase of nanometers-sized Bi2O3. Cu2Se/BiCuSeO stabilizes Cu2Se by blocking the long-range migration of Cu+ ions and obstructing the reduction of Cu+ into Cu precipitates. | https://doi.org/10.1038/s41467-023-38054-y
Cu2Se | 973 |  |  |  | 110.13974 | 286.1379 | 9.017682 | 1.8874 | 0.278 | [9 empty] | Self-propagating high-temperature synthesis with spark plasma sintering at 973K under a uniaxial pressure of 40 MPa for 3 minutes in vaccuum. |  | Mainly consisted of two phases: Cu2Se and Bi0.88Pb0.06Ca0.06CuSeO. Contains minor phase of nanometers-sized Bi2O3. Cu2Se/BiCuSeO stabilizes Cu2Se by blocking the long-range migration of Cu+ ions and obstructing the reduction of Cu+ into Cu precipitates. | https://doi.org/10.1038/s41467-023-38054-y
Bi0.88Pb0.06Ca0.06CuSeO | 300 |  |  | BPCCSO | 591.63721 | 123.8201 | 9.070639 | 0.21987 | 0.592 | [9 empty] | Self-propagating high-temperature synthesis with spark plasma sintering at 973K under a uniaxial pressure of 40 MPa for 3 minutes in vaccuum. |  | Mainly consisted of two phases: Cu2Se and Bi0.88Pb0.06Ca0.06CuSeO. Contains minor phase of nanometers-sized Bi2O3. Cu2Se/BiCuSeO stabilizes Cu2Se by blocking the long-range migration of Cu+ ions and obstructing the reduction of Cu+ into Cu precipitates. | https://doi.org/10.1038/s41467-023-38054-y
Bi0.88Pb0.06Ca0.06CuSeO | 323 |  |  | BPCCSO | 566.35051 | 125.0757 | 8.85995 | 0.23988 | 0.565 | [9 empty] | Self-propagating high-temperature synthesis with spark plasma sintering at 973K under a uniaxial pressure of 40 MPa for 3 minutes in vaccuum. |  | Mainly consisted of two phases: Cu2Se and Bi0.88Pb0.06Ca0.06CuSeO. Contains minor phase of nanometers-sized Bi2O3. Cu2Se/BiCuSeO stabilizes Cu2Se by blocking the long-range migration of Cu+ ions and obstructing the reduction of Cu+ into Cu precipitates. | https://doi.org/10.1038/s41467-023-38054-y
Bi0.88Pb0.06Ca0.06CuSeO | 423 |  |  | BPCCSO | 422.21831 | 146.0109 | 9.001344 | 0.37104 | 0.486 | [9 empty] | Self-propagating high-temperature synthesis with spark plasma sintering at 973K under a uniaxial pressure of 40 MPa for 3 minutes in vaccuum. |  | Mainly consisted of two phases: Cu2Se and Bi0.88Pb0.06Ca0.06CuSeO. Contains minor phase of nanometers-sized Bi2O3. Cu2Se/BiCuSeO stabilizes Cu2Se by blocking the long-range migration of Cu+ ions and obstructing the reduction of Cu+ into Cu precipitates. | https://doi.org/10.1038/s41467-023-38054-y
Bi0.88Pb0.06Ca0.06CuSeO | 473 |  |  | BPCCSO | 372.42575 | 152.7257 | 8.686884 | 0.42581 | 0.457 | [9 empty] | Self-propagating high-temperature synthesis with spark plasma sintering at 973K under a uniaxial pressure of 40 MPa for 3 minutes in vaccuum. |  | Mainly consisted of two phases: Cu2Se and Bi0.88Pb0.06Ca0.06CuSeO. Contains minor phase of nanometers-sized Bi2O3. Cu2Se/BiCuSeO stabilizes Cu2Se by blocking the long-range migration of Cu+ ions and obstructing the reduction of Cu+ into Cu precipitates. | https://doi.org/10.1038/s41467-023-38054-y
Bi0.88Pb0.06Ca0.06CuSeO | 523 |  |  | BPCCSO | 332.0901 | 159.8667 | 8.487353 | 0.47996 | 0.438 | [9 empty] | Self-propagating high-temperature synthesis with spark plasma sintering at 973K under a uniaxial pressure of 40 MPa for 3 minutes in vaccuum. |  | Mainly consisted of two phases: Cu2Se and Bi0.88Pb0.06Ca0.06CuSeO. Contains minor phase of nanometers-sized Bi2O3. Cu2Se/BiCuSeO stabilizes Cu2Se by blocking the long-range migration of Cu+ ions and obstructing the reduction of Cu+ into Cu precipitates. | https://doi.org/10.1038/s41467-023-38054-y
Bi0.88Pb0.06Ca0.06CuSeO | 573 |  |  | BPCCSO | 299.46548 | 165.639 | 8.216218 | 0.52586 | 0.424 | [9 empty] | Self-propagating high-temperature synthesis with spark plasma sintering at 973K under a uniaxial pressure of 40 MPa for 3 minutes in vaccuum. |  | Mainly consisted of two phases: Cu2Se and Bi0.88Pb0.06Ca0.06CuSeO. Contains minor phase of nanometers-sized Bi2O3. Cu2Se/BiCuSeO stabilizes Cu2Se by blocking the long-range migration of Cu+ ions and obstructing the reduction of Cu+ into Cu precipitates. | https://doi.org/10.1038/s41467-023-38054-y
Bi0.88Pb0.06Ca0.06CuSeO | 623 |  |  | BPCCSO | 274.6923 | 171.6904 | 8.097273 | 0.58557 | 0.408 | [9 empty] | Self-propagating high-temperature synthesis with spark plasma sintering at 973K under a uniaxial pressure of 40 MPa for 3 minutes in vaccuum. |  | Mainly consisted of two phases: Cu2Se and Bi0.88Pb0.06Ca0.06CuSeO. Contains minor phase of nanometers-sized Bi2O3. Cu2Se/BiCuSeO stabilizes Cu2Se by blocking the long-range migration of Cu+ ions and obstructing the reduction of Cu+ into Cu precipitates. | https://doi.org/10.1038/s41467-023-38054-y
Bi0.88Pb0.06Ca0.06CuSeO | 673 |  |  | BPCCSO | 256.80185 | 177.0756 | 8.052223 | 0.65139 | 0.394 | [9 empty] | Self-propagating high-temperature synthesis with spark plasma sintering at 973K under a uniaxial pressure of 40 MPa for 3 minutes in vaccuum. |  | Mainly consisted of two phases: Cu2Se and Bi0.88Pb0.06Ca0.06CuSeO. Contains minor phase of nanometers-sized Bi2O3. Cu2Se/BiCuSeO stabilizes Cu2Se by blocking the long-range migration of Cu+ ions and obstructing the reduction of Cu+ into Cu precipitates. | https://doi.org/10.1038/s41467-023-38054-y
Bi0.88Pb0.06Ca0.06CuSeO | 723 |  |  | BPCCSO | 237.28632 | 181.6055 | 7.825837 | 0.70332 | 0.381 | [9 empty] | Self-propagating high-temperature synthesis with spark plasma sintering at 973K under a uniaxial pressure of 40 MPa for 3 minutes in vaccuum. |  | Mainly consisted of two phases: Cu2Se and Bi0.88Pb0.06Ca0.06CuSeO. Contains minor phase of nanometers-sized Bi2O3. Cu2Se/BiCuSeO stabilizes Cu2Se by blocking the long-range migration of Cu+ ions and obstructing the reduction of Cu+ into Cu precipitates. | https://doi.org/10.1038/s41467-023-38054-y
Bi0.88Pb0.06Ca0.06CuSeO | 773 |  |  | BPCCSO | 218.12335 | 189.1213 | 7.801591 | 0.79336 | 0.36 | [9 empty] | Self-propagating high-temperature synthesis with spark plasma sintering at 973K under a uniaxial pressure of 40 MPa for 3 minutes in vaccuum. |  | Mainly consisted of two phases: Cu2Se and Bi0.88Pb0.06Ca0.06CuSeO. Contains minor phase of nanometers-sized Bi2O3. Cu2Se/BiCuSeO stabilizes Cu2Se by blocking the long-range migration of Cu+ ions and obstructing the reduction of Cu+ into Cu precipitates. | https://doi.org/10.1038/s41467-023-38054-y
Bi0.88Pb0.06Ca0.06CuSeO | 823 |  |  | BPCCSO | 204.38688 | 193.4526 | 7.648958 | 0.86415 | 0.345 | [9 empty] | Self-propagating high-temperature synthesis with spark plasma sintering at 973K under a uniaxial pressure of 40 MPa for 3 minutes in vaccuum. |  | Mainly consisted of two phases: Cu2Se and Bi0.88Pb0.06Ca0.06CuSeO. Contains minor phase of nanometers-sized Bi2O3. Cu2Se/BiCuSeO stabilizes Cu2Se by blocking the long-range migration of Cu+ ions and obstructing the reduction of Cu+ into Cu precipitates. | https://doi.org/10.1038/s41467-023-38054-y
Bi0.88Pb0.06Ca0.06CuSeO | 873 |  |  | BPCCSO | 209.31791 | 193.7759 | 7.859697 | 0.97293 | 0.334 | [9 empty] | Self-propagating high-temperature synthesis with spark plasma sintering at 973K under a uniaxial pressure of 40 MPa for 3 minutes in vaccuum. |  | Mainly consisted of two phases: Cu2Se and Bi0.88Pb0.06Ca0.06CuSeO. Contains minor phase of nanometers-sized Bi2O3. Cu2Se/BiCuSeO stabilizes Cu2Se by blocking the long-range migration of Cu+ ions and obstructing the reduction of Cu+ into Cu precipitates. | https://doi.org/10.1038/s41467-023-38054-y
Bi0.88Pb0.06Ca0.06CuSeO | 923 |  |  | BPCCSO | 216.95908 | 190.6751 | 7.887984 | 1.03546 | 0.333 | [9 empty] | Self-propagating high-temperature synthesis with spark plasma sintering at 973K under a uniaxial pressure of 40 MPa for 3 minutes in vaccuum. |  | Mainly consisted of two phases: Cu2Se and Bi0.88Pb0.06Ca0.06CuSeO. Contains minor phase of nanometers-sized Bi2O3. Cu2Se/BiCuSeO stabilizes Cu2Se by blocking the long-range migration of Cu+ ions and obstructing the reduction of Cu+ into Cu precipitates. | https://doi.org/10.1038/s41467-023-38054-y
0.9Cu2Se-0.1BPCCSO-0.01 wt% Graphene | 300 |  |  | 0.9Cu2Se-0.1BPCCSO-0.01 wt% Graphene | 983.36056 | 97.31375 | 9.312386 | 0.28898 | 0.97689 |  |  |  | 125.937 |  |  |  | 2.544e+20 | 24.19 | Self-propagating high-temperature synthesis with spark plasma sintering at 973K under a uniaxial pressure of 40 MPa for 3 minutes in vaccuum. |  | Appropriate amount of graphene introduces extra electrically conductive paths and improve the mobility of composities. Graphene also decoupled the relationship of electrical conductivity and Seeback coefficient to a certain extent. The graphene softens the phonon and increase phonon scattering, lowering thermal conductivity. | https://doi.org/10.1038/s41467-023-38054-y
0.9Cu2Se-0.1BPCCSO-0.01 wt% Graphene | 323 |  |  | 0.9Cu2Se-0.1BPCCSO-0.01 wt% Graphene | 949.73616 | 98.884 | 9.286563 | 0.32292 | 0.92931 |  |  |  | 112.90984 | [5 empty] | Self-propagating high-temperature synthesis with spark plasma sintering at 973K under a uniaxial pressure of 40 MPa for 3 minutes in vaccuum. |  | Appropriate amount of graphene introduces extra electrically conductive paths and improve the mobility of composities. Graphene also decoupled the relationship of electrical conductivity and Seeback coefficient to a certain extent. The graphene softens the phonon and increase phonon scattering, lowering thermal conductivity. | https://doi.org/10.1038/s41467-023-38054-y
0.9Cu2Se-0.1BPCCSO-0.01 wt% Graphene | 423 |  |  | 0.9Cu2Se-0.1BPCCSO-0.01 wt% Graphene | 631.15494 | 117.4631 | 8.708414 | 0.47545 | 0.77504 |  |  |  | 63.99705 | [5 empty] | Self-propagating high-temperature synthesis with spark plasma sintering at 973K under a uniaxial pressure of 40 MPa for 3 minutes in vaccuum. |  | Appropriate amount of graphene introduces extra electrically conductive paths and improve the mobility of composities. Graphene also decoupled the relationship of electrical conductivity and Seeback coefficient to a certain extent. The graphene softens the phonon and increase phonon scattering, lowering thermal conductivity. | https://doi.org/10.1038/s41467-023-38054-y
0.9Cu2Se-0.1BPCCSO-0.01 wt% Graphene | 473 |  |  | 0.9Cu2Se-0.1BPCCSO-0.01 wt% Graphene | 549.33012 | 132.0565 | 9.57972 | 0.67653 | 0.66999 |  |  |  | 56.58072 | [5 empty] | Self-propagating high-temperature synthesis with spark plasma sintering at 973K under a uniaxial pressure of 40 MPa for 3 minutes in vaccuum. |  | Appropriate amount of graphene introduces extra electrically conductive paths and improve the mobility of composities. Graphene also decoupled the relationship of electrical conductivity and Seeback coefficient to a certain extent. The graphene softens the phonon and increase phonon scattering, lowering thermal conductivity. | https://doi.org/10.1038/s41467-023-38054-y
0.9Cu2Se-0.1BPCCSO-0.01 wt% Graphene | 523 |  |  | 0.9Cu2Se-0.1BPCCSO-0.01 wt% Graphene | 479.0114 | 146.6836 | 10.30645 | 0.90085 | 0.59853 |  |  |  | 50.69119 | [5 empty] | Self-propagating high-temperature synthesis with spark plasma sintering at 973K under a uniaxial pressure of 40 MPa for 3 minutes in vaccuum. |  | Appropriate amount of graphene introduces extra electrically conductive paths and improve the mobility of composities. Graphene also decoupled the relationship of electrical conductivity and Seeback coefficient to a certain extent. The graphene softens the phonon and increase phonon scattering, lowering thermal conductivity. | https://doi.org/10.1038/s41467-023-38054-y
0.9Cu2Se-0.1BPCCSO-0.01 wt% Graphene | 573 |  |  | 0.9Cu2Se-0.1BPCCSO-0.01 wt% Graphene | 418.79905 | 161.4728 | 10.91955 | 1.13535 | 0.55124 |  |  |  | 46.08463 | [5 empty] | Self-propagating high-temperature synthesis with spark plasma sintering at 973K under a uniaxial pressure of 40 MPa for 3 minutes in vaccuum. |  | Appropriate amount of graphene introduces extra electrically conductive paths and improve the mobility of composities. Graphene also decoupled the relationship of electrical conductivity and Seeback coefficient to a certain extent. The graphene softens the phonon and increase phonon scattering, lowering thermal conductivity. | https://doi.org/10.1038/s41467-023-38054-y
0.9Cu2Se-0.1BPCCSO-0.01 wt% Graphene | 623 |  |  | 0.9Cu2Se-0.1BPCCSO-0.01 wt% Graphene | 364.86829 | 176.9826 | 11.42871 | 1.28051 | 0.55617 |  |  |  | 42.49801 | [5 empty] | Self-propagating high-temperature synthesis with spark plasma sintering at 973K under a uniaxial pressure of 40 MPa for 3 minutes in vaccuum. |  | Appropriate amount of graphene introduces extra electrically conductive paths and improve the mobility of composities. Graphene also decoupled the relationship of electrical conductivity and Seeback coefficient to a certain extent. The graphene softens the phonon and increase phonon scattering, lowering thermal conductivity. | https://doi.org/10.1038/s41467-023-38054-y
0.9Cu2Se-0.1BPCCSO-0.01 wt% Graphene | 673 |  |  | 0.9Cu2Se-0.1BPCCSO-0.01 wt% Graphene | 321.27864 | 190.1915 | 11.62155 | 1.57417 | 0.49696 |  |  |  | 38.88944 | [5 empty] | Self-propagating high-temperature synthesis with spark plasma sintering at 973K under a uniaxial pressure of 40 MPa for 3 minutes in vaccuum. |  | Appropriate amount of graphene introduces extra electrically conductive paths and improve the mobility of composities. Graphene also decoupled the relationship of electrical conductivity and Seeback coefficient to a certain extent. The graphene softens the phonon and increase phonon scattering, lowering thermal conductivity. | https://doi.org/10.1038/s41467-023-38054-y
0.9Cu2Se-0.1BPCCSO-0.01 wt% Graphene | 723 |  |  | 0.9Cu2Se-0.1BPCCSO-0.01 wt% Graphene | 283.2156 | 202.9634 | 11.66682 | 1.63517 | 0.51596 |  |  |  | 35.72521 | [5 empty] | Self-propagating high-temperature synthesis with spark plasma sintering at 973K under a uniaxial pressure of 40 MPa for 3 minutes in vaccuum. |  | Appropriate amount of graphene introduces extra electrically conductive paths and improve the mobility of composities. Graphene also decoupled the relationship of electrical conductivity and Seeback coefficient to a certain extent. The graphene softens the phonon and increase phonon scattering, lowering thermal conductivity. | https://doi.org/10.1038/s41467-023-38054-y
0.9Cu2Se-0.1BPCCSO-0.01 wt% Graphene | 773 |  |  | 0.9Cu2Se-0.1BPCCSO-0.01 wt% Graphene | 251.18112 | 215.8398 | 11.70172 | 1.73592 | 0.52118 |  |  |  | 33.28869 | [5 empty] | Self-propagating high-temperature synthesis with spark plasma sintering at 973K under a uniaxial pressure of 40 MPa for 3 minutes in vaccuum. |  | Appropriate amount of graphene introduces extra electrically conductive paths and improve the mobility of composities. Graphene also decoupled the relationship of electrical conductivity and Seeback coefficient to a certain extent. The graphene softens the phonon and increase phonon scattering, lowering thermal conductivity. | https://doi.org/10.1038/s41467-023-38054-y
0.9Cu2Se-0.1BPCCSO-0.01 wt% Graphene | 823 |  |  | 0.9Cu2Se-0.1BPCCSO-0.01 wt% Graphene | 227.58151 | 223.7744 | 11.39614 | 1.82424 | 0.51423 |  |  |  | 30.10564 | [5 empty] | Self-propagating high-temperature synthesis with spark plasma sintering at 973K under a uniaxial pressure of 40 MPa for 3 minutes in vaccuum. |  | Appropriate amount of graphene introduces extra electrically conductive paths and improve the mobility of composities. Graphene also decoupled the relationship of electrical conductivity and Seeback coefficient to a certain extent. The graphene softens the phonon and increase phonon scattering, lowering thermal conductivity. | https://doi.org/10.1038/s41467-023-38054-y
0.9Cu2Se-0.1BPCCSO-0.01 wt% Graphene | 873 |  |  | 0.9Cu2Se-0.1BPCCSO-0.01 wt% Graphene | 209.23838 | 230.4382 | 11.11092 | 1.91904 | 0.50554 |  |  |  | 27.37408 | [5 empty] | Self-propagating high-temperature synthesis with spark plasma sintering at 973K under a uniaxial pressure of 40 MPa for 3 minutes in vaccuum. |  | Appropriate amount of graphene introduces extra electrically conductive paths and improve the mobility of composities. Graphene also decoupled the relationship of electrical conductivity and Seeback coefficient to a certain extent. The graphene softens the phonon and increase phonon scattering, lowering thermal conductivity. | https://doi.org/10.1038/s41467-023-38054-y
0.9Cu2Se-0.1BPCCSO-0.01 wt% Graphene | 923 |  |  | 0.9Cu2Se-0.1BPCCSO-0.01 wt% Graphene | 194.5475 | 237.1683 | 10.94307 | 1.99828 | 0.50554 |  |  |  | 25.31504 | [5 empty] | Self-propagating high-temperature synthesis with spark plasma sintering at 973K under a uniaxial pressure of 40 MPa for 3 minutes in vaccuum. |  | Appropriate amount of graphene introduces extra electrically conductive paths and improve the mobility of composities. Graphene also decoupled the relationship of electrical conductivity and Seeback coefficient to a certain extent. The graphene softens the phonon and increase phonon scattering, lowering thermal conductivity. | https://doi.org/10.1038/s41467-023-38054-y
0.9Cu2Se-0.1BPCCSO-0.01 wt% Graphene | 973 |  |  | 0.9Cu2Se-0.1BPCCSO-0.01 wt% Graphene | 185.65341 | 240.8022 | 10.76524 | 2.11591 | 0.49512 |  |  |  | 23.28147 | [5 empty] | Self-propagating high-temperature synthesis with spark plasma sintering at 973K under a uniaxial pressure of 40 MPa for 3 minutes in vaccuum. |  | Appropriate amount of graphene introduces extra electrically conductive paths and improve the mobility of composities. Graphene also decoupled the relationship of electrical conductivity and Seeback coefficient to a certain extent. The graphene softens the phonon and increase phonon scattering, lowering thermal conductivity. | https://doi.org/10.1038/s41467-023-38054-y
0.9Cu2Se-0.1BPCCSO-0.01 wt% Graphene | 1000 |  |  | 0.9Cu2Se-0.1BPCCSO-0.01 wt% Graphene | 204.02609 | 236.9519 | 11.45528 | 2.35532 | 0.48643 |  |  |  | 23.48281 | [5 empty] | Self-propagating high-temperature synthesis with spark plasma sintering at 973K under a uniaxial pressure of 40 MPa for 3 minutes in vaccuum. |  | Appropriate amount of graphene introduces extra electrically conductive paths and improve the mobility of composities. Graphene also decoupled the relationship of electrical conductivity and Seeback coefficient to a certain extent. The graphene softens the phonon and increase phonon scattering, lowering thermal conductivity. | https://doi.org/10.1038/s41467-023-38054-y
0.9Cu2Se-0.1BPCCSO-0.02 wt% Graphene | 300 |  |  | 0.9Cu2Se-0.1BPCCSO-0.02 wt% Graphene | 1538.66677 | 76.23335 | 8.941999 | 0.21349 | 1.26977 |  |  |  | 145.55209 | [5 empty] | Self-propagating high-temperature synthesis with spark plasma sintering at 973K under a uniaxial pressure of 40 MPa for 3 minutes in vaccuum. |  | Appropriate amount of graphene introduces extra electrically conductive paths and improve the mobility of composities. Graphene also decoupled the relationship of electrical conductivity and Seeback coefficient to a certain extent. The graphene softens the phonon and increase phonon scattering, lowering thermal conductivity. | https://doi.org/10.1038/s41467-023-38054-y
0.9Cu2Se-0.1BPCCSO-0.02 wt% Graphene | 323 |  |  | 0.9Cu2Se-0.1BPCCSO-0.02 wt% Graphene | 1433.60851 | 80.80701 | 9.361138 | 0.24608 | 1.2293 |  |  |  | 131.95797 | [5 empty] | Self-propagating high-temperature synthesis with spark plasma sintering at 973K under a uniaxial pressure of 40 MPa for 3 minutes in vaccuum. |  | Appropriate amount of graphene introduces extra electrically conductive paths and improve the mobility of composities. Graphene also decoupled the relationship of electrical conductivity and Seeback coefficient to a certain extent. The graphene softens the phonon and increase phonon scattering, lowering thermal conductivity. | https://doi.org/10.1038/s41467-023-38054-y
0.9Cu2Se-0.1BPCCSO-0.02 wt% Graphene | 423 |  |  | 0.9Cu2Se-0.1BPCCSO-0.02 wt% Graphene | 1268.27409 | 82.57833 | 8.648589 | 0.298 | 1.22809 |  |  |  | 79.95051 | [5 empty] | Self-propagating high-temperature synthesis with spark plasma sintering at 973K under a uniaxial pressure of 40 MPa for 3 minutes in vaccuum. |  | Appropriate amount of graphene introduces extra electrically conductive paths and improve the mobility of composities. Graphene also decoupled the relationship of electrical conductivity and Seeback coefficient to a certain extent. The graphene softens the phonon and increase phonon scattering, lowering thermal conductivity. | https://doi.org/10.1038/s41467-023-38054-y
0.9Cu2Se-0.1BPCCSO-0.02 wt% Graphene | 473 |  |  | 0.9Cu2Se-0.1BPCCSO-0.02 wt% Graphene | 1098.44663 | 94.59955 | 9.83008 | 0.43929 | 1.05877 |  |  |  | 69.47663 | [5 empty] | Self-propagating high-temperature synthesis with spark plasma sintering at 973K under a uniaxial pressure of 40 MPa for 3 minutes in vaccuum. |  | Appropriate amount of graphene introduces extra electrically conductive paths and improve the mobility of composities. Graphene also decoupled the relationship of electrical conductivity and Seeback coefficient to a certain extent. The graphene softens the phonon and increase phonon scattering, lowering thermal conductivity. | https://doi.org/10.1038/s41467-023-38054-y
0.9Cu2Se-0.1BPCCSO-0.02 wt% Graphene | 523 |  |  | 0.9Cu2Se-0.1BPCCSO-0.02 wt% Graphene | 960.62679 | 106.0215 | 10.79797 | 0.60499 | 0.93373 |  |  |  | 61.02129 | [5 empty] | Self-propagating high-temperature synthesis with spark plasma sintering at 973K under a uniaxial pressure of 40 MPa for 3 minutes in vaccuum. |  | Appropriate amount of graphene introduces extra electrically conductive paths and improve the mobility of composities. Graphene also decoupled the relationship of electrical conductivity and Seeback coefficient to a certain extent. The graphene softens the phonon and increase phonon scattering, lowering thermal conductivity. | https://doi.org/10.1038/s41467-023-38054-y
0.9Cu2Se-0.1BPCCSO-0.02 wt% Graphene | 573 |  |  | 0.9Cu2Se-0.1BPCCSO-0.02 wt% Graphene | 844.09911 | 117.3283 | 11.61982 | 0.78034 | 0.85346 |  |  |  | 54.1933 | [5 empty] | Self-propagating high-temperature synthesis with spark plasma sintering at 973K under a uniaxial pressure of 40 MPa for 3 minutes in vaccuum. |  | Appropriate amount of graphene introduces extra electrically conductive paths and improve the mobility of composities. Graphene also decoupled the relationship of electrical conductivity and Seeback coefficient to a certain extent. The graphene softens the phonon and increase phonon scattering, lowering thermal conductivity. | https://doi.org/10.1038/s41467-023-38054-y
0.9Cu2Se-0.1BPCCSO-0.02 wt% Graphene | 623 |  |  | 0.9Cu2Se-0.1BPCCSO-0.02 wt% Graphene | 742.56801 | 129.3902 | 12.43194 | 0.90189 | 0.85897 |  |  |  | 48.95659 | [5 empty] | Self-propagating high-temperature synthesis with spark plasma sintering at 973K under a uniaxial pressure of 40 MPa for 3 minutes in vaccuum. |  | Appropriate amount of graphene introduces extra electrically conductive paths and improve the mobility of composities. Graphene also decoupled the relationship of electrical conductivity and Seeback coefficient to a certain extent. The graphene softens the phonon and increase phonon scattering, lowering thermal conductivity. | https://doi.org/10.1038/s41467-023-38054-y
0.9Cu2Se-0.1BPCCSO-0.02 wt% Graphene | 673 |  |  | 0.9Cu2Se-0.1BPCCSO-0.02 wt% Graphene | 654.63791 | 139.3349 | 12.70929 | 1.11908 | 0.76449 |  |  |  | 43.42915 | [5 empty] | Self-propagating high-temperature synthesis with spark plasma sintering at 973K under a uniaxial pressure of 40 MPa for 3 minutes in vaccuum. |  | Appropriate amount of graphene introduces extra electrically conductive paths and improve the mobility of composities. Graphene also decoupled the relationship of electrical conductivity and Seeback coefficient to a certain extent. The graphene softens the phonon and increase phonon scattering, lowering thermal conductivity. | https://doi.org/10.1038/s41467-023-38054-y
0.9Cu2Se-0.1BPCCSO-0.02 wt% Graphene | 723 |  |  | 0.9Cu2Se-0.1BPCCSO-0.02 wt% Graphene | 574.90593 | 153.8927 | 13.61549 | 1.27545 | 0.77196 |  |  |  | 40.79851 | [5 empty] | Self-propagating high-temperature synthesis with spark plasma sintering at 973K under a uniaxial pressure of 40 MPa for 3 minutes in vaccuum. |  | Appropriate amount of graphene introduces extra electrically conductive paths and improve the mobility of composities. Graphene also decoupled the relationship of electrical conductivity and Seeback coefficient to a certain extent. The graphene softens the phonon and increase phonon scattering, lowering thermal conductivity. | https://doi.org/10.1038/s41467-023-38054-y
0.9Cu2Se-0.1BPCCSO-0.02 wt% Graphene | 773 |  |  | 0.9Cu2Se-0.1BPCCSO-0.02 wt% Graphene | 505.08877 | 163.3813 | 13.48256 | 1.39419 | 0.74768 |  |  |  | 36.27994 | [5 empty] | Self-propagating high-temperature synthesis with spark plasma sintering at 973K under a uniaxial pressure of 40 MPa for 3 minutes in vaccuum. |  | Appropriate amount of graphene introduces extra electrically conductive paths and improve the mobility of composities. Graphene also decoupled the relationship of electrical conductivity and Seeback coefficient to a certain extent. The graphene softens the phonon and increase phonon scattering, lowering thermal conductivity. | https://doi.org/10.1038/s41467-023-38054-y
0.9Cu2Se-0.1BPCCSO-0.02 wt% Graphene | 823 |  |  | 0.9Cu2Se-0.1BPCCSO-0.02 wt% Graphene | 441.76304 | 176.7008 | 13.79324 | 1.56954 | 0.72339 |  |  |  | 33.77701 | [5 empty] | Self-propagating high-temperature synthesis with spark plasma sintering at 973K under a uniaxial pressure of 40 MPa for 3 minutes in vaccuum. |  | Appropriate amount of graphene introduces extra electrically conductive paths and improve the mobility of composities. Graphene also decoupled the relationship of electrical conductivity and Seeback coefficient to a certain extent. The graphene softens the phonon and increase phonon scattering, lowering thermal conductivity. | https://doi.org/10.1038/s41467-023-38054-y
0.9Cu2Se-0.1BPCCSO-0.02 wt% Graphene | 873 |  |  | 0.9Cu2Se-0.1BPCCSO-0.02 wt% Graphene | 392.72871 | 188.3616 | 13.93405 | 1.70643 | 0.71298 |  |  |  | 31.4975 | [5 empty] | Self-propagating high-temperature synthesis with spark plasma sintering at 973K under a uniaxial pressure of 40 MPa for 3 minutes in vaccuum. |  | Appropriate amount of graphene introduces extra electrically conductive paths and improve the mobility of composities. Graphene also decoupled the relationship of electrical conductivity and Seeback coefficient to a certain extent. The graphene softens the phonon and increase phonon scattering, lowering thermal conductivity. | https://doi.org/10.1038/s41467-023-38054-y
0.9Cu2Se-0.1BPCCSO-0.02 wt% Graphene | 923 |  |  | 0.9Cu2Se-0.1BPCCSO-0.02 wt% Graphene | 383.53441 | 192.5791 | 14.22404 | 1.85523 | 0.70778 |  |  |  | 29.72081 | [5 empty] | Self-propagating high-temperature synthesis with spark plasma sintering at 973K under a uniaxial pressure of 40 MPa for 3 minutes in vaccuum. |  | Appropriate amount of graphene introduces extra electrically conductive paths and improve the mobility of composities. Graphene also decoupled the relationship of electrical conductivity and Seeback coefficient to a certain extent. The graphene softens the phonon and increase phonon scattering, lowering thermal conductivity. | https://doi.org/10.1038/s41467-023-38054-y
0.9Cu2Se-0.1BPCCSO-0.02 wt% Graphene | 973 |  |  | 0.9Cu2Se-0.1BPCCSO-0.02 wt% Graphene | 357.90507 | 207.7904 | 15.45322 | 2.1781 | 0.69043 |  |  |  | 30.58756 | [5 empty] | Self-propagating high-temperature synthesis with spark plasma sintering at 973K under a uniaxial pressure of 40 MPa for 3 minutes in vaccuum. |  | Appropriate amount of graphene introduces extra electrically conductive paths and improve the mobility of composities. Graphene also decoupled the relationship of electrical conductivity and Seeback coefficient to a certain extent. The graphene softens the phonon and increase phonon scattering, lowering thermal conductivity. | https://doi.org/10.1038/s41467-023-38054-y
0.9Cu2Se-0.1BPCCSO-0.02 wt% Graphene | 1000 |  |  | 0.9Cu2Se-0.1BPCCSO-0.02 wt% Graphene | 350.23497 | 210.994 | 15.59193 | 2.30496 | 0.67655 |  |  |  | 29.81814 | [5 empty] | Self-propagating high-temperature synthesis with spark plasma sintering at 973K under a uniaxial pressure of 40 MPa for 3 minutes in vaccuum. |  | Appropriate amount of graphene introduces extra electrically conductive paths and improve the mobility of composities. Graphene also decoupled the relationship of electrical conductivity and Seeback coefficient to a certain extent. The graphene softens the phonon and increase phonon scattering, lowering thermal conductivity. | https://doi.org/10.1038/s41467-023-38054-y
0.9Cu2Se-0.1BPCCSO-0.03 wt% Graphene | 300 |  |  | 0.9Cu2Se-0.1BPCCSO-0.03 wt% Graphene | 1467.45048 | 79.9401 | 9.377624 | 0.2328 | 1.22115 |  |  |  | 146.76785 |  |  |  | 2.43e+20 | 37.73 | Self-propagating high-temperature synthesis with spark plasma sintering at 973K under a uniaxial pressure of 40 MPa for 3 minutes in vaccuum. |  | Appropriate amount of graphene introduces extra electrically conductive paths and improve the mobility of composities. Graphene also decoupled the relationship of electrical conductivity and Seeback coefficient to a certain extent. The graphene softens the phonon and increase phonon scattering, lowering thermal conductivity. | https://doi.org/10.1038/s41467-023-38054-y
0.9Cu2Se-0.1BPCCSO-0.03 wt% Graphene | 323 |  |  | 0.9Cu2Se-0.1BPCCSO-0.03 wt% Graphene | 1366.8634 | 84.77583 | 9.823566 | 0.26682 | 1.18973 |  |  |  | 133.32796 | [5 empty] | Self-propagating high-temperature synthesis with spark plasma sintering at 973K under a uniaxial pressure of 40 MPa for 3 minutes in vaccuum. |  | Appropriate amount of graphene introduces extra electrically conductive paths and improve the mobility of composities. Graphene also decoupled the relationship of electrical conductivity and Seeback coefficient to a certain extent. The graphene softens the phonon and increase phonon scattering, lowering thermal conductivity. | https://doi.org/10.1038/s41467-023-38054-y
0.9Cu2Se-0.1BPCCSO-0.03 wt% Graphene | 423 |  |  | 0.9Cu2Se-0.1BPCCSO-0.03 wt% Graphene | 1042.42199 | 95.3339 | 9.474108 | 0.36569 | 1.09627 |  |  |  | 78.75867 | [5 empty] | Self-propagating high-temperature synthesis with spark plasma sintering at 973K under a uniaxial pressure of 40 MPa for 3 minutes in vaccuum. |  | Appropriate amount of graphene introduces extra electrically conductive paths and improve the mobility of composities. Graphene also decoupled the relationship of electrical conductivity and Seeback coefficient to a certain extent. The graphene softens the phonon and increase phonon scattering, lowering thermal conductivity. | https://doi.org/10.1038/s41467-023-38054-y
0.9Cu2Se-0.1BPCCSO-0.03 wt% Graphene | 473 |  |  | 0.9Cu2Se-0.1BPCCSO-0.03 wt% Graphene | 912.9452 | 107.7145 | 10.59238 | 0.5226 | 0.95901 |  |  |  | 68.95783 | [5 empty] | Self-propagating high-temperature synthesis with spark plasma sintering at 973K under a uniaxial pressure of 40 MPa for 3 minutes in vaccuum. |  | Appropriate amount of graphene introduces extra electrically conductive paths and improve the mobility of composities. Graphene also decoupled the relationship of electrical conductivity and Seeback coefficient to a certain extent. The graphene softens the phonon and increase phonon scattering, lowering thermal conductivity. | https://doi.org/10.1038/s41467-023-38054-y
0.9Cu2Se-0.1BPCCSO-0.03 wt% Graphene | 523 |  |  | 0.9Cu2Se-0.1BPCCSO-0.03 wt% Graphene | 801.07601 | 119.631 | 11.46466 | 0.70559 | 0.85003 |  |  |  | 60.74108 | [5 empty] | Self-propagating high-temperature synthesis with spark plasma sintering at 973K under a uniaxial pressure of 40 MPa for 3 minutes in vaccuum. |  | Appropriate amount of graphene introduces extra electrically conductive paths and improve the mobility of composities. Graphene also decoupled the relationship of electrical conductivity and Seeback coefficient to a certain extent. The graphene softens the phonon and increase phonon scattering, lowering thermal conductivity. | https://doi.org/10.1038/s41467-023-38054-y
0.9Cu2Se-0.1BPCCSO-0.03 wt% Graphene | 573 |  |  | 0.9Cu2Se-0.1BPCCSO-0.03 wt% Graphene | 704.10585 | 131.8052 | 12.23217 | 0.90893 | 0.77133 |  |  |  | 54.22342 | [5 empty] | Self-propagating high-temperature synthesis with spark plasma sintering at 973K under a uniaxial pressure of 40 MPa for 3 minutes in vaccuum. |  | Appropriate amount of graphene introduces extra electrically conductive paths and improve the mobility of composities. Graphene also decoupled the relationship of electrical conductivity and Seeback coefficient to a certain extent. The graphene softens the phonon and increase phonon scattering, lowering thermal conductivity. | https://doi.org/10.1038/s41467-023-38054-y
0.9Cu2Se-0.1BPCCSO-0.03 wt% Graphene | 623 |  |  | 0.9Cu2Se-0.1BPCCSO-0.03 wt% Graphene | 617.71063 | 144.577 | 12.91169 | 1.02941 | 0.7816 |  |  |  | 49.02197 | [5 empty] | Self-propagating high-temperature synthesis with spark plasma sintering at 973K under a uniaxial pressure of 40 MPa for 3 minutes in vaccuum. |  | Appropriate amount of graphene introduces extra electrically conductive paths and improve the mobility of composities. Graphene also decoupled the relationship of electrical conductivity and Seeback coefficient to a certain extent. The graphene softens the phonon and increase phonon scattering, lowering thermal conductivity. | https://doi.org/10.1038/s41467-023-38054-y
0.9Cu2Se-0.1BPCCSO-0.03 wt% Graphene | 673 |  |  | 0.9Cu2Se-0.1BPCCSO-0.03 wt% Graphene | 542.62127 | 158.263 | 13.59113 | 1.31426 | 0.69612 |  |  |  | 45.16104 | [5 empty] | Self-propagating high-temperature synthesis with spark plasma sintering at 973K under a uniaxial pressure of 40 MPa for 3 minutes in vaccuum. |  | Appropriate amount of graphene introduces extra electrically conductive paths and improve the mobility of composities. Graphene also decoupled the relationship of electrical conductivity and Seeback coefficient to a certain extent. The graphene softens the phonon and increase phonon scattering, lowering thermal conductivity. | https://doi.org/10.1038/s41467-023-38054-y
0.9Cu2Se-0.1BPCCSO-0.03 wt% Graphene | 723 |  |  | 0.9Cu2Se-0.1BPCCSO-0.03 wt% Graphene | 479.92152 | 171.5332 | 14.12103 | 1.42453 | 0.71684 |  |  |  | 41.94555 | [5 empty] | Self-propagating high-temperature synthesis with spark plasma sintering at 973K under a uniaxial pressure of 40 MPa for 3 minutes in vaccuum. |  | Appropriate amount of graphene introduces extra electrically conductive paths and improve the mobility of composities. Graphene also decoupled the relationship of electrical conductivity and Seeback coefficient to a certain extent. The graphene softens the phonon and increase phonon scattering, lowering thermal conductivity. | https://doi.org/10.1038/s41467-023-38054-y
0.9Cu2Se-0.1BPCCSO-0.03 wt% Graphene | 773 |  |  | 0.9Cu2Se-0.1BPCCSO-0.03 wt% Graphene | 423.58846 | 184.3884 | 14.40162 | 1.5839 | 0.70299 |  |  |  | 38.92621 | [5 empty] | Self-propagating high-temperature synthesis with spark plasma sintering at 973K under a uniaxial pressure of 40 MPa for 3 minutes in vaccuum. |  | Appropriate amount of graphene introduces extra electrically conductive paths and improve the mobility of composities. Graphene also decoupled the relationship of electrical conductivity and Seeback coefficient to a certain extent. The graphene softens the phonon and increase phonon scattering, lowering thermal conductivity. | https://doi.org/10.1038/s41467-023-38054-y
0.9Cu2Se-0.1BPCCSO-0.03 wt% Graphene | 823 |  |  | 0.9Cu2Se-0.1BPCCSO-0.03 wt% Graphene | 381.06372 | 194.9641 | 14.48461 | 1.77016 | 0.67355 |  |  |  | 36.05987 | [5 empty] | Self-propagating high-temperature synthesis with spark plasma sintering at 973K under a uniaxial pressure of 40 MPa for 3 minutes in vaccuum. |  | Appropriate amount of graphene introduces extra electrically conductive paths and improve the mobility of composities. Graphene also decoupled the relationship of electrical conductivity and Seeback coefficient to a certain extent. The graphene softens the phonon and increase phonon scattering, lowering thermal conductivity. | https://doi.org/10.1038/s41467-023-38054-y
0.9Cu2Se-0.1BPCCSO-0.03 wt% Graphene | 873 |  |  | 0.9Cu2Se-0.1BPCCSO-0.03 wt% Graphene | 354.82572 | 201.3423 | 14.38419 | 1.87916 | 0.66836 |  |  |  | 33.10301 | [5 empty] | Self-propagating high-temperature synthesis with spark plasma sintering at 973K under a uniaxial pressure of 40 MPa for 3 minutes in vaccuum. |  | Appropriate amount of graphene introduces extra electrically conductive paths and improve the mobility of composities. Graphene also decoupled the relationship of electrical conductivity and Seeback coefficient to a certain extent. The graphene softens the phonon and increase phonon scattering, lowering thermal conductivity. | https://doi.org/10.1038/s41467-023-38054-y
0.9Cu2Se-0.1BPCCSO-0.03 wt% Graphene | 923 |  |  | 0.9Cu2Se-0.1BPCCSO-0.03 wt% Graphene | 330.42515 | 213.1162 | 15.00742 | 2.11114 | 0.65624 |  |  |  | 32.51651 | [5 empty] | Self-propagating high-temperature synthesis with spark plasma sintering at 973K under a uniaxial pressure of 40 MPa for 3 minutes in vaccuum. |  | Appropriate amount of graphene introduces extra electrically conductive paths and improve the mobility of composities. Graphene also decoupled the relationship of electrical conductivity and Seeback coefficient to a certain extent. The graphene softens the phonon and increase phonon scattering, lowering thermal conductivity. | https://doi.org/10.1038/s41467-023-38054-y
0.9Cu2Se-0.1BPCCSO-0.03 wt% Graphene | 973 |  |  | 0.9Cu2Se-0.1BPCCSO-0.03 wt% Graphene | 305.3093 | 227.9457 | 15.86364 | 2.44268 | 0.632 |  |  |  | 32.9777 | [5 empty] | Self-propagating high-temperature synthesis with spark plasma sintering at 973K under a uniaxial pressure of 40 MPa for 3 minutes in vaccuum. |  | Appropriate amount of graphene introduces extra electrically conductive paths and improve the mobility of composities. Graphene also decoupled the relationship of electrical conductivity and Seeback coefficient to a certain extent. The graphene softens the phonon and increase phonon scattering, lowering thermal conductivity. | https://doi.org/10.1038/s41467-023-38054-y
0.9Cu2Se-0.1BPCCSO-0.03 wt% Graphene | 1000 |  |  | 0.9Cu2Se-0.1BPCCSO-0.03 wt% Graphene | 312.79354 | 229.0451 | 16.40967 | 2.63226 | 0.62334 |  |  |  | 32.82649 | [5 empty] | Self-propagating high-temperature synthesis with spark plasma sintering at 973K under a uniaxial pressure of 40 MPa for 3 minutes in vaccuum. |  | Appropriate amount of graphene introduces extra electrically conductive paths and improve the mobility of composities. Graphene also decoupled the relationship of electrical conductivity and Seeback coefficient to a certain extent. The graphene softens the phonon and increase phonon scattering, lowering thermal conductivity. | https://doi.org/10.1038/s41467-023-38054-y
0.9Cu2Se-0.1BPCCSO-0.035 wt% Graphene | 300 |  |  | 0.9Cu2Se-0.1BPCCSO-0.035 wt% Graphene | 1477.44336 | 80.79806 | 9.645232 | 0.2493 | 1.17286 |  |  |  | 149.65743 |  |  |  | 2.419e+20 | 38.12 | Self-propagating high-temperature synthesis with spark plasma sintering at 973K under a uniaxial pressure of 40 MPa for 3 minutes in vaccuum. |  | Appropriate amount of graphene introduces extra electrically conductive paths and improve the mobility of composities. Graphene also decoupled the relationship of electrical conductivity and Seeback coefficient to a certain extent. The graphene softens the phonon and increase phonon scattering, lowering thermal conductivity. | https://doi.org/10.1038/s41467-023-38054-y
0.9Cu2Se-0.1BPCCSO-0.035 wt% Graphene | 323 |  |  | 0.9Cu2Se-0.1BPCCSO-0.035 wt% Graphene | 1388.65552 | 86.78688 | 10.4593 | 0.3 | 1.12663 |  |  |  | 139.43137 | [5 empty] | Self-propagating high-temperature synthesis with spark plasma sintering at 973K under a uniaxial pressure of 40 MPa for 3 minutes in vaccuum. |  | Appropriate amount of graphene introduces extra electrically conductive paths and improve the mobility of composities. Graphene also decoupled the relationship of electrical conductivity and Seeback coefficient to a certain extent. The graphene softens the phonon and increase phonon scattering, lowering thermal conductivity. | https://doi.org/10.1038/s41467-023-38054-y
0.9Cu2Se-0.1BPCCSO-0.035 wt% Graphene | 423 |  |  | 0.9Cu2Se-0.1BPCCSO-0.035 wt% Graphene | 1030.38014 | 98.99331 | 10.09739 | 0.44693 | 0.95602 |  |  |  | 81.85909 | [5 empty] | Self-propagating high-temperature synthesis with spark plasma sintering at 973K under a uniaxial pressure of 40 MPa for 3 minutes in vaccuum. |  | Appropriate amount of graphene introduces extra electrically conductive paths and improve the mobility of composities. Graphene also decoupled the relationship of electrical conductivity and Seeback coefficient to a certain extent. The graphene softens the phonon and increase phonon scattering, lowering thermal conductivity. | https://doi.org/10.1038/s41467-023-38054-y
0.9Cu2Se-0.1BPCCSO-0.035 wt% Graphene | 473 |  |  | 0.9Cu2Se-0.1BPCCSO-0.035 wt% Graphene | 873.32736 | 113.3206 | 11.21489 | 0.62157 | 0.8537 |  |  |  | 70.99297 | [5 empty] | Self-propagating high-temperature synthesis with spark plasma sintering at 973K under a uniaxial pressure of 40 MPa for 3 minutes in vaccuum. |  | Appropriate amount of graphene introduces extra electrically conductive paths and improve the mobility of composities. Graphene also decoupled the relationship of electrical conductivity and Seeback coefficient to a certain extent. The graphene softens the phonon and increase phonon scattering, lowering thermal conductivity. | https://doi.org/10.1038/s41467-023-38054-y
0.9Cu2Se-0.1BPCCSO-0.035 wt% Graphene | 523 |  |  | 0.9Cu2Se-0.1BPCCSO-0.035 wt% Graphene | 758.11793 | 126.1982 | 12.07378 | 0.83383 | 0.75751 |  |  |  | 62.44919 | [5 empty] | Self-propagating high-temperature synthesis with spark plasma sintering at 973K under a uniaxial pressure of 40 MPa for 3 minutes in vaccuum. |  | Appropriate amount of graphene introduces extra electrically conductive paths and improve the mobility of composities. Graphene also decoupled the relationship of electrical conductivity and Seeback coefficient to a certain extent. The graphene softens the phonon and increase phonon scattering, lowering thermal conductivity. | https://doi.org/10.1038/s41467-023-38054-y
0.9Cu2Se-0.1BPCCSO-0.035 wt% Graphene | 573 |  |  | 0.9Cu2Se-0.1BPCCSO-0.035 wt% Graphene | 666.31174 | 141.6594 | 13.37114 | 1.10504 | 0.69352 |  |  |  | 57.87457 | [5 empty] | Self-propagating high-temperature synthesis with spark plasma sintering at 973K under a uniaxial pressure of 40 MPa for 3 minutes in vaccuum. |  | Appropriate amount of graphene introduces extra electrically conductive paths and improve the mobility of composities. Graphene also decoupled the relationship of electrical conductivity and Seeback coefficient to a certain extent. The graphene softens the phonon and increase phonon scattering, lowering thermal conductivity. | https://doi.org/10.1038/s41467-023-38054-y
0.9Cu2Se-0.1BPCCSO-0.035 wt% Graphene | 623 |  |  | 0.9Cu2Se-0.1BPCCSO-0.035 wt% Graphene | 582.77639 | 154.0883 | 13.83697 | 1.2457 | 0.69218 |  |  |  | 51.82455 | [5 empty] | Self-propagating high-temperature synthesis with spark plasma sintering at 973K under a uniaxial pressure of 40 MPa for 3 minutes in vaccuum. |  | Appropriate amount of graphene introduces extra electrically conductive paths and improve the mobility of composities. Graphene also decoupled the relationship of electrical conductivity and Seeback coefficient to a certain extent. The graphene softens the phonon and increase phonon scattering, lowering thermal conductivity. | https://doi.org/10.1038/s41467-023-38054-y
0.9Cu2Se-0.1BPCCSO-0.035 wt% Graphene | 673 |  |  | 0.9Cu2Se-0.1BPCCSO-0.035 wt% Graphene | 513.48066 | 170.2203 | 14.87808 | 1.61483 | 0.6202 |  |  |  | 49.20732 | [5 empty] | Self-propagating high-temperature synthesis with spark plasma sintering at 973K under a uniaxial pressure of 40 MPa for 3 minutes in vaccuum. |  | Appropriate amount of graphene introduces extra electrically conductive paths and improve the mobility of composities. Graphene also decoupled the relationship of electrical conductivity and Seeback coefficient to a certain extent. The graphene softens the phonon and increase phonon scattering, lowering thermal conductivity. | https://doi.org/10.1038/s41467-023-38054-y
0.9Cu2Se-0.1BPCCSO-0.035 wt% Graphene | 723 |  |  | 0.9Cu2Se-0.1BPCCSO-0.035 wt% Graphene | 453.40802 | 181.3465 | 14.91103 | 1.6893 | 0.63831 |  |  |  | 44.45449 | [5 empty] | Self-propagating high-temperature synthesis with spark plasma sintering at 973K under a uniaxial pressure of 40 MPa for 3 minutes in vaccuum. |  | Appropriate amount of graphene introduces extra electrically conductive paths and improve the mobility of composities. Graphene also decoupled the relationship of electrical conductivity and Seeback coefficient to a certain extent. The graphene softens the phonon and increase phonon scattering, lowering thermal conductivity. | https://doi.org/10.1038/s41467-023-38054-y
0.9Cu2Se-0.1BPCCSO-0.035 wt% Graphene | 773 |  |  | 0.9Cu2Se-0.1BPCCSO-0.035 wt% Graphene | 398.64222 | 193.8705 | 14.98328 | 1.83464 | 0.63142 |  |  |  | 40.91737 | [5 empty] | Self-propagating high-temperature synthesis with spark plasma sintering at 973K under a uniaxial pressure of 40 MPa for 3 minutes in vaccuum. |  | Appropriate amount of graphene introduces extra electrically conductive paths and improve the mobility of composities. Graphene also decoupled the relationship of electrical conductivity and Seeback coefficient to a certain extent. The graphene softens the phonon and increase phonon scattering, lowering thermal conductivity. | https://doi.org/10.1038/s41467-023-38054-y
0.9Cu2Se-0.1BPCCSO-0.035 wt% Graphene | 823 |  |  | 0.9Cu2Se-0.1BPCCSO-0.035 wt% Graphene | 359.5207 | 205.8917 | 15.24059 | 2.00872 | 0.62454 |  |  |  | 38.63506 | [5 empty] | Self-propagating high-temperature synthesis with spark plasma sintering at 973K under a uniaxial pressure of 40 MPa for 3 minutes in vaccuum. |  | Appropriate amount of graphene introduces extra electrically conductive paths and improve the mobility of composities. Graphene also decoupled the relationship of electrical conductivity and Seeback coefficient to a certain extent. The graphene softens the phonon and increase phonon scattering, lowering thermal conductivity. | https://doi.org/10.1038/s41467-023-38054-y
0.9Cu2Se-0.1BPCCSO-0.035 wt% Graphene | 873 |  |  | 0.9Cu2Se-0.1BPCCSO-0.035 wt% Graphene | 336.25189 | 208.3588 | 14.59783 | 2.08686 | 0.61078 |  |  |  | 34.03766 | [5 empty] | Self-propagating high-temperature synthesis with spark plasma sintering at 973K under a uniaxial pressure of 40 MPa for 3 minutes in vaccuum. |  | Appropriate amount of graphene introduces extra electrically conductive paths and improve the mobility of composities. Graphene also decoupled the relationship of electrical conductivity and Seeback coefficient to a certain extent. The graphene softens the phonon and increase phonon scattering, lowering thermal conductivity. | https://doi.org/10.1038/s41467-023-38054-y
0.9Cu2Se-0.1BPCCSO-0.035 wt% Graphene | 923 |  |  | 0.9Cu2Se-0.1BPCCSO-0.035 wt% Graphene | 326.71272 | 215.8044 | 15.21552 | 2.28684 | 0.61422 |  |  |  | 33.1714 | [5 empty] | Self-propagating high-temperature synthesis with spark plasma sintering at 973K under a uniaxial pressure of 40 MPa for 3 minutes in vaccuum. |  | Appropriate amount of graphene introduces extra electrically conductive paths and improve the mobility of composities. Graphene also decoupled the relationship of electrical conductivity and Seeback coefficient to a certain extent. The graphene softens the phonon and increase phonon scattering, lowering thermal conductivity. | https://doi.org/10.1038/s41467-023-38054-y
0.9Cu2Se-0.1BPCCSO-0.035 wt% Graphene | 973 |  |  | 0.9Cu2Se-0.1BPCCSO-0.035 wt% Graphene | 313.36665 | 230.728 | 16.68221 | 2.6357 | 0.61594 |  |  |  | 34.95944 | [5 empty] | Self-propagating high-temperature synthesis with spark plasma sintering at 973K under a uniaxial pressure of 40 MPa for 3 minutes in vaccuum. |  | Appropriate amount of graphene introduces extra electrically conductive paths and improve the mobility of composities. Graphene also decoupled the relationship of electrical conductivity and Seeback coefficient to a certain extent. The graphene softens the phonon and increase phonon scattering, lowering thermal conductivity. | https://doi.org/10.1038/s41467-023-38054-y
0.9Cu2Se-0.1BPCCSO-0.035 wt% Graphene | 1000 |  |  | 0.9Cu2Se-0.1BPCCSO-0.035 wt% Graphene | 313.81449 | 232.55702 | 16.97196 | 2.81812 | 0.60218 |  |  |  | 35.39936 | [5 empty] | Self-propagating high-temperature synthesis with spark plasma sintering at 973K under a uniaxial pressure of 40 MPa for 3 minutes in vaccuum. |  | Appropriate amount of graphene introduces extra electrically conductive paths and improve the mobility of composities. Graphene also decoupled the relationship of electrical conductivity and Seeback coefficient to a certain extent. The graphene softens the phonon and increase phonon scattering, lowering thermal conductivity. | https://doi.org/10.1038/s41467-023-38054-y
0.9Cu2Se-0.1BPCCSO-0.04 wt% Graphene | 300 |  |  | 0.9Cu2Se-0.1BPCCSO-0.04 wt% Graphene | 437.64691 | 143.1796 | 8.971937 | 0.4054 | 0.6709 |  |  |  | 100.6887 |  |  |  | 2.097e+20 | 13.03 | Self-propagating high-temperature synthesis with spark plasma sintering at 973K under a uniaxial pressure of 40 MPa for 3 minutes in vaccuum. |  | Appropriate amount of graphene introduces extra electrically conductive paths and improve the mobility of composities. Graphene also decoupled the relationship of electrical conductivity and Seeback coefficient to a certain extent. The graphene softens the phonon and increase phonon scattering, lowering thermal conductivity. | https://doi.org/10.1038/s41467-023-38054-y
0.9Cu2Se-0.1BPCCSO-0.04 wt% Graphene | 323 |  |  | 0.9Cu2Se-0.1BPCCSO-0.04 wt% Graphene | 427.44962 | 145.1718 | 9.008435 | 0.45059 | 0.64605 |  |  |  | 91.52266 | [5 empty] | Self-propagating high-temperature synthesis with spark plasma sintering at 973K under a uniaxial pressure of 40 MPa for 3 minutes in vaccuum. |  | Appropriate amount of graphene introduces extra electrically conductive paths and improve the mobility of composities. Graphene also decoupled the relationship of electrical conductivity and Seeback coefficient to a certain extent. The graphene softens the phonon and increase phonon scattering, lowering thermal conductivity. | https://doi.org/10.1038/s41467-023-38054-y
0.9Cu2Se-0.1BPCCSO-0.04 wt% Graphene | 423 |  |  | 0.9Cu2Se-0.1BPCCSO-0.04 wt% Graphene | 303.22988 | 170.1594 | 8.779789 | 0.66995 | 0.55455 |  |  |  | 58.27456 | [5 empty] | Self-propagating high-temperature synthesis with spark plasma sintering at 973K under a uniaxial pressure of 40 MPa for 3 minutes in vaccuum. |  | Appropriate amount of graphene introduces extra electrically conductive paths and improve the mobility of composities. Graphene also decoupled the relationship of electrical conductivity and Seeback coefficient to a certain extent. The graphene softens the phonon and increase phonon scattering, lowering thermal conductivity. | https://doi.org/10.1038/s41467-023-38054-y
0.9Cu2Se-0.1BPCCSO-0.04 wt% Graphene | 473 |  |  | 0.9Cu2Se-0.1BPCCSO-0.04 wt% Graphene | 260.46008 | 189.5853 | 9.361606 | 0.90289 | 0.49058 |  |  |  | 53.13152 | [5 empty] | Self-propagating high-temperature synthesis with spark plasma sintering at 973K under a uniaxial pressure of 40 MPa for 3 minutes in vaccuum. |  | Appropriate amount of graphene introduces extra electrically conductive paths and improve the mobility of composities. Graphene also decoupled the relationship of electrical conductivity and Seeback coefficient to a certain extent. The graphene softens the phonon and increase phonon scattering, lowering thermal conductivity. | https://doi.org/10.1038/s41467-023-38054-y
0.9Cu2Se-0.1BPCCSO-0.04 wt% Graphene | 523 |  |  | 0.9Cu2Se-0.1BPCCSO-0.04 wt% Graphene | 224.70229 | 207.2693 | 9.653338 | 1.15254 | 0.43817 |  |  |  | 48.43616 | [5 empty] | Self-propagating high-temperature synthesis with spark plasma sintering at 973K under a uniaxial pressure of 40 MPa for 3 minutes in vaccuum. |  | Appropriate amount of graphene introduces extra electrically conductive paths and improve the mobility of composities. Graphene also decoupled the relationship of electrical conductivity and Seeback coefficient to a certain extent. The graphene softens the phonon and increase phonon scattering, lowering thermal conductivity. | https://doi.org/10.1038/s41467-023-38054-y
0.9Cu2Se-0.1BPCCSO-0.04 wt% Graphene | 573 |  |  | 0.9Cu2Se-0.1BPCCSO-0.04 wt% Graphene | 195.04561 | 225.3695 | 9.906639 | 1.39801 | 0.40615 |  |  |  | 45.24396 | [5 empty] | Self-propagating high-temperature synthesis with spark plasma sintering at 973K under a uniaxial pressure of 40 MPa for 3 minutes in vaccuum. |  | Appropriate amount of graphene introduces extra electrically conductive paths and improve the mobility of composities. Graphene also decoupled the relationship of electrical conductivity and Seeback coefficient to a certain extent. The graphene softens the phonon and increase phonon scattering, lowering thermal conductivity. | https://doi.org/10.1038/s41467-023-38054-y
0.9Cu2Se-0.1BPCCSO-0.04 wt% Graphene | 623 |  |  | 0.9Cu2Se-0.1BPCCSO-0.04 wt% Graphene | 169.83825 | 245.3848 | 10.22659 | 1.5466 | 0.41205 |  |  |  | 43.84124 | [5 empty] | Self-propagating high-temperature synthesis with spark plasma sintering at 973K under a uniaxial pressure of 40 MPa for 3 minutes in vaccuum. |  | Appropriate amount of graphene introduces extra electrically conductive paths and improve the mobility of composities. Graphene also decoupled the relationship of electrical conductivity and Seeback coefficient to a certain extent. The graphene softens the phonon and increase phonon scattering, lowering thermal conductivity. | https://doi.org/10.1038/s41467-023-38054-y
0.9Cu2Se-0.1BPCCSO-0.04 wt% Graphene | 673 |  |  | 0.9Cu2Se-0.1BPCCSO-0.04 wt% Graphene | 146.95241 | 263.3149 | 10.18891 | 1.85442 | 0.36986 |  |  |  | 41.60196 | [5 empty] | Self-propagating high-temperature synthesis with spark plasma sintering at 973K under a uniaxial pressure of 40 MPa for 3 minutes in vaccuum. |  | Appropriate amount of graphene introduces extra electrically conductive paths and improve the mobility of composities. Graphene also decoupled the relationship of electrical conductivity and Seeback coefficient to a certain extent. The graphene softens the phonon and increase phonon scattering, lowering thermal conductivity. | https://doi.org/10.1038/s41467-023-38054-y
0.9Cu2Se-0.1BPCCSO-0.04 wt% Graphene | 723 |  |  | 0.9Cu2Se-0.1BPCCSO-0.04 wt% Graphene | 126.84308 | 276.9428 | 9.728523 | 1.85484 | 0.37929 |  |  |  | 37.77512 | [5 empty] | Self-propagating high-temperature synthesis with spark plasma sintering at 973K under a uniaxial pressure of 40 MPa for 3 minutes in vaccuum. |  | Appropriate amount of graphene introduces extra electrically conductive paths and improve the mobility of composities. Graphene also decoupled the relationship of electrical conductivity and Seeback coefficient to a certain extent. The graphene softens the phonon and increase phonon scattering, lowering thermal conductivity. | https://doi.org/10.1038/s41467-023-38054-y
0.9Cu2Se-0.1BPCCSO-0.04 wt% Graphene | 773 |  |  | 0.9Cu2Se-0.1BPCCSO-0.04 wt% Graphene | 110.05127 | 292.2915 | 9.402156 | 1.96072 | 0.37074 |  |  |  | 35.42657 | [5 empty] | Self-propagating high-temperature synthesis with spark plasma sintering at 973K under a uniaxial pressure of 40 MPa for 3 minutes in vaccuum. |  | Appropriate amount of graphene introduces extra electrically conductive paths and improve the mobility of composities. Graphene also decoupled the relationship of electrical conductivity and Seeback coefficient to a certain extent. The graphene softens the phonon and increase phonon scattering, lowering thermal conductivity. | https://doi.org/10.1038/s41467-023-38054-y
0.9Cu2Se-0.1BPCCSO-0.04 wt% Graphene | 823 |  |  | 0.9Cu2Se-0.1BPCCSO-0.04 wt% Graphene | 98.12021 | 304.4949 | 9.097424 | 2.03866 | 0.36733 |  |  |  | 33.12573 | [5 empty] | Self-propagating high-temperature synthesis with spark plasma sintering at 973K under a uniaxial pressure of 40 MPa for 3 minutes in vaccuum. |  | Appropriate amount of graphene introduces extra electrically conductive paths and improve the mobility of composities. Graphene also decoupled the relationship of electrical conductivity and Seeback coefficient to a certain extent. The graphene softens the phonon and increase phonon scattering, lowering thermal conductivity. | https://doi.org/10.1038/s41467-023-38054-y
0.9Cu2Se-0.1BPCCSO-0.04 wt% Graphene | 873 |  |  | 0.9Cu2Se-0.1BPCCSO-0.04 wt% Graphene | 91.68096 | 306.4697 | 8.611008 | 2.05643 | 0.36562 |  |  |  | 28.98793 | [5 empty] | Self-propagating high-temperature synthesis with spark plasma sintering at 973K under a uniaxial pressure of 40 MPa for 3 minutes in vaccuum. |  | Appropriate amount of graphene introduces extra electrically conductive paths and improve the mobility of composities. Graphene also decoupled the relationship of electrical conductivity and Seeback coefficient to a certain extent. The graphene softens the phonon and increase phonon scattering, lowering thermal conductivity. | https://doi.org/10.1038/s41467-023-38054-y
0.9Cu2Se-0.1BPCCSO-0.04 wt% Graphene | 923 |  |  | 0.9Cu2Se-0.1BPCCSO-0.04 wt% Graphene | 95.4561 | 301.3458 | 8.668304 | 2.06332 | 0.38783 |  |  |  | 26.15995 | [5 empty] | Self-propagating high-temperature synthesis with spark plasma sintering at 973K under a uniaxial pressure of 40 MPa for 3 minutes in vaccuum. |  | Appropriate amount of graphene introduces extra electrically conductive paths and improve the mobility of composities. Graphene also decoupled the relationship of electrical conductivity and Seeback coefficient to a certain extent. The graphene softens the phonon and increase phonon scattering, lowering thermal conductivity. | https://doi.org/10.1038/s41467-023-38054-y
0.9Cu2Se-0.1BPCCSO-0.04 wt% Graphene | 973 |  |  | 0.9Cu2Se-0.1BPCCSO-0.04 wt% Graphene | 116.34579 | 281.8118 | 9.239935 | 2.26854 | 0.39637 |  |  |  | 23.48377 | [5 empty] | Self-propagating high-temperature synthesis with spark plasma sintering at 973K under a uniaxial pressure of 40 MPa for 3 minutes in vaccuum. |  | Appropriate amount of graphene introduces extra electrically conductive paths and improve the mobility of composities. Graphene also decoupled the relationship of electrical conductivity and Seeback coefficient to a certain extent. The graphene softens the phonon and increase phonon scattering, lowering thermal conductivity. | https://doi.org/10.1038/s41467-023-38054-y
0.9Cu2Se-0.1BPCCSO-0.04 wt% Graphene | 1000 |  |  | 0.9Cu2Se-0.1BPCCSO-0.04 wt% Graphene | 152.65588 | 263.262 | 10.58011 | 2.59145 | 0.40833 |  |  |  | 23.84551 | [5 empty] | Self-propagating high-temperature synthesis with spark plasma sintering at 973K under a uniaxial pressure of 40 MPa for 3 minutes in vaccuum. |  | Appropriate amount of graphene introduces extra electrically conductive paths and improve the mobility of composities. Graphene also decoupled the relationship of electrical conductivity and Seeback coefficient to a certain extent. The graphene softens the phonon and increase phonon scattering, lowering thermal conductivity. | https://doi.org/10.1038/s41467-023-38054-y
PbS0.6Se0.4 | 300 | PbS0.6Se0.4 | None |  | 214 | -260 | 14.6 | 0.354 | 1.232 | 1.168 | [8 empty] | Heated in quartz tubes for 12 hours at 723 K, took 7 hours from 723 to 1403 K, then held at 1403 K for 6 hours. |  |  | https://doi.org/10.1038/s41467-024-48268-3
PbS0.6Se0.4 | 323 | PbS0.6Se0.4 | None |  | 190 | -277 | 14.6 | 0.392 | 1.204 | 1.136 | [8 empty] | Heated in quartz tubes for 12 hours at 723 K, took 7 hours from 723 to 1403 K, then held at 1403 K for 6 hours. |  |  | https://doi.org/10.1038/s41467-024-48268-3
PbS0.6Se0.4 | 373 | PbS0.6Se0.4 | None |  | 142 | -309 | 13.48 | 0.442 | 1.148 | 1.072 | [8 empty] | Heated in quartz tubes for 12 hours at 723 K, took 7 hours from 723 to 1403 K, then held at 1403 K for 6 hours. |  |  | https://doi.org/10.1038/s41467-024-48268-3
PbS0.6Se0.4 | 423 | PbS0.6Se0.4 | None |  | 102 | -334 | 11.46 | 0.447 | 1.092 | 1.024 | [8 empty] | Heated in quartz tubes for 12 hours at 723 K, took 7 hours from 723 to 1403 K, then held at 1403 K for 6 hours. |  |  | https://doi.org/10.1038/s41467-024-48268-3
PbS0.6Se0.4 | 473 | PbS0.6Se0.4 | None |  | 74 | -352 | 9.14 | 0.414 | 1.044 | 0.984 | [8 empty] | Heated in quartz tubes for 12 hours at 723 K, took 7 hours from 723 to 1403 K, then held at 1403 K for 6 hours. |  |  | https://doi.org/10.1038/s41467-024-48268-3
PbS0.6Se0.4 | 523 | PbS0.6Se0.4 | None |  | 54 | -365 | 7.02 | 0.369 | 1 | 0.956 | [8 empty] | Heated in quartz tubes for 12 hours at 723 K, took 7 hours from 723 to 1403 K, then held at 1403 K for 6 hours. |  |  | https://doi.org/10.1038/s41467-024-48268-3
PbS0.6Se0.4 | 573 | PbS0.6Se0.4 | None |  | 40 | -383 | 5.71 | 0.344 | 0.964 | 0.928 | [8 empty] | Heated in quartz tubes for 12 hours at 723 K, took 7 hours from 723 to 1403 K, then held at 1403 K for 6 hours. |  |  | https://doi.org/10.1038/s41467-024-48268-3
PbS0.6Se0.4 | 623 | PbS0.6Se0.4 | None |  | 34 | -396 | 5 | 0.334 | 0.936 | 0.908 | [8 empty] | Heated in quartz tubes for 12 hours at 723 K, took 7 hours from 723 to 1403 K, then held at 1403 K for 6 hours. |  |  | https://doi.org/10.1038/s41467-024-48268-3
PbS0.6Se0.4 | 673 | PbS0.6Se0.4 | None |  | 30 | -387 | 4.39 | 0.329 | 0.916 | 0.888 | [8 empty] | Heated in quartz tubes for 12 hours at 723 K, took 7 hours from 723 to 1403 K, then held at 1403 K for 6 hours. |  |  | https://doi.org/10.1038/s41467-024-48268-3
PbS0.6Se0.4 | 723 | PbS0.6Se0.4 | None |  | 32 | -366 | 4.19 | 0.336 | 0.9 | 0.872 | [8 empty] | Heated in quartz tubes for 12 hours at 723 K, took 7 hours from 723 to 1403 K, then held at 1403 K for 6 hours. |  |  | https://doi.org/10.1038/s41467-024-48268-3
PbS0.6Se0.4 | 773 | PbS0.6Se0.4 | None |  | 36 | -349 | 4.19 | 0.371 | 0.888 | 0.852 | [8 empty] | Heated in quartz tubes for 12 hours at 723 K, took 7 hours from 723 to 1403 K, then held at 1403 K for 6 hours. |  |  | https://doi.org/10.1038/s41467-024-48268-3
PbS0.6Se0.4 | 823 | PbS0.6Se0.4 | None |  | 42 | -330 | 4.39 | 0.414 | 0.884 | 0.836 | [8 empty] | Heated in quartz tubes for 12 hours at 723 K, took 7 hours from 723 to 1403 K, then held at 1403 K for 6 hours. |  |  | https://doi.org/10.1038/s41467-024-48268-3
Pb1.002S0.6Se0.4 | 300 | Pb1.002S0.6Se0.4 | None |  | 326 | -226 | 16.52 | 0.349 | 1.42 | 1.264 | [8 empty] | Heated in quartz tubes for 12 hours at 723 K, took 7 hours from 723 to 1403 K, then held at 1403 K for 6 hours. |  |  | https://doi.org/10.1038/s41467-024-48268-3
Pb1.002S0.6Se0.4 | 323 | Pb1.002S0.6Se0.4 | None |  | 286 | -243 | 16.92 | 0.399 | 1.368 | 1.22 | [8 empty] | Heated in quartz tubes for 12 hours at 723 K, took 7 hours from 723 to 1403 K, then held at 1403 K for 6 hours. |  |  | https://doi.org/10.1038/s41467-024-48268-3
Pb1.002S0.6Se0.4 | 373 | Pb1.002S0.6Se0.4 | None |  | 212 | -277 | 16.21 | 0.477 | 1.268 | 1.144 | [8 empty] | Heated in quartz tubes for 12 hours at 723 K, took 7 hours from 723 to 1403 K, then held at 1403 K for 6 hours. |  |  | https://doi.org/10.1038/s41467-024-48268-3
Pb1.002S0.6Se0.4 | 423 | Pb1.002S0.6Se0.4 | None |  | 154 | -306 | 14.39 | 0.513 | 1.188 | 1.088 | [8 empty] | Heated in quartz tubes for 12 hours at 723 K, took 7 hours from 723 to 1403 K, then held at 1403 K for 6 hours. |  |  | https://doi.org/10.1038/s41467-024-48268-3
Pb1.002S0.6Se0.4 | 473 | Pb1.002S0.6Se0.4 | None |  | 110 | -330 | 11.97 | 0.505 | 1.124 | 1.044 | [8 empty] | Heated in quartz tubes for 12 hours at 723 K, took 7 hours from 723 to 1403 K, then held at 1403 K for 6 hours. |  |  | https://doi.org/10.1038/s41467-024-48268-3
Pb1.002S0.6Se0.4 | 523 | Pb1.002S0.6Se0.4 | None |  | 78 | -350 | 9.55 | 0.467 | 1.072 | 1.012 | [8 empty] | Heated in quartz tubes for 12 hours at 723 K, took 7 hours from 723 to 1403 K, then held at 1403 K for 6 hours. |  |  | https://doi.org/10.1038/s41467-024-48268-3
Pb1.002S0.6Se0.4 | 573 | Pb1.002S0.6Se0.4 | None |  | 58 | -370 | 7.83 | 0.434 | 1.04 | 0.992 | [8 empty] | Heated in quartz tubes for 12 hours at 723 K, took 7 hours from 723 to 1403 K, then held at 1403 K for 6 hours. |  |  | https://doi.org/10.1038/s41467-024-48268-3
Pb1.002S0.6Se0.4 | 623 | Pb1.002S0.6Se0.4 | None |  | 46 | -385 | 6.72 | 0.414 | 1.016 | 0.972 | [8 empty] | Heated in quartz tubes for 12 hours at 723 K, took 7 hours from 723 to 1403 K, then held at 1403 K for 6 hours. |  |  | https://doi.org/10.1038/s41467-024-48268-3
Pb1.002S0.6Se0.4 | 673 | Pb1.002S0.6Se0.4 | None |  | 42 | -380 | 5.71 | 0.389 | 1 | 0.96 | [8 empty] | Heated in quartz tubes for 12 hours at 723 K, took 7 hours from 723 to 1403 K, then held at 1403 K for 6 hours. |  |  | https://doi.org/10.1038/s41467-024-48268-3
Pb1.002S0.6Se0.4 | 723 | Pb1.002S0.6Se0.4 | None |  | 40 | -364 | 5.2 | 0.384 | 0.988 | 0.944 | [8 empty] | Heated in quartz tubes for 12 hours at 723 K, took 7 hours from 723 to 1403 K, then held at 1403 K for 6 hours. |  |  | https://doi.org/10.1038/s41467-024-48268-3
Pb1.002S0.6Se0.4 | 773 | Pb1.002S0.6Se0.4 | None |  | 44 | -351 | 5.2 | 0.409 | 0.98 | 0.932 | [8 empty] | Heated in quartz tubes for 12 hours at 723 K, took 7 hours from 723 to 1403 K, then held at 1403 K for 6 hours. |  |  | https://doi.org/10.1038/s41467-024-48268-3
Pb1.002S0.6Se0.4 | 823 | Pb1.002S0.6Se0.4 | None |  | 46 | -341 | 5.3 | 0.45 | 0.972 | 0.912 | [8 empty] | Heated in quartz tubes for 12 hours at 723 K, took 7 hours from 723 to 1403 K, then held at 1403 K for 6 hours. |  |  | https://doi.org/10.1038/s41467-024-48268-3
Pb1.004S0.6Se0.4 | 300 | Pb1.004S0.6Se0.4 | None |  | 364 | -220 | 17.63 | 0.389 | 1.364 | 1.188 | [8 empty] | Heated in quartz tubes for 12 hours at 723 K, took 7 hours from 723 to 1403 K, then held at 1403 K for 6 hours. |  |  | https://doi.org/10.1038/s41467-024-48268-3
Pb1.004S0.6Se0.4 | 323 | Pb1.004S0.6Se0.4 | None |  | 320 | -238 | 18.43 | 0.445 | 1.328 | 1.164 | [8 empty] | Heated in quartz tubes for 12 hours at 723 K, took 7 hours from 723 to 1403 K, then held at 1403 K for 6 hours. |  |  | https://doi.org/10.1038/s41467-024-48268-3
Pb1.004S0.6Se0.4 | 373 | Pb1.004S0.6Se0.4 | None |  | 240 | -273 | 18.03 | 0.533 | 1.256 | 1.116 | [8 empty] | Heated in quartz tubes for 12 hours at 723 K, took 7 hours from 723 to 1403 K, then held at 1403 K for 6 hours. |  |  | https://doi.org/10.1038/s41467-024-48268-3
Pb1.004S0.6Se0.4 | 423 | Pb1.004S0.6Se0.4 | None |  | 176 | -300 | 15.81 | 0.566 | 1.188 | 1.08 | [8 empty] | Heated in quartz tubes for 12 hours at 723 K, took 7 hours from 723 to 1403 K, then held at 1403 K for 6 hours. |  |  | https://doi.org/10.1038/s41467-024-48268-3
Pb1.004S0.6Se0.4 | 473 | Pb1.004S0.6Se0.4 | None |  | 126 | -318 | 12.78 | 0.533 | 1.132 | 1.044 | [8 empty] | Heated in quartz tubes for 12 hours at 723 K, took 7 hours from 723 to 1403 K, then held at 1403 K for 6 hours. |  |  | https://doi.org/10.1038/s41467-024-48268-3
Pb1.004S0.6Se0.4 | 523 | Pb1.004S0.6Se0.4 | None |  | 92 | -332 | 9.85 | 0.475 | 1.084 | 1.012 | [8 empty] | Heated in quartz tubes for 12 hours at 723 K, took 7 hours from 723 to 1403 K, then held at 1403 K for 6 hours. |  |  | https://doi.org/10.1038/s41467-024-48268-3
Pb1.004S0.6Se0.4 | 573 | Pb1.004S0.6Se0.4 | None |  | 66 | -360 | 8.33 | 0.46 | 1.04 | 0.996 | [8 empty] | Heated in quartz tubes for 12 hours at 723 K, took 7 hours from 723 to 1403 K, then held at 1403 K for 6 hours. |  |  | https://doi.org/10.1038/s41467-024-48268-3
Pb1.004S0.6Se0.4 | 623 | Pb1.004S0.6Se0.4 | None |  | 50 | -390 | 7.42 | 0.462 | 1.012 | 0.964 | [8 empty] | Heated in quartz tubes for 12 hours at 723 K, took 7 hours from 723 to 1403 K, then held at 1403 K for 6 hours. |  |  | https://doi.org/10.1038/s41467-024-48268-3
Pb1.004S0.6Se0.4 | 673 | Pb1.004S0.6Se0.4 | None |  | 42 | -386 | 6.21 | 0.424 | 0.98 | 0.94 | [8 empty] | Heated in quartz tubes for 12 hours at 723 K, took 7 hours from 723 to 1403 K, then held at 1403 K for 6 hours. |  |  | https://doi.org/10.1038/s41467-024-48268-3
Pb1.004S0.6Se0.4 | 723 | Pb1.004S0.6Se0.4 | None |  | 42 | -372 | 5.51 | 0.414 | 0.96 | 0.92 | [8 empty] | Heated in quartz tubes for 12 hours at 723 K, took 7 hours from 723 to 1403 K, then held at 1403 K for 6 hours. |  |  | https://doi.org/10.1038/s41467-024-48268-3
Pb1.004S0.6Se0.4 | 773 | Pb1.004S0.6Se0.4 | None |  | 42 | -357 | 5.3 | 0.437 | 0.948 | 0.9 | [8 empty] | Heated in quartz tubes for 12 hours at 723 K, took 7 hours from 723 to 1403 K, then held at 1403 K for 6 hours. |  |  | https://doi.org/10.1038/s41467-024-48268-3
Pb1.004S0.6Se0.4 | 823 | Pb1.004S0.6Se0.4 | None |  | 48 | -340 | 5.4 | 0.47 | 0.936 | 0.884 | [8 empty] | Heated in quartz tubes for 12 hours at 723 K, took 7 hours from 723 to 1403 K, then held at 1403 K for 6 hours. |  |  | https://doi.org/10.1038/s41467-024-48268-3
Pb1.006S0.6Se0.4 | 300 | Pb1.006S0.6Se0.4 | None |  | 252 | -244 | 14.9 | 0.326 | 1.376 | 1.26 | [8 empty] | Heated in quartz tubes for 12 hours at 723 K, took 7 hours from 723 to 1403 K, then held at 1403 K for 6 hours. |  |  | https://doi.org/10.1038/s41467-024-48268-3
Pb1.006S0.6Se0.4 | 323 | Pb1.006S0.6Se0.4 | None |  | 224 | -58 | 14.7 | 0.351 | 1.352 | 1.24 | [8 empty] | Heated in quartz tubes for 12 hours at 723 K, took 7 hours from 723 to 1403 K, then held at 1403 K for 6 hours. |  |  | https://doi.org/10.1038/s41467-024-48268-3
Pb1.006S0.6Se0.4 | 373 | Pb1.006S0.6Se0.4 | None |  | 166 | -285 | 13.48 | 0.389 | 1.292 | 1.196 | [8 empty] | Heated in quartz tubes for 12 hours at 723 K, took 7 hours from 723 to 1403 K, then held at 1403 K for 6 hours. |  |  | https://doi.org/10.1038/s41467-024-48268-3
Pb1.006S0.6Se0.4 | 423 | Pb1.006S0.6Se0.4 | None |  | 122 | -310 | 11.67 | 0.402 | 1.224 | 1.148 | [8 empty] | Heated in quartz tubes for 12 hours at 723 K, took 7 hours from 723 to 1403 K, then held at 1403 K for 6 hours. |  |  | https://doi.org/10.1038/s41467-024-48268-3
Pb1.006S0.6Se0.4 | 473 | Pb1.006S0.6Se0.4 | None |  | 88 | -331 | 9.55 | 0.389 | 1.16 | 1.096 | [8 empty] | Heated in quartz tubes for 12 hours at 723 K, took 7 hours from 723 to 1403 K, then held at 1403 K for 6 hours. |  |  | https://doi.org/10.1038/s41467-024-48268-3
Pb1.006S0.6Se0.4 | 523 | Pb1.006S0.6Se0.4 | None |  | 64 | -350 | 7.63 | 0.369 | 1.092 | 1.044 | [8 empty] | Heated in quartz tubes for 12 hours at 723 K, took 7 hours from 723 to 1403 K, then held at 1403 K for 6 hours. |  |  | https://doi.org/10.1038/s41467-024-48268-3
Pb1.006S0.6Se0.4 | 573 | Pb1.006S0.6Se0.4 | None |  | 46 | -369 | 6.41 | 0.354 | 1.036 | 0.996 | [8 empty] | Heated in quartz tubes for 12 hours at 723 K, took 7 hours from 723 to 1403 K, then held at 1403 K for 6 hours. |  |  | https://doi.org/10.1038/s41467-024-48268-3
Pb1.006S0.6Se0.4 | 623 | Pb1.006S0.6Se0.4 | None |  | 38 | -385 | 5.61 | 0.361 | 0.984 | 0.952 | [8 empty] | Heated in quartz tubes for 12 hours at 723 K, took 7 hours from 723 to 1403 K, then held at 1403 K for 6 hours. |  |  | https://doi.org/10.1038/s41467-024-48268-3
Pb1.006S0.6Se0.4 | 673 | Pb1.006S0.6Se0.4 | None |  | 36 | -383 | 5.1 | 0.369 | 0.952 | 0.916 | [8 empty] | Heated in quartz tubes for 12 hours at 723 K, took 7 hours from 723 to 1403 K, then held at 1403 K for 6 hours. |  |  | https://doi.org/10.1038/s41467-024-48268-3
Pb1.006S0.6Se0.4 | 723 | Pb1.006S0.6Se0.4 | None |  | 38 | -346 | 4.29 | 0.344 | 0.932 | 0.892 | [8 empty] | Heated in quartz tubes for 12 hours at 723 K, took 7 hours from 723 to 1403 K, then held at 1403 K for 6 hours. |  |  | https://doi.org/10.1038/s41467-024-48268-3
Pb1.006S0.6Se0.4 | 773 | Pb1.006S0.6Se0.4 | None |  | 42 | -328 | 4.39 | 0.371 | 0.932 | 0.884 | [8 empty] | Heated in quartz tubes for 12 hours at 723 K, took 7 hours from 723 to 1403 K, then held at 1403 K for 6 hours. |  |  | https://doi.org/10.1038/s41467-024-48268-3
Pb1.006S0.6Se0.4 | 823 | Pb1.006S0.6Se0.4 | None |  | 48 | -323 | 5 | 0.434 | 0.956 | 0.896 | [8 empty] | Heated in quartz tubes for 12 hours at 723 K, took 7 hours from 723 to 1403 K, then held at 1403 K for 6 hours. |  |  | https://doi.org/10.1038/s41467-024-48268-3
Pb1.004S0.6Se0.4 + 0.0005Cu | 300 | Pb1.004S0.6Se0.4 | 0.0005Cu |  | 331 | -246 | 20.14 | 0.451 | 1.338 | 1.185 | [8 empty] | Heated in quartz tubes for 12 hours at 723 K, took 7 hours from 723 to 1403 K, then held at 1403 K for 6 hours. Spark plasma scintering |  |  | https://doi.org/10.1038/s41467-024-48268-3
Pb1.004S0.6Se0.4 + 0.0005Cu | 323 | Pb1.004S0.6Se0.4 | 0.0005Cu |  | 292 | -256 | 19.16 | 0.477 | 1.3 | 1.154 | [8 empty] | Heated in quartz tubes for 12 hours at 723 K, took 7 hours from 723 to 1403 K, then held at 1403 K for 6 hours. Spark plasma scintering |  |  | https://doi.org/10.1038/s41467-024-48268-3
Pb1.004S0.6Se0.4 + 0.0005Cu | 373 | Pb1.004S0.6Se0.4 | 0.0005Cu |  | 215 | -270 | 16.1 | 0.487 | 1.223 | 1.092 | [8 empty] | Heated in quartz tubes for 12 hours at 723 K, took 7 hours from 723 to 1403 K, then held at 1403 K for 6 hours. Spark plasma scintering |  |  | https://doi.org/10.1038/s41467-024-48268-3
Pb1.004S0.6Se0.4 + 0.0005Cu | 423 | Pb1.004S0.6Se0.4 | 0.0005Cu |  | 169 | -285 | 13.65 | 0.497 | 1.154 | 1.046 | [8 empty] | Heated in quartz tubes for 12 hours at 723 K, took 7 hours from 723 to 1403 K, then held at 1403 K for 6 hours. Spark plasma scintering |  |  | https://doi.org/10.1038/s41467-024-48268-3
Pb1.004S0.6Se0.4 + 0.0005Cu | 473 | Pb1.004S0.6Se0.4 | 0.0005Cu |  | 131 | -299 | 12.06 | 0.513 | 1.1 | 1 | [8 empty] | Heated in quartz tubes for 12 hours at 723 K, took 7 hours from 723 to 1403 K, then held at 1403 K for 6 hours. Spark plasma scintering |  |  | https://doi.org/10.1038/s41467-024-48268-3
Pb1.004S0.6Se0.4 + 0.0005Cu | 523 | Pb1.004S0.6Se0.4 | 0.0005Cu |  | 108 | -313 | 10.96 | 0.549 | 1.054 | 0.954 | [8 empty] | Heated in quartz tubes for 12 hours at 723 K, took 7 hours from 723 to 1403 K, then held at 1403 K for 6 hours. Spark plasma scintering |  |  | https://doi.org/10.1038/s41467-024-48268-3
Pb1.004S0.6Se0.4 + 0.0005Cu | 573 | Pb1.004S0.6Se0.4 | 0.0005Cu |  | 92.3 | -326 | 10.59 | 0.6 | 1.008 | 0.923 | [8 empty] | Heated in quartz tubes for 12 hours at 723 K, took 7 hours from 723 to 1403 K, then held at 1403 K for 6 hours. Spark plasma scintering |  |  | https://doi.org/10.1038/s41467-024-48268-3
Pb1.004S0.6Se0.4 + 0.0005Cu | 623 | Pb1.004S0.6Se0.4 | 0.0005Cu |  | 84.6 | -336 | 10.71 | 0.677 | 0.969 | 0.885 | [8 empty] | Heated in quartz tubes for 12 hours at 723 K, took 7 hours from 723 to 1403 K, then held at 1403 K for 6 hours. Spark plasma scintering |  |  | https://doi.org/10.1038/s41467-024-48268-3
Pb1.004S0.6Se0.4 + 0.0005Cu | 673 | Pb1.004S0.6Se0.4 | 0.0005Cu |  | 84.6 | -342 | 10.84 | 0.764 | 0.946 | 0.854 | [8 empty] | Heated in quartz tubes for 12 hours at 723 K, took 7 hours from 723 to 1403 K, then held at 1403 K for 6 hours. Spark plasma scintering |  |  | https://doi.org/10.1038/s41467-024-48268-3
Pb1.004S0.6Se0.4 + 0.0005Cu | 723 | Pb1.004S0.6Se0.4 | 0.0005Cu |  | 84.6 | -346 | 10.71 | 0.836 | 0.923 | 0.831 | [8 empty] | Heated in quartz tubes for 12 hours at 723 K, took 7 hours from 723 to 1403 K, then held at 1403 K for 6 hours. Spark plasma scintering |  |  | https://doi.org/10.1038/s41467-024-48268-3
Pb1.004S0.6Se0.4 + 0.0005Cu | 773 | Pb1.004S0.6Se0.4 | 0.0005Cu |  | 76.9 | -342 | 9.98 | 0.841 | 0.908 | 0.815 | [8 empty] | Heated in quartz tubes for 12 hours at 723 K, took 7 hours from 723 to 1403 K, then held at 1403 K for 6 hours. Spark plasma scintering |  |  | https://doi.org/10.1038/s41467-024-48268-3
Pb1.004S0.6Se0.4 + 0.0005Cu | 823 | Pb1.004S0.6Se0.4 | 0.0005Cu |  | 69.2 | -334 | 8.27 | 0.749 | 0.908 | 0.808 | [8 empty] | Heated in quartz tubes for 12 hours at 723 K, took 7 hours from 723 to 1403 K, then held at 1403 K for 6 hours. Spark plasma scintering |  |  | https://doi.org/10.1038/s41467-024-48268-3
Pb1.004S0.6Se0.4 + 0.001Cu | 300 | Pb1.004S0.6Se0.4 | 0.001Cu |  | 523 | -199 | 20.63 | 0.431 | 1.431 | 1.185 | [8 empty] | Heated in quartz tubes for 12 hours at 723 K, took 7 hours from 723 to 1403 K, then held at 1403 K for 6 hours. Spark plasma scintering |  |  | https://doi.org/10.1038/s41467-024-48268-3
Pb1.004S0.6Se0.4 + 0.001Cu | 323 | Pb1.004S0.6Se0.4 | 0.001Cu |  | 462 | -211 | 20.63 | 0.482 | 1.385 | 1.146 | [8 empty] | Heated in quartz tubes for 12 hours at 723 K, took 7 hours from 723 to 1403 K, then held at 1403 K for 6 hours. Spark plasma scintering |  |  | https://doi.org/10.1038/s41467-024-48268-3
Pb1.004S0.6Se0.4 + 0.001Cu | 373 | Pb1.004S0.6Se0.4 | 0.001Cu |  | 346 | -232 | 18.67 | 0.544 | 1.285 | 1.077 | [8 empty] | Heated in quartz tubes for 12 hours at 723 K, took 7 hours from 723 to 1403 K, then held at 1403 K for 6 hours. Spark plasma scintering |  |  | https://doi.org/10.1038/s41467-024-48268-3
Pb1.004S0.6Se0.4 + 0.001Cu | 423 | Pb1.004S0.6Se0.4 | 0.001Cu |  | 262 | -250 | 16.71 | 0.59 | 1.2 | 1.023 | [8 empty] | Heated in quartz tubes for 12 hours at 723 K, took 7 hours from 723 to 1403 K, then held at 1403 K for 6 hours. Spark plasma scintering |  |  | https://doi.org/10.1038/s41467-024-48268-3
Pb1.004S0.6Se0.4 + 0.001Cu | 473 | Pb1.004S0.6Se0.4 | 0.001Cu |  | 208 | -270 | 15.12 | 0.626 | 1.131 | 0.977 | [8 empty] | Heated in quartz tubes for 12 hours at 723 K, took 7 hours from 723 to 1403 K, then held at 1403 K for 6 hours. Spark plasma scintering |  |  | https://doi.org/10.1038/s41467-024-48268-3
Pb1.004S0.6Se0.4 + 0.001Cu | 523 | Pb1.004S0.6Se0.4 | 0.001Cu |  | 169 | -289 | 14.02 | 0.677 | 1.077 | 0.946 | [8 empty] | Heated in quartz tubes for 12 hours at 723 K, took 7 hours from 723 to 1403 K, then held at 1403 K for 6 hours. Spark plasma scintering |  |  | https://doi.org/10.1038/s41467-024-48268-3
Pb1.004S0.6Se0.4 + 0.001Cu | 573 | Pb1.004S0.6Se0.4 | 0.001Cu |  | 138 | -303 | 13.41 | 0.738 | 1.038 | 0.908 | [8 empty] | Heated in quartz tubes for 12 hours at 723 K, took 7 hours from 723 to 1403 K, then held at 1403 K for 6 hours. Spark plasma scintering |  |  | https://doi.org/10.1038/s41467-024-48268-3
Pb1.004S0.6Se0.4 + 0.001Cu | 623 | Pb1.004S0.6Se0.4 | 0.001Cu |  | 131 | -315 | 13.16 | 0.821 | 1 | 0.877 | [8 empty] | Heated in quartz tubes for 12 hours at 723 K, took 7 hours from 723 to 1403 K, then held at 1403 K for 6 hours. Spark plasma scintering |  |  | https://doi.org/10.1038/s41467-024-48268-3
Pb1.004S0.6Se0.4 + 0.001Cu | 673 | Pb1.004S0.6Se0.4 | 0.001Cu |  | 123 | -321 | 13.16 | 0.913 | 0.969 | 0.846 | [8 empty] | Heated in quartz tubes for 12 hours at 723 K, took 7 hours from 723 to 1403 K, then held at 1403 K for 6 hours. Spark plasma scintering |  |  | https://doi.org/10.1038/s41467-024-48268-3
Pb1.004S0.6Se0.4 + 0.001Cu | 723 | Pb1.004S0.6Se0.4 | 0.001Cu |  | 123 | -321 | 12.8 | 0.985 | 0.938 | 0.808 | [8 empty] | Heated in quartz tubes for 12 hours at 723 K, took 7 hours from 723 to 1403 K, then held at 1403 K for 6 hours. Spark plasma scintering |  |  | https://doi.org/10.1038/s41467-024-48268-3
Pb1.004S0.6Se0.4 + 0.001Cu | 773 | Pb1.004S0.6Se0.4 | 0.001Cu |  | 115 | -315 | 11.82 | 0.995 | 0.915 | 0.777 | [8 empty] | Heated in quartz tubes for 12 hours at 723 K, took 7 hours from 723 to 1403 K, then held at 1403 K for 6 hours. Spark plasma scintering |  |  | https://doi.org/10.1038/s41467-024-48268-3
Pb1.004S0.6Se0.4 + 0.001Cu | 823 | Pb1.004S0.6Se0.4 | 0.001Cu |  | 92.3 | -303 | 9.61 | 0.892 | 0.822 | 0.746 | [8 empty] | Heated in quartz tubes for 12 hours at 723 K, took 7 hours from 723 to 1403 K, then held at 1403 K for 6 hours. Spark plasma scintering |  |  | https://doi.org/10.1038/s41467-024-48268-3
Pb1.004S0.6Se0.4 + 0.002Cu | 300 | Pb1.004S0.6Se0.4 | 0.002Cu |  | 762 | -162 | 20.14 | 0.379 | 1.569 | 1.177 | [8 empty] | Heated in quartz tubes for 12 hours at 723 K, took 7 hours from 723 to 1403 K, then held at 1403 K for 6 hours. Spark plasma scintering |  |  | https://doi.org/10.1038/s41467-024-48268-3
Pb1.004S0.6Se0.4 + 0.002Cu | 323 | Pb1.004S0.6Se0.4 | 0.002Cu |  | 669 | -170 | 19.65 | 0.421 | 1.5 | 1.138 | [8 empty] | Heated in quartz tubes for 12 hours at 723 K, took 7 hours from 723 to 1403 K, then held at 1403 K for 6 hours. Spark plasma scintering |  |  | https://doi.org/10.1038/s41467-024-48268-3
Pb1.004S0.6Se0.4 + 0.002Cu | 373 | Pb1.004S0.6Se0.4 | 0.002Cu |  | 515 | -189 | 18.31 | 0.492 | 1.377 | 1.069 | [8 empty] | Heated in quartz tubes for 12 hours at 723 K, took 7 hours from 723 to 1403 K, then held at 1403 K for 6 hours. Spark plasma scintering |  |  | https://doi.org/10.1038/s41467-024-48268-3
Pb1.004S0.6Se0.4 + 0.002Cu | 423 | Pb1.004S0.6Se0.4 | 0.002Cu |  | 385 | -205 | 16.59 | 0.544 | 1.277 | 1 | [8 empty] | Heated in quartz tubes for 12 hours at 723 K, took 7 hours from 723 to 1403 K, then held at 1403 K for 6 hours. Spark plasma scintering |  |  | https://doi.org/10.1038/s41467-024-48268-3
Pb1.004S0.6Se0.4 + 0.002Cu | 473 | Pb1.004S0.6Se0.4 | 0.002Cu |  | 300 | -223 | 15.12 | 0.595 | 1.2 | 0.969 | [8 empty] | Heated in quartz tubes for 12 hours at 723 K, took 7 hours from 723 to 1403 K, then held at 1403 K for 6 hours. Spark plasma scintering |  |  | https://doi.org/10.1038/s41467-024-48268-3
Pb1.004S0.6Se0.4 + 0.002Cu | 523 | Pb1.004S0.6Se0.4 | 0.002Cu |  | 238 | -240 | 13.9 | 0.636 | 1.138 | 0.931 | [8 empty] | Heated in quartz tubes for 12 hours at 723 K, took 7 hours from 723 to 1403 K, then held at 1403 K for 6 hours. Spark plasma scintering |  |  | https://doi.org/10.1038/s41467-024-48268-3
Pb1.004S0.6Se0.4 + 0.002Cu | 573 | Pb1.004S0.6Se0.4 | 0.002Cu |  | 200 | -252 | 12.8 | 0.672 | 1.085 | 0.9 | [8 empty] | Heated in quartz tubes for 12 hours at 723 K, took 7 hours from 723 to 1403 K, then held at 1403 K for 6 hours. Spark plasma scintering |  |  | https://doi.org/10.1038/s41467-024-48268-3
Pb1.004S0.6Se0.4 + 0.002Cu | 623 | Pb1.004S0.6Se0.4 | 0.002Cu |  | 177 | -258 | 11.82 | 0.703 | 1.046 | 0.869 | [8 empty] | Heated in quartz tubes for 12 hours at 723 K, took 7 hours from 723 to 1403 K, then held at 1403 K for 6 hours. Spark plasma scintering |  |  | https://doi.org/10.1038/s41467-024-48268-3
Pb1.004S0.6Se0.4 + 0.002Cu | 673 | Pb1.004S0.6Se0.4 | 0.002Cu |  | 162 | -274 | 12.43 | 0.826 | 1.008 | 0.831 | [8 empty] | Heated in quartz tubes for 12 hours at 723 K, took 7 hours from 723 to 1403 K, then held at 1403 K for 6 hours. Spark plasma scintering |  |  | https://doi.org/10.1038/s41467-024-48268-3
Pb1.004S0.6Se0.4 + 0.002Cu | 723 | Pb1.004S0.6Se0.4 | 0.002Cu |  | 154 | -297 | 13.78 | 1.021 | 0.969 | 0.8 | [8 empty] | Heated in quartz tubes for 12 hours at 723 K, took 7 hours from 723 to 1403 K, then held at 1403 K for 6 hours. Spark plasma scintering |  |  | https://doi.org/10.1038/s41467-024-48268-3
Pb1.004S0.6Se0.4 + 0.002Cu | 773 | Pb1.004S0.6Se0.4 | 0.002Cu |  | 138 | -303 | 13.29 | 1.092 | 0.931 | 0.754 | [8 empty] | Heated in quartz tubes for 12 hours at 723 K, took 7 hours from 723 to 1403 K, then held at 1403 K for 6 hours. Spark plasma scintering |  |  | https://doi.org/10.1038/s41467-024-48268-3
Pb1.004S0.6Se0.4 + 0.002Cu | 823 | Pb1.004S0.6Se0.4 | 0.002Cu |  | 115 | -295 | 10.84 | 1.01 | 0.885 | 0.723 | [8 empty] | Heated in quartz tubes for 12 hours at 723 K, took 7 hours from 723 to 1403 K, then held at 1403 K for 6 hours. Spark plasma scintering |  |  | https://doi.org/10.1038/s41467-024-48268-3
Pb1.004S0.6Se0.4 + 0.004Cu | 300 | Pb1.004S0.6Se0.4 | 0.004Cu |  | 1054 | -126 | 16.84 | 0.292 | 1.708 | 1.131 | [8 empty] | Heated in quartz tubes for 12 hours at 723 K, took 7 hours from 723 to 1403 K, then held at 1403 K for 6 hours. Spark plasma scintering |  |  | https://doi.org/10.1038/s41467-024-48268-3
Pb1.004S0.6Se0.4 + 0.004Cu | 323 | Pb1.004S0.6Se0.4 | 0.004Cu |  | 954 | -132 | 16.71 | 0.328 | 1.638 | 1.085 | [8 empty] | Heated in quartz tubes for 12 hours at 723 K, took 7 hours from 723 to 1403 K, then held at 1403 K for 6 hours. Spark plasma scintering |  |  | https://doi.org/10.1038/s41467-024-48268-3
Pb1.004S0.6Se0.4 + 0.004Cu | 373 | Pb1.004S0.6Se0.4 | 0.004Cu |  | 746 | -150 | 16.96 | 0.415 | 1.508 | 1.023 | [8 empty] | Heated in quartz tubes for 12 hours at 723 K, took 7 hours from 723 to 1403 K, then held at 1403 K for 6 hours. Spark plasma scintering |  |  | https://doi.org/10.1038/s41467-024-48268-3
Pb1.004S0.6Se0.4 + 0.004Cu | 423 | Pb1.004S0.6Se0.4 | 0.004Cu |  | 592 | -172 | 17.57 | 0.533 | 1.392 | 0.969 | [8 empty] | Heated in quartz tubes for 12 hours at 723 K, took 7 hours from 723 to 1403 K, then held at 1403 K for 6 hours. Spark plasma scintering |  |  | https://doi.org/10.1038/s41467-024-48268-3
Pb1.004S0.6Se0.4 + 0.004Cu | 473 | Pb1.004S0.6Se0.4 | 0.004Cu |  | 477 | -193 | 17.57 | 0.641 | 1.3 | 0.931 | [8 empty] | Heated in quartz tubes for 12 hours at 723 K, took 7 hours from 723 to 1403 K, then held at 1403 K for 6 hours. Spark plasma scintering |  |  | https://doi.org/10.1038/s41467-024-48268-3
Pb1.004S0.6Se0.4 + 0.004Cu | 523 | Pb1.004S0.6Se0.4 | 0.004Cu |  | 392 | -207 | 16.84 | 0.723 | 1.215 | 0.877 | [8 empty] | Heated in quartz tubes for 12 hours at 723 K, took 7 hours from 723 to 1403 K, then held at 1403 K for 6 hours. Spark plasma scintering |  |  | https://doi.org/10.1038/s41467-024-48268-3
Pb1.004S0.6Se0.4 + 0.004Cu | 573 | Pb1.004S0.6Se0.4 | 0.004Cu |  | 331 | -211 | 15.12 | 0.754 | 1.146 | 0.831 | [8 empty] | Heated in quartz tubes for 12 hours at 723 K, took 7 hours from 723 to 1403 K, then held at 1403 K for 6 hours. Spark plasma scintering |  |  | https://doi.org/10.1038/s41467-024-48268-3
Pb1.004S0.6Se0.4 + 0.004Cu | 623 | Pb1.004S0.6Se0.4 | 0.004Cu |  | 292 | -215 | 13.65 | 0.779 | 1.085 | 0.792 | [8 empty] | Heated in quartz tubes for 12 hours at 723 K, took 7 hours from 723 to 1403 K, then held at 1403 K for 6 hours. Spark plasma scintering |  |  | https://doi.org/10.1038/s41467-024-48268-3
Pb1.004S0.6Se0.4 + 0.004Cu | 673 | Pb1.004S0.6Se0.4 | 0.004Cu |  | 262 | -223 | 13.29 | 0.862 | 1.038 | 0.746 | [8 empty] | Heated in quartz tubes for 12 hours at 723 K, took 7 hours from 723 to 1403 K, then held at 1403 K for 6 hours. Spark plasma scintering |  |  | https://doi.org/10.1038/s41467-024-48268-3
Pb1.004S0.6Se0.4 + 0.004Cu | 723 | Pb1.004S0.6Se0.4 | 0.004Cu |  | 238 | -238 | 13.65 | 0.99 | 1 | 0.715 | [8 empty] | Heated in quartz tubes for 12 hours at 723 K, took 7 hours from 723 to 1403 K, then held at 1403 K for 6 hours. Spark plasma scintering |  |  | https://doi.org/10.1038/s41467-024-48268-3
Pb1.004S0.6Se0.4 + 0.004Cu | 773 | Pb1.004S0.6Se0.4 | 0.004Cu |  | 215 | -250 | 13.53 | 1.082 | 0.962 | 0.7 | [8 empty] | Heated in quartz tubes for 12 hours at 723 K, took 7 hours from 723 to 1403 K, then held at 1403 K for 6 hours. Spark plasma scintering |  |  | https://doi.org/10.1038/s41467-024-48268-3
Pb1.004S0.6Se0.4 + 0.004Cu | 823 | Pb1.004S0.6Se0.4 | 0.004Cu |  | 177 | -256 | 11.69 | 1.026 | 0.938 | 0.708 | [8 empty] | Heated in quartz tubes for 12 hours at 723 K, took 7 hours from 723 to 1403 K, then held at 1403 K for 6 hours. Spark plasma scintering |  |  | https://doi.org/10.1038/s41467-024-48268-3
Pb1.004S0.6Se0.4 + 0.006Cu | 300 | Pb1.004S0.6Se0.4 | 0.006Cu |  | 1246 | -109 | 14.88 | 0.231 | 1.915 | 1.208 | [8 empty] | Heated in quartz tubes for 12 hours at 723 K, took 7 hours from 723 to 1403 K, then held at 1403 K for 6 hours. Spark plasma scintering |  |  | https://doi.org/10.1038/s41467-024-48268-3
Pb1.004S0.6Se0.4 + 0.006Cu | 323 | Pb1.004S0.6Se0.4 | 0.006Cu |  | 1123 | -119 | 16.47 | 0.287 | 1.831 | 1.162 | [8 empty] | Heated in quartz tubes for 12 hours at 723 K, took 7 hours from 723 to 1403 K, then held at 1403 K for 6 hours. Spark plasma scintering |  |  | https://doi.org/10.1038/s41467-024-48268-3
Pb1.004S0.6Se0.4 + 0.006Cu | 373 | Pb1.004S0.6Se0.4 | 0.006Cu |  | 892 | -142 | 18.31 | 0.41 | 1.654 | 1.069 | [8 empty] | Heated in quartz tubes for 12 hours at 723 K, took 7 hours from 723 to 1403 K, then held at 1403 K for 6 hours. Spark plasma scintering |  |  | https://doi.org/10.1038/s41467-024-48268-3
Pb1.004S0.6Se0.4 + 0.006Cu | 423 | Pb1.004S0.6Se0.4 | 0.006Cu |  | 708 | -160 | 18.55 | 0.518 | 1.515 | 1 | [8 empty] | Heated in quartz tubes for 12 hours at 723 K, took 7 hours from 723 to 1403 K, then held at 1403 K for 6 hours. Spark plasma scintering |  |  | https://doi.org/10.1038/s41467-024-48268-3
Pb1.004S0.6Se0.4 + 0.006Cu | 473 | Pb1.004S0.6Se0.4 | 0.006Cu |  | 569 | -177 | 17.94 | 0.605 | 1.4 | 0.946 | [8 empty] | Heated in quartz tubes for 12 hours at 723 K, took 7 hours from 723 to 1403 K, then held at 1403 K for 6 hours. Spark plasma scintering |  |  | https://doi.org/10.1038/s41467-024-48268-3
Pb1.004S0.6Se0.4 + 0.006Cu | 523 | Pb1.004S0.6Se0.4 | 0.006Cu |  | 469 | -189 | 17.08 | 0.677 | 1.308 | 0.9 | [8 empty] | Heated in quartz tubes for 12 hours at 723 K, took 7 hours from 723 to 1403 K, then held at 1403 K for 6 hours. Spark plasma scintering |  |  | https://doi.org/10.1038/s41467-024-48268-3
Pb1.004S0.6Se0.4 + 0.006Cu | 573 | Pb1.004S0.6Se0.4 | 0.006Cu |  | 400 | -199 | 16.1 | 0.749 | 1.238 | 0.862 | [8 empty] | Heated in quartz tubes for 12 hours at 723 K, took 7 hours from 723 to 1403 K, then held at 1403 K for 6 hours. Spark plasma scintering |  |  | https://doi.org/10.1038/s41467-024-48268-3
Pb1.004S0.6Se0.4 + 0.006Cu | 623 | Pb1.004S0.6Se0.4 | 0.006Cu |  | 354 | -211 | 15.73 | 0.831 | 1.185 | 0.823 | [8 empty] | Heated in quartz tubes for 12 hours at 723 K, took 7 hours from 723 to 1403 K, then held at 1403 K for 6 hours. Spark plasma scintering |  |  | https://doi.org/10.1038/s41467-024-48268-3
Pb1.004S0.6Se0.4 + 0.006Cu | 673 | Pb1.004S0.6Se0.4 | 0.006Cu |  | 315 | -223 | 16.1 | 0.954 | 1.138 | 0.792 | [8 empty] | Heated in quartz tubes for 12 hours at 723 K, took 7 hours from 723 to 1403 K, then held at 1403 K for 6 hours. Spark plasma scintering |  |  | https://doi.org/10.1038/s41467-024-48268-3
Pb1.004S0.6Se0.4 + 0.006Cu | 723 | Pb1.004S0.6Se0.4 | 0.006Cu |  | 285 | -240 | 16.59 | 1.087 | 1.1 | 0.769 | [8 empty] | Heated in quartz tubes for 12 hours at 723 K, took 7 hours from 723 to 1403 K, then held at 1403 K for 6 hours. Spark plasma scintering |  |  | https://doi.org/10.1038/s41467-024-48268-3
Pb1.004S0.6Se0.4 + 0.006Cu | 773 | Pb1.004S0.6Se0.4 | 0.006Cu |  | 254 | -250 | 15.98 | 1.154 | 1.069 | 0.754 | [8 empty] | Heated in quartz tubes for 12 hours at 723 K, took 7 hours from 723 to 1403 K, then held at 1403 K for 6 hours. Spark plasma scintering |  |  | https://doi.org/10.1038/s41467-024-48268-3
Pb1.004S0.6Se0.4 + 0.006Cu | 823 | Pb1.004S0.6Se0.4 | 0.006Cu |  | 208 | -248 | 13.29 | 1.056 | 1.031 | 0.754 | [8 empty] | Heated in quartz tubes for 12 hours at 723 K, took 7 hours from 723 to 1403 K, then held at 1403 K for 6 hours. Spark plasma scintering |  |  | https://doi.org/10.1038/s41467-024-48268-3
Pb1.004S0.6Se0.4 + 0.001Cu | 300 | Pb1.004S0.6Se0.4 | 0.001Cu |  | 663 | -220 | 31.59 | 0.643 | 1.467 | 1.146 | [8 empty] | Heated in quartz tubes for 12 hours at 723 K, took 7 hours from 723 to 1403 K, then held at 1403 K for 6 hours. Vertical bridgeman method |  |  | https://doi.org/10.1038/s41467-024-48268-3
Pb1.004S0.6Se0.4 + 0.001Cu | 323 | Pb1.004S0.6Se0.4 | 0.001Cu |  | 598 | -228 | 31.07 | 0.701 | 1.437 | 1.126 | [8 empty] | Heated in quartz tubes for 12 hours at 723 K, took 7 hours from 723 to 1403 K, then held at 1403 K for 6 hours. Vertical bridgeman method |  |  | https://doi.org/10.1038/s41467-024-48268-3
Pb1.004S0.6Se0.4 + 0.001Cu | 373 | Pb1.004S0.6Se0.4 | 0.001Cu |  | 457 | -250 | 28.17 | 0.777 | 1.353 | 1.081 | [8 empty] | Heated in quartz tubes for 12 hours at 723 K, took 7 hours from 723 to 1403 K, then held at 1403 K for 6 hours. Vertical bridgeman method |  |  | https://doi.org/10.1038/s41467-024-48268-3
Pb1.004S0.6Se0.4 + 0.001Cu | 423 | Pb1.004S0.6Se0.4 | 0.001Cu |  | 315 | -270 | 22.54 | 0.754 | 1.279 | 1.067 | [8 empty] | Heated in quartz tubes for 12 hours at 723 K, took 7 hours from 723 to 1403 K, then held at 1403 K for 6 hours. Vertical bridgeman method |  |  | https://doi.org/10.1038/s41467-024-48268-3
Pb1.004S0.6Se0.4 + 0.001Cu | 473 | Pb1.004S0.6Se0.4 | 0.001Cu |  | 243 | -289 | 20.32 | 0.794 | 1.205 | 1.032 | [8 empty] | Heated in quartz tubes for 12 hours at 723 K, took 7 hours from 723 to 1403 K, then held at 1403 K for 6 hours. Vertical bridgeman method |  |  | https://doi.org/10.1038/s41467-024-48268-3
Pb1.004S0.6Se0.4 + 0.001Cu | 523 | Pb1.004S0.6Se0.4 | 0.001Cu |  | 199 | -309 | 18.95 | 0.858 | 1.146 | 0.988 | [8 empty] | Heated in quartz tubes for 12 hours at 723 K, took 7 hours from 723 to 1403 K, then held at 1403 K for 6 hours. Vertical bridgeman method |  |  | https://doi.org/10.1038/s41467-024-48268-3
Pb1.004S0.6Se0.4 + 0.001Cu | 573 | Pb1.004S0.6Se0.4 | 0.001Cu |  | 185 | -317 | 18.44 | 0.962 | 1.096 | 0.933 | [8 empty] | Heated in quartz tubes for 12 hours at 723 K, took 7 hours from 723 to 1403 K, then held at 1403 K for 6 hours. Vertical bridgeman method |  |  | https://doi.org/10.1038/s41467-024-48268-3
Pb1.004S0.6Se0.4 + 0.001Cu | 623 | Pb1.004S0.6Se0.4 | 0.001Cu |  | 185 | -309 | 17.59 | 1.032 | 1.052 | 0.874 | [8 empty] | Heated in quartz tubes for 12 hours at 723 K, took 7 hours from 723 to 1403 K, then held at 1403 K for 6 hours. Vertical bridgeman method |  |  | https://doi.org/10.1038/s41467-024-48268-3
Pb1.004S0.6Se0.4 + 0.001Cu | 673 | Pb1.004S0.6Se0.4 | 0.001Cu |  | 170 | -313 | 16.56 | 1.09 | 1.012 | 0.835 | [8 empty] | Heated in quartz tubes for 12 hours at 723 K, took 7 hours from 723 to 1403 K, then held at 1403 K for 6 hours. Vertical bridgeman method |  |  | https://doi.org/10.1038/s41467-024-48268-3
Pb1.004S0.6Se0.4 + 0.001Cu | 723 | Pb1.004S0.6Se0.4 | 0.001Cu |  | 141 | -324 | 14.85 | 1.084 | 0.978 | 0.82 | [8 empty] | Heated in quartz tubes for 12 hours at 723 K, took 7 hours from 723 to 1403 K, then held at 1403 K for 6 hours. Vertical bridgeman method |  |  | https://doi.org/10.1038/s41467-024-48268-3
Pb1.004S0.6Se0.4 + 0.001Cu | 773 | Pb1.004S0.6Se0.4 | 0.001Cu |  | 123 | -330 | 13.32 | 1.072 | 0.948 | 0.805 | [8 empty] | Heated in quartz tubes for 12 hours at 723 K, took 7 hours from 723 to 1403 K, then held at 1403 K for 6 hours. Vertical bridgeman method |  |  | https://doi.org/10.1038/s41467-024-48268-3
Pb1.004S0.6Se0.4 + 0.001Cu | 823 | Pb1.004S0.6Se0.4 | 0.001Cu |  | 116 | -330 | 12.46 | 1.107 | 0.923 | 0.775 | [8 empty] | Heated in quartz tubes for 12 hours at 723 K, took 7 hours from 723 to 1403 K, then held at 1403 K for 6 hours. Vertical bridgeman method |  |  | https://doi.org/10.1038/s41467-024-48268-3
Ag2Se | 303 | Ag2Se | None |  | 1060 | -136 | 19.32 | 0.541 | 1.086 | 0.518 | [8 empty] | Vacuum thermal co-evaporation |  |  | https://doi.org/10.1038/s41467-024-45092-7
Ag2Se | 318 | Ag2Se | None |  | 1172 | -128 | 18.85 | 0.548 | 1.128 | 0.45 | [8 empty] | Vacuum thermal co-evaporation |  |  | https://doi.org/10.1038/s41467-024-45092-7
Ag2Se | 333 | Ag2Se | None |  | 1405 | -120 | 20.07 | 0.579 | 1.184 | 0.416 | [8 empty] | Vacuum thermal co-evaporation |  |  | https://doi.org/10.1038/s41467-024-45092-7
Ag2Se | 348 | Ag2Se | None |  | 1776 | -111 | 21.62 | 0.624 | 1.203 | 0.196 | [8 empty] | Vacuum thermal co-evaporation |  |  | https://doi.org/10.1038/s41467-024-45092-7
Ag2Se | 363 | Ag2Se | None |  | 1784 | -109 | 21.22 | 0.617 | 1.233 | 0.086 | [8 empty] | Vacuum thermal co-evaporation |  |  | https://doi.org/10.1038/s41467-024-45092-7
Ag2Se | 378 | Ag2Se | None |  | 2190 | -96 | 19.8 | 0.541 | 1.402 | 0.086 | [8 empty] | Vacuum thermal co-evaporation |  |  | https://doi.org/10.1038/s41467-024-45092-7
Ag2Se | 393 | Ag2Se | None |  | 2293 | -89 | 18.24 | 0.452 | 1.594 | 0.03 | [8 empty] | Vacuum thermal co-evaporation |  |  | https://doi.org/10.1038/s41467-024-45092-7
Ag2Se + 0.7 at% Te | 303 | Ag2Se | 0.7 at% Te |  | 1069 | -137 | 19.8 | 0.5 | 1.211 | 0.638 | [8 empty] | Vacuum thermal co-evaporation |  |  | https://doi.org/10.1038/s41467-024-45092-7
Ag2Se + 0.7 at% Te | 318 | Ag2Se | 0.7 at% Te |  | 1224 | -129 | 20.34 | 0.548 | 1.18 | 0.476 | [8 empty] | Vacuum thermal co-evaporation |  |  | https://doi.org/10.1038/s41467-024-45092-7
Ag2Se + 0.7 at% Te | 333 | Ag2Se | 0.7 at% Te |  | 1397 | -122 | 20.88 | 0.545 | 1.278 | 0.428 | [8 empty] | Vacuum thermal co-evaporation |  |  | https://doi.org/10.1038/s41467-024-45092-7
Ag2Se + 0.7 at% Te | 348 | Ag2Se | 0.7 at% Te |  | 1500 | -117 | 20.54 | 0.524 | 1.376 | 0.408 | [8 empty] | Vacuum thermal co-evaporation |  |  | https://doi.org/10.1038/s41467-024-45092-7
Ag2Se + 0.7 at% Te | 363 | Ag2Se | 0.7 at% Te |  | 1647 | -112 | 20.68 | 0.528 | 1.429 | 0.306 | [8 empty] | Vacuum thermal co-evaporation |  |  | https://doi.org/10.1038/s41467-024-45092-7
Ag2Se + 0.7 at% Te | 378 | Ag2Se | 0.7 at% Te |  | 1698 | -109 | 20.2 | 0.517 | 1.481 | 0.276 | [8 empty] | Vacuum thermal co-evaporation |  |  | https://doi.org/10.1038/s41467-024-45092-7
Ag2Se + 0.7 at% Te | 393 | Ag2Se | 0.7 at% Te |  | 1897 | -100 | 18.99 | 0.49 | 1.534 | 0.096 | [8 empty] | Vacuum thermal co-evaporation |  |  | https://doi.org/10.1038/s41467-024-45092-7
Ag2se + 1.3 at% Te | 303 | Ag2Se | 1.3 at% Te |  | 1060 | -137 | 19.93 | 0.593 | 1.034 | 0.458 | [8 empty] | Vacuum thermal co-evaporation |  |  | https://doi.org/10.1038/s41467-024-45092-7
Ag2se + 1.3 at% Te | 318 | Ag2Se | 1.3 at% Te |  | 1172 | -135 | 21.15 | 0.634 | 1.071 | 0.396 | [8 empty] | Vacuum thermal co-evaporation |  |  | https://doi.org/10.1038/s41467-024-45092-7
Ag2se + 1.3 at% Te | 333 | Ag2Se | 1.3 at% Te |  | 1276 | -133 | 22.23 | 0.648 | 1.15 | 0.39 | [8 empty] | Vacuum thermal co-evaporation |  |  | https://doi.org/10.1038/s41467-024-45092-7
Ag2se + 1.3 at% Te | 348 | Ag2Se | 1.3 at% Te |  | 1319 | -130 | 22.43 | 0.697 | 1.147 | 0.32 | [8 empty] | Vacuum thermal co-evaporation |  |  | https://doi.org/10.1038/s41467-024-45092-7
Ag2se + 1.3 at% Te | 363 | Ag2Se | 1.3 at% Te |  | 1379 | -128 | 22.57 | 0.724 | 1.117 | 0.216 | [8 empty] | Vacuum thermal co-evaporation |  |  | https://doi.org/10.1038/s41467-024-45092-7
Ag2se + 1.3 at% Te | 378 | Ag2Se | 1.3 at% Te |  | 1466 | -122 | 21.62 | 0.672 | 1.222 | 0.206 | [8 empty] | Vacuum thermal co-evaporation |  |  | https://doi.org/10.1038/s41467-024-45092-7
Ag2se + 1.3 at% Te | 393 | Ag2Se | 1.3 at% Te |  | 1552 | -115 | 20.54 | 0.579 | 1.41 | 0.278 | [8 empty] | Vacuum thermal co-evaporation |  |  | https://doi.org/10.1038/s41467-024-45092-7
Ag2Se + 1.9 at% Te | 303 | Ag2Se | 1.9 at% Te |  | 1017 | -141 | 20.07 | 0.569 | 1.071 | 0.526 | [8 empty] | Vacuum thermal co-evaporation |  |  | https://doi.org/10.1038/s41467-024-45092-7
Ag2Se + 1.9 at% Te | 318 | Ag2Se | 1.9 at% Te |  | 1086 | -137 | 20.41 | 0.593 | 1.102 | 0.488 | [8 empty] | Vacuum thermal co-evaporation |  |  | https://doi.org/10.1038/s41467-024-45092-7
Ag2Se + 1.9 at% Te | 333 | Ag2Se | 1.9 at% Te |  | 1164 | -133 | 20.54 | 0.648 | 1.068 | 0.378 | [8 empty] | Vacuum thermal co-evaporation |  |  | https://doi.org/10.1038/s41467-024-45092-7
Ag2Se + 1.9 at% Te | 348 | Ag2Se | 1.9 at% Te |  | 1267 | -131 | 21.69 | 0.693 | 1.094 | 0.306 | [8 empty] | Vacuum thermal co-evaporation |  |  | https://doi.org/10.1038/s41467-024-45092-7
Ag2Se + 1.9 at% Te | 363 | Ag2Se | 1.9 at% Te |  | 1353 | -130 | 22.84 | 0.745 | 1.117 | 0.226 | [8 empty] | Vacuum thermal co-evaporation |  |  | https://doi.org/10.1038/s41467-024-45092-7
Ag2Se + 1.9 at% Te | 378 | Ag2Se | 1.9 at% Te |  | 1414 | -124 | 21.82 | 0.741 | 1.12 | 0.148 | [8 empty] | Vacuum thermal co-evaporation |  |  | https://doi.org/10.1038/s41467-024-45092-7
Ag2Se + 1.9 at% Te | 393 | Ag2Se | 1.9 at% Te |  | 1526 | -119 | 21.55 | 0.693 | 1.226 | 0.126 | [8 empty] | Vacuum thermal co-evaporation |  |  | https://doi.org/10.1038/s41467-024-45092-7
Ag2Se + 2.6 at% Te | 303 | Ag2Se | 2.6 at% Te |  | 1017 | -146 | 21.42 | 0.886 | 0.737 | 0.208 | [8 empty] | Vacuum thermal co-evaporation |  |  | https://doi.org/10.1038/s41467-024-45092-7
Ag2Se + 2.6 at% Te | 318 | Ag2Se | 2.6 at% Te |  | 1181 | -139 | 22.77 | 0.89 | 0.816 | 0.156 | [8 empty] | Vacuum thermal co-evaporation |  |  | https://doi.org/10.1038/s41467-024-45092-7
Ag2Se + 2.6 at% Te | 333 | Ag2Se | 2.6 at% Te |  | 1345 | -132 | 23.51 | 0.89 | 0.883 | 0.08 | [8 empty] | Vacuum thermal co-evaporation |  |  | https://doi.org/10.1038/s41467-024-45092-7
Ag2Se + 2.6 at% Te | 348 | Ag2Se | 2.6 at% Te |  | 1448 | -130 | 24.46 | 0.89 | 0.959 | 0.058 | [8 empty] | Vacuum thermal co-evaporation |  |  | https://doi.org/10.1038/s41467-024-45092-7
Ag2Se + 2.6 at% Te | 363 | Ag2Se | 2.6 at% Te |  | 1543 | -128 | 25.27 | 0.897 | 1.023 | 0.026 | [8 empty] | Vacuum thermal co-evaporation |  |  | https://doi.org/10.1038/s41467-024-45092-7
Ag2Se + 2.6 at% Te | 378 | Ag2Se | 2.6 at% Te |  | 1578 | -124 | 24.32 | 0.893 | 1.03 | 0.018 | [8 empty] | Vacuum thermal co-evaporation |  |  | https://doi.org/10.1038/s41467-024-45092-7
Ag2Se + 2.6 at% Te | 393 | Ag2Se | 2.6 at% Te |  | 1603 | -121 | 23.58 | 0.872 | 1.064 | 0.006 | [8 empty] | Vacuum thermal co-evaporation |  |  | https://doi.org/10.1038/s41467-024-45092-7
Ag2Se + 3.2 at% Te | 303 | Ag2Se | 3.2 at% Te |  | 991 | -146 | 21.08 | 1.155 | 0.549 | 0.028 | [8 empty] | Vacuum thermal co-evaporation |  |  | https://doi.org/10.1038/s41467-024-45092-7
Ag2Se + 3.2 at% Te | 318 | Ag2Se | 3.2 at% Te |  | 1103 | -140 | 21.82 | 1.152 | 0.609 | 0.036 | [8 empty] | Vacuum thermal co-evaporation |  |  | https://doi.org/10.1038/s41467-024-45092-7
Ag2Se + 3.2 at% Te | 333 | Ag2Se | 3.2 at% Te |  | 1224 | -135 | 22.3 | 1.162 | 0.647 | 0.026 | [8 empty] | Vacuum thermal co-evaporation |  |  | https://doi.org/10.1038/s41467-024-45092-7
Ag2Se + 3.2 at% Te | 348 | Ag2Se | 3.2 at% Te |  | 1319 | -134 | 23.65 | 1.207 | 0.688 | 0.028 | [8 empty] | Vacuum thermal co-evaporation |  |  | https://doi.org/10.1038/s41467-024-45092-7
Ag2Se + 3.2 at% Te | 363 | Ag2Se | 3.2 at% Te |  | 1422 | -132 | 24.86 | 1.262 | 0.714 | 0.032 | [8 empty] | Vacuum thermal co-evaporation |  |  | https://doi.org/10.1038/s41467-024-45092-7
Ag2Se + 3.2 at% Te | 378 | Ag2Se | 3.2 at% Te |  | 1517 | -126 | 24.39 | 1.217 | 0.767 | 0.018 | [8 empty] | Vacuum thermal co-evaporation |  |  | https://doi.org/10.1038/s41467-024-45092-7
Ag2Se + 3.2 at% Te | 393 | Ag2Se | 3.2 at% Te |  | 1621 | -121 | 23.72 | 1.124 | 0.831 | 0.022 | [8 empty] | Vacuum thermal co-evaporation |  |  | https://doi.org/10.1038/s41467-024-45092-7
Agse2 +3.8 at% Te | 303 | Ag2Se | 3.8 at% Te |  | 940 | -150 | 21.15 | 1.114 | 0.571 | 0.086 | [8 empty] | Vacuum thermal co-evaporation |  |  | https://doi.org/10.1038/s41467-024-45092-7
Agse2 +3.8 at% Te | 318 | Ag2Se | 3.8 at% Te |  | 1009 | -142 | 20.27 | 1.11 | 0.579 | 0.068 | [8 empty] | Vacuum thermal co-evaporation |  |  | https://doi.org/10.1038/s41467-024-45092-7
Agse2 +3.8 at% Te | 333 | Ag2Se | 3.8 at% Te |  | 1138 | -133 | 20.07 | 1.069 | 0.628 | 0.058 | [8 empty] | Vacuum thermal co-evaporation |  |  | https://doi.org/10.1038/s41467-024-45092-7
Agse2 +3.8 at% Te | 348 | Ag2Se | 3.8 at% Te |  | 1164 | -131 | 19.93 | 1.031 | 0.677 | 0.036 | [8 empty] | Vacuum thermal co-evaporation |  |  | https://doi.org/10.1038/s41467-024-45092-7
Agse2 +3.8 at% Te | 363 | Ag2Se | 3.8 at% Te |  | 1216 | -129 | 20.14 | 1.031 | 0.707 | 0.018 | [8 empty] | Vacuum thermal co-evaporation |  |  | https://doi.org/10.1038/s41467-024-45092-7
Agse2 +3.8 at% Te | 378 | Ag2Se | 3.8 at% Te |  | 1276 | -123 | 19.19 | 0.979 | 0.748 | 0.018 | [8 empty] | Vacuum thermal co-evaporation |  |  | https://doi.org/10.1038/s41467-024-45092-7
Agse2 +3.8 at% Te | 393 | Ag2Se | 3.8 at% Te |  | 1310 | -121 | 19.19 | 0.948 | 0.797 | 0.018 | [8 empty] | Vacuum thermal co-evaporation |  |  | https://doi.org/10.1038/s41467-024-45092-7
In0.5Fe0.1Co3.9Sb12 | 323 | Co3.9Sb12 | In0.5 |  | 1543 | -121 | 22.75 | 0.231 | 3.205 | 2.195 | [8 empty] | High-Pressure High-Temperature synthesis |  |  | https://doi.org/10.1016/j.jallcom.2024.175305
In0.5Fe0.1Co3.9Sb12 | 373 | Co3.9Sb12 | In0.5 |  | 1422 | -128 | 23.17 | 0.289 | 3.018 | 1.949 | [8 empty] | High-Pressure High-Temperature synthesis |  |  | https://doi.org/10.1016/j.jallcom.2024.175305
In0.5Fe0.1Co3.9Sb12 | 423 | Co3.9Sb12 | In0.5 |  | 1368 | -134 | 24.33 | 0.351 | 2.935 | 1.774 | [8 empty] | High-Pressure High-Temperature synthesis |  |  | https://doi.org/10.1016/j.jallcom.2024.175305
In0.5Fe0.1Co3.9Sb12 | 473 | Co3.9Sb12 | In0.5 |  | 1295 | -142 | 25.67 | 0.422 | 2.883 | 1.656 | [8 empty] | High-Pressure High-Temperature synthesis |  |  | https://doi.org/10.1016/j.jallcom.2024.175305
In0.5Fe0.1Co3.9Sb12 | 523 | Co3.9Sb12 | In0.5 |  | 1234 | -156 | 29.75 | 0.542 | 2.878 | 1.59 | [8 empty] | High-Pressure High-Temperature synthesis |  |  | https://doi.org/10.1016/j.jallcom.2024.175305
In0.5Fe0.1Co3.9Sb12 | 573 | Co3.9Sb12 | In0.5 |  | 1193 | -163 | 31.25 | 0.622 | 2.878 | 1.518 | [8 empty] | High-Pressure High-Temperature synthesis |  |  | https://doi.org/10.1016/j.jallcom.2024.175305
In0.5Fe0.1Co3.9Sb12 | 623 | Co3.9Sb12 | In0.5 |  | 1091 | -174 | 32.67 | 0.693 | 2.935 | 1.579 | [8 empty] | High-Pressure High-Temperature synthesis |  |  | https://doi.org/10.1016/j.jallcom.2024.175305
In0.5Fe0.1Co3.9Sb12 | 673 | Co3.9Sb12 | In0.5 |  | 1000 | -188 | 34.75 | 0.809 | 2.888 | 1.549 | [8 empty] | High-Pressure High-Temperature synthesis |  |  | https://doi.org/10.1016/j.jallcom.2024.175305
In0.5Fe0.1Co3.9Sb12 | 723 | Co3.9Sb12 | In0.5 |  | 923 | -196 | 35.08 | 0.876 | 2.909 | 1.585 | [8 empty] | High-Pressure High-Temperature synthesis |  |  | https://doi.org/10.1016/j.jallcom.2024.175305
In0.5Fe0.1Co3.9Sb12 | 773 | Co3.9Sb12 | In0.5 |  | 1086 | -189 | 38.25 | 1.04 | 2.842 | 1.169 | [8 empty] | High-Pressure High-Temperature synthesis |  |  | https://doi.org/10.1016/j.jallcom.2024.175305
In0.5Fe0.01Co3.99Sb11.91Se0.09 | 323 | Co3.99Sb11.91 | In0.5, Se0.09 |  | 1747 | -118 | 24.25 | 0.284 | 2.79 | 1.656 | [8 empty] | High-Pressure High-Temperature synthesis |  |  | https://doi.org/10.1016/j.jallcom.2024.175305
In0.5Fe0.01Co3.99Sb11.91Se0.09 | 373 | Co3.99Sb11.91 | In0.5, Se0.09 |  | 1620 | -127 | 26.08 | 0.369 | 2.675 | 1.456 | [8 empty] | High-Pressure High-Temperature synthesis |  |  | https://doi.org/10.1016/j.jallcom.2024.175305
In0.5Fe0.01Co3.99Sb11.91Se0.09 | 423 | Co3.99Sb11.91 | In0.5, Se0.09 |  | 1518 | -136 | 28.17 | 0.462 | 2.603 | 1.313 | [8 empty] | High-Pressure High-Temperature synthesis |  |  | https://doi.org/10.1016/j.jallcom.2024.175305
In0.5Fe0.01Co3.99Sb11.91Se0.09 | 473 | Co3.99Sb11.91 | In0.5, Se0.09 |  | 1422 | -152 | 32.42 | 0.596 | 2.571 | 1.231 | [8 empty] | High-Pressure High-Temperature synthesis |  |  | https://doi.org/10.1016/j.jallcom.2024.175305
In0.5Fe0.01Co3.99Sb11.91Se0.09 | 523 | Co3.99Sb11.91 | In0.5, Se0.09 |  | 1343 | -163 | 35.5 | 0.716 | 2.577 | 1.185 | [8 empty] | High-Pressure High-Temperature synthesis |  |  | https://doi.org/10.1016/j.jallcom.2024.175305
In0.5Fe0.01Co3.99Sb11.91Se0.09 | 573 | Co3.99Sb11.91 | In0.5, Se0.09 |  | 1261 | -172 | 36.83 | 0.813 | 2.608 | 1.169 | [8 empty] | High-Pressure High-Temperature synthesis |  |  | https://doi.org/10.1016/j.jallcom.2024.175305
In0.5Fe0.01Co3.99Sb11.91Se0.09 | 623 | Co3.99Sb11.91 | In0.5, Se0.09 |  | 1188 | -178 | 37.5 | 0.884 | 2.634 | 1.164 | [8 empty] | High-Pressure High-Temperature synthesis |  |  | https://doi.org/10.1016/j.jallcom.2024.175305
In0.5Fe0.01Co3.99Sb11.91Se0.09 | 673 | Co3.99Sb11.91 | In0.5, Se0.09 |  | 1120 | -185 | 37.92 | 0.982 | 2.587 | 1.092 | [8 empty] | High-Pressure High-Temperature synthesis |  |  | https://doi.org/10.1016/j.jallcom.2024.175305
In0.5Fe0.01Co3.99Sb11.91Se0.09 | 723 | Co3.99Sb11.91 | In0.5, Se0.09 |  | 1047 | -194 | 38.83 | 1.098 | 2.561 | 1.062 | [8 empty] | High-Pressure High-Temperature synthesis |  |  | https://doi.org/10.1016/j.jallcom.2024.175305
In0.5Fe0.01Co3.99Sb11.91Se0.09 | 773 | Co3.99Sb11.91 | In0.5, Se0.09 |  | 993 | -199 | 38.75 | 1.209 | 2.468 | 0.949 | [8 empty] | High-Pressure High-Temperature synthesis |  |  | https://doi.org/10.1016/j.jallcom.2024.175305
In0.55Fe0.05Co3.95Sb11.95Se0.05 | 323 | Co3.95Sb11.95 | In0.55, Se0.05 |  | 1639 | -122 | 24.42 | 0.28 | 2.748 | 1.682 | [8 empty] | High-Pressure High-Temperature synthesis |  |  | https://doi.org/10.1016/j.jallcom.2024.175305
In0.55Fe0.05Co3.95Sb11.95Se0.05 | 373 | Co3.95Sb11.95 | In0.55, Se0.05 |  | 1526 | -131 | 26.08 | 0.373 | 2.623 | 1.477 | [8 empty] | High-Pressure High-Temperature synthesis |  |  | https://doi.org/10.1016/j.jallcom.2024.175305
In0.55Fe0.05Co3.95Sb11.95Se0.05 | 423 | Co3.95Sb11.95 | In0.55, Se0.05 |  | 1415 | -140 | 27.75 | 0.462 | 2.535 | 1.333 | [8 empty] | High-Pressure High-Temperature synthesis |  |  | https://doi.org/10.1016/j.jallcom.2024.175305
In0.55Fe0.05Co3.95Sb11.95Se0.05 | 473 | Co3.95Sb11.95 | In0.55, Se0.05 |  | 1324 | -154 | 31.17 | 0.587 | 2.504 | 1.251 | [8 empty] | High-Pressure High-Temperature synthesis |  |  | https://doi.org/10.1016/j.jallcom.2024.175305
In0.55Fe0.05Co3.95Sb11.95Se0.05 | 523 | Co3.95Sb11.95 | In0.55, Se0.05 |  | 1255 | -162 | 32.83 | 0.689 | 2.504 | 1.195 | [8 empty] | High-Pressure High-Temperature synthesis |  |  | https://doi.org/10.1016/j.jallcom.2024.175305
In0.55Fe0.05Co3.95Sb11.95Se0.05 | 573 | Co3.95Sb11.95 | In0.55, Se0.05 |  | 1213 | -169 | 34.25 | 0.782 | 2.509 | 1.128 | [8 empty] | High-Pressure High-Temperature synthesis |  |  | https://doi.org/10.1016/j.jallcom.2024.175305
In0.55Fe0.05Co3.95Sb11.95Se0.05 | 623 | Co3.95Sb11.95 | In0.55, Se0.05 |  | 1094 | -178 | 34.5 | 0.884 | 2.447 | 1.097 | [8 empty] | High-Pressure High-Temperature synthesis |  |  | https://doi.org/10.1016/j.jallcom.2024.175305
In0.55Fe0.05Co3.95Sb11.95Se0.05 | 673 | Co3.95Sb11.95 | In0.55, Se0.05 |  | 991 | -188 | 34.42 | 0.942 | 2.468 | 1.149 | [8 empty] | High-Pressure High-Temperature synthesis |  |  | https://doi.org/10.1016/j.jallcom.2024.175305
In0.55Fe0.05Co3.95Sb11.95Se0.05 | 723 | Co3.95Sb11.95 | In0.55, Se0.05 |  | 923 | -194 | 34.67 | 0.978 | 2.551 | 1.226 | [8 empty] | High-Pressure High-Temperature synthesis |  |  | https://doi.org/10.1016/j.jallcom.2024.175305
In0.55Fe0.05Co3.95Sb11.95Se0.05 | 773 | Co3.95Sb11.95 | In0.55, Se0.05 |  | 895 | -199 | 35 | 1.036 | 2.608 | 1.241 | [8 empty] | High-Pressure High-Temperature synthesis |  |  | https://doi.org/10.1016/j.jallcom.2024.175305
In0.55Fe0.05Co3.95Sb11.91Se0.09 | 323 | Co3.95Sb11.91 | In0.55, Se0.09 |  | 1103 | -136 | 20.33 | 0.293 | 2.244 | 1.533 | [8 empty] | High-Pressure High-Temperature synthesis |  |  | https://doi.org/10.1016/j.jallcom.2024.175305
In0.55Fe0.05Co3.95Sb11.91Se0.09 | 373 | Co3.95Sb11.91 | In0.55, Se0.09 |  | 1055 | -143 | 21.33 | 0.369 | 2.166 | 1.385 | [8 empty] | High-Pressure High-Temperature synthesis |  |  | https://doi.org/10.1016/j.jallcom.2024.175305
In0.55Fe0.05Co3.95Sb11.91Se0.09 | 423 | Co3.95Sb11.91 | In0.55, Se0.09 |  | 1007 | -152 | 22.75 | 0.462 | 2.094 | 1.251 | [8 empty] | High-Pressure High-Temperature synthesis |  |  | https://doi.org/10.1016/j.jallcom.2024.175305
In0.55Fe0.05Co3.95Sb11.91Se0.09 | 473 | Co3.95Sb11.91 | In0.55, Se0.09 |  | 957 | -167 | 26.33 | 0.6 | 2.073 | 1.179 | [8 empty] | High-Pressure High-Temperature synthesis |  |  | https://doi.org/10.1016/j.jallcom.2024.175305
In0.55Fe0.05Co3.95Sb11.91Se0.09 | 523 | Co3.95Sb11.91 | In0.55, Se0.09 |  | 912 | -177 | 28.25 | 0.711 | 2.083 | 1.144 | [8 empty] | High-Pressure High-Temperature synthesis |  |  | https://doi.org/10.1016/j.jallcom.2024.175305
In0.55Fe0.05Co3.95Sb11.91Se0.09 | 573 | Co3.95Sb11.91 | In0.55, Se0.09 |  | 879 | -186 | 30 | 0.813 | 2.109 | 1.113 | [8 empty] | High-Pressure High-Temperature synthesis |  |  | https://doi.org/10.1016/j.jallcom.2024.175305
In0.55Fe0.05Co3.95Sb11.91Se0.09 | 623 | Co3.95Sb11.91 | In0.55, Se0.09 |  | 848 | -190 | 30.25 | 0.871 | 2.156 | 1.113 | [8 empty] | High-Pressure High-Temperature synthesis |  |  | https://doi.org/10.1016/j.jallcom.2024.175305
In0.55Fe0.05Co3.95Sb11.91Se0.09 | 673 | Co3.95Sb11.91 | In0.55, Se0.09 |  | 826 | -194 | 30.75 | 0.942 | 2.187 | 1.092 | [8 empty] | High-Pressure High-Temperature synthesis |  |  | https://doi.org/10.1016/j.jallcom.2024.175305
In0.55Fe0.05Co3.95Sb11.91Se0.09 | 723 | Co3.95Sb11.91 | In0.55, Se0.09 |  | 826 | -196 | 31.42 | 0.969 | 2.343 | 1.154 | [8 empty] | High-Pressure High-Temperature synthesis |  |  | https://doi.org/10.1016/j.jallcom.2024.175305
In0.55Fe0.05Co3.95Sb11.91Se0.09 | 773 | Co3.95Sb11.91 | In0.55, Se0.09 |  | 855 | -197 | 32.92 | 1.049 | 2.421 | 1.113 | [8 empty] | High-Pressure High-Temperature synthesis |  |  | https://doi.org/10.1016/j.jallcom.2024.175305
Bi2Te3 | 299 |  | Bi2Te3 |  | 296.74 | -136.07 | 5.49415 | 0.1885 | 0.87441 | 0.72108 | 0.15333 |  |  |  | Trigonal | R-3m166 | 4.374e+19 | 42.34352 | Via thermally induced close diffusion reaction method. |  | Polycrystalline structure with granular nanograins grown along different directions. | https://doi.org/10.1038/s41893-022-01003-6
Bi2Te3 | 340.6 |  | Bi2Te3 |  | 274.69 | -139.07 | 5.31263 | [7 empty] | Trigonal | R-3m166 |  |  | Via thermally induced close diffusion reaction method. |  | Polycrystalline structure with granular nanograins grown along different directions. | https://doi.org/10.1038/s41893-022-01003-6
Bi2Te3 | 389.5 |  | Bi2Te3 |  | 244.63 | -137.99 | 4.65806 | [7 empty] | Trigonal | R-3m166 |  |  | Via thermally induced close diffusion reaction method. |  | Polycrystalline structure with granular nanograins grown along different directions. | https://doi.org/10.1038/s41893-022-01003-6
Bi2Te3 | 429.6 |  | Bi2Te3 |  | 226.88 | -135.25 | 4.15022 | [7 empty] | Trigonal | R-3m166 |  |  | Via thermally induced close diffusion reaction method. |  | Polycrystalline structure with granular nanograins grown along different directions. | https://doi.org/10.1038/s41893-022-01003-6
Bi2Te3 | 471 |  | Bi2Te3 |  | 218.31 | -128.45 | 3.60198 | [7 empty] | Trigonal | R-3m166 |  |  | Via thermally induced close diffusion reaction method. |  | Polycrystalline structure with granular nanograins grown along different directions. | https://doi.org/10.1038/s41893-022-01003-6
(Bi2Te3)99.39%Ag0.61% | 299 | Ag0.61% | (Bi2Te3)99.39% |  | 379.248 | -168.64 | 10.7856 | 0.49872 | 0.6488 | 0.46263 | 0.18617 |  |  |  | Trigonal | R-3m166 | 4.17e+19 | 56.7645 | Via thermally induced close diffusion reaction method. Bi was first deposited on a (PI) substrate by using magnetron sputtering at a 1 Pa in Ar environment. In the middle of the process, Ag and Bi were cosputtered to prepare Ag/Bi nuclei. In the middle of the process, Ag and Bi were cosputtered to prepare Ag/Bi nuclei. Afterwards, the Ag/Bi film and Te film were in close contact under an external pressure of 5 N mm−2. Meanwhile, heat treatment was performed in a vacuum furnace at 350 °C for 30 min. The Ag-doped Bi2Te3 thin films could be removed from the PI substrates to act as free-standing flexible thin films. |  | (00l)-textured thin film with high flexibilty and high anisotrpy. Ag2Te formed below, allowing Bi2Te3 to grow epitaxially along the out-of-plane direction. Increased Ag content reduces the electron carrier concentration slightly but the mobility was significantly enhanced due to enhanced anisotropy along the in-plane direction. Lattice strain from Ag point defects in Bi2Te3 thin film effectively scatter phonons. | https://doi.org/10.1038/s41893-022-01003-6
(Bi2Te3)99.39%Ag0.61% | 340.6 | Ag0.61% | (Bi2Te3)99.39% |  | 338.976 | -174.67 | 10.34203 | [7 empty] | Trigonal | R-3m166 |  |  | Via thermally induced close diffusion reaction method. Bi was first deposited on a (PI) substrate by using magnetron sputtering at a 1 Pa in Ar environment. In the middle of the process, Ag and Bi were cosputtered to prepare Ag/Bi nuclei. In the middle of the process, Ag and Bi were cosputtered to prepare Ag/Bi nuclei. Afterwards, the Ag/Bi film and Te film were in close contact under an external pressure of 5 N mm−2. Meanwhile, heat treatment was performed in a vacuum furnace at 350 °C for 30 min. The Ag-doped Bi2Te3 thin films could be removed from the PI substrates to act as free-standing flexible thin films. |  | (00l)-textured thin film with high flexibilty and high anisotrpy. Ag2Te formed below, allowing Bi2Te3 to grow epitaxially along the out-of-plane direction. Increased Ag content reduces the electron carrier concentration slightly but the mobility was significantly enhanced due to enhanced anisotropy along the in-plane direction. Lattice strain from Ag point defects in Bi2Te3 thin film effectively scatter phonons. | https://doi.org/10.1038/s41893-022-01003-6
(Bi2Te3)99.39%Ag0.61% | 389.5 | Ag0.61% | (Bi2Te3)99.39% |  | 303.552 | -171.39 | 8.9167 | [7 empty] | Trigonal | R-3m166 |  |  | Via thermally induced close diffusion reaction method. Bi was first deposited on a (PI) substrate by using magnetron sputtering at a 1 Pa in Ar environment. In the middle of the process, Ag and Bi were cosputtered to prepare Ag/Bi nuclei. In the middle of the process, Ag and Bi were cosputtered to prepare Ag/Bi nuclei. Afterwards, the Ag/Bi film and Te film were in close contact under an external pressure of 5 N mm−2. Meanwhile, heat treatment was performed in a vacuum furnace at 350 °C for 30 min. The Ag-doped Bi2Te3 thin films could be removed from the PI substrates to act as free-standing flexible thin films. |  | (00l)-textured thin film with high flexibilty and high anisotrpy. Ag2Te formed below, allowing Bi2Te3 to grow epitaxially along the out-of-plane direction. Increased Ag content reduces the electron carrier concentration slightly but the mobility was significantly enhanced due to enhanced anisotropy along the in-plane direction. Lattice strain from Ag point defects in Bi2Te3 thin film effectively scatter phonons. | https://doi.org/10.1038/s41893-022-01003-6
(Bi2Te3)99.39%Ag0.61% | 429.6 | Ag0.61% | (Bi2Te3)99.39% |  | 285.948 | -165.73 | 7.85397 | [7 empty] | Trigonal | R-3m166 |  |  | Via thermally induced close diffusion reaction method. Bi was first deposited on a (PI) substrate by using magnetron sputtering at a 1 Pa in Ar environment. In the middle of the process, Ag and Bi were cosputtered to prepare Ag/Bi nuclei. In the middle of the process, Ag and Bi were cosputtered to prepare Ag/Bi nuclei. Afterwards, the Ag/Bi film and Te film were in close contact under an external pressure of 5 N mm−2. Meanwhile, heat treatment was performed in a vacuum furnace at 350 °C for 30 min. The Ag-doped Bi2Te3 thin films could be removed from the PI substrates to act as free-standing flexible thin films. |  | (00l)-textured thin film with high flexibilty and high anisotrpy. Ag2Te formed below, allowing Bi2Te3 to grow epitaxially along the out-of-plane direction. Increased Ag content reduces the electron carrier concentration slightly but the mobility was significantly enhanced due to enhanced anisotropy along the in-plane direction. Lattice strain from Ag point defects in Bi2Te3 thin film effectively scatter phonons. | https://doi.org/10.1038/s41893-022-01003-6
(Bi2Te3)99.39%Ag0.61% | 471 | Ag0.61% | (Bi2Te3)99.39% |  | 286.176 | -153.99 | 6.78607 | [7 empty] | Trigonal | R-3m166 |  |  | Via thermally induced close diffusion reaction method. Bi was first deposited on a (PI) substrate by using magnetron sputtering at a 1 Pa in Ar environment. In the middle of the process, Ag and Bi were cosputtered to prepare Ag/Bi nuclei. In the middle of the process, Ag and Bi were cosputtered to prepare Ag/Bi nuclei. Afterwards, the Ag/Bi film and Te film were in close contact under an external pressure of 5 N mm−2. Meanwhile, heat treatment was performed in a vacuum furnace at 350 °C for 30 min. The Ag-doped Bi2Te3 thin films could be removed from the PI substrates to act as free-standing flexible thin films. |  | (00l)-textured thin film with high flexibilty and high anisotrpy. Ag2Te formed below, allowing Bi2Te3 to grow epitaxially along the out-of-plane direction. Increased Ag content reduces the electron carrier concentration slightly but the mobility was significantly enhanced due to enhanced anisotropy along the in-plane direction. Lattice strain from Ag point defects in Bi2Te3 thin film effectively scatter phonons. | https://doi.org/10.1038/s41893-022-01003-6
(Bi2Te3)99.02%Ag0.98% | 299 | Ag0.98% | (Bi2Te3)99.02% |  | 520.49 | -165.13 | 14.19268 | 0.90615 | 0.46988 | 0.21315 | 0.25673 |  |  |  | Trigonal | R-3m166 | 4.16e+19 | 78.09238 | Via thermally induced close diffusion reaction method. Bi was first deposited on a (PI) substrate by using magnetron sputtering at a 1 Pa in Ar environment. In the middle of the process, Ag and Bi were cosputtered to prepare Ag/Bi nuclei. In the middle of the process, Ag and Bi were cosputtered to prepare Ag/Bi nuclei. Afterwards, the Ag/Bi film and Te film were in close contact under an external pressure of 5 N mm−2. Meanwhile, heat treatment was performed in a vacuum furnace at 350 °C for 30 min. The Ag-doped Bi2Te3 thin films could be removed from the PI substrates to act as free-standing flexible thin films. |  | (00l)-textured thin film with high flexibilty and high anisotrpy. Ag2Te formed below, allowing Bi2Te3 to grow epitaxially along the out-of-plane direction. Increased Ag content reduces the electron carrier concentration slightly but the mobility was significantly enhanced due to enhanced anisotropy along the in-plane direction. Lattice strain from Ag point defects in Bi2Te3 thin film effectively scatter phonons. | https://doi.org/10.1038/s41893-022-01003-6
(Bi2Te3)99.02%Ag0.98% | 340.6 | Ag0.98% | (Bi2Te3)99.02% |  | 453.44 | -169.15 | 12.9737 | [7 empty] | Trigonal | R-3m166 |  |  | Via thermally induced close diffusion reaction method. Bi was first deposited on a (PI) substrate by using magnetron sputtering at a 1 Pa in Ar environment. In the middle of the process, Ag and Bi were cosputtered to prepare Ag/Bi nuclei. In the middle of the process, Ag and Bi were cosputtered to prepare Ag/Bi nuclei. Afterwards, the Ag/Bi film and Te film were in close contact under an external pressure of 5 N mm−2. Meanwhile, heat treatment was performed in a vacuum furnace at 350 °C for 30 min. The Ag-doped Bi2Te3 thin films could be removed from the PI substrates to act as free-standing flexible thin films. |  | (00l)-textured thin film with high flexibilty and high anisotrpy. Ag2Te formed below, allowing Bi2Te3 to grow epitaxially along the out-of-plane direction. Increased Ag content reduces the electron carrier concentration slightly but the mobility was significantly enhanced due to enhanced anisotropy along the in-plane direction. Lattice strain from Ag point defects in Bi2Te3 thin film effectively scatter phonons. | https://doi.org/10.1038/s41893-022-01003-6
(Bi2Te3)99.02%Ag0.98% | 389.5 | Ag0.98% | (Bi2Te3)99.02% |  | 395.02 | -167.57 | 11.09205 | [7 empty] | Trigonal | R-3m166 |  |  | Via thermally induced close diffusion reaction method. Bi was first deposited on a (PI) substrate by using magnetron sputtering at a 1 Pa in Ar environment. In the middle of the process, Ag and Bi were cosputtered to prepare Ag/Bi nuclei. In the middle of the process, Ag and Bi were cosputtered to prepare Ag/Bi nuclei. Afterwards, the Ag/Bi film and Te film were in close contact under an external pressure of 5 N mm−2. Meanwhile, heat treatment was performed in a vacuum furnace at 350 °C for 30 min. The Ag-doped Bi2Te3 thin films could be removed from the PI substrates to act as free-standing flexible thin films. |  | (00l)-textured thin film with high flexibilty and high anisotrpy. Ag2Te formed below, allowing Bi2Te3 to grow epitaxially along the out-of-plane direction. Increased Ag content reduces the electron carrier concentration slightly but the mobility was significantly enhanced due to enhanced anisotropy along the in-plane direction. Lattice strain from Ag point defects in Bi2Te3 thin film effectively scatter phonons. | https://doi.org/10.1038/s41893-022-01003-6
(Bi2Te3)99.02%Ag0.98% | 429.6 | Ag0.98% | (Bi2Te3)99.02% |  | 365.86 | -161.85 | 9.58386 | [7 empty] | Trigonal | R-3m166 |  |  | Via thermally induced close diffusion reaction method. Bi was first deposited on a (PI) substrate by using magnetron sputtering at a 1 Pa in Ar environment. In the middle of the process, Ag and Bi were cosputtered to prepare Ag/Bi nuclei. In the middle of the process, Ag and Bi were cosputtered to prepare Ag/Bi nuclei. Afterwards, the Ag/Bi film and Te film were in close contact under an external pressure of 5 N mm−2. Meanwhile, heat treatment was performed in a vacuum furnace at 350 °C for 30 min. The Ag-doped Bi2Te3 thin films could be removed from the PI substrates to act as free-standing flexible thin films. |  | (00l)-textured thin film with high flexibilty and high anisotrpy. Ag2Te formed below, allowing Bi2Te3 to grow epitaxially along the out-of-plane direction. Increased Ag content reduces the electron carrier concentration slightly but the mobility was significantly enhanced due to enhanced anisotropy along the in-plane direction. Lattice strain from Ag point defects in Bi2Te3 thin film effectively scatter phonons. | https://doi.org/10.1038/s41893-022-01003-6
(Bi2Te3)99.02%Ag0.98% | 471 | Ag0.98% | (Bi2Te3)99.02% |  | 353.72 | -146.55 | 7.59681 | [7 empty] | Trigonal | R-3m166 |  |  | Via thermally induced close diffusion reaction method. Bi was first deposited on a (PI) substrate by using magnetron sputtering at a 1 Pa in Ar environment. In the middle of the process, Ag and Bi were cosputtered to prepare Ag/Bi nuclei. In the middle of the process, Ag and Bi were cosputtered to prepare Ag/Bi nuclei. Afterwards, the Ag/Bi film and Te film were in close contact under an external pressure of 5 N mm−2. Meanwhile, heat treatment was performed in a vacuum furnace at 350 °C for 30 min. The Ag-doped Bi2Te3 thin films could be removed from the PI substrates to act as free-standing flexible thin films. |  | (00l)-textured thin film with high flexibilty and high anisotrpy. Ag2Te formed below, allowing Bi2Te3 to grow epitaxially along the out-of-plane direction. Increased Ag content reduces the electron carrier concentration slightly but the mobility was significantly enhanced due to enhanced anisotropy along the in-plane direction. Lattice strain from Ag point defects in Bi2Te3 thin film effectively scatter phonons. | https://doi.org/10.1038/s41893-022-01003-6
(Bi2Te3)98.67%Ag1.33% | 299 | Ag1.33% | (Bi2Te3)98.67% |  | 779.22 | -162.57 | 20.59401 | 1.19768 | 0.53367 | 0.1534 | 0.38027 |  |  |  | Trigonal | R-3m166 | 4.051e+19 | 118.32829 | Via thermally induced close diffusion reaction method. Bi was first deposited on a (PI) substrate by using magnetron sputtering at a 1 Pa in Ar environment. In the middle of the process, Ag and Bi were cosputtered to prepare Ag/Bi nuclei. In the middle of the process, Ag and Bi were cosputtered to prepare Ag/Bi nuclei. Afterwards, the Ag/Bi film and Te film were in close contact under an external pressure of 5 N mm−2. Meanwhile, heat treatment was performed in a vacuum furnace at 350 °C for 30 min. The Ag-doped Bi2Te3 thin films could be removed from the PI substrates to act as free-standing flexible thin films. |  | (00l)-textured thin film with high flexibilty and high anisotrpy. Ag2Te formed below, allowing Bi2Te3 to grow epitaxially along the out-of-plane direction. Increased Ag content reduces the electron carrier concentration slightly but the mobility was significantly enhanced due to enhanced anisotropy along the in-plane direction. Lattice strain from Ag point defects in Bi2Te3 thin film effectively scatter phonons. | https://doi.org/10.1038/s41893-022-01003-6
(Bi2Te3)98.67%Ag1.33% | 340.6 | Ag1.33% | (Bi2Te3)98.67% |  | 701.19 | -167.17 | 19.59532 | [7 empty] | Trigonal | R-3m166 |  |  | Via thermally induced close diffusion reaction method. Bi was first deposited on a (PI) substrate by using magnetron sputtering at a 1 Pa in Ar environment. In the middle of the process, Ag and Bi were cosputtered to prepare Ag/Bi nuclei. In the middle of the process, Ag and Bi were cosputtered to prepare Ag/Bi nuclei. Afterwards, the Ag/Bi film and Te film were in close contact under an external pressure of 5 N mm−2. Meanwhile, heat treatment was performed in a vacuum furnace at 350 °C for 30 min. The Ag-doped Bi2Te3 thin films could be removed from the PI substrates to act as free-standing flexible thin films. |  | (00l)-textured thin film with high flexibilty and high anisotrpy. Ag2Te formed below, allowing Bi2Te3 to grow epitaxially along the out-of-plane direction. Increased Ag content reduces the electron carrier concentration slightly but the mobility was significantly enhanced due to enhanced anisotropy along the in-plane direction. Lattice strain from Ag point defects in Bi2Te3 thin film effectively scatter phonons. | https://doi.org/10.1038/s41893-022-01003-6
(Bi2Te3)98.67%Ag1.33% | 389.5 | Ag1.33% | (Bi2Te3)98.67% |  | 618.79 | -166.42 | 17.13777 | [7 empty] | Trigonal | R-3m166 |  |  | Via thermally induced close diffusion reaction method. Bi was first deposited on a (PI) substrate by using magnetron sputtering at a 1 Pa in Ar environment. In the middle of the process, Ag and Bi were cosputtered to prepare Ag/Bi nuclei. In the middle of the process, Ag and Bi were cosputtered to prepare Ag/Bi nuclei. Afterwards, the Ag/Bi film and Te film were in close contact under an external pressure of 5 N mm−2. Meanwhile, heat treatment was performed in a vacuum furnace at 350 °C for 30 min. The Ag-doped Bi2Te3 thin films could be removed from the PI substrates to act as free-standing flexible thin films. |  | (00l)-textured thin film with high flexibilty and high anisotrpy. Ag2Te formed below, allowing Bi2Te3 to grow epitaxially along the out-of-plane direction. Increased Ag content reduces the electron carrier concentration slightly but the mobility was significantly enhanced due to enhanced anisotropy along the in-plane direction. Lattice strain from Ag point defects in Bi2Te3 thin film effectively scatter phonons. | https://doi.org/10.1038/s41893-022-01003-6
(Bi2Te3)98.67%Ag1.33% | 429.6 | Ag1.33% | (Bi2Te3)98.67% |  | 568.66 | -160.17 | 14.58865 | [7 empty] | Trigonal | R-3m166 |  |  | Via thermally induced close diffusion reaction method. Bi was first deposited on a (PI) substrate by using magnetron sputtering at a 1 Pa in Ar environment. In the middle of the process, Ag and Bi were cosputtered to prepare Ag/Bi nuclei. In the middle of the process, Ag and Bi were cosputtered to prepare Ag/Bi nuclei. Afterwards, the Ag/Bi film and Te film were in close contact under an external pressure of 5 N mm−2. Meanwhile, heat treatment was performed in a vacuum furnace at 350 °C for 30 min. The Ag-doped Bi2Te3 thin films could be removed from the PI substrates to act as free-standing flexible thin films. |  | (00l)-textured thin film with high flexibilty and high anisotrpy. Ag2Te formed below, allowing Bi2Te3 to grow epitaxially along the out-of-plane direction. Increased Ag content reduces the electron carrier concentration slightly but the mobility was significantly enhanced due to enhanced anisotropy along the in-plane direction. Lattice strain from Ag point defects in Bi2Te3 thin film effectively scatter phonons. | https://doi.org/10.1038/s41893-022-01003-6
(Bi2Te3)98.67%Ag1.33% | 471 | Ag1.33% | (Bi2Te3)98.67% |  | 545.54 | -147.64 | 11.89145 | [7 empty] | Trigonal | R-3m166 |  |  | Via thermally induced close diffusion reaction method. Bi was first deposited on a (PI) substrate by using magnetron sputtering at a 1 Pa in Ar environment. In the middle of the process, Ag and Bi were cosputtered to prepare Ag/Bi nuclei. In the middle of the process, Ag and Bi were cosputtered to prepare Ag/Bi nuclei. Afterwards, the Ag/Bi film and Te film were in close contact under an external pressure of 5 N mm−2. Meanwhile, heat treatment was performed in a vacuum furnace at 350 °C for 30 min. The Ag-doped Bi2Te3 thin films could be removed from the PI substrates to act as free-standing flexible thin films. |  | (00l)-textured thin film with high flexibilty and high anisotrpy. Ag2Te formed below, allowing Bi2Te3 to grow epitaxially along the out-of-plane direction. Increased Ag content reduces the electron carrier concentration slightly but the mobility was significantly enhanced due to enhanced anisotropy along the in-plane direction. Lattice strain from Ag point defects in Bi2Te3 thin film effectively scatter phonons. | https://doi.org/10.1038/s41893-022-01003-6
(Bi2Te3)97.67%Ag2.33% | 299 | Ag2.33% | (Bi2Te3)97.67% |  | 642.96 | -156.21 | 15.68923 | 0.63288 | 0.74371 | 0.42248 | 0.32123 |  |  |  | Trigonal | R-3m166 | 4.263e+19 | 94.13654 | Via thermally induced close diffusion reaction method. Bi was first deposited on a (PI) substrate by using magnetron sputtering at a 1 Pa in Ar environment. In the middle of the process, Ag and Bi were cosputtered to prepare Ag/Bi nuclei. In the middle of the process, Ag and Bi were cosputtered to prepare Ag/Bi nuclei. Afterwards, the Ag/Bi film and Te film were in close contact under an external pressure of 5 N mm−2. Meanwhile, heat treatment was performed in a vacuum furnace at 350 °C for 30 min. The Ag-doped Bi2Te3 thin films could be removed from the PI substrates to act as free-standing flexible thin films. |  | (00l)-textured thin film with high flexibilty and high anisotrpy. Ag2Te formed below, allowing Bi2Te3 to grow epitaxially along the out-of-plane direction. Increased Ag content reduces the electron carrier concentration slightly but the mobility was significantly enhanced due to enhanced anisotropy along the in-plane direction. Lattice strain from Ag point defects in Bi2Te3 thin film effectively scatter phonons. | https://doi.org/10.1038/s41893-022-01003-6
(Bi2Te3)97.67%Ag2.33% | 340.6 | Ag2.33% | (Bi2Te3)97.67% |  | 548.91 | -159.93 | 14.0398 | [7 empty] | Trigonal | R-3m166 |  |  | Via thermally induced close diffusion reaction method. Bi was first deposited on a (PI) substrate by using magnetron sputtering at a 1 Pa in Ar environment. In the middle of the process, Ag and Bi were cosputtered to prepare Ag/Bi nuclei. In the middle of the process, Ag and Bi were cosputtered to prepare Ag/Bi nuclei. Afterwards, the Ag/Bi film and Te film were in close contact under an external pressure of 5 N mm−2. Meanwhile, heat treatment was performed in a vacuum furnace at 350 °C for 30 min. The Ag-doped Bi2Te3 thin films could be removed from the PI substrates to act as free-standing flexible thin films. |  | (00l)-textured thin film with high flexibilty and high anisotrpy. Ag2Te formed below, allowing Bi2Te3 to grow epitaxially along the out-of-plane direction. Increased Ag content reduces the electron carrier concentration slightly but the mobility was significantly enhanced due to enhanced anisotropy along the in-plane direction. Lattice strain from Ag point defects in Bi2Te3 thin film effectively scatter phonons. | https://doi.org/10.1038/s41893-022-01003-6
(Bi2Te3)97.67%Ag2.33% | 389.5 | Ag2.33% | (Bi2Te3)97.67% |  | 477.06 | -156.78 | 11.72612 | [7 empty] | Trigonal | R-3m166 |  |  | Via thermally induced close diffusion reaction method. Bi was first deposited on a (PI) substrate by using magnetron sputtering at a 1 Pa in Ar environment. In the middle of the process, Ag and Bi were cosputtered to prepare Ag/Bi nuclei. In the middle of the process, Ag and Bi were cosputtered to prepare Ag/Bi nuclei. Afterwards, the Ag/Bi film and Te film were in close contact under an external pressure of 5 N mm−2. Meanwhile, heat treatment was performed in a vacuum furnace at 350 °C for 30 min. The Ag-doped Bi2Te3 thin films could be removed from the PI substrates to act as free-standing flexible thin films. |  | (00l)-textured thin film with high flexibilty and high anisotrpy. Ag2Te formed below, allowing Bi2Te3 to grow epitaxially along the out-of-plane direction. Increased Ag content reduces the electron carrier concentration slightly but the mobility was significantly enhanced due to enhanced anisotropy along the in-plane direction. Lattice strain from Ag point defects in Bi2Te3 thin film effectively scatter phonons. | https://doi.org/10.1038/s41893-022-01003-6
(Bi2Te3)97.67%Ag2.33% | 429.6 | Ag2.33% | (Bi2Te3)97.67% |  | 432.11 | -153.75 | 10.21468 | [7 empty] | Trigonal | R-3m166 |  |  | Via thermally induced close diffusion reaction method. Bi was first deposited on a (PI) substrate by using magnetron sputtering at a 1 Pa in Ar environment. In the middle of the process, Ag and Bi were cosputtered to prepare Ag/Bi nuclei. In the middle of the process, Ag and Bi were cosputtered to prepare Ag/Bi nuclei. Afterwards, the Ag/Bi film and Te film were in close contact under an external pressure of 5 N mm−2. Meanwhile, heat treatment was performed in a vacuum furnace at 350 °C for 30 min. The Ag-doped Bi2Te3 thin films could be removed from the PI substrates to act as free-standing flexible thin films. |  | (00l)-textured thin film with high flexibilty and high anisotrpy. Ag2Te formed below, allowing Bi2Te3 to grow epitaxially along the out-of-plane direction. Increased Ag content reduces the electron carrier concentration slightly but the mobility was significantly enhanced due to enhanced anisotropy along the in-plane direction. Lattice strain from Ag point defects in Bi2Te3 thin film effectively scatter phonons. | https://doi.org/10.1038/s41893-022-01003-6
(Bi2Te3)97.67%Ag2.33% | 471 | Ag2.33% | (Bi2Te3)97.67% |  | 408.03 | -143.65 | 8.41983 | [7 empty] | Trigonal | R-3m166 |  |  | Via thermally induced close diffusion reaction method. Bi was first deposited on a (PI) substrate by using magnetron sputtering at a 1 Pa in Ar environment. In the middle of the process, Ag and Bi were cosputtered to prepare Ag/Bi nuclei. In the middle of the process, Ag and Bi were cosputtered to prepare Ag/Bi nuclei. Afterwards, the Ag/Bi film and Te film were in close contact under an external pressure of 5 N mm−2. Meanwhile, heat treatment was performed in a vacuum furnace at 350 °C for 30 min. The Ag-doped Bi2Te3 thin films could be removed from the PI substrates to act as free-standing flexible thin films. |  | (00l)-textured thin film with high flexibilty and high anisotrpy. Ag2Te formed below, allowing Bi2Te3 to grow epitaxially along the out-of-plane direction. Increased Ag content reduces the electron carrier concentration slightly but the mobility was significantly enhanced due to enhanced anisotropy along the in-plane direction. Lattice strain from Ag point defects in Bi2Te3 thin film effectively scatter phonons. | https://doi.org/10.1038/s41893-022-01003-6
Bi0.5Sb1.5Te3 | 303.66 |  |  | Bi0.5Sb1.5Te3 Single Crystal | 2248.0478 | 138.6761 | 4323.232 | [6 empty] | Helium (for in-plane electrical conductivity and Seebeck coefficient) |  |  | 1.24e+20 | 113.30886 | Single Crystals grown by zone melting and Bridgman technique with a three-temperautre-zone furnace at at 800 °C for 12 h and then cooled to room temperature in the furnace. |  |  | https://doi.org/10.1038/s41565-023-01457-5
Bi0.5Sb1.5Te3 | 324.03 |  |  | Bi0.5Sb1.5Te3 Single Crystal | 2014.04636 | 145.8153 | 4282.286 | [6 empty] | Helium (for in-plane electrical conductivity and Seebeck coefficient) |  |  | 1.2169e+20 | 103.44357 | Single Crystals grown by zone melting and Bridgman technique with a three-temperautre-zone furnace at at 800 °C for 12 h and then cooled to room temperature in the furnace. |  |  | https://doi.org/10.1038/s41565-023-01457-5
Bi0.5Sb1.5Te3 | 346.73 |  |  | Bi0.5Sb1.5Te3 Single Crystal | 1788.14137 | 154.1781 | 4250.569 | [6 empty] | Helium (for in-plane electrical conductivity and Seebeck coefficient) |  |  | 1.2238e+20 | 91.32489 | Single Crystals grown by zone melting and Bridgman technique with a three-temperautre-zone furnace at at 800 °C for 12 h and then cooled to room temperature in the furnace. |  |  | https://doi.org/10.1038/s41565-023-01457-5
Bi0.5Sb1.5Te3 | 371.93 |  |  | Bi0.5Sb1.5Te3 Single Crystal | 1569.02543 | 162.2214 | 4129.012 | [6 empty] | Helium (for in-plane electrical conductivity and Seebeck coefficient) |  |  | 1.1962e+20 | 81.97625 | Single Crystals grown by zone melting and Bridgman technique with a three-temperautre-zone furnace at at 800 °C for 12 h and then cooled to room temperature in the furnace. |  |  | https://doi.org/10.1038/s41565-023-01457-5
Bi0.5Sb1.5Te3 | 396.96 |  |  | Bi0.5Sb1.5Te3 Single Crystal | 1385.67605 | 166.6139 | 3846.664 | [6 empty] | Helium (for in-plane electrical conductivity and Seebeck coefficient) |  |  | 1.1825e+20 | 73.23869 | Single Crystals grown by zone melting and Bridgman technique with a three-temperautre-zone furnace at at 800 °C for 12 h and then cooled to room temperature in the furnace. |  |  | https://doi.org/10.1038/s41565-023-01457-5
Bi0.5Sb1.5Te3 | 421.92 |  |  | Bi0.5Sb1.5Te3 Single Crystal | 1229.20659 | 174.8931 | 3759.849 | [6 empty] | Helium (for in-plane electrical conductivity and Seebeck coefficient) |  |  | 1.1756e+20 | 65.34857 | Single Crystals grown by zone melting and Bridgman technique with a three-temperautre-zone furnace at at 800 °C for 12 h and then cooled to room temperature in the furnace. |  |  | https://doi.org/10.1038/s41565-023-01457-5
Bi0.5Sb1.5Te3 | 446.95 |  |  | Bi0.5Sb1.5Te3 Single Crystal | 1105.44069 | 175.7906 | 3416.071 | [6 empty] | Helium (for in-plane electrical conductivity and Seebeck coefficient) |  |  | 1.1825e+20 | 58.4271 | Single Crystals grown by zone melting and Bridgman technique with a three-temperautre-zone furnace at at 800 °C for 12 h and then cooled to room temperature in the furnace. |  |  | https://doi.org/10.1038/s41565-023-01457-5
Bi0.5Sb1.5Te3 | 471.72 |  |  | Bi0.5Sb1.5Te3 Single Crystal | 996.68701 | 177.2414 | 3131.043 | [6 empty] | Helium (for in-plane electrical conductivity and Seebeck coefficient) |  |  | 1.1756e+20 | 52.98708 | Single Crystals grown by zone melting and Bridgman technique with a three-temperautre-zone furnace at at 800 °C for 12 h and then cooled to room temperature in the furnace. |  |  | https://doi.org/10.1038/s41565-023-01457-5
Bi0.5Sb1.5Te3 | 496.65 |  |  | Bi0.5Sb1.5Te3 Single Crystal | 904.53861 | 177.7048 | 2856.442 | [6 empty] | Helium (for in-plane electrical conductivity and Seebeck coefficient) |  |  | 1.2169e+20 | 46.45807 | Single Crystals grown by zone melting and Bridgman technique with a three-temperautre-zone furnace at at 800 °C for 12 h and then cooled to room temperature in the furnace. |  |  | https://doi.org/10.1038/s41565-023-01457-5
Bi0.5Sb1.5Te3 | 521.19 |  |  | Bi0.5Sb1.5Te3 Single Crystal | 829.18946 | 173.6473 | 2500.286 | [6 empty] | Helium (for in-plane electrical conductivity and Seebeck coefficient) |  |  | 1.2581e+20 | 41.19173 | Single Crystals grown by zone melting and Bridgman technique with a three-temperautre-zone furnace at at 800 °C for 12 h and then cooled to room temperature in the furnace. |  |  | https://doi.org/10.1038/s41565-023-01457-5
Bi0.5Sb1.5Te3 | 546 |  |  | Bi0.5Sb1.5Te3 Single Crystal | 764.83239 | 168.2322 | 2164.633 | [6 empty] | Helium (for in-plane electrical conductivity and Seebeck coefficient) |  |  | 1.3475e+20 | 35.4746 | Single Crystals grown by zone melting and Bridgman technique with a three-temperautre-zone furnace at at 800 °C for 12 h and then cooled to room temperature in the furnace. |  |  | https://doi.org/10.1038/s41565-023-01457-5
Bi0.5Sb1.5Te3 | 570.54 |  |  | Bi0.5Sb1.5Te3 Single Crystal | 711.74479 | 158.9906 | 1799.149 | [6 empty] | Helium (for in-plane electrical conductivity and Seebeck coefficient) |  |  | 1.5125e+20 | 29.41094 | Single Crystals grown by zone melting and Bridgman technique with a three-temperautre-zone furnace at at 800 °C for 12 h and then cooled to room temperature in the furnace. |  |  | https://doi.org/10.1038/s41565-023-01457-5
Bi0.5Sb1.5Te3 | 302.99473 |  |  | Bi0.5Sb1.5Te3 Thin Film | 2259.60498 | 136.4453 | 4206.77887 | 1.1 | 1.22 |  |  |  |  | Helium (for in-plane electrical conductivity and Seebeck coefficient) |  |  | 8.979e+19 | 157.28401 | A single crystal was cut in half along the (000l) cleavage surface. Scotch tape was attached tightly to the dissociated crystal face. Then, the layer-structured Bi2Te3 films were peeled off along with the tape. |  | Flexibile films with staggered-layer structures, providing bendability. | https://doi.org/10.1038/s41565-023-01457-5
Bi0.5Sb1.5Te3 | 324.16058 |  |  | Bi0.5Sb1.5Te3 Thin Film | 2022.64275 | 146.1855 | 4322.42809 | [6 empty] | Helium (for in-plane electrical conductivity and Seebeck coefficient) |  |  | 8.8448e+19 | 142.92569 | A single crystal was cut in half along the (000l) cleavage surface. Scotch tape was attached tightly to the dissociated crystal face. Then, the layer-structured Bi2Te3 films were peeled off along with the tape. |  | Flexibile films with staggered-layer structures, providing bendability. | https://doi.org/10.1038/s41565-023-01457-5
Bi0.5Sb1.5Te3 | 348.53853 |  |  | Bi0.5Sb1.5Te3 Thin Film | 1763.70367 | 157.2366 | 4360.46602 | [6 empty] | Helium (for in-plane electrical conductivity and Seebeck coefficient) |  |  | 8.6994e+19 | 126.71079 | A single crystal was cut in half along the (000l) cleavage surface. Scotch tape was attached tightly to the dissociated crystal face. Then, the layer-structured Bi2Te3 films were peeled off along with the tape. |  | Flexibile films with staggered-layer structures, providing bendability. | https://doi.org/10.1038/s41565-023-01457-5
Bi0.5Sb1.5Te3 | 374.587 |  |  | Bi0.5Sb1.5Te3 Thin Film | 1540.47083 | 160.4427 | 3965.45845 | [6 empty] | Helium (for in-plane electrical conductivity and Seebeck coefficient) |  |  | 8.5653e+19 | 112.40673 | A single crystal was cut in half along the (000l) cleavage surface. Scotch tape was attached tightly to the dissociated crystal face. Then, the layer-structured Bi2Te3 films were peeled off along with the tape. |  | Flexibile films with staggered-layer structures, providing bendability. | https://doi.org/10.1038/s41565-023-01457-5
Bi0.5Sb1.5Te3 | 400.5104 |  |  | Bi0.5Sb1.5Te3 Thin Film | 1358.86321 | 170.9809 | 3972.56432 | [6 empty] | Helium (for in-plane electrical conductivity and Seebeck coefficient) |  |  | 8.4758e+19 | 100.20148 | A single crystal was cut in half along the (000l) cleavage surface. Scotch tape was attached tightly to the dissociated crystal face. Then, the layer-structured Bi2Te3 films were peeled off along with the tape. |  | Flexibile films with staggered-layer structures, providing bendability. | https://doi.org/10.1038/s41565-023-01457-5
Bi0.5Sb1.5Te3 | 426.3895 |  |  | Bi0.5Sb1.5Te3 Thin Film | 1206.35699 | 176.1882 | 3744.80737 | [6 empty] | Helium (for in-plane electrical conductivity and Seebeck coefficient) |  |  | 8.3304e+19 | 90.50804 | A single crystal was cut in half along the (000l) cleavage surface. Scotch tape was attached tightly to the dissociated crystal face. Then, the layer-structured Bi2Te3 films were peeled off along with the tape. |  | Flexibile films with staggered-layer structures, providing bendability. | https://doi.org/10.1038/s41565-023-01457-5
Bi0.5Sb1.5Te3 | 452.4224 |  |  | Bi0.5Sb1.5Te3 Thin Film | 1054.96526 | 177.0567 | 3307.21849 | [6 empty] | Helium (for in-plane electrical conductivity and Seebeck coefficient) |  |  | 8.5206e+19 | 77.38393 | A single crystal was cut in half along the (000l) cleavage surface. Scotch tape was attached tightly to the dissociated crystal face. Then, the layer-structured Bi2Te3 films were peeled off along with the tape. |  | Flexibile films with staggered-layer structures, providing bendability. | https://doi.org/10.1038/s41565-023-01457-5
Bi0.5Sb1.5Te3 | 477.8729 |  |  | Bi0.5Sb1.5Te3 Thin Film | 965.6588 | 177.1816 | 3031.5235 | [6 empty] | Helium (for in-plane electrical conductivity and Seebeck coefficient) |  |  | 8.8224e+19 | 68.40916 | A single crystal was cut in half along the (000l) cleavage surface. Scotch tape was attached tightly to the dissociated crystal face. Then, the layer-structured Bi2Te3 films were peeled off along with the tape. |  | Flexibile films with staggered-layer structures, providing bendability. | https://doi.org/10.1038/s41565-023-01457-5
Bi0.5Sb1.5Te3 | 503.6688 |  |  | Bi0.5Sb1.5Te3 Thin Film | 898.42062 | 174.7674 | 2744.10396 | [6 empty] | Helium (for in-plane electrical conductivity and Seebeck coefficient) |  |  | 9.3033e+19 | 60.35649 | A single crystal was cut in half along the (000l) cleavage surface. Scotch tape was attached tightly to the dissociated crystal face. Then, the layer-structured Bi2Te3 films were peeled off along with the tape. |  | Flexibile films with staggered-layer structures, providing bendability. | https://doi.org/10.1038/s41565-023-01457-5
Bi0.5Sb1.5Te3 | 529.1985 |  |  | Bi0.5Sb1.5Te3 Thin Film | 831.22424 | 171.5198 | 2445.38207 | [6 empty] | Helium (for in-plane electrical conductivity and Seebeck coefficient) |  |  | 9.9406e+19 | 52.26176 | A single crystal was cut in half along the (000l) cleavage surface. Scotch tape was attached tightly to the dissociated crystal face. Then, the layer-structured Bi2Te3 films were peeled off along with the tape. |  | Flexibile films with staggered-layer structures, providing bendability. | https://doi.org/10.1038/s41565-023-01457-5
Bi0.5Sb1.5Te3 | 554.8258 |  |  | Bi0.5Sb1.5Te3 Thin Film | 769.604 | 166.5928 | 2135.89438 | [6 empty] | Helium (for in-plane electrical conductivity and Seebeck coefficient) |  |  | 1.0343e+20 | 46.50431 | A single crystal was cut in half along the (000l) cleavage surface. Scotch tape was attached tightly to the dissociated crystal face. Then, the layer-structured Bi2Te3 films were peeled off along with the tape. |  | Flexibile films with staggered-layer structures, providing bendability. | https://doi.org/10.1038/s41565-023-01457-5
Bi0.5Sb1.5Te3 | 580.1732 |  |  | Bi0.5Sb1.5Te3 Thin Film | 710.51183 | 156.3276 | 1736.37143 | [6 empty] | Helium (for in-plane electrical conductivity and Seebeck coefficient) |  |  | 1.1081e+20 | 40.07424 | A single crystal was cut in half along the (000l) cleavage surface. Scotch tape was attached tightly to the dissociated crystal face. Then, the layer-structured Bi2Te3 films were peeled off along with the tape. |  | Flexibile films with staggered-layer structures, providing bendability. | https://doi.org/10.1038/s41565-023-01457-5
Bi2Te2.7Se0.3 | 302.66505 |  |  | Bi2Te2.7Se0.3 Single Crystal | 1017.75098 | -212.0427 | 4206.77887 | [6 empty] | Helium (for in-plane electrical conductivity and Seebeck coefficient) |  |  | 4.42e+19 | 143.91275 | Single Crystals grown by zone melting and Bridgman technique with a three-temperautre-zone furnace at at 800 °C for 12 h and then cooled to room temperature in the furnace. |  |  | https://doi.org/10.1038/s41565-023-01457-5
Bi2Te2.7Se0.3 | 323.50502 |  |  | Bi2Te2.7Se0.3 Single Crystal | 935.40305 | -217.088 | 4322.42809 | [6 empty] | Helium (for in-plane electrical conductivity and Seebeck coefficient) |  |  | 4.44e+19 | 131.67273 | Single Crystals grown by zone melting and Bridgman technique with a three-temperautre-zone furnace at at 800 °C for 12 h and then cooled to room temperature in the furnace. |  |  | https://doi.org/10.1038/s41565-023-01457-5
Bi2Te2.7Se0.3 | 347.33567 |  |  | Bi2Te2.7Se0.3 Single Crystal | 855.55605 | -224.0497 | 4360.46602 | [6 empty] | Helium (for in-plane electrical conductivity and Seebeck coefficient) |  |  | 4.63e+19 | 115.49083 | Single Crystals grown by zone melting and Bridgman technique with a three-temperautre-zone furnace at at 800 °C for 12 h and then cooled to room temperature in the furnace. |  |  | https://doi.org/10.1038/s41565-023-01457-5
Bi2Te2.7Se0.3 | 372.76188 |  |  | Bi2Te2.7Se0.3 Single Crystal | 782.46037 | -224.3984 | 3965.45845 | [6 empty] | Helium (for in-plane electrical conductivity and Seebeck coefficient) |  |  | 4.75e+19 | 102.95531 | Single Crystals grown by zone melting and Bridgman technique with a three-temperautre-zone furnace at at 800 °C for 12 h and then cooled to room temperature in the furnace. |  |  | https://doi.org/10.1038/s41565-023-01457-5
Bi2Te2.7Se0.3 | 398.0846 |  |  | Bi2Te2.7Se0.3 Single Crystal | 719.68593 | -222.0273 | 3972.56432 | [6 empty] | Helium (for in-plane electrical conductivity and Seebeck coefficient) |  |  | 4.99e+19 | 90.14102 | Single Crystals grown by zone melting and Bridgman technique with a three-temperautre-zone furnace at at 800 °C for 12 h and then cooled to room temperature in the furnace. |  |  | https://doi.org/10.1038/s41565-023-01457-5
Bi2Te2.7Se0.3 | 423.4394 |  |  | Bi2Te2.7Se0.3 Single Crystal | 673.19781 | -220.1012 | 3744.80737 | [6 empty] | Helium (for in-plane electrical conductivity and Seebeck coefficient) |  |  | 5.01e+19 | 83.98176 | Single Crystals grown by zone melting and Bridgman technique with a three-temperautre-zone furnace at at 800 °C for 12 h and then cooled to room temperature in the furnace. |  |  | https://doi.org/10.1038/s41565-023-01457-5
Bi2Te2.7Se0.3 | 448.8693 |  |  | Bi2Te2.7Se0.3 Single Crystal | 635.9442 | -211.9038 | 3307.21849 | [6 empty] | Helium (for in-plane electrical conductivity and Seebeck coefficient) |  |  | 5.23e+19 | 75.99716 | Single Crystals grown by zone melting and Bridgman technique with a three-temperautre-zone furnace at at 800 °C for 12 h and then cooled to room temperature in the furnace. |  |  | https://doi.org/10.1038/s41565-023-01457-5
Bi2Te2.7Se0.3 | 473.9206 |  |  | Bi2Te2.7Se0.3 Single Crystal | 614.81898 | -205.6981 | 3031.5235 | [6 empty] | Helium (for in-plane electrical conductivity and Seebeck coefficient) |  |  | 5.42e+19 | 70.89702 | Single Crystals grown by zone melting and Bridgman technique with a three-temperautre-zone furnace at at 800 °C for 12 h and then cooled to room temperature in the furnace. |  |  | https://doi.org/10.1038/s41565-023-01457-5
Bi2Te2.7Se0.3 | 499.2544 |  |  | Bi2Te2.7Se0.3 Single Crystal | 606.92686 | -196.5006 | 2744.10396 | [6 empty] | Helium (for in-plane electrical conductivity and Seebeck coefficient) |  |  | 5.81e+19 | 65.28903 | Single Crystals grown by zone melting and Bridgman technique with a three-temperautre-zone furnace at at 800 °C for 12 h and then cooled to room temperature in the furnace. |  |  | https://doi.org/10.1038/s41565-023-01457-5
Bi2Te2.7Se0.3 | 524.3603 |  |  | Bi2Te2.7Se0.3 Single Crystal | 606.25626 | -181.3443 | 2445.38207 | [6 empty] | Helium (for in-plane electrical conductivity and Seebeck coefficient) |  |  | 6.68e+19 | 56.72308 | Single Crystals grown by zone melting and Bridgman technique with a three-temperautre-zone furnace at at 800 °C for 12 h and then cooled to room temperature in the furnace. |  |  | https://doi.org/10.1038/s41565-023-01457-5
Bi2Te2.7Se0.3 | 549.4883 |  |  | Bi2Te2.7Se0.3 Single Crystal | 613.23452 | -171.0496 | 2135.89438 | [6 empty] | Helium (for in-plane electrical conductivity and Seebeck coefficient) |  |  | 7.13e+19 | 53.75478 | Single Crystals grown by zone melting and Bridgman technique with a three-temperautre-zone furnace at at 800 °C for 12 h and then cooled to room temperature in the furnace. |  |  | https://doi.org/10.1038/s41565-023-01457-5
Bi2Te2.7Se0.3 | 574.6964 |  |  | Bi2Te2.7Se0.3 Single Crystal | 623.63045 | -158.4058 | 1736.37143 | [6 empty] | Helium (for in-plane electrical conductivity and Seebeck coefficient) |  |  | 8.06e+19 | 48.35844 | Single Crystals grown by zone melting and Bridgman technique with a three-temperautre-zone furnace at at 800 °C for 12 h and then cooled to room temperature in the furnace. |  |  | https://doi.org/10.1038/s41565-023-01457-5
Bi2Te2.7Se0.3 | 303.06362 |  |  | Bi2Te2.7Se0.3 Thin Flm | 989.32422 | -214.9695 | 4571.85378 | 0.9 | 1.35 |  |  |  |  | Helium (for in-plane electrical conductivity and Seebeck coefficient) |  |  | 7.18e+19 | 86.11805 | A single crystal was cut in half along the (000l) cleavage surface. Scotch tape was attached tightly to the dissociated crystal face. Then, the layer-structured Bi2Te3 films were peeled off along with the tape. |  | Flexibile films with staggered-layer structures, providing bendability. | https://doi.org/10.1038/s41565-023-01457-5
Bi2Te2.7Se0.3 | 323.40499 |  |  | Bi2Te2.7Se0.3 Thin Flm | 909.85982 | -217.4636 | 4302.76508 | [6 empty] | Helium (for in-plane electrical conductivity and Seebeck coefficient) |  |  | 7.23e+19 | 78.65317 | A single crystal was cut in half along the (000l) cleavage surface. Scotch tape was attached tightly to the dissociated crystal face. Then, the layer-structured Bi2Te3 films were peeled off along with the tape. |  | Flexibile films with staggered-layer structures, providing bendability. | https://doi.org/10.1038/s41565-023-01457-5
Bi2Te2.7Se0.3 | 346.01031 |  |  | Bi2Te2.7Se0.3 Thin Flm | 834.4429 | -225.1711 | 4230.79442 | [6 empty] | Helium (for in-plane electrical conductivity and Seebeck coefficient) |  |  | 7.25e+19 | 71.93473 | A single crystal was cut in half along the (000l) cleavage surface. Scotch tape was attached tightly to the dissociated crystal face. Then, the layer-structured Bi2Te3 films were peeled off along with the tape. |  | Flexibile films with staggered-layer structures, providing bendability. | https://doi.org/10.1038/s41565-023-01457-5
Bi2Te2.7Se0.3 | 371.06784 |  |  | Bi2Te2.7Se0.3 Thin Flm | 766.81694 | -226.4401 | 3931.86297 | [6 empty] | Helium (for in-plane electrical conductivity and Seebeck coefficient) |  |  | 7.34e+19 | 65.29436 | A single crystal was cut in half along the (000l) cleavage surface. Scotch tape was attached tightly to the dissociated crystal face. Then, the layer-structured Bi2Te3 films were peeled off along with the tape. |  | Flexibile films with staggered-layer structures, providing bendability. | https://doi.org/10.1038/s41565-023-01457-5
Bi2Te2.7Se0.3 | 396.0716 |  |  | Bi2Te2.7Se0.3 Thin Flm | 709.61299 | -223.5643 | 3546.7164 | [6 empty] | Helium (for in-plane electrical conductivity and Seebeck coefficient) |  |  | 7.45e+19 | 59.53129 | A single crystal was cut in half along the (000l) cleavage surface. Scotch tape was attached tightly to the dissociated crystal face. Then, the layer-structured Bi2Te3 films were peeled off along with the tape. |  | Flexibile films with staggered-layer structures, providing bendability. | https://doi.org/10.1038/s41565-023-01457-5
Bi2Te2.7Se0.3 | 420.9519 |  |  | Bi2Te2.7Se0.3 Thin Flm | 662.56542 | -222.0956 | 3268.20035 | [6 empty] | Helium (for in-plane electrical conductivity and Seebeck coefficient) |  |  | 7.88e+19 | 52.55119 | A single crystal was cut in half along the (000l) cleavage surface. Scotch tape was attached tightly to the dissociated crystal face. Then, the layer-structured Bi2Te3 films were peeled off along with the tape. |  | Flexibile films with staggered-layer structures, providing bendability. | https://doi.org/10.1038/s41565-023-01457-5
Bi2Te2.7Se0.3 | 445.7966 |  |  | Bi2Te2.7Se0.3 Thin Flm | 620.41428 | -216.8497 | 2917.42323 | [6 empty] | Helium (for in-plane electrical conductivity and Seebeck coefficient) |  |  | 8.2e+19 | 47.28767 | A single crystal was cut in half along the (000l) cleavage surface. Scotch tape was attached tightly to the dissociated crystal face. Then, the layer-structured Bi2Te3 films were peeled off along with the tape. |  | Flexibile films with staggered-layer structures, providing bendability. | https://doi.org/10.1038/s41565-023-01457-5
Bi2Te2.7Se0.3 | 470.5059 |  |  | Bi2Te2.7Se0.3 Thin Flm | 600.83635 | -209.6088 | 2639.82554 | [6 empty] | Helium (for in-plane electrical conductivity and Seebeck coefficient) |  |  | 8.77e+19 | 42.81901 | A single crystal was cut in half along the (000l) cleavage surface. Scotch tape was attached tightly to the dissociated crystal face. Then, the layer-structured Bi2Te3 films were peeled off along with the tape. |  | Flexibile films with staggered-layer structures, providing bendability. | https://doi.org/10.1038/s41565-023-01457-5
Bi2Te2.7Se0.3 | 495.3248 |  |  | Bi2Te2.7Se0.3 Thin Flm | 594.29728 | -198.7934 | 2348.5925 | [6 empty] | Helium (for in-plane electrical conductivity and Seebeck coefficient) |  |  | 9.42e+19 | 39.43055 | A single crystal was cut in half along the (000l) cleavage surface. Scotch tape was attached tightly to the dissociated crystal face. Then, the layer-structured Bi2Te3 films were peeled off along with the tape. |  | Flexibile films with staggered-layer structures, providing bendability. | https://doi.org/10.1038/s41565-023-01457-5
Bi2Te2.7Se0.3 | 520.0465 |  |  | Bi2Te2.7Se0.3 Thin Flm | 597.74178 | -185.8782 | 2065.24 | [6 empty] | Helium (for in-plane electrical conductivity and Seebeck coefficient) |  |  | 1.03e+20 | 36.27074 | A single crystal was cut in half along the (000l) cleavage surface. Scotch tape was attached tightly to the dissociated crystal face. Then, the layer-structured Bi2Te3 films were peeled off along with the tape. |  | Flexibile films with staggered-layer structures, providing bendability. | https://doi.org/10.1038/s41565-023-01457-5
Bi2Te2.7Se0.3 | 544.6849 |  |  | Bi2Te2.7Se0.3 Thin Flm | 597.04449 | -173.0764 | 1788.47304 | [6 empty] | Helium (for in-plane electrical conductivity and Seebeck coefficient) |  |  | 1.17e+20 | 31.8934 | A single crystal was cut in half along the (000l) cleavage surface. Scotch tape was attached tightly to the dissociated crystal face. Then, the layer-structured Bi2Te3 films were peeled off along with the tape. |  | Flexibile films with staggered-layer structures, providing bendability. | https://doi.org/10.1038/s41565-023-01457-5
Bi2Te2.7Se0.3 | 569.3622 |  |  | Bi2Te2.7Se0.3 Thin Flm | 606.38846 | -160.4768 | 1561.62028 | [6 empty] | Helium (for in-plane electrical conductivity and Seebeck coefficient) |  |  | 1.38e+20 | 27.46325 | A single crystal was cut in half along the (000l) cleavage surface. Scotch tape was attached tightly to the dissociated crystal face. Then, the layer-structured Bi2Te3 films were peeled off along with the tape. |  | Flexibile films with staggered-layer structures, providing bendability. | https://doi.org/10.1038/s41565-023-01457-5
Te | 308 | Te | None |  | 839.98 | 304.65 | 7.9 | 0.192 | 1.234 |  | 0.407 | [7 empty] | High-pressure high-temperature synthesis |  |  | https://doi.org/10.1016/j.jallcom.2024.174991
Te | 336 | Te | None |  | 750.02 | 308.14 | 7.25 | 0.215 | 1.105 |  | 0.4 | [7 empty] | High-pressure high-temperature synthesis |  |  | https://doi.org/10.1016/j.jallcom.2024.174991
Te | 367 | Te | None |  | 617.67 | 329.07 | 6.65 | 0.238 | 1.02 |  | 0.352 | [7 empty] | High-pressure high-temperature synthesis |  |  | https://doi.org/10.1016/j.jallcom.2024.174991
Te | 398 | Te | None |  | 456.52 | 374.42 | 6.4 | 0.267 | 0.939 |  | 0.279 | [7 empty] | High-pressure high-temperature synthesis |  |  | https://doi.org/10.1016/j.jallcom.2024.174991
Te | 429 | Te | None |  | 278.15 | 394.19 | 4.25 | 0.208 | 0.885 |  | 0.179 | [7 empty] | High-pressure high-temperature synthesis |  |  | https://doi.org/10.1016/j.jallcom.2024.174991
Te | 460 | Te | None |  | 161.54 | 222.09 | 0.75 | 0.0436 | 0.829 |  | 0.121 | [7 empty] | High-pressure high-temperature synthesis |  |  | https://doi.org/10.1016/j.jallcom.2024.174991
Te | 491 | Te | None |  | 172.13 | 143.02 | 0.3 | 0.0231 | 0.766 |  | 0.145 | [7 empty] | High-pressure high-temperature synthesis |  |  | https://doi.org/10.1016/j.jallcom.2024.174991
Te | 522 | Te | None |  | 218.75 | 163.95 | 0.6 | 0.041 | 0.739 |  | 0.19 | [7 empty] | High-pressure high-temperature synthesis |  |  | https://doi.org/10.1016/j.jallcom.2024.174991
Te | 553 | Te | None |  | 272.72 | 186.05 | 0.9 | 0.0718 | 0.739 |  | 0.252 | [7 empty] | High-pressure high-temperature synthesis |  |  | https://doi.org/10.1016/j.jallcom.2024.174991
Te | 584 | Te | None |  | 355.94 | 200 | 1.4 | 0.105 | 0.793 |  | 0.345 | [7 empty] | High-pressure high-temperature synthesis |  |  | https://doi.org/10.1016/j.jallcom.2024.174991
Te | 615 | Te | None |  | 427.7 | 213.95 | 2 | 0.141 | 0.863 |  | 0.355 | [7 empty] | High-pressure high-temperature synthesis |  |  | https://doi.org/10.1016/j.jallcom.2024.174991
Te + 0.1 wt% InP3 | 308 | Te | 0.1 wt% InP3 |  | 1312 | 255.81 | 8.95 | 0.223 | 1.234 |  | 0.69 | [7 empty] | High-pressure high-temperature synthesis |  |  | https://doi.org/10.1016/j.jallcom.2024.174991
Te + 0.1 wt% InP3 | 336 | Te | 0.1 wt% InP3 |  | 1312 | 258.14 | 9.3 | 0.279 | 1.105 |  | 0.745 | [7 empty] | High-pressure high-temperature synthesis |  |  | https://doi.org/10.1016/j.jallcom.2024.174991
Te + 0.1 wt% InP3 | 367 | Te | 0.1 wt% InP3 |  | 1400 | 253.49 | 10.25 | 0.367 | 1.017 |  | 0.928 | [7 empty] | High-pressure high-temperature synthesis |  |  | https://doi.org/10.1016/j.jallcom.2024.174991
Te + 0.1 wt% InP3 | 398 | Te | 0.1 wt% InP3 |  | 1500 | 263.95 | 11.1 | 0.467 | 0.937 |  | 1.01 | [7 empty] | High-pressure high-temperature synthesis |  |  | https://doi.org/10.1016/j.jallcom.2024.174991
Te + 0.1 wt% InP3 | 429 | Te | 0.1 wt% InP3 |  | 1448 | 268.6 | 10.95 | 0.523 | 0.888 |  | 1.034 | [7 empty] | High-pressure high-temperature synthesis |  |  | https://doi.org/10.1016/j.jallcom.2024.174991
Te + 0.1 wt% InP3 | 460 | Te | 0.1 wt% InP3 |  | 1313 | 275.58 | 10.85 | 0.605 | 0.832 |  | 1.052 | [7 empty] | High-pressure high-temperature synthesis |  |  | https://doi.org/10.1016/j.jallcom.2024.174991
Te + 0.1 wt% InP3 | 491 | Te | 0.1 wt% InP3 |  | 1050 | 306.98 | 10.6 | 0.685 | 0.763 |  | 0.876 | [7 empty] | High-pressure high-temperature synthesis |  |  | https://doi.org/10.1016/j.jallcom.2024.174991
Te + 0.1 wt% InP3 | 522 | Te | 0.1 wt% InP3 |  | 763.65 | 327.91 | 8.05 | 0.567 | 0.739 |  | 0.624 | [7 empty] | High-pressure high-temperature synthesis |  |  | https://doi.org/10.1016/j.jallcom.2024.174991
Te + 0.1 wt% InP3 | 553 | Te | 0.1 wt% InP3 |  | 626.88 | 327.91 | 6.75 | 0.497 | 0.737 |  | 0.545 | [7 empty] | High-pressure high-temperature synthesis |  |  | https://doi.org/10.1016/j.jallcom.2024.174991
Te + 0.1 wt% InP3 | 584 | Te | 0.1 wt% InP3 |  | 531.63 | 301.16 | 4.85 | 0.354 | 0.793 |  | 0.49 | [7 empty] | High-pressure high-temperature synthesis |  |  | https://doi.org/10.1016/j.jallcom.2024.174991
Te + 0.1 wt% InP3 | 615 | Te | 0.1 wt% InP3 |  | 518.51 | 266.28 | 3.7 | 0.262 | 0.863 |  | 0.507 | [7 empty] | High-pressure high-temperature synthesis |  |  | https://doi.org/10.1016/j.jallcom.2024.174991
Te + 0.25 wt% InP3 | 308 | Te | 0.25 wt% InP3 |  | 1050 | 265.12 | 7.65 | 0.21 | 1.134 |  | 0.535 | [7 empty] | High-pressure high-temperature synthesis |  |  | https://doi.org/10.1016/j.jallcom.2024.174991
Te + 0.25 wt% InP3 | 336 | Te | 0.25 wt% InP3 |  | 1105 | 255.81 | 7.8 | 0.251 | 1.046 |  | 0.641 | [7 empty] | High-pressure high-temperature synthesis |  |  | https://doi.org/10.1016/j.jallcom.2024.174991
Te + 0.25 wt% InP3 | 367 | Te | 0.25 wt% InP3 |  | 1500 | 245.35 | 9.75 | 0.359 | 0.976 |  | 0.955 | [7 empty] | High-pressure high-temperature synthesis |  |  | https://doi.org/10.1016/j.jallcom.2024.174991
Te + 0.25 wt% InP3 | 398 | Te | 0.25 wt% InP3 |  | 1750 | 244.19 | 11.15 | 0.482 | 0.924 |  | 1.217 | [7 empty] | High-pressure high-temperature synthesis |  |  | https://doi.org/10.1016/j.jallcom.2024.174991
Te + 0.25 wt% InP3 | 429 | Te | 0.25 wt% InP3 |  | 1680 | 250 | 11.15 | 0.551 | 0.868 |  | 1.238 | [7 empty] | High-pressure high-temperature synthesis |  |  | https://doi.org/10.1016/j.jallcom.2024.174991
Te + 0.25 wt% InP3 | 460 | Te | 0.25 wt% InP3 |  | 1500 | 260.47 | 11.4 | 0.649 | 0.805 |  | 1.207 | [7 empty] | High-pressure high-temperature synthesis |  |  | https://doi.org/10.1016/j.jallcom.2024.174991
Te + 0.25 wt% InP3 | 491 | Te | 0.25 wt% InP3 |  | 1167 | 300 | 11.15 | 0.759 | 0.722 |  | 0.959 | [7 empty] | High-pressure high-temperature synthesis |  |  | https://doi.org/10.1016/j.jallcom.2024.174991
Te + 0.25 wt% InP3 | 522 | Te | 0.25 wt% InP3 |  | 750 | 324.42 | 8.3 | 0.633 | 0.685 |  | 0.638 | [7 empty] | High-pressure high-temperature synthesis |  |  | https://doi.org/10.1016/j.jallcom.2024.174991
Te + 0.25 wt% InP3 | 553 | Te | 0.25 wt% InP3 |  | 583.33 | 325.58 | 6.3 | 0.508 | 0.688 |  | 0.517 | [7 empty] | High-pressure high-temperature synthesis |  |  | https://doi.org/10.1016/j.jallcom.2024.174991
Te + 0.25 wt% InP3 | 584 | Te | 0.25 wt% InP3 |  | 482.77 | 295.35 | 4.3 | 0.346 | 0.727 |  | 0.448 | [7 empty] | High-pressure high-temperature synthesis |  |  | https://doi.org/10.1016/j.jallcom.2024.174991
Te + 0.25 wt% InP3 | 615 | Te | 0.25 wt% InP3 |  | 482.77 | 259.3 | 3.3 | 0.251 | 0.8 |  | 0.476 | [7 empty] | High-pressure high-temperature synthesis |  |  | https://doi.org/10.1016/j.jallcom.2024.174991
Te + 0.5 wt% InP3 | 308 | Te | 0.5 wt% InP3 |  | 807.69 | 226.28 | 5.75 | 0.156 | 1.146 |  | 0.403 | [7 empty] | High-pressure high-temperature synthesis |  |  | https://doi.org/10.1016/j.jallcom.2024.174991
Te + 0.5 wt% InP3 | 336 | Te | 0.5 wt% InP3 |  | 933.36 | 252.33 | 6.15 | 0.2 | 1.034 |  | 0.521 | [7 empty] | High-pressure high-temperature synthesis |  |  | https://doi.org/10.1016/j.jallcom.2024.174991
Te + 0.5 wt% InP3 | 367 | Te | 0.5 wt% InP3 |  | 1355 | 229.07 | 8.3 | 0.315 | 0.96 |  | 0.934 | [7 empty] | High-pressure high-temperature synthesis |  |  | https://doi.org/10.1016/j.jallcom.2024.174991
Te + 0.5 wt% InP3 | 398 | Te | 0.5 wt% InP3 |  | 1826 | 220.93 | 9.8 | 0.428 | 0.909 |  | 1.317 | [7 empty] | High-pressure high-temperature synthesis |  |  | https://doi.org/10.1016/j.jallcom.2024.174991
Te + 0.5 wt% InP3 | 429 | Te | 0.5 wt% InP3 |  | 1680 | 229.07 | 10.15 | 0.503 | 0.863 |  | 1.348 | [7 empty] | High-pressure high-temperature synthesis |  |  | https://doi.org/10.1016/j.jallcom.2024.174991
Te + 0.5 wt% InP3 | 460 | Te | 0.5 wt% InP3 |  | 1555 | 244.19 | 10.45 | 0.595 | 0.809 |  | 1.334 | [7 empty] | High-pressure high-temperature synthesis |  |  | https://doi.org/10.1016/j.jallcom.2024.174991
Te + 0.5 wt% InP3 | 491 | Te | 0.5 wt% InP3 |  | 1167 | 298.84 | 10.8 | 0.728 | 0.719 |  | 0.945 | [7 empty] | High-pressure high-temperature synthesis |  |  | https://doi.org/10.1016/j.jallcom.2024.174991
Te + 0.5 wt% InP3 | 522 | Te | 0.5 wt% InP3 |  | 736.87 | 323.26 | 8.05 | 0.613 | 0.685 |  | 0.617 | [7 empty] | High-pressure high-temperature synthesis |  |  | https://doi.org/10.1016/j.jallcom.2024.174991
Te + 0.5 wt% InP3 | 553 | Te | 0.5 wt% InP3 |  | 545.46 | 322.09 | 5.8 | 0.462 | 0.692 |  | 0.486 | [7 empty] | High-pressure high-temperature synthesis |  |  | https://doi.org/10.1016/j.jallcom.2024.174991
Te + 0.5 wt% InP3 | 584 | Te | 0.5 wt% InP3 |  | 446.81 | 286.05 | 3.7 | 0.292 | 0.733 |  | 0.414 | [7 empty] | High-pressure high-temperature synthesis |  |  | https://doi.org/10.1016/j.jallcom.2024.174991
Te + 0.5 wt% InP3 | 615 | Te | 0.5 wt% InP3 |  | 451.61 | 255.81 | 3 | 0.226 | 0.797 |  | 0.445 | [7 empty] | High-pressure high-temperature synthesis |  |  | https://doi.org/10.1016/j.jallcom.2024.174991
Te + 0.75 wt% InP3 | 308 | Te | 0.75 wt% InP3 |  | 954.56 | 250 | 6.3 | 0.169 | 1.146 |  | 0.5 | [7 empty] | High-pressure high-temperature synthesis |  |  | https://doi.org/10.1016/j.jallcom.2024.174991
Te + 0.75 wt% InP3 | 336 | Te | 0.75 wt% InP3 |  | 1024 | 247.67 | 6.65 | 0.213 | 1.046 |  | 0.583 | [7 empty] | High-pressure high-temperature synthesis |  |  | https://doi.org/10.1016/j.jallcom.2024.174991
Te + 0.75 wt% InP3 | 367 | Te | 0.75 wt% InP3 |  | 1448 | 229.07 | 7.95 | 0.292 | 1.002 |  | 0.91 | [7 empty] | High-pressure high-temperature synthesis |  |  | https://doi.org/10.1016/j.jallcom.2024.174991
Te + 0.75 wt% InP3 | 398 | Te | 0.75 wt% InP3 |  | 1750 | 222.09 | 9.35 | 0.387 | 0.955 |  | 1.241 | [7 empty] | High-pressure high-temperature synthesis |  |  | https://doi.org/10.1016/j.jallcom.2024.174991
Te + 0.75 wt% InP3 | 429 | Te | 0.75 wt% InP3 |  | 1616 | 226.74 | 9.5 | 0.446 | 0.909 |  | 1.283 | [7 empty] | High-pressure high-temperature synthesis |  |  | https://doi.org/10.1016/j.jallcom.2024.174991
Te + 0.75 wt% InP3 | 460 | Te | 0.75 wt% InP3 |  | 1555 | 245.35 | 10.25 | 0.579 | 0.812 |  | 1.248 | [7 empty] | High-pressure high-temperature synthesis |  |  | https://doi.org/10.1016/j.jallcom.2024.174991
Te + 0.75 wt% InP3 | 491 | Te | 0.75 wt% InP3 |  | 1077 | 306.98 | 10.5 | 0.713 | 0.721 |  | 0.859 | [7 empty] | High-pressure high-temperature synthesis |  |  | https://doi.org/10.1016/j.jallcom.2024.174991
Te + 0.75 wt% InP3 | 522 | Te | 0.75 wt% InP3 |  | 700 | 330.23 | 7.75 | 0.579 | 0.699 |  | 0.572 | [7 empty] | High-pressure high-temperature synthesis |  |  | https://doi.org/10.1016/j.jallcom.2024.174991
Te + 0.75 wt% InP3 | 553 | Te | 0.75 wt% InP3 |  | 531.63 | 330.23 | 5.8 | 0.449 | 0.711 |  | 0.455 | [7 empty] | High-pressure high-temperature synthesis |  |  | https://doi.org/10.1016/j.jallcom.2024.174991
Te + 0.75 wt% InP3 | 584 | Te | 0.75 wt% InP3 |  | 432.99 | 295.35 | 3.7 | 0.287 | 0.751 |  | 0.393 | [7 empty] | High-pressure high-temperature synthesis |  |  | https://doi.org/10.1016/j.jallcom.2024.174991
Te + 0.75 wt% InP3 | 615 | Te | 0.75 wt% InP3 |  | 446.81 | 258.14 | 3 | 0.226 | 0.805 |  | 0.441 | [7 empty] | High-pressure high-temperature synthesis |  |  | https://doi.org/10.1016/j.jallcom.2024.174991
Te + 1 wt% InP3 | 308 | Te | 1 wt% InP3 |  | 750.02 | 253.49 | 4.9 | 0.131 | 1.169 |  | 0.379 | [7 empty] | High-pressure high-temperature synthesis |  |  | https://doi.org/10.1016/j.jallcom.2024.174991
Te + 1 wt% InP3 | 336 | Te | 1 wt% InP3 |  | 857.12 | 239.53 | 5.05 | 0.159 | 1.082 |  | 0.483 | [7 empty] | High-pressure high-temperature synthesis |  |  | https://doi.org/10.1016/j.jallcom.2024.174991
Te + 1 wt% InP3 | 367 | Te | 1 wt% InP3 |  | 1313 | 215.12 | 6.6 | 0.231 | 1.049 |  | 0.859 | [7 empty] | High-pressure high-temperature synthesis |  |  | https://doi.org/10.1016/j.jallcom.2024.174991
Te + 1 wt% InP3 | 398 | Te | 1 wt% InP3 |  | 1680 | 206.98 | 8 | 0.318 | 0.999 |  | 1.245 | [7 empty] | High-pressure high-temperature synthesis |  |  | https://doi.org/10.1016/j.jallcom.2024.174991
Te + 1 wt% InP3 | 429 | Te | 1 wt% InP3 |  | 1680 | 215.12 | 8.3 | 0.374 | 0.949 |  | 1.279 | [7 empty] | High-pressure high-temperature synthesis |  |  | https://doi.org/10.1016/j.jallcom.2024.174991
Te + 1 wt% InP3 | 460 | Te | 1 wt% InP3 |  | 1500 | 234.88 | 9 | 0.49 | 0.841 |  | 1.217 | [7 empty] | High-pressure high-temperature synthesis |  |  | https://doi.org/10.1016/j.jallcom.2024.174991
Te + 1 wt% InP3 | 491 | Te | 1 wt% InP3 |  | 1000 | 298.84 | 9.2 | 0.592 | 0.76 |  | 0.797 | [7 empty] | High-pressure high-temperature synthesis |  |  | https://doi.org/10.1016/j.jallcom.2024.174991
Te + 1 wt% InP3 | 522 | Te | 1 wt% InP3 |  | 666.67 | 322.09 | 6.9 | 0.49 | 0.736 |  | 0.545 | [7 empty] | High-pressure high-temperature synthesis |  |  | https://doi.org/10.1016/j.jallcom.2024.174991
Te + 1 wt% InP3 | 553 | Te | 1 wt% InP3 |  | 494.12 | 329.07 | 5.3 | 0.392 | 0.745 |  | 0.421 | [7 empty] | High-pressure high-temperature synthesis |  |  | https://doi.org/10.1016/j.jallcom.2024.174991
Te + 1 wt% InP3 | 584 | Te | 1 wt% InP3 |  | 392.53 | 282.56 | 3.1 | 0.228 | 0.794 |  | 0.359 | [7 empty] | High-pressure high-temperature synthesis |  |  | https://doi.org/10.1016/j.jallcom.2024.174991
Te + 1 wt% InP3 | 615 | Te | 1 wt% InP3 |  | 407.76 | 255.81 | 2.65 | 0.19 | 0.855 |  | 0.397 | [7 empty] | High-pressure high-temperature synthesis |  |  | https://doi.org/10.1016/j.jallcom.2024.174991
GeTe | 298 | GeTe | None |  | 6796 | 30.63 | 6.24 | 0.0339 | 7.46 | 2.7 | [11 empty] | https://doi.org/10.1016/j.actamat.2024.120132
GeTe | 323 | GeTe | None |  | 6306 | 33.75 | 6.94 | 0.0424 | 7.04 | 2.33 | [11 empty] | https://doi.org/10.1016/j.actamat.2024.120132
GeTe | 373 | GeTe | None |  | 5531 | 41.88 | 9.18 | 0.0593 | 6.42 | 1.75 | [11 empty] | https://doi.org/10.1016/j.actamat.2024.120132
GeTe | 423 | GeTe | None |  | 4755 | 52.5 | 12.71 | 0.102 | 5.76 | 1.36 | [11 empty] | https://doi.org/10.1016/j.actamat.2024.120132
GeTe | 473 | GeTe | None |  | 4082 | 63.75 | 16.24 | 0.153 | 5.3 | 1.23 | [11 empty] | https://doi.org/10.1016/j.actamat.2024.120132
GeTe | 523 | GeTe | None |  | 3469 | 76.25 | 19.76 | 0.22 | 4.83 | 1.16 | [11 empty] | https://doi.org/10.1016/j.actamat.2024.120132
GeTe | 573 | GeTe | None |  | 3020 | 90 | 24 | 0.314 | 4.49 | 1.11 | [11 empty] | https://doi.org/10.1016/j.actamat.2024.120132
GeTe | 623 | GeTe | None |  | 2694 | 103.13 | 28.24 | 0.432 | 4.1 | 0.95 | [11 empty] | https://doi.org/10.1016/j.actamat.2024.120132
GeTe | 673 | GeTe | None |  | 2224 | 122.5 | 33.29 | 0.619 | 3.66 | 0.96 | [11 empty] | https://doi.org/10.1016/j.actamat.2024.120132
GeTe | 723 | GeTe | None |  | 2082 | 133.97 | 35.88 | 0.729 | 3.59 | 0.93 | [11 empty] | https://doi.org/10.1016/j.actamat.2024.120132
GeTe | 773 | GeTe | None |  | 2041 | 137.18 | 35.88 | 0.805 | 3.5 | 0.75 | [11 empty] | https://doi.org/10.1016/j.actamat.2024.120132
GeTe | 823 | GeTe | None |  | 1939 | 135.26 | 33.88 | 0.831 | 3.38 | 0.58 | [11 empty] | https://doi.org/10.1016/j.actamat.2024.120132
Ge0.91Bi0.04Sn0.05Te | 298 | Ge0.91Te | Bi0.04Sn0.05 |  | 3082 | 59.62 | 10.71 | 0.0932 | 3.48 | 1.59 | [11 empty] | https://doi.org/10.1016/j.actamat.2024.120132
Ge0.91Bi0.04Sn0.05Te | 323 | Ge0.91Te | Bi0.04Sn0.05 |  | 3020 | 63.46 | 11.65 | 0.119 | 3.4 | 1.44 | [11 empty] | https://doi.org/10.1016/j.actamat.2024.120132
Ge0.91Bi0.04Sn0.05Te | 373 | Ge0.91Te | Bi0.04Sn0.05 |  | 2898 | 69.23 | 14 | 0.161 | 3.37 | 1.29 | [11 empty] | https://doi.org/10.1016/j.actamat.2024.120132
Ge0.91Bi0.04Sn0.05Te | 423 | Ge0.91Te | Bi0.04Sn0.05 |  | 2796 | 79.49 | 16.94 | 0.22 | 3.4 | 1.2 | [11 empty] | https://doi.org/10.1016/j.actamat.2024.120132
Ge0.91Bi0.04Sn0.05Te | 473 | Ge0.91Te | Bi0.04Sn0.05 |  | 2673 | 89.74 | 20.82 | 0.288 | 3.46 | 1.16 | [11 empty] | https://doi.org/10.1016/j.actamat.2024.120132
Ge0.91Bi0.04Sn0.05Te | 523 | Ge0.91Te | Bi0.04Sn0.05 |  | 2653 | 97.44 | 24.59 | 0.364 | 3.58 | 1.11 | [11 empty] | https://doi.org/10.1016/j.actamat.2024.120132
Ge0.91Bi0.04Sn0.05Te | 573 | Ge0.91Te | Bi0.04Sn0.05 |  | 2694 | 103.21 | 27.88 | 0.441 | 3.71 | 1.03 | [11 empty] | https://doi.org/10.1016/j.actamat.2024.120132
Ge0.91Bi0.04Sn0.05Te | 623 | Ge0.91Te | Bi0.04Sn0.05 |  | 2694 | 110.26 | 31.53 | 0.551 | 3.61 | 0.83 | [11 empty] | https://doi.org/10.1016/j.actamat.2024.120132
Ge0.91Bi0.04Sn0.05Te | 673 | Ge0.91Te | Bi0.04Sn0.05 |  | 2347 | 127.56 | 37.76 | 0.737 | 3.43 | 0.87 | [11 empty] | https://doi.org/10.1016/j.actamat.2024.120132
Ge0.91Bi0.04Sn0.05Te | 723 | Ge0.91Te | Bi0.04Sn0.05 |  | 2102 | 135.9 | 37.29 | 0.864 | 3.15 | 0.72 | [11 empty] | https://doi.org/10.1016/j.actamat.2024.120132
Ge0.91Bi0.04Sn0.05Te | 773 | Ge0.91Te | Bi0.04Sn0.05 |  | 1980 | 139.1 | 37.06 | 0.975 | 2.96 | 0.53 | [11 empty] | https://doi.org/10.1016/j.actamat.2024.120132
Ge0.91Bi0.04Sn0.05Te | 823 | Ge0.91Te | Bi0.04Sn0.05 |  | 1837 | 143.59 | 36.59 | 1.07 | 2.83 | 0.43 | [11 empty] | https://doi.org/10.1016/j.actamat.2024.120132
Ge0.87Bi0.08Sn0.05Te | 298 | Ge0.87Te | Bi0.08Sn0.05 |  | 2469 | 67.95 | 11.06 | 0.136 | 2.65 | 1.19 | [11 empty] | https://doi.org/10.1016/j.actamat.2024.120132
Ge0.87Bi0.08Sn0.05Te | 323 | Ge0.87Te | Bi0.08Sn0.05 |  | 2429 | 71.79 | 11.88 | 0.153 | 2.67 | 1.13 | [11 empty] | https://doi.org/10.1016/j.actamat.2024.120132
Ge0.87Bi0.08Sn0.05Te | 373 | Ge0.87Te | Bi0.08Sn0.05 |  | 2367 | 78.85 | 14 | 0.195 | 2.8 | 1.13 | [11 empty] | https://doi.org/10.1016/j.actamat.2024.120132
Ge0.87Bi0.08Sn0.05Te | 423 | Ge0.87Te | Bi0.08Sn0.05 |  | 2265 | 88.46 | 17.18 | 0.254 | 2.89 | 1.13 | [11 empty] | https://doi.org/10.1016/j.actamat.2024.120132
Ge0.87Bi0.08Sn0.05Te | 473 | Ge0.87Te | Bi0.08Sn0.05 |  | 2413 | 98.72 | 20.47 | 0.331 | 2.91 | 1.1 | [11 empty] | https://doi.org/10.1016/j.actamat.2024.120132
Ge0.87Bi0.08Sn0.05Te | 523 | Ge0.87Te | Bi0.08Sn0.05 |  | 2082 | 107.05 | 23.65 | 0.424 | 2.98 | 1.07 | [11 empty] | https://doi.org/10.1016/j.actamat.2024.120132
Ge0.87Bi0.08Sn0.05Te | 573 | Ge0.87Te | Bi0.08Sn0.05 |  | 2102 | 114.1 | 26.82 | 0.508 | 3.06 | 0.99 | [11 empty] | https://doi.org/10.1016/j.actamat.2024.120132
Ge0.87Bi0.08Sn0.05Te | 623 | Ge0.87Te | Bi0.08Sn0.05 |  | 2143 | 119.87 | 29.65 | 0.61 | 3.11 | 0.88 | [11 empty] | https://doi.org/10.1016/j.actamat.2024.120132
Ge0.87Bi0.08Sn0.05Te | 673 | Ge0.87Te | Bi0.08Sn0.05 |  | 2082 | 129.49 | 34.12 | 0.746 | 3.12 | 0.88 | [11 empty] | https://doi.org/10.1016/j.actamat.2024.120132
Ge0.87Bi0.08Sn0.05Te | 723 | Ge0.87Te | Bi0.08Sn0.05 |  | 1714 | 148.08 | 36.71 | 0.941 | 2.81 | 0.9 | [11 empty] | https://doi.org/10.1016/j.actamat.2024.120132
Ge0.87Bi0.08Sn0.05Te | 773 | Ge0.87Te | Bi0.08Sn0.05 |  | 1633 | 160.9 | 41.29 | 1.22 | 2.6 | 0.67 | [11 empty] | https://doi.org/10.1016/j.actamat.2024.120132
Ge0.87Bi0.08Sn0.05Te | 823 | Ge0.87Te | Bi0.08Sn0.05 |  | 1490 | 164.74 | 39.65 | 1.37 | 2.37 | 0.5 | [11 empty] | https://doi.org/10.1016/j.actamat.2024.120132
Ge0.83Bi0.12Sn0.05Te | 298 | Ge0.83Te | Bi0.12Sn0.05 |  | 2143 | 71.79 | 10.94 | 0.144 | 2.26 | 0.99 | [11 empty] | https://doi.org/10.1016/j.actamat.2024.120132
Ge0.83Bi0.12Sn0.05Te | 323 | Ge0.83Te | Bi0.12Sn0.05 |  | 2122 | 75 | 11.53 | 0.169 | 2.21 | 0.87 | [11 empty] | https://doi.org/10.1016/j.actamat.2024.120132
Ge0.83Bi0.12Sn0.05Te | 373 | Ge0.83Te | Bi0.12Sn0.05 |  | 2020 | 80.77 | 12.94 | 0.22 | 2.23 | 0.81 | [11 empty] | https://doi.org/10.1016/j.actamat.2024.120132
Ge0.83Bi0.12Sn0.05Te | 423 | Ge0.83Te | Bi0.12Sn0.05 |  | 1918 | 91.03 | 15.41 | 0.288 | 2.29 | 0.84 | [11 empty] | https://doi.org/10.1016/j.actamat.2024.120132
Ge0.83Bi0.12Sn0.05Te | 473 | Ge0.83Te | Bi0.12Sn0.05 |  | 1796 | 101.92 | 18 | 0.364 | 2.33 | 0.83 | [11 empty] | https://doi.org/10.1016/j.actamat.2024.120132
Ge0.83Bi0.12Sn0.05Te | 523 | Ge0.83Te | Bi0.12Sn0.05 |  | 1714 | 111.54 | 20.59 | 0.458 | 2.34 | 0.8 | [11 empty] | https://doi.org/10.1016/j.actamat.2024.120132
Ge0.83Bi0.12Sn0.05Te | 573 | Ge0.83Te | Bi0.12Sn0.05 |  | 1694 | 118.59 | 23.06 | 0.542 | 2.44 | 0.79 | [11 empty] | https://doi.org/10.1016/j.actamat.2024.120132
Ge0.83Bi0.12Sn0.05Te | 623 | Ge0.83Te | Bi0.12Sn0.05 |  | 1735 | 123.08 | 25.88 | 0.644 | 2.5 | 0.71 | [11 empty] | https://doi.org/10.1016/j.actamat.2024.120132
Ge0.83Bi0.12Sn0.05Te | 673 | Ge0.83Te | Bi0.12Sn0.05 |  | 1714 | 130.77 | 28.35 | 0.746 | 2.55 | 0.73 | [11 empty] | https://doi.org/10.1016/j.actamat.2024.120132
Ge0.83Bi0.12Sn0.05Te | 723 | Ge0.83Te | Bi0.12Sn0.05 |  | 1408 | 157.69 | 34.12 | 1.03 | 2.41 | 0.83 | [11 empty] | https://doi.org/10.1016/j.actamat.2024.120132
Ge0.83Bi0.12Sn0.05Te | 773 | Ge0.83Te | Bi0.12Sn0.05 |  | 1245 | 171.15 | 35.65 | 1.3 | 2.11 | 0.66 | [11 empty] | https://doi.org/10.1016/j.actamat.2024.120132
Ge0.83Bi0.12Sn0.05Te | 823 | Ge0.83Te | Bi0.12Sn0.05 |  | 1122 | 175.64 | 34 | 1.46 | 1.92 | 0.5 | [11 empty] | https://doi.org/10.1016/j.actamat.2024.120132
Ge0.78Bi0.12Sn0.1Te | 298 | Ge0.78Te | Bi0.12Sn0.1 |  | 1837 | 74.36 | 10.94 | 0.169 | 1.87 | 0.81 | [11 empty] | https://doi.org/10.1016/j.actamat.2024.120132
Ge0.78Bi0.12Sn0.1Te | 323 | Ge0.78Te | Bi0.12Sn0.1 |  | 1796 | 81.41 | 11.53 | 0.203 | 1.85 | 0.8 | [11 empty] | https://doi.org/10.1016/j.actamat.2024.120132
Ge0.78Bi0.12Sn0.1Te | 373 | Ge0.78Te | Bi0.12Sn0.1 |  | 1735 | 89.74 | 13.41 | 0.263 | 1.98 | 0.81 | [11 empty] | https://doi.org/10.1016/j.actamat.2024.120132
Ge0.78Bi0.12Sn0.1Te | 423 | Ge0.78Te | Bi0.12Sn0.1 |  | 1633 | 101.92 | 16.94 | 0.339 | 2.11 | 0.89 | [11 empty] | https://doi.org/10.1016/j.actamat.2024.120132
Ge0.78Bi0.12Sn0.1Te | 473 | Ge0.78Te | Bi0.12Sn0.1 |  | 1571 | 114.74 | 20.35 | 0.441 | 2.16 | 0.9 | [11 empty] | https://doi.org/10.1016/j.actamat.2024.120132
Ge0.78Bi0.12Sn0.1Te | 523 | Ge0.78Te | Bi0.12Sn0.1 |  | 1531 | 125 | 23.29 | 0.551 | 2.21 | 0.87 | [11 empty] | https://doi.org/10.1016/j.actamat.2024.120132
Ge0.78Bi0.12Sn0.1Te | 573 | Ge0.78Te | Bi0.12Sn0.1 |  | 1571 | 132.05 | 26.47 | 0.669 | 2.31 | 0.84 | [11 empty] | https://doi.org/10.1016/j.actamat.2024.120132
Ge0.78Bi0.12Sn0.1Te | 623 | Ge0.78Te | Bi0.12Sn0.1 |  | 1571 | 139.74 | 30 | 0.767 | 2.37 | 0.79 | [11 empty] | https://doi.org/10.1016/j.actamat.2024.120132
Ge0.78Bi0.12Sn0.1Te | 673 | Ge0.78Te | Bi0.12Sn0.1 |  | 1551 | 150.64 | 34.12 | 0.975 | 2.37 | 0.78 | [11 empty] | https://doi.org/10.1016/j.actamat.2024.120132
Ge0.78Bi0.12Sn0.1Te | 723 | Ge0.78Te | Bi0.12Sn0.1 |  | 1327 | 180.77 | 42 | 1.38 | 2.2 | 0.75 | [11 empty] | https://doi.org/10.1016/j.actamat.2024.120132
Ge0.78Bi0.12Sn0.1Te | 773 | Ge0.78Te | Bi0.12Sn0.1 |  | 1265 | 186.54 | 42.94 | 1.69 | 1.97 | 0.51 | [11 empty] | https://doi.org/10.1016/j.actamat.2024.120132
Ge0.78Bi0.12Sn0.1Te | 823 | Ge0.78Te | Bi0.12Sn0.1 |  | 1163 | 188.46 | 40.47 | 1.81 | 1.84 | 0.42 | [11 empty] | https://doi.org/10.1016/j.actamat.2024.120132
Ge0.73Bi0.12Sn0.15Te | 298 | Ge0.73Te | Bi0.12Sn0.15 |  | 1796 | 78.85 | 10.82 | 0.186 | 1.87 | 0.79 | [11 empty] | https://doi.org/10.1016/j.actamat.2024.120132
Ge0.73Bi0.12Sn0.15Te | 323 | Ge0.73Te | Bi0.12Sn0.15 |  | 1755 | 84.62 | 12.35 | 0.212 | 1.92 | 0.79 | [11 empty] | https://doi.org/10.1016/j.actamat.2024.120132
Ge0.73Bi0.12Sn0.15Te | 373 | Ge0.73Te | Bi0.12Sn0.15 |  | 1694 | 92.31 | 14 | 0.263 | 2.05 | 0.82 | [11 empty] | https://doi.org/10.1016/j.actamat.2024.120132
Ge0.73Bi0.12Sn0.15Te | 423 | Ge0.73Te | Bi0.12Sn0.15 |  | 1592 | 104.49 | 16.94 | 0.331 | 2.24 | 0.96 | [11 empty] | https://doi.org/10.1016/j.actamat.2024.120132
Ge0.73Bi0.12Sn0.15Te | 473 | Ge0.73Te | Bi0.12Sn0.15 |  | 1531 | 116.67 | 20.12 | 0.415 | 2.33 | 1 | [11 empty] | https://doi.org/10.1016/j.actamat.2024.120132
Ge0.73Bi0.12Sn0.15Te | 523 | Ge0.73Te | Bi0.12Sn0.15 |  | 1469 | 126.92 | 22.94 | 0.508 | 2.37 | 1 | [11 empty] | https://doi.org/10.1016/j.actamat.2024.120132
Ge0.73Bi0.12Sn0.15Te | 573 | Ge0.73Te | Bi0.12Sn0.15 |  | 1469 | 134.62 | 26.12 | 0.602 | 2.5 | 0.99 | [11 empty] | https://doi.org/10.1016/j.actamat.2024.120132
Ge0.73Bi0.12Sn0.15Te | 623 | Ge0.73Te | Bi0.12Sn0.15 |  | 1510 | 141.67 | 29.53 | 0.729 | 2.54 | 0.88 | [11 empty] | https://doi.org/10.1016/j.actamat.2024.120132
Ge0.73Bi0.12Sn0.15Te | 673 | Ge0.73Te | Bi0.12Sn0.15 |  | 1469 | 157.69 | 35.53 | 0.932 | 2.57 | 0.88 | [11 empty] | https://doi.org/10.1016/j.actamat.2024.120132
Ge0.73Bi0.12Sn0.15Te | 723 | Ge0.73Te | Bi0.12Sn0.15 |  | 1163 | 187.82 | 40.12 | 1.29 | 2.24 | 0.86 | [11 empty] | https://doi.org/10.1016/j.actamat.2024.120132
Ge0.73Bi0.12Sn0.15Te | 773 | Ge0.73Te | Bi0.12Sn0.15 |  | 1082 | 192.95 | 40 | 1.54 | 2 | 0.63 | [11 empty] | https://doi.org/10.1016/j.actamat.2024.120132
Ge0.73Bi0.12Sn0.15Te | 823 | Ge0.73Te | Bi0.12Sn0.15 |  | 980 | 192.95 | 35.41 | 1.7 | 1.71 | 0.39 | [11 empty] | https://doi.org/10.1016/j.actamat.2024.120132
Ge0.76Bi0.12Sn0.1Cu0.04Te | 298 | Ge0.76Te | Bi0.12Sn0.1Cu0.04 |  | 612 | 127.56 | 10.24 | 0.398 | 0.78 | 0.46 | [11 empty] | https://doi.org/10.1016/j.actamat.2024.120132
Ge0.76Bi0.12Sn0.1Cu0.04Te | 323 | Ge0.76Te | Bi0.12Sn0.1Cu0.04 |  | 633 | 137.82 | 11.53 | 0.475 | 0.8 | 0.47 | [11 empty] | https://doi.org/10.1016/j.actamat.2024.120132
Ge0.76Bi0.12Sn0.1Cu0.04Te | 373 | Ge0.76Te | Bi0.12Sn0.1Cu0.04 |  | 592 | 151.92 | 13.53 | 0.686 | 0.75 | 0.41 | [11 empty] | https://doi.org/10.1016/j.actamat.2024.120132
Ge0.76Bi0.12Sn0.1Cu0.04Te | 423 | Ge0.76Te | Bi0.12Sn0.1Cu0.04 |  | 551 | 168.59 | 15.76 | 0.907 | 0.75 | 0.39 | [11 empty] | https://doi.org/10.1016/j.actamat.2024.120132
Ge0.76Bi0.12Sn0.1Cu0.04Te | 473 | Ge0.76Te | Bi0.12Sn0.1Cu0.04 |  | 551 | 180.77 | 17.06 | 1.05 | 0.78 | 0.39 | [11 empty] | https://doi.org/10.1016/j.actamat.2024.120132
Ge0.76Bi0.12Sn0.1Cu0.04Te | 523 | Ge0.76Te | Bi0.12Sn0.1Cu0.04 |  | 694 | 180.13 | 21.53 | 1.35 | 0.83 | 0.32 | [11 empty] | https://doi.org/10.1016/j.actamat.2024.120132
Ge0.76Bi0.12Sn0.1Cu0.04Te | 573 | Ge0.76Te | Bi0.12Sn0.1Cu0.04 |  | 714 | 194.23 | 26 | 1.64 | 0.89 | 0.33 | [11 empty] | https://doi.org/10.1016/j.actamat.2024.120132
Ge0.76Bi0.12Sn0.1Cu0.04Te | 623 | Ge0.76Te | Bi0.12Sn0.1Cu0.04 |  | 735 | 195.51 | 27.53 | 1.83 | 0.93 | 0.29 | [11 empty] | https://doi.org/10.1016/j.actamat.2024.120132
Ge0.76Bi0.12Sn0.1Cu0.04Te | 673 | Ge0.76Te | Bi0.12Sn0.1Cu0.04 |  | 714 | 199.36 | 28 | 1.91 | 0.99 | 0.3 | [11 empty] | https://doi.org/10.1016/j.actamat.2024.120132
Ge0.76Bi0.12Sn0.1Cu0.04Te | 723 | Ge0.76Te | Bi0.12Sn0.1Cu0.04 |  | 694 | 201.92 | 26.59 | 1.83 | 1.06 | 0.39 | [11 empty] | https://doi.org/10.1016/j.actamat.2024.120132
Ge0.76Bi0.12Sn0.1Cu0.04Te | 773 | Ge0.76Te | Bi0.12Sn0.1Cu0.04 |  | 673 | 198.72 | 25.18 | 1.64 | 1.19 | 0.47 | [11 empty] | https://doi.org/10.1016/j.actamat.2024.120132
Ge0.76Bi0.12Sn0.1Cu0.04Te | 823 | Ge0.76Te | Bi0.12Sn0.1Cu0.04 |  | 653 | 190.38 | 24.12 | 1.47 | 1.35 | 0.56 | [11 empty] | https://doi.org/10.1016/j.actamat.2024.120132
Ge0.75Bi0.12Sn0.1Cu0.06Te | 298 | Ge0.75Te | Bi0.12Sn0.1Cu0.06 |  | 714 | 140.38 | 14 | 0.661 | 0.65 | 0.3 | [11 empty] | https://doi.org/10.1016/j.actamat.2024.120132
Ge0.75Bi0.12Sn0.1Cu0.06Te | 323 | Ge0.75Te | Bi0.12Sn0.1Cu0.06 |  | 714 | 147.44 | 15.06 | 0.72 | 0.67 | 0.32 | [11 empty] | https://doi.org/10.1016/j.actamat.2024.120132
Ge0.75Bi0.12Sn0.1Cu0.06Te | 373 | Ge0.75Te | Bi0.12Sn0.1Cu0.06 |  | 673 | 157.05 | 16.47 | 0.907 | 0.68 | 0.29 | [11 empty] | https://doi.org/10.1016/j.actamat.2024.120132
Ge0.75Bi0.12Sn0.1Cu0.06Te | 423 | Ge0.75Te | Bi0.12Sn0.1Cu0.06 |  | 612 | 171.79 | 18.59 | 1.16 | 0.67 | 0.27 | [11 empty] | https://doi.org/10.1016/j.actamat.2024.120132
Ge0.75Bi0.12Sn0.1Cu0.06Te | 473 | Ge0.75Te | Bi0.12Sn0.1Cu0.06 |  | 551 | 187.18 | 18.94 | 1.36 | 0.67 | 0.27 | [11 empty] | https://doi.org/10.1016/j.actamat.2024.120132
Ge0.75Bi0.12Sn0.1Cu0.06Te | 523 | Ge0.75Te | Bi0.12Sn0.1Cu0.06 |  | 612 | 190.38 | 21.53 | 1.57 | 0.75 | 0.26 | [11 empty] | https://doi.org/10.1016/j.actamat.2024.120132
Ge0.75Bi0.12Sn0.1Cu0.06Te | 573 | Ge0.75Te | Bi0.12Sn0.1Cu0.06 |  | 673 | 197.44 | 25.76 | 1.82 | 0.81 | 0.25 | [11 empty] | https://doi.org/10.1016/j.actamat.2024.120132
Ge0.75Bi0.12Sn0.1Cu0.06Te | 623 | Ge0.75Te | Bi0.12Sn0.1Cu0.06 |  | 735 | 198.08 | 28.24 | 2.05 | 0.86 | 0.21 | [11 empty] | https://doi.org/10.1016/j.actamat.2024.120132
Ge0.75Bi0.12Sn0.1Cu0.06Te | 673 | Ge0.75Te | Bi0.12Sn0.1Cu0.06 |  | 755 | 198.72 | 29.18 | 2.12 | 0.94 | 0.21 | [11 empty] | https://doi.org/10.1016/j.actamat.2024.120132
Ge0.75Bi0.12Sn0.1Cu0.06Te | 723 | Ge0.75Te | Bi0.12Sn0.1Cu0.06 |  | 735 | 197.44 | 28.47 | 2.13 | 0.98 | 0.21 | [11 empty] | https://doi.org/10.1016/j.actamat.2024.120132
Ge0.75Bi0.12Sn0.1Cu0.06Te | 773 | Ge0.75Te | Bi0.12Sn0.1Cu0.06 |  | 776 | 192.95 | 28.35 | 2.03 | 1.09 | 0.24 | [11 empty] | https://doi.org/10.1016/j.actamat.2024.120132
Ge0.75Bi0.12Sn0.1Cu0.06Te | 823 | Ge0.75Te | Bi0.12Sn0.1Cu0.06 |  | 796 | 186.54 | 26.94 | 1.86 | 1.19 | 0.27 | [11 empty] | https://doi.org/10.1016/j.actamat.2024.120132
Ge0.74Bi0.12Sn0.1Cu0.08Te | 298 | Ge0.74Te | Bi0.12Sn0.1Cu0.08 |  | 429 | 146.79 | 9.41 | 0.466 | 0.6 | 0.4 | [11 empty] | https://doi.org/10.1016/j.actamat.2024.120132
Ge0.74Bi0.12Sn0.1Cu0.08Te | 323 | Ge0.74Te | Bi0.12Sn0.1Cu0.08 |  | 429 | 155.13 | 10.24 | 0.551 | 0.57 | 0.39 | [11 empty] | https://doi.org/10.1016/j.actamat.2024.120132
Ge0.74Bi0.12Sn0.1Cu0.08Te | 373 | Ge0.74Te | Bi0.12Sn0.1Cu0.08 |  | 388 | 166.03 | 11.41 | 0.729 | 0.57 | 0.35 | [11 empty] | https://doi.org/10.1016/j.actamat.2024.120132
Ge0.74Bi0.12Sn0.1Cu0.08Te | 423 | Ge0.74Te | Bi0.12Sn0.1Cu0.08 |  | 347 | 174.36 | 10.94 | 0.797 | 0.55 | 0.35 | [11 empty] | https://doi.org/10.1016/j.actamat.2024.120132
Ge0.74Bi0.12Sn0.1Cu0.08Te | 473 | Ge0.74Te | Bi0.12Sn0.1Cu0.08 |  | 347 | 180.13 | 11.29 | 0.856 | 0.62 | 0.39 | [11 empty] | https://doi.org/10.1016/j.actamat.2024.120132
Ge0.74Bi0.12Sn0.1Cu0.08Te | 523 | Ge0.74Te | Bi0.12Sn0.1Cu0.08 |  | 408 | 191.67 | 15.41 | 1.13 | 0.72 | 0.39 | [11 empty] | https://doi.org/10.1016/j.actamat.2024.120132
Ge0.74Bi0.12Sn0.1Cu0.08Te | 573 | Ge0.74Te | Bi0.12Sn0.1Cu0.08 |  | 531 | 187.18 | 18.24 | 1.29 | 0.81 | 0.38 | [11 empty] | https://doi.org/10.1016/j.actamat.2024.120132
Ge0.74Bi0.12Sn0.1Cu0.08Te | 623 | Ge0.74Te | Bi0.12Sn0.1Cu0.08 |  | 612 | 204.49 | 25.76 | 1.73 | 0.91 | 0.38 | [11 empty] | https://doi.org/10.1016/j.actamat.2024.120132
Ge0.74Bi0.12Sn0.1Cu0.08Te | 673 | Ge0.74Te | Bi0.12Sn0.1Cu0.08 |  | 633 | 206.41 | 26.12 | 1.97 | 0.88 | 0.3 | [11 empty] | https://doi.org/10.1016/j.actamat.2024.120132
Ge0.74Bi0.12Sn0.1Cu0.08Te | 723 | Ge0.74Te | Bi0.12Sn0.1Cu0.08 |  | 633 | 203.21 | 25.53 | 1.94 | 0.94 | 0.3 | [11 empty] | https://doi.org/10.1016/j.actamat.2024.120132
Ge0.74Bi0.12Sn0.1Cu0.08Te | 773 | Ge0.74Te | Bi0.12Sn0.1Cu0.08 |  | 633 | 194.23 | 23.76 | 1.79 | 1.06 | 0.32 | [11 empty] | https://doi.org/10.1016/j.actamat.2024.120132
Ge0.74Bi0.12Sn0.1Cu0.08Te | 823 | Ge0.74Te | Bi0.12Sn0.1Cu0.08 |  | 673 | 179.49 | 21.65 | 1.52 | 1.19 | 0.37 | [11 empty] | https://doi.org/10.1016/j.actamat.2024.120132
Ge0.73Bi0.12Sn0.1Cu0.1Te | 298 | Ge0.73Te | Bi0.12Sn0.1Cu0.1 |  | 592 | 146.79 | 12.94 | 0.542 | 0.72 | 0.43 | [11 empty] | https://doi.org/10.1016/j.actamat.2024.120132
Ge0.73Bi0.12Sn0.1Cu0.1Te | 323 | Ge0.73Te | Bi0.12Sn0.1Cu0.1 |  | 612 | 150.64 | 13.41 | 0.627 | 0.7 | 0.39 | [11 empty] | https://doi.org/10.1016/j.actamat.2024.120132
Ge0.73Bi0.12Sn0.1Cu0.1Te | 373 | Ge0.73Te | Bi0.12Sn0.1Cu0.1 |  | 531 | 160.9 | 13.88 | 0.797 | 0.65 | 0.35 | [11 empty] | https://doi.org/10.1016/j.actamat.2024.120132
Ge0.73Bi0.12Sn0.1Cu0.1Te | 423 | Ge0.73Te | Bi0.12Sn0.1Cu0.1 |  | 490 | 167.95 | 13.53 | 0.89 | 0.63 | 0.33 | [11 empty] | https://doi.org/10.1016/j.actamat.2024.120132
Ge0.73Bi0.12Sn0.1Cu0.1Te | 473 | Ge0.73Te | Bi0.12Sn0.1Cu0.1 |  | 490 | 168.59 | 14 | 0.966 | 0.68 | 0.34 | [11 empty] | https://doi.org/10.1016/j.actamat.2024.120132
Ge0.73Bi0.12Sn0.1Cu0.1Te | 523 | Ge0.73Te | Bi0.12Sn0.1Cu0.1 |  | 531 | 181.41 | 16.71 | 1.17 | 0.75 | 0.35 | [11 empty] | https://doi.org/10.1016/j.actamat.2024.120132
Ge0.73Bi0.12Sn0.1Cu0.1Te | 573 | Ge0.73Te | Bi0.12Sn0.1Cu0.1 |  | 592 | 176.28 | 18.12 | 1.25 | 0.83 | 0.34 | [11 empty] | https://doi.org/10.1016/j.actamat.2024.120132
Ge0.73Bi0.12Sn0.1Cu0.1Te | 623 | Ge0.73Te | Bi0.12Sn0.1Cu0.1 |  | 653 | 183.97 | 22 | 1.45 | 0.93 | 0.35 | [11 empty] | https://doi.org/10.1016/j.actamat.2024.120132
Ge0.73Bi0.12Sn0.1Cu0.1Te | 673 | Ge0.73Te | Bi0.12Sn0.1Cu0.1 |  | 673 | 195.51 | 25.18 | 1.78 | 0.94 | 0.3 | [11 empty] | https://doi.org/10.1016/j.actamat.2024.120132
Ge0.73Bi0.12Sn0.1Cu0.1Te | 723 | Ge0.73Te | Bi0.12Sn0.1Cu0.1 |  | 673 | 193.59 | 24.94 | 1.77 | 1.01 | 0.32 | [11 empty] | https://doi.org/10.1016/j.actamat.2024.120132
Ge0.73Bi0.12Sn0.1Cu0.1Te | 773 | Ge0.73Te | Bi0.12Sn0.1Cu0.1 |  | 694 | 185.26 | 23.41 | 1.76 | 1.02 | 0.25 | [11 empty] | https://doi.org/10.1016/j.actamat.2024.120132
Ge0.73Bi0.12Sn0.1Cu0.1Te | 823 | Ge0.73Te | Bi0.12Sn0.1Cu0.1 |  | 776 | 172.44 | 22.47 | 1.55 | 1.19 | 0.28 | [11 empty] | https://doi.org/10.1016/j.actamat.2024.120132
PbBi4Te7 | 298 | PbBi4Te7 | None |  | 1048.21 | -62.23 | 4.014 | 0.096 | 1.233 | 0.552 | [8 empty] | Spark plasma scintering |  |  | https://doi.org/10.1016/j.ceramint.2024.06.279
PbBi4Te7 | 323 | PbBi4Te7 | None |  | 982.14 | -66.5 | 4.353 | 0.116 | 1.214 | 0.536 | [8 empty] | Spark plasma scintering |  |  | https://doi.org/10.1016/j.ceramint.2024.06.279
PbBi4Te7 | 373 | PbBi4Te7 | None |  | 882.14 | -77.05 | 5.235 | 0.166 | 1.184 | 0.505 | [8 empty] | Spark plasma scintering |  |  | https://doi.org/10.1016/j.ceramint.2024.06.279
PbBi4Te7 | 423 | PbBi4Te7 | None |  | 801.79 | -88.36 | 6.294 | 0.23 | 1.162 | 0.486 | [8 empty] | Spark plasma scintering |  |  | https://doi.org/10.1016/j.ceramint.2024.06.279
PbBi4Te7 | 473 | PbBi4Te7 | None |  | 725 | -100.42 | 7.324 | 0.302 | 1.153 | 0.491 | [8 empty] | Spark plasma scintering |  |  | https://doi.org/10.1016/j.ceramint.2024.06.279
PbBi4Te7 | 523 | PbBi4Te7 | None |  | 657.14 | -110.21 | 8.029 | 0.361 | 1.17 | 0.523 | [8 empty] | Spark plasma scintering |  |  | https://doi.org/10.1016/j.ceramint.2024.06.279
PbBi4Te7 | 573 | PbBi4Te7 | None |  | 601.79 | -117.22 | 8.234 | 0.39 | 1.23 | 0.589 | [8 empty] | Spark plasma scintering |  |  | https://doi.org/10.1016/j.ceramint.2024.06.279
PbBi4Te7 | 623 | PbBi4Te7 | None |  | 566.07 | -120.42 | 8.265 | 0.386 | 1.345 | 0.695 | [8 empty] | Spark plasma scintering |  |  | https://doi.org/10.1016/j.ceramint.2024.06.279
PbBi4Te7 | 673 | PbBi4Te7 | None |  | 551.79 | -119.33 | 7.941 | 0.355 | 1.518 | 0.832 | [8 empty] | Spark plasma scintering |  |  | https://doi.org/10.1016/j.ceramint.2024.06.279
PbBi4Te7 | 723 | PbBi4Te7 | None |  | 564.29 | -112.66 | 7.25 | 0.304 | 1.732 | 0.968 | [8 empty] | Spark plasma scintering |  |  | https://doi.org/10.1016/j.ceramint.2024.06.279
PbBi4Te6.3Se0.7 | 298 | PbBi4Te6.3 | Se0.7 |  | 1010.71 | -59.96 | 3.647 | 0.094 | 1.159 | 0.498 | [8 empty] | Spark plasma scintering |  |  | https://doi.org/10.1016/j.ceramint.2024.06.279
PbBi4Te6.3Se0.7 | 323 | PbBi4Te6.3 | Se0.7 |  | 957.14 | -66.25 | 4.191 | 0.116 | 1.162 | 0.502 | [8 empty] | Spark plasma scintering |  |  | https://doi.org/10.1016/j.ceramint.2024.06.279
PbBi4Te6.3Se0.7 | 373 | PbBi4Te6.3 | Se0.7 |  | 858.93 | -78.31 | 5.294 | 0.178 | 1.121 | 0.462 | [8 empty] | Spark plasma scintering |  |  | https://doi.org/10.1016/j.ceramint.2024.06.279
PbBi4Te6.3Se0.7 | 423 | PbBi4Te6.3 | Se0.7 |  | 775 | -90.38 | 6.353 | 0.252 | 1.066 | 0.418 | [8 empty] | Spark plasma scintering |  |  | https://doi.org/10.1016/j.ceramint.2024.06.279
PbBi4Te6.3Se0.7 | 473 | PbBi4Te6.3 | Se0.7 |  | 698.21 | -102.45 | 7.382 | 0.334 | 1.049 | 0.416 | [8 empty] | Spark plasma scintering |  |  | https://doi.org/10.1016/j.ceramint.2024.06.279
PbBi4Te6.3Se0.7 | 523 | PbBi4Te6.3 | Se0.7 |  | 626.79 | -114.26 | 8.25 | 0.405 | 1.071 | 0.457 | [8 empty] | Spark plasma scintering |  |  | https://doi.org/10.1016/j.ceramint.2024.06.279
PbBi4Te6.3Se0.7 | 573 | PbBi4Te6.3 | Se0.7 |  | 567.86 | -123.8 | 8.765 | 0.456 | 1.107 | 0.511 | [8 empty] | Spark plasma scintering |  |  | https://doi.org/10.1016/j.ceramint.2024.06.279
PbBi4Te6.3Se0.7 | 623 | PbBi4Te6.3 | Se0.7 |  | 523.21 | -129.54 | 8.838 | 0.496 | 1.118 | 0.527 | [8 empty] | Spark plasma scintering |  |  | https://doi.org/10.1016/j.ceramint.2024.06.279
PbBi4Te6.3Se0.7 | 673 | PbBi4Te6.3 | Se0.7 |  | 496.43 | -129.71 | 8.412 | 0.535 | 1.066 | 0.461 | [8 empty] | Spark plasma scintering |  |  | https://doi.org/10.1016/j.ceramint.2024.06.279
PbBi4Te6.3Se0.7 | 723 | PbBi4Te6.3 | Se0.7 |  | 496.43 | -123.29 | 7.603 | 0.598 | 0.923 | 0.266 | [8 empty] | Spark plasma scintering |  |  | https://doi.org/10.1016/j.ceramint.2024.06.279
PbBi4Te5.6Se1.4 | 298 | PbBi4Te5.6 | Se1.4 |  | 805.36 | -62.23 | 3.132 | 0.077 | 1.23 | 0.705 | [8 empty] | Spark plasma scintering |  |  | https://doi.org/10.1016/j.ceramint.2024.06.279
PbBi4Te5.6Se1.4 | 323 | PbBi4Te5.6 | Se1.4 |  | 778.57 | -69.03 | 3.706 | 0.103 | 1.184 | 0.652 | [8 empty] | Spark plasma scintering |  |  | https://doi.org/10.1016/j.ceramint.2024.06.279
PbBi4Te5.6Se1.4 | 373 | PbBi4Te5.6 | Se1.4 |  | 719.64 | -81.86 | 4.809 | 0.163 | 1.112 | 0.564 | [8 empty] | Spark plasma scintering |  |  | https://doi.org/10.1016/j.ceramint.2024.06.279
PbBi4Te5.6Se1.4 | 423 | PbBi4Te5.6 | Se1.4 |  | 667.86 | -93.67 | 5.882 | 0.235 | 1.068 | 0.513 | [8 empty] | Spark plasma scintering |  |  | https://doi.org/10.1016/j.ceramint.2024.06.279
PbBi4Te5.6Se1.4 | 473 | PbBi4Te5.6 | Se1.4 |  | 614.29 | -105.49 | 6.897 | 0.317 | 1.036 | 0.48 | [8 empty] | Spark plasma scintering |  |  | https://doi.org/10.1016/j.ceramint.2024.06.279
PbBi4Te5.6Se1.4 | 523 | PbBi4Te5.6 | Se1.4 |  | 562.5 | -117.05 | 7.765 | 0.4 | 1.022 | 0.475 | [8 empty] | Spark plasma scintering |  |  | https://doi.org/10.1016/j.ceramint.2024.06.279
PbBi4Te5.6Se1.4 | 573 | PbBi4Te5.6 | Se1.4 |  | 510.71 | -127.6 | 8.338 | 0.468 | 1.027 | 0.5 | [8 empty] | Spark plasma scintering |  |  | https://doi.org/10.1016/j.ceramint.2024.06.279
PbBi4Te5.6Se1.4 | 623 | PbBi4Te5.6 | Se1.4 |  | 466.07 | -143.85 | 8.515 | 0.51 | 1.049 | 0.532 | [8 empty] | Spark plasma scintering |  |  | https://doi.org/10.1016/j.ceramint.2024.06.279
PbBi4Te5.6Se1.4 | 673 | PbBi4Te5.6 | Se1.4 |  | 521.43 | -136.54 | 7.912 | 0.515 | 1.044 | 0.538 | [8 empty] | Spark plasma scintering |  |  | https://doi.org/10.1016/j.ceramint.2024.06.279
PbBi4Te5.6Se1.4 | 723 | PbBi4Te5.6 | Se1.4 |  | 407.14 | -129.37 | 6.882 | 0.504 | 0.989 | 0.459 | [8 empty] | Spark plasma scintering |  |  | https://doi.org/10.1016/j.ceramint.2024.06.279
PbBi4Te4.96Se2.1 | 298 | PbBi4Te4.9 | Se2.1 |  | 783.93 | -64.26 | 3.221 | 0.087 | 1.112 | 0.607 | [8 empty] | Spark plasma scintering |  |  | https://doi.org/10.1016/j.ceramint.2024.06.279
PbBi4Te4.96Se2.1 | 323 | PbBi4Te4.9 | Se2.1 |  | 751.79 | -71.31 | 3.794 | 0.109 | 1.121 | 0.609 | [8 empty] | Spark plasma scintering |  |  | https://doi.org/10.1016/j.ceramint.2024.06.279
PbBi4Te4.96Se2.1 | 373 | PbBi4Te4.9 | Se2.1 |  | 685.71 | -84.39 | 4.882 | 0.17 | 1.071 | 0.554 | [8 empty] | Spark plasma scintering |  |  | https://doi.org/10.1016/j.ceramint.2024.06.279
PbBi4Te4.96Se2.1 | 423 | PbBi4Te4.9 | Se2.1 |  | 628.57 | -97.22 | 5.926 | 0.251 | 1.003 | 0.484 | [8 empty] | Spark plasma scintering |  |  | https://doi.org/10.1016/j.ceramint.2024.06.279
PbBi4Te4.96Se2.1 | 473 | PbBi4Te4.9 | Se2.1 |  | 576.79 | -110.04 | 6.985 | 0.343 | 0.967 | 0.542 | [8 empty] | Spark plasma scintering |  |  | https://doi.org/10.1016/j.ceramint.2024.06.279
PbBi4Te4.96Se2.1 | 523 | PbBi4Te4.9 | Se2.1 |  | 525 | -122.87 | 7.956 | 0.433 | 0.962 | 0.461 | [8 empty] | Spark plasma scintering |  |  | https://doi.org/10.1016/j.ceramint.2024.06.279
PbBi4Te4.96Se2.1 | 573 | PbBi4Te4.9 | Se2.1 |  | 471.43 | -134.68 | 8.603 | 0.516 | 0.959 | 0.479 | [8 empty] | Spark plasma scintering |  |  | https://doi.org/10.1016/j.ceramint.2024.06.279
PbBi4Te4.96Se2.1 | 623 | PbBi4Te4.9 | Se2.1 |  | 421.43 | -143.72 | 8.779 | 0.591 | 0.929 | 0.466 | [8 empty] | Spark plasma scintering |  |  | https://doi.org/10.1016/j.ceramint.2024.06.279
PbBi4Te4.96Se2.1 | 673 | PbBi4Te4.9 | Se2.1 |  | 385.71 | -147.43 | 8.397 | 0.657 | 0.863 | 0.409 | [8 empty] | Spark plasma scintering |  |  | https://doi.org/10.1016/j.ceramint.2024.06.279
PbBi4Te4.96Se2.1 | 723 | PbBi4Te4.9 | Se2.1 |  | 369.64 | -142.03 | 7.529 | 0.673 | 0.808 | 0.339 | [8 empty] | Spark plasma scintering |  |  | https://doi.org/10.1016/j.ceramint.2024.06.279
Bi2S3 | 323 | Bi2S3 | None |  | 10 | -412.35 | 1.66 | 0.0667 | 0.867 | 0.86 | 0.0048 | [7 empty] | solid state reaction/spark plasma scintering |  |  | https://doi.org/10.1016/j.solidstatesciences.2024.107620
Bi2S3 | 373 | Bi2S3 | None |  | 9.17 | -409.41 | 1.51 | 0.0737 | 0.778 | 0.773 | 0.00507 | [7 empty] | solid state reaction/spark plasma scintering |  |  | https://doi.org/10.1016/j.solidstatesciences.2024.107620
Bi2S3 | 423 | Bi2S3 | None |  | 9.17 | -417.06 | 1.55 | 0.0921 | 0.717 | 0.711 | 0.00587 | [7 empty] | solid state reaction/spark plasma scintering |  |  | https://doi.org/10.1016/j.solidstatesciences.2024.107620
Bi2S3 | 473 | Bi2S3 | None |  | 8.75 | -417.65 | 1.49 | 0.105 | 0.669 | 0.661 | 0.00613 | [7 empty] | solid state reaction/spark plasma scintering |  |  | https://doi.org/10.1016/j.solidstatesciences.2024.107620
Bi2S3 | 523 | Bi2S3 | None |  | 7.5 | -423.53 | 1.34 | 0.111 | 0.637 | 0.632 | 0.00587 | [7 empty] | solid state reaction/spark plasma scintering |  |  | https://doi.org/10.1016/j.solidstatesciences.2024.107620
Bi2S3 | 573 | Bi2S3 | None |  | 6.67 | -428.82 | 1.19 | 0.111 | 0.615 | 0.611 | 0.0056 | [7 empty] | solid state reaction/spark plasma scintering |  |  | https://doi.org/10.1016/j.solidstatesciences.2024.107620
Bi2S3 | 623 | Bi2S3 | None |  | 5.42 | -444.71 | 1.08 | 0.113 | 0.592 | 0.588 | 0.00507 | [7 empty] | solid state reaction/spark plasma scintering |  |  | https://doi.org/10.1016/j.solidstatesciences.2024.107620
Bi2S3 | 673 | Bi2S3 | None |  | 5.83 | -438.24 | 1.07 | 0.123 | 0.578 | 0.573 | 0.0056 | [7 empty] | solid state reaction/spark plasma scintering |  |  | https://doi.org/10.1016/j.solidstatesciences.2024.107620
Bi2S3 + 1 wt% Bi0.33(Bi6S9)Br nanorods | 323 | Bi2S3 | 1 wt% Bi0.33(Bi6S9)Br nanorods |  | 65.42 | -236.47 | 3.73 | 0.132 | 0.968 | 0.928 | 0.0365 | [7 empty] | solid state reaction/spark plasma scintering |  |  | https://doi.org/10.1016/j.solidstatesciences.2024.107620
Bi2S3 + 1 wt% Bi0.33(Bi6S9)Br nanorods | 373 | Bi2S3 | 1 wt% Bi0.33(Bi6S9)Br nanorods |  | 65 | -241.76 | 3.86 | 0.165 | 0.869 | 0.829 | 0.0392 | [7 empty] | solid state reaction/spark plasma scintering |  |  | https://doi.org/10.1016/j.solidstatesciences.2024.107620
Bi2S3 + 1 wt% Bi0.33(Bi6S9)Br nanorods | 423 | Bi2S3 | 1 wt% Bi0.33(Bi6S9)Br nanorods |  | 60.42 | -252.35 | 3.9 | 0.204 | 0.799 | 0.757 | 0.0411 | [7 empty] | solid state reaction/spark plasma scintering |  |  | https://doi.org/10.1016/j.solidstatesciences.2024.107620
Bi2S3 + 1 wt% Bi0.33(Bi6S9)Br nanorods | 473 | Bi2S3 | 1 wt% Bi0.33(Bi6S9)Br nanorods |  | 50.42 | -262.35 | 3.51 | 0.218 | 0.743 | 0.704 | 0.0379 | [7 empty] | solid state reaction/spark plasma scintering |  |  | https://doi.org/10.1016/j.solidstatesciences.2024.107620
Bi2S3 + 1 wt% Bi0.33(Bi6S9)Br nanorods | 523 | Bi2S3 | 1 wt% Bi0.33(Bi6S9)Br nanorods |  | 42.92 | -278.24 | 3.37 | 0.244 | 0.706 | 0.669 | 0.0352 | [7 empty] | solid state reaction/spark plasma scintering |  |  | https://doi.org/10.1016/j.solidstatesciences.2024.107620
Bi2S3 + 1 wt% Bi0.33(Bi6S9)Br nanorods | 573 | Bi2S3 | 1 wt% Bi0.33(Bi6S9)Br nanorods |  | 37.08 | -290 | 3.14 | 0.263 | 0.67 | 0.636 | 0.0331 | [7 empty] | solid state reaction/spark plasma scintering |  |  | https://doi.org/10.1016/j.solidstatesciences.2024.107620
Bi2S3 + 1 wt% Bi0.33(Bi6S9)Br nanorods | 623 | Bi2S3 | 1 wt% Bi0.33(Bi6S9)Br nanorods |  | 31.67 | -311.76 | 3.08 | 0.292 | 0.642 | 0.609 | 0.0301 | [7 empty] | solid state reaction/spark plasma scintering |  |  | https://doi.org/10.1016/j.solidstatesciences.2024.107620
Bi2S3 + 1 wt% Bi0.33(Bi6S9)Br nanorods | 673 | Bi2S3 | 1 wt% Bi0.33(Bi6S9)Br nanorods |  | 27.5 | -317.06 | 2.77 | 0.292 | 0.621 | 0.59 | 0.0285 | [7 empty] | solid state reaction/spark plasma scintering |  |  | https://doi.org/10.1016/j.solidstatesciences.2024.107620
Bi2S3 + 2 wt% Bi0.33(Bi6S9)Br nanorods | 323 | Bi2S3 | 2 wt% Bi0.33(Bi6S9)Br nanorods |  | 84.58 | -193.53 | 3.25 | 0.113 | 0.994 | 0.943 | 0.0493 | [7 empty] | solid state reaction/spark plasma scintering |  |  | https://doi.org/10.1016/j.solidstatesciences.2024.107620
Bi2S3 + 2 wt% Bi0.33(Bi6S9)Br nanorods | 373 | Bi2S3 | 2 wt% Bi0.33(Bi6S9)Br nanorods |  | 88.75 | -195.88 | 3.47 | 0.146 | 0.898 | 0.838 | 0.0557 | [7 empty] | solid state reaction/spark plasma scintering |  |  | https://doi.org/10.1016/j.solidstatesciences.2024.107620
Bi2S3 + 2 wt% Bi0.33(Bi6S9)Br nanorods | 423 | Bi2S3 | 2 wt% Bi0.33(Bi6S9)Br nanorods |  | 93.33 | -207.65 | 4.18 | 0.213 | 0.825 | 0.756 | 0.0659 | [7 empty] | solid state reaction/spark plasma scintering |  |  | https://doi.org/10.1016/j.solidstatesciences.2024.107620
Bi2S3 + 2 wt% Bi0.33(Bi6S9)Br nanorods | 473 | Bi2S3 | 2 wt% Bi0.33(Bi6S9)Br nanorods |  | 87.5 | -217.06 | 4.24 | 0.256 | 0.769 | 0.697 | 0.0675 | [7 empty] | solid state reaction/spark plasma scintering |  |  | https://doi.org/10.1016/j.solidstatesciences.2024.107620
Bi2S3 + 2 wt% Bi0.33(Bi6S9)Br nanorods | 523 | Bi2S3 | 2 wt% Bi0.33(Bi6S9)Br nanorods |  | 80.83 | -231.18 | 4.38 | 0.308 | 0.725 | 0.656 | 0.0683 | [7 empty] | solid state reaction/spark plasma scintering |  |  | https://doi.org/10.1016/j.solidstatesciences.2024.107620
Bi2S3 + 2 wt% Bi0.33(Bi6S9)Br nanorods | 573 | Bi2S3 | 2 wt% Bi0.33(Bi6S9)Br nanorods |  | 77.92 | -245.88 | 4.86 | 0.391 | 0.689 | 0.617 | 0.0712 | [7 empty] | solid state reaction/spark plasma scintering |  |  | https://doi.org/10.1016/j.solidstatesciences.2024.107620
Bi2S3 + 2 wt% Bi0.33(Bi6S9)Br nanorods | 623 | Bi2S3 | 2 wt% Bi0.33(Bi6S9)Br nanorods |  | 67.92 | -258.24 | 4.62 | 0.425 | 0.657 | 0.592 | 0.0664 | [7 empty] | solid state reaction/spark plasma scintering |  |  | https://doi.org/10.1016/j.solidstatesciences.2024.107620
Bi2S3 + 2 wt% Bi0.33(Bi6S9)Br nanorods | 673 | Bi2S3 | 2 wt% Bi0.33(Bi6S9)Br nanorods |  | 59.17 | -267.65 | 4.3 | 0.441 | 0.633 | 0.571 | 0.0616 | [7 empty] | solid state reaction/spark plasma scintering |  |  | https://doi.org/10.1016/j.solidstatesciences.2024.107620
Bi2S3 + 3 wt% Bi0.33(Bi6S9)Br nanorods | 323 | Bi2S3 | 3 wt% Bi0.33(Bi6S9)Br nanorods |  | 208.75 | -128.24 | 3.57 | 0.114 | 1.061 | 0.931 | 0.129 | [7 empty] | solid state reaction/spark plasma scintering |  |  | https://doi.org/10.1016/j.solidstatesciences.2024.107620
Bi2S3 + 3 wt% Bi0.33(Bi6S9)Br nanorods | 373 | Bi2S3 | 3 wt% Bi0.33(Bi6S9)Br nanorods |  | 206.67 | -135.88 | 3.99 | 0.154 | 0.979 | 0.836 | 0.14 | [7 empty] | solid state reaction/spark plasma scintering |  |  | https://doi.org/10.1016/j.solidstatesciences.2024.107620
Bi2S3 + 3 wt% Bi0.33(Bi6S9)Br nanorods | 423 | Bi2S3 | 3 wt% Bi0.33(Bi6S9)Br nanorods |  | 192.08 | -146.47 | 4.27 | 0.199 | 0.907 | 0.76 | 0.145 | [7 empty] | solid state reaction/spark plasma scintering |  |  | https://doi.org/10.1016/j.solidstatesciences.2024.107620
Bi2S3 + 3 wt% Bi0.33(Bi6S9)Br nanorods | 473 | Bi2S3 | 3 wt% Bi0.33(Bi6S9)Br nanorods |  | 167.5 | -160.59 | 4.48 | 0.246 | 0.858 | 0.718 | 0.138 | [7 empty] | solid state reaction/spark plasma scintering |  |  | https://doi.org/10.1016/j.solidstatesciences.2024.107620
Bi2S3 + 3 wt% Bi0.33(Bi6S9)Br nanorods | 523 | Bi2S3 | 3 wt% Bi0.33(Bi6S9)Br nanorods |  | 142.08 | -175.29 | 4.52 | 0.287 | 0.825 | 0.695 | 0.128 | [7 empty] | solid state reaction/spark plasma scintering |  |  | https://doi.org/10.1016/j.solidstatesciences.2024.107620
Bi2S3 + 3 wt% Bi0.33(Bi6S9)Br nanorods | 573 | Bi2S3 | 3 wt% Bi0.33(Bi6S9)Br nanorods |  | 122.5 | -186.47 | 4.4 | 0.311 | 0.809 | 0.689 | 0.119 | [7 empty] | solid state reaction/spark plasma scintering |  |  | https://doi.org/10.1016/j.solidstatesciences.2024.107620
Bi2S3 + 3 wt% Bi0.33(Bi6S9)Br nanorods | 623 | Bi2S3 | 3 wt% Bi0.33(Bi6S9)Br nanorods |  | 101.25 | -201.18 | 4.2 | 0.336 | 0.772 | 0.665 | 0.105 | [7 empty] | solid state reaction/spark plasma scintering |  |  | https://doi.org/10.1016/j.solidstatesciences.2024.107620
Bi2S3 + 3 wt% Bi0.33(Bi6S9)Br nanorods | 673 | Bi2S3 | 3 wt% Bi0.33(Bi6S9)Br nanorods |  | 87.08 | -212.35 | 3.98 | 0.366 | 0.731 | 0.635 | 0.0973 | [7 empty] | solid state reaction/spark plasma scintering |  |  | https://doi.org/10.1016/j.solidstatesciences.2024.107620
Bi2S3 + 5 wt% Bi0.33(Bi6S9)Br nanorods | 323 | Bi2S3 | 5 wt% Bi0.33(Bi6S9)Br nanorods |  | 157.5 | -120.59 | 2.39 | 0.0807 | 0.982 | 0.883 | 0.096 | [7 empty] | solid state reaction/spark plasma scintering |  |  | https://doi.org/10.1016/j.solidstatesciences.2024.107620
Bi2S3 + 5 wt% Bi0.33(Bi6S9)Br nanorods | 373 | Bi2S3 | 5 wt% Bi0.33(Bi6S9)Br nanorods |  | 163.75 | -128.82 | 2.86 | 0.118 | 0.899 | 0.787 | 0.111 | [7 empty] | solid state reaction/spark plasma scintering |  |  | https://doi.org/10.1016/j.solidstatesciences.2024.107620
Bi2S3 + 5 wt% Bi0.33(Bi6S9)Br nanorods | 423 | Bi2S3 | 5 wt% Bi0.33(Bi6S9)Br nanorods |  | 155.83 | -141.18 | 3.24 | 0.163 | 0.831 | 0.714 | 0.117 | [7 empty] | solid state reaction/spark plasma scintering |  |  | https://doi.org/10.1016/j.solidstatesciences.2024.107620
Bi2S3 + 5 wt% Bi0.33(Bi6S9)Br nanorods | 473 | Bi2S3 | 5 wt% Bi0.33(Bi6S9)Br nanorods |  | 138.33 | -154.71 | 3.42 | 0.206 | 0.776 | 0.661 | 0.114 | [7 empty] | solid state reaction/spark plasma scintering |  |  | https://doi.org/10.1016/j.solidstatesciences.2024.107620
Bi2S3 + 5 wt% Bi0.33(Bi6S9)Br nanorods | 523 | Bi2S3 | 5 wt% Bi0.33(Bi6S9)Br nanorods |  | 118.33 | -172.35 | 3.63 | 0.254 | 0.739 | 0.632 | 0.106 | [7 empty] | solid state reaction/spark plasma scintering |  |  | https://doi.org/10.1016/j.solidstatesciences.2024.107620
Bi2S3 + 5 wt% Bi0.33(Bi6S9)Br nanorods | 573 | Bi2S3 | 5 wt% Bi0.33(Bi6S9)Br nanorods |  | 100 | -187.65 | 3.63 | 0.288 | 0.71 | 0.614 | 0.0963 | [7 empty] | solid state reaction/spark plasma scintering |  |  | https://doi.org/10.1016/j.solidstatesciences.2024.107620
Bi2S3 + 5 wt% Bi0.33(Bi6S9)Br nanorods | 623 | Bi2S3 | 5 wt% Bi0.33(Bi6S9)Br nanorods |  | 80 | -206.47 | 3.48 | 0.315 | 0.677 | 0.595 | 0.0824 | [7 empty] | solid state reaction/spark plasma scintering |  |  | https://doi.org/10.1016/j.solidstatesciences.2024.107620
Bi2S3 + 5 wt% Bi0.33(Bi6S9)Br nanorods | 673 | Bi2S3 | 5 wt% Bi0.33(Bi6S9)Br nanorods |  | 62.08 | -229.41 | 3.32 | 0.344 | 0.637 | 0.569 | 0.0677 | [7 empty] | solid state reaction/spark plasma scintering |  |  | https://doi.org/10.1016/j.solidstatesciences.2024.107620
SnSe0.95 | 323 | SnSe0.95 | None |  | 0 | 716.13 | 0.02 | 0.001 | 1.082 | 1.088 | 0.000208 | [7 empty] | solid state reaction/spark plasma scintering |  |  | https://doi.org/10.1016/j.ceramint.2024.03.173
SnSe0.95 | 373 | SnSe0.95 | None |  | 0.133 | 698.92 | 0.04 | 0.001 | 0.923 | 0.925 | 0.000208 | [7 empty] | solid state reaction/spark plasma scintering |  |  | https://doi.org/10.1016/j.ceramint.2024.03.173
SnSe0.95 | 423 | SnSe0.95 | None |  | 0.27 | 627.96 | 0.04 | 0.003 | 0.821 | 0.822 | 0.000139 | [7 empty] | solid state reaction/spark plasma scintering |  |  | https://doi.org/10.1016/j.ceramint.2024.03.173
SnSe0.95 | 473 | SnSe0.95 | None |  | 0.33 | 580.65 | 0.06 | 0.003 | 0.743 | 0.743 | 0.000278 | [7 empty] | solid state reaction/spark plasma scintering |  |  | https://doi.org/10.1016/j.ceramint.2024.03.173
SnSe0.95 | 523 | SnSe0.95 | None |  | 0.53 | 544.09 | 0.1 | 0.0084 | 0.67 | 0.669 | 0.000417 | [7 empty] | solid state reaction/spark plasma scintering |  |  | https://doi.org/10.1016/j.ceramint.2024.03.173
SnSe0.95 | 573 | SnSe0.95 | None |  | 0.6 | 458.06 | 0.1 | 0.0084 | 0.638 | 0.636 | 0.000556 | [7 empty] | solid state reaction/spark plasma scintering |  |  | https://doi.org/10.1016/j.ceramint.2024.03.173
SnSe0.95 | 623 | SnSe0.95 | None |  | 0.67 | -159.14 | 0.04 | 0.00168 | 0.623 | 0.622 | 0.000625 | [7 empty] | solid state reaction/spark plasma scintering |  |  | https://doi.org/10.1016/j.ceramint.2024.03.173
SnSe0.95 | 673 | SnSe0.95 | None |  | 0.93 | -303.23 | 0.08 | 0.00672 | 0.629 | 0.627 | 0.00104 | [7 empty] | solid state reaction/spark plasma scintering |  |  | https://doi.org/10.1016/j.ceramint.2024.03.173
SnSe0.95 | 723 | SnSe0.95 | None |  | 1.73 | -311.83 | 0.15 | 0.0151 | 0.648 | 0.645 | 0.00201 | [7 empty] | solid state reaction/spark plasma scintering |  |  | https://doi.org/10.1016/j.ceramint.2024.03.173
SnSe0.95 | 773 | SnSe0.95 | None |  | 3.27 | -311.83 | 0.3 | 0.0336 | 0.665 | 0.661 | 0.00396 | [7 empty] | solid state reaction/spark plasma scintering |  |  | https://doi.org/10.1016/j.ceramint.2024.03.173
SnSe0.95 + 0.75 wt% SmCl3 | 323 | SnSe0.95 | 0.75 wt% SmCl3 |  | 8.93 | -215.05 | 0.39 | 0.0168 | 0.836 | 0.833 | [8 empty] | solid state reaction/spark plasma scintering |  |  | https://doi.org/10.1016/j.ceramint.2024.03.173
SnSe0.95 + 0.75 wt% SmCl3 | 373 | SnSe0.95 | 0.75 wt% SmCl3 |  | 11.6 | -223.66 | 0.56 | 0.0286 | 0.742 | 0.734 | [8 empty] | solid state reaction/spark plasma scintering |  |  | https://doi.org/10.1016/j.ceramint.2024.03.173
SnSe0.95 + 0.75 wt% SmCl3 | 423 | SnSe0.95 | 0.75 wt% SmCl3 |  | 14.67 | -234.41 | 0.8 | 0.0487 | 0.665 | 0.654 | [8 empty] | solid state reaction/spark plasma scintering |  |  | https://doi.org/10.1016/j.ceramint.2024.03.173
SnSe0.95 + 0.75 wt% SmCl3 | 473 | SnSe0.95 | 0.75 wt% SmCl3 |  | 16.27 | -251.61 | 0.98 | 0.0756 | 0.604 | 0.591 | [8 empty] | solid state reaction/spark plasma scintering |  |  | https://doi.org/10.1016/j.ceramint.2024.03.173
SnSe0.95 + 0.75 wt% SmCl3 | 523 | SnSe0.95 | 0.75 wt% SmCl3 |  | 17.07 | -266.67 | 1.21 | 0.119 | 0.556 | 0.54 | [8 empty] | solid state reaction/spark plasma scintering |  |  | https://doi.org/10.1016/j.ceramint.2024.03.173
SnSe0.95 + 0.75 wt% SmCl3 | 573 | SnSe0.95 | 0.75 wt% SmCl3 |  | 20.33 | -301.08 | 1.84 | 0.2 | 0.535 | 0.515 | [8 empty] | solid state reaction/spark plasma scintering |  |  | https://doi.org/10.1016/j.ceramint.2024.03.173
SnSe0.95 + 0.75 wt% SmCl3 | 623 | SnSe0.95 | 0.75 wt% SmCl3 |  | 26.47 | -320.43 | 2.73 | 0.329 | 0.523 | 0.495 | [8 empty] | solid state reaction/spark plasma scintering |  |  | https://doi.org/10.1016/j.ceramint.2024.03.173
SnSe0.95 + 0.75 wt% SmCl3 | 673 | SnSe0.95 | 0.75 wt% SmCl3 |  | 34.4 | -333.33 | 3.76 | 0.496 | 0.517 | 0.477 | [8 empty] | solid state reaction/spark plasma scintering |  |  | https://doi.org/10.1016/j.ceramint.2024.03.173
SnSe0.95 + 0.75 wt% SmCl3 | 723 | SnSe0.95 | 0.75 wt% SmCl3 |  | 36.6 | -341.94 | 4.26 | 0.613 | 0.506 | 0.463 | [8 empty] | solid state reaction/spark plasma scintering |  |  | https://doi.org/10.1016/j.ceramint.2024.03.173
SnSe0.95 + 0.75 wt% SmCl3 | 773 | SnSe0.95 | 0.75 wt% SmCl3 |  | 34.33 | -352.69 | 4.27 | 0.701 | 0.477 | 0.432 | [8 empty] | solid state reaction/spark plasma scintering |  |  | https://doi.org/10.1016/j.ceramint.2024.03.173
SnSe0.95 + 1 wt% SmCl3 | 323 | SnSe0.95 | 1 wt% SmCl3 |  | 7.2 | -227.96 | 0.36 | 0.0151 | 0.815 | 0.808 | [8 empty] | solid state reaction/spark plasma scintering |  |  | https://doi.org/10.1016/j.ceramint.2024.03.173
SnSe0.95 + 1 wt% SmCl3 | 373 | SnSe0.95 | 1 wt% SmCl3 |  | 10.27 | -238.71 | 0.57 | 0.0286 | 0.722 | 0.714 | [8 empty] | solid state reaction/spark plasma scintering |  |  | https://doi.org/10.1016/j.ceramint.2024.03.173
SnSe0.95 + 1 wt% SmCl3 | 423 | SnSe0.95 | 1 wt% SmCl3 |  | 13.73 | -253.76 | 0.85 | 0.0555 | 0.652 | 0.638 | [8 empty] | solid state reaction/spark plasma scintering |  |  | https://doi.org/10.1016/j.ceramint.2024.03.173
SnSe0.95 + 1 wt% SmCl3 | 473 | SnSe0.95 | 1 wt% SmCl3 |  | 16.47 | -266.67 | 1.18 | 0.0958 | 0.595 | 0.58 | [8 empty] | solid state reaction/spark plasma scintering |  |  | https://doi.org/10.1016/j.ceramint.2024.03.173
SnSe0.95 + 1 wt% SmCl3 | 523 | SnSe0.95 | 1 wt% SmCl3 |  | 17.33 | -288.17 | 1.45 | 0.141 | 0.552 | 0.533 | [8 empty] | solid state reaction/spark plasma scintering |  |  | https://doi.org/10.1016/j.ceramint.2024.03.173
SnSe0.95 + 1 wt% SmCl3 | 573 | SnSe0.95 | 1 wt% SmCl3 |  | 20.8 | -322.58 | 2.19 | 0.245 | 0.525 | 0.504 | [8 empty] | solid state reaction/spark plasma scintering |  |  | https://doi.org/10.1016/j.ceramint.2024.03.173
SnSe0.95 + 1 wt% SmCl3 | 623 | SnSe0.95 | 1 wt% SmCl3 |  | 27.8 | -344.09 | 3.33 | 0.415 | 0.51 | 0.483 | [8 empty] | solid state reaction/spark plasma scintering |  |  | https://doi.org/10.1016/j.ceramint.2024.03.173
SnSe0.95 + 1 wt% SmCl3 | 673 | SnSe0.95 | 1 wt% SmCl3 |  | 36.67 | -356.99 | 4.76 | 0.644 | 0.505 | 0.466 | [8 empty] | solid state reaction/spark plasma scintering |  |  | https://doi.org/10.1016/j.ceramint.2024.03.173
SnSe0.95 + 1 wt% SmCl3 | 723 | SnSe0.95 | 1 wt% SmCl3 |  | 37.73 | -372.04 | 5.3 | 0.79 | 0.49 | 0.446 | [8 empty] | solid state reaction/spark plasma scintering |  |  | https://doi.org/10.1016/j.ceramint.2024.03.173
SnSe0.95 + 1 wt% SmCl3 | 773 | SnSe0.95 | 1 wt% SmCl3 |  | 36.67 | -384.95 | 5.45 | 0.908 | 0.473 | 0.423 | [8 empty] | solid state reaction/spark plasma scintering |  |  | https://doi.org/10.1016/j.ceramint.2024.03.173
SnSe0.95 + 1.25 wt% SmCl3 | 323 | SnSe0.95 | 1.25 wt% SmCl3 |  | 2.8 | -264.52 | 0.18 | 0.00336 | 0.824 | 0.822 | 0.00167 | [7 empty] | solid state reaction/spark plasma scintering |  |  | https://doi.org/10.1016/j.ceramint.2024.03.173
SnSe0.95 + 1.25 wt% SmCl3 | 373 | SnSe0.95 | 1.25 wt% SmCl3 |  | 4 | -279.57 | 0.32 | 0.0101 | 0.726 | 0.725 | 0.00243 | [7 empty] | solid state reaction/spark plasma scintering |  |  | https://doi.org/10.1016/j.ceramint.2024.03.173
SnSe0.95 + 1.25 wt% SmCl3 | 423 | SnSe0.95 | 1.25 wt% SmCl3 |  | 5.4 | -294.62 | 0.46 | 0.0286 | 0.649 | 0.642 | 0.00368 | [7 empty] | solid state reaction/spark plasma scintering |  |  | https://doi.org/10.1016/j.ceramint.2024.03.173
SnSe0.95 + 1.25 wt% SmCl3 | 473 | SnSe0.95 | 1.25 wt% SmCl3 |  | 6 | -311.83 | 0.58 | 0.0454 | 0.585 | 0.58 | 0.00451 | [7 empty] | solid state reaction/spark plasma scintering |  |  | https://doi.org/10.1016/j.ceramint.2024.03.173
SnSe0.95 + 1.25 wt% SmCl3 | 523 | SnSe0.95 | 1.25 wt% SmCl3 |  | 6.47 | -333.33 | 0.69 | 0.0689 | 0.536 | 0.528 | 0.00535 | [7 empty] | solid state reaction/spark plasma scintering |  |  | https://doi.org/10.1016/j.ceramint.2024.03.173
SnSe0.95 + 1.25 wt% SmCl3 | 573 | SnSe0.95 | 1.25 wt% SmCl3 |  | 8.8 | -365.59 | 1.16 | 0.131 | 0.505 | 0.493 | 0.00785 | [7 empty] | solid state reaction/spark plasma scintering |  |  | https://doi.org/10.1016/j.ceramint.2024.03.173
SnSe0.95 + 1.25 wt% SmCl3 | 623 | SnSe0.95 | 1.25 wt% SmCl3 |  | 16.27 | -387.1 | 2.44 | 0.318 | 0.481 | 0.464 | 0.0154 | [7 empty] | solid state reaction/spark plasma scintering |  |  | https://doi.org/10.1016/j.ceramint.2024.03.173
SnSe0.95 + 1.25 wt% SmCl3 | 673 | SnSe0.95 | 1.25 wt% SmCl3 |  | 28.93 | -400 | 4.61 | 0.642 | 0.486 | 0.454 | 0.0298 | [7 empty] | solid state reaction/spark plasma scintering |  |  | https://doi.org/10.1016/j.ceramint.2024.03.173
SnSe0.95 + 1.25 wt% SmCl3 | 723 | SnSe0.95 | 1.25 wt% SmCl3 |  | 31.2 | -410.75 | 5.25 | 0.81 | 0.473 | 0.436 | 0.0345 | [7 empty] | solid state reaction/spark plasma scintering |  |  | https://doi.org/10.1016/j.ceramint.2024.03.173
SnSe0.95 + 1.25 wt% SmCl3 | 773 | SnSe0.95 | 1.25 wt% SmCl3 |  | 30.53 | -430.11 | 5.6 | 0.966 | 0.453 | 0.416 | 0.0358 | [7 empty] | solid state reaction/spark plasma scintering |  |  | https://doi.org/10.1016/j.ceramint.2024.03.173
SnSe0.95 + 1.5 wt% SmCl3 | 323 | SnSe0.95 | 1.5 wt% SmCl3 |  | 7.13 | -208.6 | 0.31 | 0.0101 | 0.82 | 0.817 | [8 empty] | solid state reaction/spark plasma scintering |  |  | https://doi.org/10.1016/j.ceramint.2024.03.173
SnSe0.95 + 1.5 wt% SmCl3 | 373 | SnSe0.95 | 1.5 wt% SmCl3 |  | 8.87 | -219.35 | 0.42 | 0.0185 | 0.723 | 0.717 | [8 empty] | solid state reaction/spark plasma scintering |  |  | https://doi.org/10.1016/j.ceramint.2024.03.173
SnSe0.95 + 1.5 wt% SmCl3 | 423 | SnSe0.95 | 1.5 wt% SmCl3 |  | 10.6 | -238.71 | 0.61 | 0.0387 | 0.641 | 0.633 | [8 empty] | solid state reaction/spark plasma scintering |  |  | https://doi.org/10.1016/j.ceramint.2024.03.173
SnSe0.95 + 1.5 wt% SmCl3 | 473 | SnSe0.95 | 1.5 wt% SmCl3 |  | 11.6 | -255.91 | 0.74 | 0.0588 | 0.57 | 0.558 | [8 empty] | solid state reaction/spark plasma scintering |  |  | https://doi.org/10.1016/j.ceramint.2024.03.173
SnSe0.95 + 1.5 wt% SmCl3 | 523 | SnSe0.95 | 1.5 wt% SmCl3 |  | 11.53 | -286.02 | 0.94 | 0.0908 | 0.532 | 0.52 | [8 empty] | solid state reaction/spark plasma scintering |  |  | https://doi.org/10.1016/j.ceramint.2024.03.173
SnSe0.95 + 1.5 wt% SmCl3 | 573 | SnSe0.95 | 1.5 wt% SmCl3 |  | 13.33 | -322.58 | 1.37 | 0.16 | 0.495 | 0.479 | [8 empty] | solid state reaction/spark plasma scintering |  |  | https://doi.org/10.1016/j.ceramint.2024.03.173
SnSe0.95 + 1.5 wt% SmCl3 | 623 | SnSe0.95 | 1.5 wt% SmCl3 |  | 18.6 | -344.09 | 2.2 | 0.292 | 0.473 | 0.45 | [8 empty] | solid state reaction/spark plasma scintering |  |  | https://doi.org/10.1016/j.ceramint.2024.03.173
SnSe0.95 + 1.5 wt% SmCl3 | 673 | SnSe0.95 | 1.5 wt% SmCl3 |  | 27.13 | -350.54 | 3.39 | 0.484 | 0.475 | 0.443 | [8 empty] | solid state reaction/spark plasma scintering |  |  | https://doi.org/10.1016/j.ceramint.2024.03.173
SnSe0.95 + 1.5 wt% SmCl3 | 723 | SnSe0.95 | 1.5 wt% SmCl3 |  | 28.73 | -369.89 | 3.92 | 0.627 | 0.457 | 0.421 | [8 empty] | solid state reaction/spark plasma scintering |  |  | https://doi.org/10.1016/j.ceramint.2024.03.173
SnSe0.95 + 1.5 wt% SmCl3 | 773 | SnSe0.95 | 1.5 wt% SmCl3 |  | 27.8 | -380.65 | 4.03 | 0.729 | 0.433 | 0.396 | [8 empty] | solid state reaction/spark plasma scintering |  |  | https://doi.org/10.1016/j.ceramint.2024.03.173
SnSe0.95 + 1.25 wt% SnCl3 + 0.0675 wt% ErCl3 | 323 | SnSe0.95 | 1.25 wt% SmCl3 , 0.0675 wt% ErCl3 |  | 3.67 | -236.96 | 0.192 | 0.00795 | 0.679 | 0.647 | 0.00201 | [7 empty] | solid state reaction/spark plasma scintering |  |  | https://doi.org/10.1016/j.ceramint.2024.03.173
SnSe0.95 + 1.25 wt% SnCl3 + 0.0675 wt% ErCl3 | 373 | SnSe0.95 | 1.25 wt% SmCl3 , 0.0675 wt% ErCl3 |  | 4.13 | -263.04 | 0.293 | 0.0212 | 0.575 | 0.564 | 0.00264 | [7 empty] | solid state reaction/spark plasma scintering |  |  | https://doi.org/10.1016/j.ceramint.2024.03.173
SnSe0.95 + 1.25 wt% SnCl3 + 0.0675 wt% ErCl3 | 423 | SnSe0.95 | 1.25 wt% SmCl3 , 0.0675 wt% ErCl3 |  | 5.2 | -273.91 | 0.404 | 0.0344 | 0.51 | 0.495 | 0.00361 | [7 empty] | solid state reaction/spark plasma scintering |  |  | https://doi.org/10.1016/j.ceramint.2024.03.173
SnSe0.95 + 1.25 wt% SnCl3 + 0.0675 wt% ErCl3 | 473 | SnSe0.95 | 1.25 wt% SmCl3 , 0.0675 wt% ErCl3 |  | 5.67 | -297.83 | 0.525 | 0.0556 | 0.454 | 0.441 | 0.00438 | [7 empty] | solid state reaction/spark plasma scintering |  |  | https://doi.org/10.1016/j.ceramint.2024.03.173
SnSe0.95 + 1.25 wt% SnCl3 + 0.0675 wt% ErCl3 | 523 | SnSe0.95 | 1.25 wt% SmCl3 , 0.0675 wt% ErCl3 |  | 5.13 | -313.04 | 0.545 | 0.0795 | 0.398 | 0.386 | 0.00444 | [7 empty] | solid state reaction/spark plasma scintering |  |  | https://doi.org/10.1016/j.ceramint.2024.03.173
SnSe0.95 + 1.25 wt% SnCl3 + 0.0675 wt% ErCl3 | 573 | SnSe0.95 | 1.25 wt% SmCl3 , 0.0675 wt% ErCl3 |  | 5.87 | -350 | 0.758 | 0.125 | 0.366 | 0.356 | 0.00549 | [7 empty] | solid state reaction/spark plasma scintering |  |  | https://doi.org/10.1016/j.ceramint.2024.03.173
SnSe0.95 + 1.25 wt% SnCl3 + 0.0675 wt% ErCl3 | 623 | SnSe0.95 | 1.25 wt% SmCl3 , 0.0675 wt% ErCl3 |  | 12.67 | -382.61 | 1.91 | 0.344 | 0.344 | 0.331 | 0.0123 | [7 empty] | solid state reaction/spark plasma scintering |  |  | https://doi.org/10.1016/j.ceramint.2024.03.173
SnSe0.95 + 1.25 wt% SnCl3 + 0.0675 wt% ErCl3 | 673 | SnSe0.95 | 1.25 wt% SmCl3 , 0.0675 wt% ErCl3 |  | 29 | -393.48 | 4.71 | 0.914 | 0.339 | 0.314 | 0.0302 | [7 empty] | solid state reaction/spark plasma scintering |  |  | https://doi.org/10.1016/j.ceramint.2024.03.173
SnSe0.95 + 1.25 wt% SnCl3 + 0.0675 wt% ErCl3 | 723 | SnSe0.95 | 1.25 wt% SmCl3 , 0.0675 wt% ErCl3 |  | 31.67 | -400 | 5.23 | 1.09 | 0.341 | 0.31 | 0.0354 | [7 empty] | solid state reaction/spark plasma scintering |  |  | https://doi.org/10.1016/j.ceramint.2024.03.173
SnSe0.95 + 1.25 wt% SnCl3 + 0.0675 wt% ErCl3 | 773 | SnSe0.95 | 1.25 wt% SmCl3 , 0.0675 wt% ErCl3 |  | 30.07 | -415.22 | 5.41 | 1.29 | 0.312 | 0.288 | 0.0358 | [7 empty] | solid state reaction/spark plasma scintering |  |  | https://doi.org/10.1016/j.ceramint.2024.03.173
SnSe0.95 + 1.25 wt% SnCl3 + 0.125 wt% ErCl3 | 323 | SnSe0.95 | 1.25 wt% SmCl3 , 0.125 wt% ErCl3 |  | 1.93 | -267.39 | 0.131 | 0.0106 | 0.647 | 0.649 | 0.00104 | [7 empty] | solid state reaction/spark plasma scintering |  |  | https://doi.org/10.1016/j.ceramint.2024.03.173
SnSe0.95 + 1.25 wt% SnCl3 + 0.125 wt% ErCl3 | 373 | SnSe0.95 | 1.25 wt% SmCl3 , 0.125 wt% ErCl3 |  | 2.27 | -278.26 | 0.162 | 0.00795 | 0.575 | 0.575 | 0.00139 | [7 empty] | solid state reaction/spark plasma scintering |  |  | https://doi.org/10.1016/j.ceramint.2024.03.173
SnSe0.95 + 1.25 wt% SnCl3 + 0.125 wt% ErCl3 | 423 | SnSe0.95 | 1.25 wt% SmCl3 , 0.125 wt% ErCl3 |  | 2.8 | -289.13 | 0.222 | 0.0212 | 0.51 | 0.508 | 0.00214 | [7 empty] | solid state reaction/spark plasma scintering |  |  | https://doi.org/10.1016/j.ceramint.2024.03.173
SnSe0.95 + 1.25 wt% SnCl3 + 0.125 wt% ErCl3 | 473 | SnSe0.95 | 1.25 wt% SmCl3 , 0.125 wt% ErCl3 |  | 3.33 | -297.83 | 0.293 | 0.0344 | 0.454 | 0.453 | 0.00257 | [7 empty] | solid state reaction/spark plasma scintering |  |  | https://doi.org/10.1016/j.ceramint.2024.03.173
SnSe0.95 + 1.25 wt% SnCl3 + 0.125 wt% ErCl3 | 523 | SnSe0.95 | 1.25 wt% SmCl3 , 0.125 wt% ErCl3 |  | 3.13 | -330.43 | 0.333 | 0.0477 | 0.398 | 0.398 | 0.00264 | [7 empty] | solid state reaction/spark plasma scintering |  |  | https://doi.org/10.1016/j.ceramint.2024.03.173
SnSe0.95 + 1.25 wt% SnCl3 + 0.125 wt% ErCl3 | 573 | SnSe0.95 | 1.25 wt% SmCl3 , 0.125 wt% ErCl3 |  | 4.67 | -369.57 | 0.636 | 0.098 | 0.366 | 0.363 | 0.00417 | [7 empty] | solid state reaction/spark plasma scintering |  |  | https://doi.org/10.1016/j.ceramint.2024.03.173
SnSe0.95 + 1.25 wt% SnCl3 + 0.125 wt% ErCl3 | 623 | SnSe0.95 | 1.25 wt% SmCl3 , 0.125 wt% ErCl3 |  | 11.4 | -395.65 | 1.81 | 0.323 | 0.344 | 0.334 | 0.011 | [7 empty] | solid state reaction/spark plasma scintering |  |  | https://doi.org/10.1016/j.ceramint.2024.03.173
SnSe0.95 + 1.25 wt% SnCl3 + 0.125 wt% ErCl3 | 673 | SnSe0.95 | 1.25 wt% SmCl3 , 0.125 wt% ErCl3 |  | 28.13 | -400 | 4.62 | 0.906 | 0.339 | 0.31 | 0.0292 | [7 empty] | solid state reaction/spark plasma scintering |  |  | https://doi.org/10.1016/j.ceramint.2024.03.173
SnSe0.95 + 1.25 wt% SnCl3 + 0.125 wt% ErCl3 | 723 | SnSe0.95 | 1.25 wt% SmCl3 , 0.125 wt% ErCl3 |  | 30.73 | -419.57 | 5.57 | 1.16 | 0.341 | 0.307 | 0.034 | [7 empty] | solid state reaction/spark plasma scintering |  |  | https://doi.org/10.1016/j.ceramint.2024.03.173
SnSe0.95 + 1.25 wt% SnCl3 + 0.125 wt% ErCl3 | 773 | SnSe0.95 | 1.25 wt% SmCl3 , 0.125 wt% ErCl3 |  | 29.27 | -432.61 | 5.54 | 1.35 | 0.312 | 0.278 | 0.0347 | [7 empty] | solid state reaction/spark plasma scintering |  |  | https://doi.org/10.1016/j.ceramint.2024.03.173
SnSe0.95 + 1.25 wt% SnCl3 + 0.25 wt% ErCl3 | 323 | SnSe0.95 | 1.25 wt% SmCl3 , 0.25 wt% ErCl3 |  | 5.33 | -271.74 | 0.374 | 0.0185 | 0.753 | 0.751 | 0.00285 | [7 empty] | solid state reaction/spark plasma scintering |  |  | https://doi.org/10.1016/j.ceramint.2024.03.173
SnSe0.95 + 1.25 wt% SnCl3 + 0.25 wt% ErCl3 | 373 | SnSe0.95 | 1.25 wt% SmCl3 , 0.25 wt% ErCl3 |  | 6.47 | -282.61 | 0.505 | 0.0318 | 0.664 | 0.661 | 0.00403 | [7 empty] | solid state reaction/spark plasma scintering |  |  | https://doi.org/10.1016/j.ceramint.2024.03.173
SnSe0.95 + 1.25 wt% SnCl3 + 0.25 wt% ErCl3 | 423 | SnSe0.95 | 1.25 wt% SmCl3 , 0.25 wt% ErCl3 |  | 7.93 | -297.83 | 0.697 | 0.053 | 0.593 | 0.588 | 0.00549 | [7 empty] | solid state reaction/spark plasma scintering |  |  | https://doi.org/10.1016/j.ceramint.2024.03.173
SnSe0.95 + 1.25 wt% SnCl3 + 0.25 wt% ErCl3 | 473 | SnSe0.95 | 1.25 wt% SmCl3 , 0.25 wt% ErCl3 |  | 8.2 | -310.87 | 0.798 | 0.0742 | 0.531 | 0.524 | 0.00625 | [7 empty] | solid state reaction/spark plasma scintering |  |  | https://doi.org/10.1016/j.ceramint.2024.03.173
SnSe0.95 + 1.25 wt% SnCl3 + 0.25 wt% ErCl3 | 523 | SnSe0.95 | 1.25 wt% SmCl3 , 0.25 wt% ErCl3 |  | 7.73 | -339.13 | 0.889 | 0.103 | 0.464 | 0.459 | 0.00646 | [7 empty] | solid state reaction/spark plasma scintering |  |  | https://doi.org/10.1016/j.ceramint.2024.03.173
SnSe0.95 + 1.25 wt% SnCl3 + 0.25 wt% ErCl3 | 573 | SnSe0.95 | 1.25 wt% SmCl3 , 0.25 wt% ErCl3 |  | 8 | -369.57 | 1.09 | 0.146 | 0.424 | 0.417 | 0.00715 | [7 empty] | solid state reaction/spark plasma scintering |  |  | https://doi.org/10.1016/j.ceramint.2024.03.173
SnSe0.95 + 1.25 wt% SnCl3 + 0.25 wt% ErCl3 | 623 | SnSe0.95 | 1.25 wt% SmCl3 , 0.25 wt% ErCl3 |  | 11.47 | -397.83 | 1.84 | 0.289 | 0.397 | 0.386 | 0.0111 | [7 empty] | solid state reaction/spark plasma scintering |  |  | https://doi.org/10.1016/j.ceramint.2024.03.173
SnSe0.95 + 1.25 wt% SnCl3 + 0.25 wt% ErCl3 | 673 | SnSe0.95 | 1.25 wt% SmCl3 , 0.25 wt% ErCl3 |  | 25.13 | -413.04 | 4.36 | 0.758 | 0.385 | 0.358 | 0.0262 | [7 empty] | solid state reaction/spark plasma scintering |  |  | https://doi.org/10.1016/j.ceramint.2024.03.173
SnSe0.95 + 1.25 wt% SnCl3 + 0.25 wt% ErCl3 | 723 | SnSe0.95 | 1.25 wt% SmCl3 , 0.25 wt% ErCl3 |  | 29.73 | -428.26 | 5.52 | 1.01 | 0.388 | 0.356 | 0.0332 | [7 empty] | solid state reaction/spark plasma scintering |  |  | https://doi.org/10.1016/j.ceramint.2024.03.173
SnSe0.95 + 1.25 wt% SnCl3 + 0.25 wt% ErCl3 | 773 | SnSe0.95 | 1.25 wt% SmCl3 , 0.25 wt% ErCl3 |  | 29.33 | -441.3 | 5.8 | 1.24 | 0.356 | 0.322 | 0.0349 | [7 empty] | solid state reaction/spark plasma scintering |  |  | https://doi.org/10.1016/j.ceramint.2024.03.173
Mg3.2Sb1.5Bi0.49Te0.01 | 302 | Mg3.2Sb1.5Bi0.49Te0.01 | None |  | 549.15 | -208.06 | 23.86 | 0.689 | 1.05 | 0.78 | [8 empty] | SM reacted in ball-milling machine for 8 hours (SPED 8000M), then SPS |  |  | https://doi.org/10.1016/j.actamat.2023.119636
Mg3.2Sb1.5Bi0.49Te0.01 | 323 | Mg3.2Sb1.5Bi0.49Te0.01 | None |  | 525.76 | -213.24 | 24 | 0.757 | 1.02 | 0.75 | [8 empty] | SM reacted in ball-milling machine for 8 hours (SPED 8000M), then SPS |  |  | https://doi.org/10.1016/j.actamat.2023.119636
Mg3.2Sb1.5Bi0.49Te0.01 | 373 | Mg3.2Sb1.5Bi0.49Te0.01 | None |  | 468.6 | -225.9 | 23.93 | 0.92 | 0.973 | 0.691 | [8 empty] | SM reacted in ball-milling machine for 8 hours (SPED 8000M), then SPS |  |  | https://doi.org/10.1016/j.actamat.2023.119636
Mg3.2Sb1.5Bi0.49Te0.01 | 423 | Mg3.2Sb1.5Bi0.49Te0.01 | None |  | 416.32 | -236.26 | 23.21 | 1.05 | 0.941 | 0.661 | [8 empty] | SM reacted in ball-milling machine for 8 hours (SPED 8000M), then SPS |  |  | https://doi.org/10.1016/j.actamat.2023.119636
Mg3.2Sb1.5Bi0.49Te0.01 | 473 | Mg3.2Sb1.5Bi0.49Te0.01 | None |  | 375.53 | -246.04 | 22.71 | 1.19 | 0.913 | 0.627 | [8 empty] | SM reacted in ball-milling machine for 8 hours (SPED 8000M), then SPS |  |  | https://doi.org/10.1016/j.actamat.2023.119636
Mg3.2Sb1.5Bi0.49Te0.01 | 523 | Mg3.2Sb1.5Bi0.49Te0.01 | None |  | 337.38 | -255.54 | 22.07 | 1.3 | 0.892 | 0.612 | [8 empty] | SM reacted in ball-milling machine for 8 hours (SPED 8000M), then SPS |  |  | https://doi.org/10.1016/j.actamat.2023.119636
Mg3.2Sb1.5Bi0.49Te0.01 | 573 | Mg3.2Sb1.5Bi0.49Te0.01 | None |  | 300.3 | -264.17 | 21 | 1.39 | 0.866 | 0.596 | [8 empty] | SM reacted in ball-milling machine for 8 hours (SPED 8000M), then SPS |  |  | https://doi.org/10.1016/j.actamat.2023.119636
Mg3.2Sb1.5Bi0.49Te0.01 | 623 | Mg3.2Sb1.5Bi0.49Te0.01 | None |  | 264.13 | -273.67 | 19.86 | 1.47 | 0.837 | 0.584 | [8 empty] | SM reacted in ball-milling machine for 8 hours (SPED 8000M), then SPS |  |  | https://doi.org/10.1016/j.actamat.2023.119636
Mg3.2Sb1.5Bi0.49Te0.01 | 673 | Mg3.2Sb1.5Bi0.49Te0.01 | None |  | 231.43 | -282.88 | 18.43 | 1.52 | 0.814 | 0.575 | [8 empty] | SM reacted in ball-milling machine for 8 hours (SPED 8000M), then SPS |  |  | https://doi.org/10.1016/j.actamat.2023.119636
Mg3.2Sb1.5Bi0.49Te0.01 | 723 | Mg3.2Sb1.5Bi0.49Te0.01 | None |  | 203.25 | -291.22 | 17.21 | 1.56 | 0.795 | 0.57 | [8 empty] | SM reacted in ball-milling machine for 8 hours (SPED 8000M), then SPS |  |  | https://doi.org/10.1016/j.actamat.2023.119636
Mg3.2Sb1.5Bi0.49Te0.01 | 773 | Mg3.2Sb1.5Bi0.49Te0.01 | None |  | 175.28 | -299.57 | 15.64 | 1.57 | 0.768 | 0.561 | [8 empty] | SM reacted in ball-milling machine for 8 hours (SPED 8000M), then SPS |  |  | https://doi.org/10.1016/j.actamat.2023.119636
Ti0.01Mg3.19Sb1.5Bi0.49Te0.01 | 302 | Mg3.2Sb1.5Bi0.49Te0.01 | Ti0.01 |  | 625.78 | -203.17 | 26.07 | 0.754 | 1.04 | 0.737 | [8 empty] | SM reacted in ball-milling machine for 8 hours (SPED 8000M), then SPS |  |  | https://doi.org/10.1016/j.actamat.2023.119636
Ti0.01Mg3.19Sb1.5Bi0.49Te0.01 | 323 | Mg3.2Sb1.5Bi0.49Te0.01 | Ti0.01 |  | 598.8 | -210.36 | 26.64 | 0.857 | 1 | 0.696 | [8 empty] | SM reacted in ball-milling machine for 8 hours (SPED 8000M), then SPS |  |  | https://doi.org/10.1016/j.actamat.2023.119636
Ti0.01Mg3.19Sb1.5Bi0.49Te0.01 | 373 | Mg3.2Sb1.5Bi0.49Te0.01 | Ti0.01 |  | 533.33 | -221.58 | 26.21 | 1.02 | 0.959 | 0.645 | [8 empty] | SM reacted in ball-milling machine for 8 hours (SPED 8000M), then SPS |  |  | https://doi.org/10.1016/j.actamat.2023.119636
Ti0.01Mg3.19Sb1.5Bi0.49Te0.01 | 423 | Mg3.2Sb1.5Bi0.49Te0.01 | Ti0.01 |  | 468.6 | -229.64 | 24.86 | 1.13 | 0.927 | 0.618 | [8 empty] | SM reacted in ball-milling machine for 8 hours (SPED 8000M), then SPS |  |  | https://doi.org/10.1016/j.actamat.2023.119636
Ti0.01Mg3.19Sb1.5Bi0.49Te0.01 | 473 | Mg3.2Sb1.5Bi0.49Te0.01 | Ti0.01 |  | 421.05 | -238.85 | 24.14 | 1.27 | 0.9 | 0.589 | [8 empty] | SM reacted in ball-milling machine for 8 hours (SPED 8000M), then SPS |  |  | https://doi.org/10.1016/j.actamat.2023.119636
Ti0.01Mg3.19Sb1.5Bi0.49Te0.01 | 523 | Mg3.2Sb1.5Bi0.49Te0.01 | Ti0.01 |  | 367.24 | -246.04 | 22.5 | 1.34 | 0.879 | 0.579 | [8 empty] | SM reacted in ball-milling machine for 8 hours (SPED 8000M), then SPS |  |  | https://doi.org/10.1016/j.actamat.2023.119636
Ti0.01Mg3.19Sb1.5Bi0.49Te0.01 | 573 | Mg3.2Sb1.5Bi0.49Te0.01 | Ti0.01 |  | 322.79 | -256.98 | 21.43 | 1.43 | 0.857 | 0.571 | [8 empty] | SM reacted in ball-milling machine for 8 hours (SPED 8000M), then SPS |  |  | https://doi.org/10.1016/j.actamat.2023.119636
Ti0.01Mg3.19Sb1.5Bi0.49Te0.01 | 623 | Mg3.2Sb1.5Bi0.49Te0.01 | Ti0.01 |  | 282.09 | -267.34 | 20.29 | 1.5 | 0.837 | 0.67 | [8 empty] | SM reacted in ball-milling machine for 8 hours (SPED 8000M), then SPS |  |  | https://doi.org/10.1016/j.actamat.2023.119636
Ti0.01Mg3.19Sb1.5Bi0.49Te0.01 | 673 | Mg3.2Sb1.5Bi0.49Te0.01 | Ti0.01 |  | 248.88 | -275.97 | 19 | 1.57 | 0.818 | 0.559 | [8 empty] | SM reacted in ball-milling machine for 8 hours (SPED 8000M), then SPS |  |  | https://doi.org/10.1016/j.actamat.2023.119636
Ti0.01Mg3.19Sb1.5Bi0.49Te0.01 | 723 | Mg3.2Sb1.5Bi0.49Te0.01 | Ti0.01 |  | 214.13 | -286.04 | 17.64 | 1.61 | 0.791 | 0.555 | [8 empty] | SM reacted in ball-milling machine for 8 hours (SPED 8000M), then SPS |  |  | https://doi.org/10.1016/j.actamat.2023.119636
Ti0.01Mg3.19Sb1.5Bi0.49Te0.01 | 773 | Mg3.2Sb1.5Bi0.49Te0.01 | Ti0.01 |  | 187.93 | -296.98 | 16.57 | 1.68 | 0.766 | 0.545 | [8 empty] | SM reacted in ball-milling machine for 8 hours (SPED 8000M), then SPS |  |  | https://doi.org/10.1016/j.actamat.2023.119636
Ti0.03Mg3.17Sb1.5Bi0.49Te0.01 | 302 | Mg3.2Sb1.5Bi0.49Te0.01 | Ti0.03 |  | 695.41 | -199.42 | 27.93 | 0.794 | 1.07 | 0.721 | [8 empty] | SM reacted in ball-milling machine for 8 hours (SPED 8000M), then SPS |  |  | https://doi.org/10.1016/j.actamat.2023.119636
Ti0.03Mg3.17Sb1.5Bi0.49Te0.01 | 323 | Mg3.2Sb1.5Bi0.49Te0.01 | Ti0.03 |  | 670.69 | -204.89 | 28.29 | 0.877 | 1.04 | 0.693 | [8 empty] | SM reacted in ball-milling machine for 8 hours (SPED 8000M), then SPS |  |  | https://doi.org/10.1016/j.actamat.2023.119636
Ti0.03Mg3.17Sb1.5Bi0.49Te0.01 | 373 | Mg3.2Sb1.5Bi0.49Te0.01 | Ti0.03 |  | 583.43 | -217.55 | 27.86 | 1.06 | 0.98 | 0.632 | [8 empty] | SM reacted in ball-milling machine for 8 hours (SPED 8000M), then SPS |  |  | https://doi.org/10.1016/j.actamat.2023.119636
Ti0.03Mg3.17Sb1.5Bi0.49Te0.01 | 423 | Mg3.2Sb1.5Bi0.49Te0.01 | Ti0.03 |  | 502.26 | -228.78 | 26.14 | 1.16 | 0.954 | 0.616 | [8 empty] | SM reacted in ball-milling machine for 8 hours (SPED 8000M), then SPS |  |  | https://doi.org/10.1016/j.actamat.2023.119636
Ti0.03Mg3.17Sb1.5Bi0.49Te0.01 | 473 | Mg3.2Sb1.5Bi0.49Te0.01 | Ti0.03 |  | 439.17 | -237.41 | 24.79 | 1.27 | 0.923 | 0.593 | [8 empty] | SM reacted in ball-milling machine for 8 hours (SPED 8000M), then SPS |  |  | https://doi.org/10.1016/j.actamat.2023.119636
Ti0.03Mg3.17Sb1.5Bi0.49Te0.01 | 523 | Mg3.2Sb1.5Bi0.49Te0.01 | Ti0.03 |  | 374.91 | -248.35 | 23.79 | 1.38 | 0.898 | 0.58 | [8 empty] | SM reacted in ball-milling machine for 8 hours (SPED 8000M), then SPS |  |  | https://doi.org/10.1016/j.actamat.2023.119636
Ti0.03Mg3.17Sb1.5Bi0.49Te0.01 | 573 | Mg3.2Sb1.5Bi0.49Te0.01 | Ti0.03 |  | 336.36 | -256.98 | 22.29 | 1.46 | 0.87 | 0.57 | [8 empty] | SM reacted in ball-milling machine for 8 hours (SPED 8000M), then SPS |  |  | https://doi.org/10.1016/j.actamat.2023.119636
Ti0.03Mg3.17Sb1.5Bi0.49Te0.01 | 623 | Mg3.2Sb1.5Bi0.49Te0.01 | Ti0.03 |  | 292.4 | -265.04 | 20.64 | 1.51 | 0.845 | 0.559 | [8 empty] | SM reacted in ball-milling machine for 8 hours (SPED 8000M), then SPS |  |  | https://doi.org/10.1016/j.actamat.2023.119636
Ti0.03Mg3.17Sb1.5Bi0.49Te0.01 | 673 | Mg3.2Sb1.5Bi0.49Te0.01 | Ti0.03 |  | 253.97 | -275.4 | 19.14 | 1.57 | 0.818 | 0.55 | [8 empty] | SM reacted in ball-milling machine for 8 hours (SPED 8000M), then SPS |  |  | https://doi.org/10.1016/j.actamat.2023.119636
Ti0.03Mg3.17Sb1.5Bi0.49Te0.01 | 723 | Mg3.2Sb1.5Bi0.49Te0.01 | Ti0.03 |  | 220.46 | -284.89 | 17.79 | 1.63 | 0.787 | 0.541 | [8 empty] | SM reacted in ball-milling machine for 8 hours (SPED 8000M), then SPS |  |  | https://doi.org/10.1016/j.actamat.2023.119636
Ti0.03Mg3.17Sb1.5Bi0.49Te0.01 | 773 | Mg3.2Sb1.5Bi0.49Te0.01 | Ti0.03 |  | 193.09 | -293.81 | 16.57 | 1.68 | 0.759 | 0.529 | [8 empty] | SM reacted in ball-milling machine for 8 hours (SPED 8000M), then SPS |  |  | https://doi.org/10.1016/j.actamat.2023.119636
Ti0.05Mg3.15Sb1.5Bi0.49Te0.01 | 302 | Mg3.2Sb1.5Bi0.49Te0.01 | Ti0.05 |  | 751.88 | -198.27 | 29.64 | 0.814 | 1.09 | 0.721 | [8 empty] | SM reacted in ball-milling machine for 8 hours (SPED 8000M), then SPS |  |  | https://doi.org/10.1016/j.actamat.2023.119636
Ti0.05Mg3.15Sb1.5Bi0.49Te0.01 | 323 | Mg3.2Sb1.5Bi0.49Te0.01 | Ti0.05 |  | 708.72 | -204.32 | 29.79 | 0.897 | 1.06 | 0.691 | [8 empty] | SM reacted in ball-milling machine for 8 hours (SPED 8000M), then SPS |  |  | https://doi.org/10.1016/j.actamat.2023.119636
Ti0.05Mg3.15Sb1.5Bi0.49Te0.01 | 373 | Mg3.2Sb1.5Bi0.49Te0.01 | Ti0.05 |  | 612 | -216.7 | 29.21 | 1.07 | 0.998 | 0.629 | [8 empty] | SM reacted in ball-milling machine for 8 hours (SPED 8000M), then SPS |  |  | https://doi.org/10.1016/j.actamat.2023.119636
Ti0.05Mg3.15Sb1.5Bi0.49Te0.01 | 423 | Mg3.2Sb1.5Bi0.49Te0.01 | Ti0.05 |  | 535.91 | -226.47 | 27.64 | 1.21 | 0.968 | 0.605 | [8 empty] | SM reacted in ball-milling machine for 8 hours (SPED 8000M), then SPS |  |  | https://doi.org/10.1016/j.actamat.2023.119636
Ti0.05Mg3.15Sb1.5Bi0.49Te0.01 | 473 | Mg3.2Sb1.5Bi0.49Te0.01 | Ti0.05 |  | 472.59 | -235.68 | 26.43 | 1.33 | 0.939 | 0.586 | [8 empty] | SM reacted in ball-milling machine for 8 hours (SPED 8000M), then SPS |  |  | https://doi.org/10.1016/j.actamat.2023.119636
Ti0.05Mg3.15Sb1.5Bi0.49Te0.01 | 523 | Mg3.2Sb1.5Bi0.49Te0.01 | Ti0.05 |  | 404.37 | -246.04 | 24.57 | 1.4 | 0.914 | 0.579 | [8 empty] | SM reacted in ball-milling machine for 8 hours (SPED 8000M), then SPS |  |  | https://doi.org/10.1016/j.actamat.2023.119636
Ti0.05Mg3.15Sb1.5Bi0.49Te0.01 | 573 | Mg3.2Sb1.5Bi0.49Te0.01 | Ti0.05 |  | 351.12 | -254.39 | 22.71 | 1.47 | 0.882 | 0.568 | [8 empty] | SM reacted in ball-milling machine for 8 hours (SPED 8000M), then SPS |  |  | https://doi.org/10.1016/j.actamat.2023.119636
Ti0.05Mg3.15Sb1.5Bi0.49Te0.01 | 623 | Mg3.2Sb1.5Bi0.49Te0.01 | Ti0.05 |  | 306 | -263.02 | 21.14 | 1.54 | 0.854 | 0.557 | [8 empty] | SM reacted in ball-milling machine for 8 hours (SPED 8000M), then SPS |  |  | https://doi.org/10.1016/j.actamat.2023.119636
Ti0.05Mg3.15Sb1.5Bi0.49Te0.01 | 673 | Mg3.2Sb1.5Bi0.49Te0.01 | Ti0.05 |  | 261.71 | -271.65 | 19.36 | 1.58 | 0.821 | 0.55 | [8 empty] | SM reacted in ball-milling machine for 8 hours (SPED 8000M), then SPS |  |  | https://doi.org/10.1016/j.actamat.2023.119636
Ti0.05Mg3.15Sb1.5Bi0.49Te0.01 | 723 | Mg3.2Sb1.5Bi0.49Te0.01 | Ti0.05 |  | 227.17 | -280.86 | 17.86 | 1.63 | 0.793 | 0.539 | [8 empty] | SM reacted in ball-milling machine for 8 hours (SPED 8000M), then SPS |  |  | https://doi.org/10.1016/j.actamat.2023.119636
Ti0.05Mg3.15Sb1.5Bi0.49Te0.01 | 773 | Mg3.2Sb1.5Bi0.49Te0.01 | Ti0.05 |  | 198.57 | -289.5 | 16.43 | 1.68 | 0.766 | 0.53 | [8 empty] | SM reacted in ball-milling machine for 8 hours (SPED 8000M), then SPS |  |  | https://doi.org/10.1016/j.actamat.2023.119636
Ti0.07Mg3.15Sb1.3Bi0.49Te0.01 | 302 | Mg3.2Sb1.5Bi0.49Te0.01 | Ti0.07 |  | 757 | -190.5 | 27.5 | 0.74 | 1.13 | 0.752 | [8 empty] | SM reacted in ball-milling machine for 8 hours (SPED 8000M), then SPS |  |  | https://doi.org/10.1016/j.actamat.2023.119636
Ti0.07Mg3.15Sb1.3Bi0.49Te0.01 | 323 | Mg3.2Sb1.5Bi0.49Te0.01 | Ti0.07 |  | 717.88 | -193.96 | 27.07 | 0.797 | 1.1 | 0.72 | [8 empty] | SM reacted in ball-milling machine for 8 hours (SPED 8000M), then SPS |  |  | https://doi.org/10.1016/j.actamat.2023.119636
Ti0.07Mg3.15Sb1.3Bi0.49Te0.01 | 373 | Mg3.2Sb1.5Bi0.49Te0.01 | Ti0.07 |  | 622.28 | -207.48 | 26.86 | 0.96 | 1.04 | 0.67 | [8 empty] | SM reacted in ball-milling machine for 8 hours (SPED 8000M), then SPS |  |  | https://doi.org/10.1016/j.actamat.2023.119636
Ti0.07Mg3.15Sb1.3Bi0.49Te0.01 | 423 | Mg3.2Sb1.5Bi0.49Te0.01 | Ti0.07 |  | 546.45 | -218.42 | 26.07 | 1.1 | 1 | 0.632 | [8 empty] | SM reacted in ball-milling machine for 8 hours (SPED 8000M), then SPS |  |  | https://doi.org/10.1016/j.actamat.2023.119636
Ti0.07Mg3.15Sb1.3Bi0.49Te0.01 | 473 | Mg3.2Sb1.5Bi0.49Te0.01 | Ti0.07 |  | 474.61 | -229.06 | 24.93 | 1.22 | 0.968 | 0.612 | [8 empty] | SM reacted in ball-milling machine for 8 hours (SPED 8000M), then SPS |  |  | https://doi.org/10.1016/j.actamat.2023.119636
Ti0.07Mg3.15Sb1.3Bi0.49Te0.01 | 523 | Mg3.2Sb1.5Bi0.49Te0.01 | Ti0.07 |  | 411.69 | -237.99 | 23.29 | 1.31 | 0.936 | 0.596 | [8 empty] | SM reacted in ball-milling machine for 8 hours (SPED 8000M), then SPS |  |  | https://doi.org/10.1016/j.actamat.2023.119636
Ti0.07Mg3.15Sb1.3Bi0.49Te0.01 | 573 | Mg3.2Sb1.5Bi0.49Te0.01 | Ti0.07 |  | 362.45 | -247.48 | 22.14 | 1.4 | 0.907 | 0.584 | [8 empty] | SM reacted in ball-milling machine for 8 hours (SPED 8000M), then SPS |  |  | https://doi.org/10.1016/j.actamat.2023.119636
Ti0.07Mg3.15Sb1.3Bi0.49Te0.01 | 623 | Mg3.2Sb1.5Bi0.49Te0.01 | Ti0.07 |  | 312.89 | -255.83 | 20.5 | 1.45 | 0.877 | 0.573 | [8 empty] | SM reacted in ball-milling machine for 8 hours (SPED 8000M), then SPS |  |  | https://doi.org/10.1016/j.actamat.2023.119636
Ti0.07Mg3.15Sb1.3Bi0.49Te0.01 | 673 | Mg3.2Sb1.5Bi0.49Te0.01 | Ti0.07 |  | 272.48 | -265.9 | 19.14 | 1.53 | 0.846 | 0.564 | [8 empty] | SM reacted in ball-milling machine for 8 hours (SPED 8000M), then SPS |  |  | https://doi.org/10.1016/j.actamat.2023.119636
Ti0.07Mg3.15Sb1.3Bi0.49Te0.01 | 723 | Mg3.2Sb1.5Bi0.49Te0.01 | Ti0.07 |  | 237.81 | -275.11 | 17.93 | 1.58 | 0.821 | 0.557 | [8 empty] | SM reacted in ball-milling machine for 8 hours (SPED 8000M), then SPS |  |  | https://doi.org/10.1016/j.actamat.2023.119636
Ti0.07Mg3.15Sb1.3Bi0.49Te0.01 | 773 | Mg3.2Sb1.5Bi0.49Te0.01 | Ti0.07 |  | 208.16 | -283.45 | 16.71 | 1.62 | 0.795 | 0.548 | [8 empty] | SM reacted in ball-milling machine for 8 hours (SPED 8000M), then SPS |  |  | https://doi.org/10.1016/j.actamat.2023.119636
Bi2S3 | 310 | Bi2S3 | None |  | 0 | -576.64 | 0 | 0.012 | [10 empty] | flame-sealed in silica tubes, heated to 1373 K over 20 h, held at 1373 K for 12 h, ground to powder, densified using a hot-pressing furnace |  |  | https://doi.org/10.1016/j.jmst.2024.02.030
Bi2S3 | 373 | Bi2S3 | None |  | 0.926 | -680.29 | 0.0233 | 0.015 | [10 empty] | flame-sealed in silica tubes, heated to 1373 K over 20 h, held at 1373 K for 12 h, ground to powder, densified using a hot-pressing furnace |  |  | https://doi.org/10.1016/j.jmst.2024.02.030
Bi2S3 | 473 | Bi2S3 | None |  | 0.926 | -624.82 | 0.191 | 0.026 | [10 empty] | flame-sealed in silica tubes, heated to 1373 K over 20 h, held at 1373 K for 12 h, ground to powder, densified using a hot-pressing furnace |  |  | https://doi.org/10.1016/j.jmst.2024.02.030
Bi2S3 | 573 | Bi2S3 | None |  | 1.85 | -551.82 | 0.386 | 0.047 | [10 empty] | flame-sealed in silica tubes, heated to 1373 K over 20 h, held at 1373 K for 12 h, ground to powder, densified using a hot-pressing furnace |  |  | https://doi.org/10.1016/j.jmst.2024.02.030
Bi2S3 | 673 | Bi2S3 | None |  | 2.78 | -503.65 | 0.656 | 0.093 | [10 empty] | flame-sealed in silica tubes, heated to 1373 K over 20 h, held at 1373 K for 12 h, ground to powder, densified using a hot-pressing furnace |  |  | https://doi.org/10.1016/j.jmst.2024.02.030
Bi2S3 | 773 | Bi2S3 | None |  | 6.48 | -381.02 | 0.888 | 0.149 | [10 empty] | flame-sealed in silica tubes, heated to 1373 K over 20 h, held at 1373 K for 12 h, ground to powder, densified using a hot-pressing furnace |  |  | https://doi.org/10.1016/j.jmst.2024.02.030
PbBi2S4 | 310 | PbBi2S4 | None |  | 125 | -99.27 | 1.21 | 0.067 | [10 empty] | flame-sealed in silica tubes, heated to 1373 K over 20 h, held at 1373 K for 12 h, ground to powder, densified using a hot-pressing furnace |  |  | https://doi.org/10.1016/j.jmst.2024.02.030
PbBi2S4 | 373 | PbBi2S4 | None |  | 124.07 | -115.33 | 1.65 | 0.101 | [10 empty] | flame-sealed in silica tubes, heated to 1373 K over 20 h, held at 1373 K for 12 h, ground to powder, densified using a hot-pressing furnace |  |  | https://doi.org/10.1016/j.jmst.2024.02.030
PbBi2S4 | 473 | PbBi2S4 | None |  | 100.93 | -143.07 | 2.11 | 0.159 | [10 empty] | flame-sealed in silica tubes, heated to 1373 K over 20 h, held at 1373 K for 12 h, ground to powder, densified using a hot-pressing furnace |  |  | https://doi.org/10.1016/j.jmst.2024.02.030
PbBi2S4 | 573 | PbBi2S4 | None |  | 75 | -176.64 | 2.39 | 0.23 | [10 empty] | flame-sealed in silica tubes, heated to 1373 K over 20 h, held at 1373 K for 12 h, ground to powder, densified using a hot-pressing furnace |  |  | https://doi.org/10.1016/j.jmst.2024.02.030
PbBi2S4 | 673 | PbBi2S4 | None |  | 59.26 | -211.68 | 2.65 | 0.322 | [10 empty] | flame-sealed in silica tubes, heated to 1373 K over 20 h, held at 1373 K for 12 h, ground to powder, densified using a hot-pressing furnace |  |  | https://doi.org/10.1016/j.jmst.2024.02.030
PbBi2S4 | 773 | PbBi2S4 | None |  | 52.78 | -232.12 | 2.86 | 0.422 | [10 empty] | flame-sealed in silica tubes, heated to 1373 K over 20 h, held at 1373 K for 12 h, ground to powder, densified using a hot-pressing furnace |  |  | https://doi.org/10.1016/j.jmst.2024.02.030
Pb2Bi2S5 | 310 | Pb2Bi2S5 | None |  | 203.7 | -59.85 | 0.758 | 0.048 | [10 empty] | flame-sealed in silica tubes, heated to 1373 K over 20 h, held at 1373 K for 12 h, ground to powder, densified using a hot-pressing furnace |  |  | https://doi.org/10.1016/j.jmst.2024.02.030
Pb2Bi2S5 | 373 | Pb2Bi2S5 | None |  | 187.96 | -72.99 | 1.06 | 0.071 | [10 empty] | flame-sealed in silica tubes, heated to 1373 K over 20 h, held at 1373 K for 12 h, ground to powder, densified using a hot-pressing furnace |  |  | https://doi.org/10.1016/j.jmst.2024.02.030
Pb2Bi2S5 | 473 | Pb2Bi2S5 | None |  | 153.7 | -99.27 | 1.53 | 0.115 | [10 empty] | flame-sealed in silica tubes, heated to 1373 K over 20 h, held at 1373 K for 12 h, ground to powder, densified using a hot-pressing furnace |  |  | https://doi.org/10.1016/j.jmst.2024.02.030
Pb2Bi2S5 | 573 | Pb2Bi2S5 | None |  | 119.44 | -127.01 | 1.97 | 0.176 | [10 empty] | flame-sealed in silica tubes, heated to 1373 K over 20 h, held at 1373 K for 12 h, ground to powder, densified using a hot-pressing furnace |  |  | https://doi.org/10.1016/j.jmst.2024.02.030
Pb2Bi2S5 | 673 | Pb2Bi2S5 | None |  | 93.52 | -157.66 | 2.4 | 0.256 | [10 empty] | flame-sealed in silica tubes, heated to 1373 K over 20 h, held at 1373 K for 12 h, ground to powder, densified using a hot-pressing furnace |  |  | https://doi.org/10.1016/j.jmst.2024.02.030
Pb2Bi2S5 | 773 | Pb2Bi2S5 | None |  | 78.7 | -182.48 | 2.67 | 0.35 | [10 empty] | flame-sealed in silica tubes, heated to 1373 K over 20 h, held at 1373 K for 12 h, ground to powder, densified using a hot-pressing furnace |  |  | https://doi.org/10.1016/j.jmst.2024.02.030
Pb3Bi2S6 | 310 | Pb3Bi2S6 | None |  | 300 | -46.72 | 0.674 | 0.037 | [10 empty] | flame-sealed in silica tubes, heated to 1373 K over 20 h, held at 1373 K for 12 h, ground to powder, densified using a hot-pressing furnace |  |  | https://doi.org/10.1016/j.jmst.2024.02.030
Pb3Bi2S6 | 373 | Pb3Bi2S6 | None |  | 263.89 | -55.47 | 0.805 | 0.051 | [10 empty] | flame-sealed in silica tubes, heated to 1373 K over 20 h, held at 1373 K for 12 h, ground to powder, densified using a hot-pressing furnace |  |  | https://doi.org/10.1016/j.jmst.2024.02.030
Pb3Bi2S6 | 473 | Pb3Bi2S6 | None |  | 211.11 | -78.83 | 1.33 | 0.093 | [10 empty] | flame-sealed in silica tubes, heated to 1373 K over 20 h, held at 1373 K for 12 h, ground to powder, densified using a hot-pressing furnace |  |  | https://doi.org/10.1016/j.jmst.2024.02.030
Pb3Bi2S6 | 573 | Pb3Bi2S6 | None |  | 162.96 | -108.03 | 1.93 | 0.158 | [10 empty] | flame-sealed in silica tubes, heated to 1373 K over 20 h, held at 1373 K for 12 h, ground to powder, densified using a hot-pressing furnace |  |  | https://doi.org/10.1016/j.jmst.2024.02.030
Pb3Bi2S6 | 673 | Pb3Bi2S6 | None |  | 130.56 | -140.15 | 2.53 | 0.249 | [10 empty] | flame-sealed in silica tubes, heated to 1373 K over 20 h, held at 1373 K for 12 h, ground to powder, densified using a hot-pressing furnace |  |  | https://doi.org/10.1016/j.jmst.2024.02.030
Pb3Bi2S6 | 773 | Pb3Bi2S6 | None |  | 101.85 | -167.88 | 2.93 | 0.346 | [10 empty] | flame-sealed in silica tubes, heated to 1373 K over 20 h, held at 1373 K for 12 h, ground to powder, densified using a hot-pressing furnace |  |  | https://doi.org/10.1016/j.jmst.2024.02.030
Pb4Bi2S7 | 310 | Pb4Bi2S7 | None |  | 2244.07 | -62.77 | 0.87 | 0.04 | [10 empty] | flame-sealed in silica tubes, heated to 1373 K over 20 h, held at 1373 K for 12 h, ground to powder, densified using a hot-pressing furnace |  |  | https://doi.org/10.1016/j.jmst.2024.02.030
Pb4Bi2S7 | 373 | Pb4Bi2S7 | None |  | 190.74 | -74.45 | 1.13 | 0.056 | [10 empty] | flame-sealed in silica tubes, heated to 1373 K over 20 h, held at 1373 K for 12 h, ground to powder, densified using a hot-pressing furnace |  |  | https://doi.org/10.1016/j.jmst.2024.02.030
Pb4Bi2S7 | 473 | Pb4Bi2S7 | None |  | 140.74 | -109.49 | 1.73 | 0.103 | [10 empty] | flame-sealed in silica tubes, heated to 1373 K over 20 h, held at 1373 K for 12 h, ground to powder, densified using a hot-pressing furnace |  |  | https://doi.org/10.1016/j.jmst.2024.02.030
Pb4Bi2S7 | 573 | Pb4Bi2S7 | None |  | 99.07 | -145.99 | 2.18 | 0.165 | [10 empty] | flame-sealed in silica tubes, heated to 1373 K over 20 h, held at 1373 K for 12 h, ground to powder, densified using a hot-pressing furnace |  |  | https://doi.org/10.1016/j.jmst.2024.02.030
Pb4Bi2S7 | 673 | Pb4Bi2S7 | None |  | 72.22 | -188.32 | 2.6 | 0.247 | [10 empty] | flame-sealed in silica tubes, heated to 1373 K over 20 h, held at 1373 K for 12 h, ground to powder, densified using a hot-pressing furnace |  |  | https://doi.org/10.1016/j.jmst.2024.02.030
Pb4Bi2S7 | 773 | Pb4Bi2S7 | None |  | 57.41 | -221.9 | 2.77 | 0.319 | [10 empty] | flame-sealed in silica tubes, heated to 1373 K over 20 h, held at 1373 K for 12 h, ground to powder, densified using a hot-pressing furnace |  |  | https://doi.org/10.1016/j.jmst.2024.02.030
Pb5Bi2S8 | 310 | Pb5Bi2S8 | None |  | 299.07 | -65.69 | 1.29 | 0.054 | [10 empty] | flame-sealed in silica tubes, heated to 1373 K over 20 h, held at 1373 K for 12 h, ground to powder, densified using a hot-pressing furnace |  |  | https://doi.org/10.1016/j.jmst.2024.02.030
Pb5Bi2S8 | 373 | Pb5Bi2S8 | None |  | 265.74 | -78.83 | 1.61 | 0.078 | [10 empty] | flame-sealed in silica tubes, heated to 1373 K over 20 h, held at 1373 K for 12 h, ground to powder, densified using a hot-pressing furnace |  |  | https://doi.org/10.1016/j.jmst.2024.02.030
Pb5Bi2S8 | 473 | Pb5Bi2S8 | None |  | 211.11 | -102.19 | 2.27 | 0.135 | [10 empty] | flame-sealed in silica tubes, heated to 1373 K over 20 h, held at 1373 K for 12 h, ground to powder, densified using a hot-pressing furnace |  |  | https://doi.org/10.1016/j.jmst.2024.02.030
Pb5Bi2S8 | 573 | Pb5Bi2S8 | None |  | 161.11 | -131.39 | 2.8 | 0.213 | [10 empty] | flame-sealed in silica tubes, heated to 1373 K over 20 h, held at 1373 K for 12 h, ground to powder, densified using a hot-pressing furnace |  |  | https://doi.org/10.1016/j.jmst.2024.02.030
Pb5Bi2S8 | 673 | Pb5Bi2S8 | None |  | 128.7 | -159.12 | 3.28 | 0.312 | [10 empty] | flame-sealed in silica tubes, heated to 1373 K over 20 h, held at 1373 K for 12 h, ground to powder, densified using a hot-pressing furnace |  |  | https://doi.org/10.1016/j.jmst.2024.02.030
Pb5Bi2S8 | 773 | Pb5Bi2S8 | None |  | 103.7 | -185.4 | 3.6 | 0.398 | [10 empty] | flame-sealed in silica tubes, heated to 1373 K over 20 h, held at 1373 K for 12 h, ground to powder, densified using a hot-pressing furnace |  |  | https://doi.org/10.1016/j.jmst.2024.02.030
Pb6Bi2S9 | 310 | Pb6Bi2S9 | None |  | 362.96 | -71.53 | 1.88 | 0.064 | [10 empty] | flame-sealed in silica tubes, heated to 1373 K over 20 h, held at 1373 K for 12 h, ground to powder, densified using a hot-pressing furnace |  |  | https://doi.org/10.1016/j.jmst.2024.02.030
Pb6Bi2S9 | 373 | Pb6Bi2S9 | None |  | 314.81 | -84.67 | 2.31 | 0.088 | [10 empty] | flame-sealed in silica tubes, heated to 1373 K over 20 h, held at 1373 K for 12 h, ground to powder, densified using a hot-pressing furnace |  |  | https://doi.org/10.1016/j.jmst.2024.02.030
Pb6Bi2S9 | 473 | Pb6Bi2S9 | None |  | 239.81 | -110.95 | 3.11 | 0.153 | [10 empty] | flame-sealed in silica tubes, heated to 1373 K over 20 h, held at 1373 K for 12 h, ground to powder, densified using a hot-pressing furnace |  |  | https://doi.org/10.1016/j.jmst.2024.02.030
Pb6Bi2S9 | 573 | Pb6Bi2S9 | None |  | 175.93 | -141.61 | 3.64 | 0.231 | [10 empty] | flame-sealed in silica tubes, heated to 1373 K over 20 h, held at 1373 K for 12 h, ground to powder, densified using a hot-pressing furnace |  |  | https://doi.org/10.1016/j.jmst.2024.02.030
Pb6Bi2S9 | 673 | Pb6Bi2S9 | None |  | 131.48 | -173.72 | 3.99 | 0.321 | [10 empty] | flame-sealed in silica tubes, heated to 1373 K over 20 h, held at 1373 K for 12 h, ground to powder, densified using a hot-pressing furnace |  |  | https://doi.org/10.1016/j.jmst.2024.02.030
Pb6Bi2S9 | 773 | Pb6Bi2S9 | None |  | 100.93 | -200 | 4.1 | 0.405 | [10 empty] | flame-sealed in silica tubes, heated to 1373 K over 20 h, held at 1373 K for 12 h, ground to powder, densified using a hot-pressing furnace |  |  | https://doi.org/10.1016/j.jmst.2024.02.030
Pb8Bi2S11 | 310 | Pb8Bi2S11 | None |  | 370.37 | -74.45 | 2.1 | 0.064 | [10 empty] | flame-sealed in silica tubes, heated to 1373 K over 20 h, held at 1373 K for 12 h, ground to powder, densified using a hot-pressing furnace |  |  | https://doi.org/10.1016/j.jmst.2024.02.030
Pb8Bi2S11 | 373 | Pb8Bi2S11 | None |  | 325 | -89.05 | 2.57 | 0.09 | [10 empty] | flame-sealed in silica tubes, heated to 1373 K over 20 h, held at 1373 K for 12 h, ground to powder, densified using a hot-pressing furnace |  |  | https://doi.org/10.1016/j.jmst.2024.02.030
Pb8Bi2S11 | 473 | Pb8Bi2S11 | None |  | 248.15 | -118.25 | 3.47 | 0.158 | [10 empty] | flame-sealed in silica tubes, heated to 1373 K over 20 h, held at 1373 K for 12 h, ground to powder, densified using a hot-pressing furnace |  |  | https://doi.org/10.1016/j.jmst.2024.02.030
Pb8Bi2S11 | 573 | Pb8Bi2S11 | None |  | 183.33 | -151.82 | 4.16 | 0.247 | [10 empty] | flame-sealed in silica tubes, heated to 1373 K over 20 h, held at 1373 K for 12 h, ground to powder, densified using a hot-pressing furnace |  |  | https://doi.org/10.1016/j.jmst.2024.02.030
Pb8Bi2S11 | 673 | Pb8Bi2S11 | None |  | 140.74 | -178.1 | 4.57 | 0.342 | [10 empty] | flame-sealed in silica tubes, heated to 1373 K over 20 h, held at 1373 K for 12 h, ground to powder, densified using a hot-pressing furnace |  |  | https://doi.org/10.1016/j.jmst.2024.02.030
Pb8Bi2S11 | 773 | Pb8Bi2S11 | None |  | 106.48 | -208.76 | 4.69 | 0.438 | [10 empty] | flame-sealed in silica tubes, heated to 1373 K over 20 h, held at 1373 K for 12 h, ground to powder, densified using a hot-pressing furnace |  |  | https://doi.org/10.1016/j.jmst.2024.02.030
Pb10Bi2S13 | 310 | Pb10Bi2S13 | None |  | 419.44 | -70.07 | 2.06 | 0.054 | [10 empty] | flame-sealed in silica tubes, heated to 1373 K over 20 h, held at 1373 K for 12 h, ground to powder, densified using a hot-pressing furnace |  |  | https://doi.org/10.1016/j.jmst.2024.02.030
Pb10Bi2S13 | 373 | Pb10Bi2S13 | None |  | 348.15 | -83.21 | 2.48 | 0.078 | [10 empty] | flame-sealed in silica tubes, heated to 1373 K over 20 h, held at 1373 K for 12 h, ground to powder, densified using a hot-pressing furnace |  |  | https://doi.org/10.1016/j.jmst.2024.02.030
Pb10Bi2S13 | 473 | Pb10Bi2S13 | None |  | 250.93 | -112.41 | 3.2 | 0.133 | [10 empty] | flame-sealed in silica tubes, heated to 1373 K over 20 h, held at 1373 K for 12 h, ground to powder, densified using a hot-pressing furnace |  |  | https://doi.org/10.1016/j.jmst.2024.02.030
Pb10Bi2S13 | 573 | Pb10Bi2S13 | None |  | 183.33 | -141.61 | 3.69 | 0.198 | [10 empty] | flame-sealed in silica tubes, heated to 1373 K over 20 h, held at 1373 K for 12 h, ground to powder, densified using a hot-pressing furnace |  |  | https://doi.org/10.1016/j.jmst.2024.02.030
Pb10Bi2S13 | 673 | Pb10Bi2S13 | None |  | 146.3 | -167.88 | 4.05 | 0.278 | [10 empty] | flame-sealed in silica tubes, heated to 1373 K over 20 h, held at 1373 K for 12 h, ground to powder, densified using a hot-pressing furnace |  |  | https://doi.org/10.1016/j.jmst.2024.02.030
Pb10Bi2S13 | 773 | Pb10Bi2S13 | None |  | 114.81 | -189.78 | 4.22 | 0.355 | [10 empty] | flame-sealed in silica tubes, heated to 1373 K over 20 h, held at 1373 K for 12 h, ground to powder, densified using a hot-pressing furnace |  |  | https://doi.org/10.1016/j.jmst.2024.02.030
Cu1.8S | 323 | Cu1.8S | None |  | 2955 | 10.62 | 0.329 | 0.0019 | 4.79 | 2.68 | 2.11 | [7 empty] | hydrothermal method, cold pressing, and scintering |  |  | https://doi.org/10.1016/j.ceramint.2024.01.252
Cu1.8S | 373 | Cu1.8S | None |  | 3145 | 15.69 | 0.812 | 0.00526 | 5.48 | 2.66 | 2.82 | [7 empty] | hydrothermal method, cold pressing, and scintering |  |  | https://doi.org/10.1016/j.ceramint.2024.01.252
Cu1.8S | 423 | Cu1.8S | None |  | 2975 | 20 | 1.25 | 0.00832 | 5.9 | 2.87 | 3.02 | [7 empty] | hydrothermal method, cold pressing, and scintering |  |  | https://doi.org/10.1016/j.ceramint.2024.01.252
Cu1.8S | 473 | Cu1.8S | None |  | 2670 | 25.08 | 1.71 | 0.0133 | 5.96 | 2.95 | 3.01 | [7 empty] | hydrothermal method, cold pressing, and scintering |  |  | https://doi.org/10.1016/j.ceramint.2024.01.252
Cu1.8S | 523 | Cu1.8S | None |  | 2340 | 29.38 | 2.07 | 0.0184 | 5.83 | 2.93 | 2.9 | [7 empty] | hydrothermal method, cold pressing, and scintering |  |  | https://doi.org/10.1016/j.ceramint.2024.01.252
Cu1.8S | 573 | Cu1.8S | None |  | 2210 | 33.85 | 2.59 | 0.026 | 5.71 | 2.75 | 2.96 | [7 empty] | hydrothermal method, cold pressing, and scintering |  |  | https://doi.org/10.1016/j.ceramint.2024.01.252
Cu1.79Zn0.01S | 323 | Cu1.79S | Zn0.01 |  | 2740 | 12.46 | 0.424 | 0.00336 | 4.05 | 2.02 | 2.02 | [7 empty] | hydrothermal method, cold pressing, and scintering |  |  | https://doi.org/10.1016/j.ceramint.2024.01.252
Cu1.79Zn0.01S | 373 | Cu1.79S | Zn0.01 |  | 2910 | 17.08 | 0.871 | 0.00686 | 4.6 | 1.98 | 2.61 | [7 empty] | hydrothermal method, cold pressing, and scintering |  |  | https://doi.org/10.1016/j.ceramint.2024.01.252
Cu1.79Zn0.01S | 423 | Cu1.79S | Zn0.01 |  | 2785 | 21.54 | 1.29 | 0.0114 | 5.05 | 2.21 | 2.83 | [7 empty] | hydrothermal method, cold pressing, and scintering |  |  | https://doi.org/10.1016/j.ceramint.2024.01.252
Cu1.79Zn0.01S | 473 | Cu1.79S | Zn0.01 |  | 2425 | 28.15 | 1.95 | 0.0178 | 5.2 | 2.48 | 2.71 | [7 empty] | hydrothermal method, cold pressing, and scintering |  |  | https://doi.org/10.1016/j.ceramint.2024.01.252
Cu1.79Zn0.01S | 523 | Cu1.79S | Zn0.01 |  | 1950 | 38.31 | 2.88 | 0.0291 | 5.18 | 2.83 | 2.36 | [7 empty] | hydrothermal method, cold pressing, and scintering |  |  | https://doi.org/10.1016/j.ceramint.2024.01.252
Cu1.79Zn0.01S | 573 | Cu1.79S | Zn0.01 |  | 1445 | 51.23 | 3.8 | 0.0435 | 5.03 | 3.2 | 1.83 | [7 empty] | hydrothermal method, cold pressing, and scintering |  |  | https://doi.org/10.1016/j.ceramint.2024.01.252
Cu1.77Zn0.03S | 323 | Cu1.77S | Zn0.03 |  | 2090 | 13.69 | 0.376 | 0.00321 | 3.71 | 2.12 | 1.59 | [7 empty] | hydrothermal method, cold pressing, and scintering |  |  | https://doi.org/10.1016/j.ceramint.2024.01.252
Cu1.77Zn0.03S | 373 | Cu1.77S | Zn0.03 |  | 2270 | 18.62 | 0.788 | 0.00686 | 4.24 | 2.2 | 2.03 | [7 empty] | hydrothermal method, cold pressing, and scintering |  |  | https://doi.org/10.1016/j.ceramint.2024.01.252
Cu1.77Zn0.03S | 423 | Cu1.77S | Zn0.03 |  | 2205 | 22.92 | 1.15 | 0.0104 | 4.67 | 2.43 | 2.23 | [7 empty] | hydrothermal method, cold pressing, and scintering |  |  | https://doi.org/10.1016/j.ceramint.2024.01.252
Cu1.77Zn0.03S | 473 | Cu1.77S | Zn0.03 |  | 1975 | 28.92 | 1.68 | 0.0168 | 4.82 | 2.6 | 2.21 | [7 empty] | hydrothermal method, cold pressing, and scintering |  |  | https://doi.org/10.1016/j.ceramint.2024.01.252
Cu1.77Zn0.03S | 523 | Cu1.77S | Zn0.03 |  | 1605 | 41.69 | 2.78 | 0.0302 | 4.85 | 2.93 | 1.92 | [7 empty] | hydrothermal method, cold pressing, and scintering |  |  | https://doi.org/10.1016/j.ceramint.2024.01.252
Cu1.77Zn0.03S | 573 | Cu1.77S | Zn0.03 |  | 935 | 80.46 | 5.82 | 0.0699 | 4.85 | 3.76 | 1.08 | [7 empty] | hydrothermal method, cold pressing, and scintering |  |  | https://doi.org/10.1016/j.ceramint.2024.01.252
Cu1.71Zn0.09S | 323 | Cu1.71S | Zn0.09 |  | 3085 | 11.54 | 0.412 | 0.0035 | 3.66 | 1.4 | 2.25 | [7 empty] | hydrothermal method, cold pressing, and scintering |  |  | https://doi.org/10.1016/j.ceramint.2024.01.252
Cu1.71Zn0.09S | 373 | Cu1.71S | Zn0.09 |  | 3270 | 15.69 | 0.812 | 0.00686 | 4.26 | 1.33 | 2.93 | [7 empty] | hydrothermal method, cold pressing, and scintering |  |  | https://doi.org/10.1016/j.ceramint.2024.01.252
Cu1.71Zn0.09S | 423 | Cu1.71S | Zn0.09 |  | 2990 | 20.46 | 1.26 | 0.0114 | 4.69 | 1.65 | 3.04 | [7 empty] | hydrothermal method, cold pressing, and scintering |  |  | https://doi.org/10.1016/j.ceramint.2024.01.252
Cu1.71Zn0.09S | 473 | Cu1.71S | Zn0.09 |  | 2700 | 25.08 | 1.72 | 0.0171 | 4.77 | 1.72 | 3.05 | [7 empty] | hydrothermal method, cold pressing, and scintering |  |  | https://doi.org/10.1016/j.ceramint.2024.01.252
Cu1.71Zn0.09S | 523 | Cu1.71S | Zn0.09 |  | 2345 | 31.08 | 2.28 | 0.0248 | 4.81 | 1.92 | 2.88 | [7 empty] | hydrothermal method, cold pressing, and scintering |  |  | https://doi.org/10.1016/j.ceramint.2024.01.252
Cu1.71Zn0.09S | 573 | Cu1.71S | Zn0.09 |  | 2130 | 36.62 | 2.88 | 0.0347 | 4.79 | 1.95 | 2.83 | [7 empty] | hydrothermal method, cold pressing, and scintering |  |  | https://doi.org/10.1016/j.ceramint.2024.01.252
(AgBiSes)0.8(PbS)0.2 | 323 | (AgBiSes)0.8(PbS)0.2 | None |  | 1373 | -323.21 | 1.41 | 0.0755 | 0.582 | 0.576 | [8 empty] | mechanical alloying |  |  | https://doi.org/10.1016/j.jmat.2023.04.008
(AgBiSes)0.8(PbS)0.2 | 373 | (AgBiSes)0.8(PbS)0.2 | None |  | 1707 | -316.67 | 1.69 | 0.113 | 0.55 | 0.54 | [8 empty] | mechanical alloying |  |  | https://doi.org/10.1016/j.jmat.2023.04.008
(AgBiSes)0.8(PbS)0.2 | 423 | (AgBiSes)0.8(PbS)0.2 | None |  | 2207 | -301.79 | 1.99 | 0.161 | 0.527 | 0.511 | [8 empty] | mechanical alloying |  |  | https://doi.org/10.1016/j.jmat.2023.04.008
(AgBiSes)0.8(PbS)0.2 | 473 | (AgBiSes)0.8(PbS)0.2 | None |  | 3459 | -258.93 | 2.31 | 0.215 | 0.51 | 0.483 | [8 empty] | mechanical alloying |  |  | https://doi.org/10.1016/j.jmat.2023.04.008
(AgBiSes)0.8(PbS)0.2 | 523 | (AgBiSes)0.8(PbS)0.2 | None |  | 4129 | -262.5 | 2.82 | 0.322 | 0.46 | 0.425 | [8 empty] | mechanical alloying |  |  | https://doi.org/10.1016/j.jmat.2023.04.008
(AgBiSes)0.8(PbS)0.2 | 573 | (AgBiSes)0.8(PbS)0.2 | None |  | 4239 | -264.88 | 2.94 | 0.352 | 0.479 | 0.441 | [8 empty] | mechanical alloying |  |  | https://doi.org/10.1016/j.jmat.2023.04.008
(AgBiSes)0.8(PbS)0.2 | 623 | (AgBiSes)0.8(PbS)0.2 | None |  | 4325 | -269.64 | 3.09 | 0.435 | 0.443 | 0.398 | [8 empty] | mechanical alloying |  |  | https://doi.org/10.1016/j.jmat.2023.04.008
(AgBiSes)0.8(PbS)0.2 | 673 | (AgBiSes)0.8(PbS)0.2 | None |  | 4296 | -270.83 | 3.11 | 0.474 | 0.443 | 0.396 | [8 empty] | mechanical alloying |  |  | https://doi.org/10.1016/j.jmat.2023.04.008
(AgBiSes)0.8(PbS)0.2 | 723 | (AgBiSes)0.8(PbS)0.2 | None |  | 4706 | -258.93 | 3.14 | 0.531 | 0.429 | 0.373 | [8 empty] | mechanical alloying |  |  | https://doi.org/10.1016/j.jmat.2023.04.008
(AgBiSes)0.8(PbS)0.2 | 773 | (AgBiSes)0.8(PbS)0.2 | None |  | 6667 | -230.95 | 3.54 | 0.642 | 0.428 | 0.343 | [8 empty] | mechanical alloying |  |  | https://doi.org/10.1016/j.jmat.2023.04.008
(Nb0.01Ag0.99BiSe2)0.8(PbS)0.2 | 323 | (Ag0.99BiSe2)0.8(PbS)0.2 | Nb0.01 |  | 2746 | -239.29 | 1.56 | 0.0755 | 0.672 | 0.658 | [8 empty] | mechanical alloying |  |  | https://doi.org/10.1016/j.jmat.2023.04.008
(Nb0.01Ag0.99BiSe2)0.8(PbS)0.2 | 373 | (Ag0.99BiSe2)0.8(PbS)0.2 | Nb0.01 |  | 3153 | -247.02 | 1.92 | 0.112 | 0.646 | 0.627 | [8 empty] | mechanical alloying |  |  | https://doi.org/10.1016/j.jmat.2023.04.008
(Nb0.01Ag0.99BiSe2)0.8(PbS)0.2 | 423 | (Ag0.99BiSe2)0.8(PbS)0.2 | Nb0.01 |  | 3422 | -249.4 | 2.13 | 0.148 | 0.615 | 0.591 | [8 empty] | mechanical alloying |  |  | https://doi.org/10.1016/j.jmat.2023.04.008
(Nb0.01Ag0.99BiSe2)0.8(PbS)0.2 | 473 | (Ag0.99BiSe2)0.8(PbS)0.2 | Nb0.01 |  | 4706 | -223.21 | 2.37 | 0.196 | 0.574 | 0.537 | [8 empty] | mechanical alloying |  |  | https://doi.org/10.1016/j.jmat.2023.04.008
(Nb0.01Ag0.99BiSe2)0.8(PbS)0.2 | 523 | (Ag0.99BiSe2)0.8(PbS)0.2 | Nb0.01 |  | 8313 | -195.83 | 3.26 | 0.324 | 0.524 | 0.448 | [8 empty] | mechanical alloying |  |  | https://doi.org/10.1016/j.jmat.2023.04.008
(Nb0.01Ag0.99BiSe2)0.8(PbS)0.2 | 573 | (Ag0.99BiSe2)0.8(PbS)0.2 | Nb0.01 |  | 8889 | -197.62 | 3.51 | 0.387 | 0.52 | 0.434 | [8 empty] | mechanical alloying |  |  | https://doi.org/10.1016/j.jmat.2023.04.008
(Nb0.01Ag0.99BiSe2)0.8(PbS)0.2 | 623 | (Ag0.99BiSe2)0.8(PbS)0.2 | Nb0.01 |  | 8889 | -205.36 | 3.76 | 0.463 | 0.508 | 0.417 | [8 empty] | mechanical alloying |  |  | https://doi.org/10.1016/j.jmat.2023.04.008
(Nb0.01Ag0.99BiSe2)0.8(PbS)0.2 | 673 | (Ag0.99BiSe2)0.8(PbS)0.2 | Nb0.01 |  | 8651 | -211.9 | 3.91 | 0.533 | 0.497 | 0.398 | [8 empty] | mechanical alloying |  |  | https://doi.org/10.1016/j.jmat.2023.04.008
(Nb0.01Ag0.99BiSe2)0.8(PbS)0.2 | 723 | (Ag0.99BiSe2)0.8(PbS)0.2 | Nb0.01 |  | 8532 | -214.88 | 3.99 | 0.594 | 0.488 | 0.384 | [8 empty] | mechanical alloying |  |  | https://doi.org/10.1016/j.jmat.2023.04.008
(Nb0.01Ag0.99BiSe2)0.8(PbS)0.2 | 773 | (Ag0.99BiSe2)0.8(PbS)0.2 | Nb0.01 |  | 9551 | -206.55 | 4.08 | 0.652 | 0.484 | 0.362 | [8 empty] | mechanical alloying |  |  | https://doi.org/10.1016/j.jmat.2023.04.008
(Nb0.03Ag0.97BiSe2)0.8(PbS)0.2 | 323 | (Ag0.97BiSe2)0.8(PbS)0.2 | Nb0.03 |  | 4776 | -189.88 | 1.7 | 0.0839 | 0.661 | 0.635 | [8 empty] | mechanical alloying |  |  | https://doi.org/10.1016/j.jmat.2023.04.008
(Nb0.03Ag0.97BiSe2)0.8(PbS)0.2 | 373 | (Ag0.97BiSe2)0.8(PbS)0.2 | Nb0.03 |  | 5519 | -189.88 | 1.97 | 0.115 | 0.643 | 0.608 | [8 empty] | mechanical alloying |  |  | https://doi.org/10.1016/j.jmat.2023.04.008
(Nb0.03Ag0.97BiSe2)0.8(PbS)0.2 | 423 | (Ag0.97BiSe2)0.8(PbS)0.2 | Nb0.03 |  | 6039 | -198.21 | 2.38 | 0.162 | 0.629 | 0.586 | [8 empty] | mechanical alloying |  |  | https://doi.org/10.1016/j.jmat.2023.04.008
(Nb0.03Ag0.97BiSe2)0.8(PbS)0.2 | 473 | (Ag0.97BiSe2)0.8(PbS)0.2 | Nb0.03 |  | 6596 | -201.19 | 2.65 | 0.208 | 0.601 | 0.55 | [8 empty] | mechanical alloying |  |  | https://doi.org/10.1016/j.jmat.2023.04.008
(Nb0.03Ag0.97BiSe2)0.8(PbS)0.2 | 523 | (Ag0.97BiSe2)0.8(PbS)0.2 | Nb0.03 |  | 12800 | -162.5 | 3.43 | 0.316 | 0.571 | 0.435 | [8 empty] | mechanical alloying |  |  | https://doi.org/10.1016/j.jmat.2023.04.008
(Nb0.03Ag0.97BiSe2)0.8(PbS)0.2 | 573 | (Ag0.97BiSe2)0.8(PbS)0.2 | Nb0.03 |  | 15240 | -155.95 | 3.81 | 0.369 | 0.591 | 0.435 | [8 empty] | mechanical alloying |  |  | https://doi.org/10.1016/j.jmat.2023.04.008
(Nb0.03Ag0.97BiSe2)0.8(PbS)0.2 | 623 | (Ag0.97BiSe2)0.8(PbS)0.2 | Nb0.03 |  | 16000 | -161.31 | 4.18 | 0.443 | 0.587 | 0.412 | [8 empty] | mechanical alloying |  |  | https://doi.org/10.1016/j.jmat.2023.04.008
(Nb0.03Ag0.97BiSe2)0.8(PbS)0.2 | 673 | (Ag0.97BiSe2)0.8(PbS)0.2 | Nb0.03 |  | 16000 | -166.67 | 4.43 | 0.517 | 0.578 | 0.391 | [8 empty] | mechanical alloying |  |  | https://doi.org/10.1016/j.jmat.2023.04.008
(Nb0.03Ag0.97BiSe2)0.8(PbS)0.2 | 723 | (Ag0.97BiSe2)0.8(PbS)0.2 | Nb0.03 |  | 15240 | -172.62 | 4.56 | 0.583 | 0.568 | 0.377 | [8 empty] | mechanical alloying |  |  | https://doi.org/10.1016/j.jmat.2023.04.008
(Nb0.03Ag0.97BiSe2)0.8(PbS)0.2 | 773 | (Ag0.97BiSe2)0.8(PbS)0.2 | Nb0.03 |  | 15240 | -174.4 | 4.63 | 0.639 | 0.563 | 0.359 | [8 empty] | mechanical alloying |  |  | https://doi.org/10.1016/j.jmat.2023.04.008
(Nb0.05Ag0.95BiSe2)0.8(PbS)0.2 | 323 | (Ag0.95BiSe2)0.8(PbS)0.2 | Nb0.05 |  | 6274 | -177.98 | 1.98 | 0.0895 | 0.716 | 0.681 | [8 empty] | mechanical alloying |  |  | https://doi.org/10.1016/j.jmat.2023.04.008
(Nb0.05Ag0.95BiSe2)0.8(PbS)0.2 | 373 | (Ag0.95BiSe2)0.8(PbS)0.2 | Nb0.05 |  | 6532 | -185.12 | 2.22 | 0.119 | 0.694 | 0.652 | [8 empty] | mechanical alloying |  |  | https://doi.org/10.1016/j.jmat.2023.04.008
(Nb0.05Ag0.95BiSe2)0.8(PbS)0.2 | 423 | (Ag0.95BiSe2)0.8(PbS)0.2 | Nb0.05 |  | 6400 | -194.64 | 2.4 | 0.157 | 0.654 | 0.609 | [8 empty] | mechanical alloying |  |  | https://doi.org/10.1016/j.jmat.2023.04.008
(Nb0.05Ag0.95BiSe2)0.8(PbS)0.2 | 473 | (Ag0.95BiSe2)0.8(PbS)0.2 | Nb0.05 |  | 7032 | -191.67 | 2.56 | 0.2 | 0.608 | 0.551 | [8 empty] | mechanical alloying |  |  | https://doi.org/10.1016/j.jmat.2023.04.008
(Nb0.05Ag0.95BiSe2)0.8(PbS)0.2 | 523 | (Ag0.95BiSe2)0.8(PbS)0.2 | Nb0.05 |  | 14545 | -150.59 | 3.34 | 0.305 | 0.575 | 0.439 | [8 empty] | mechanical alloying |  |  | https://doi.org/10.1016/j.jmat.2023.04.008
(Nb0.05Ag0.95BiSe2)0.8(PbS)0.2 | 573 | (Ag0.95BiSe2)0.8(PbS)0.2 | Nb0.05 |  | 21340 | -129.17 | 3.57 | 0.317 | 0.647 | 0.424 | [8 empty] | mechanical alloying |  |  | https://doi.org/10.1016/j.jmat.2023.04.008
(Nb0.05Ag0.95BiSe2)0.8(PbS)0.2 | 623 | (Ag0.95BiSe2)0.8(PbS)0.2 | Nb0.05 |  | 22860 | -131.55 | 3.98 | 0.373 | 0.663 | 0.407 | [8 empty] | mechanical alloying |  |  | https://doi.org/10.1016/j.jmat.2023.04.008
(Nb0.05Ag0.95BiSe2)0.8(PbS)0.2 | 673 | (Ag0.95BiSe2)0.8(PbS)0.2 | Nb0.05 |  | 22860 | -136.9 | 4.24 | 0.425 | 0.674 | 0.401 | [8 empty] | mechanical alloying |  |  | https://doi.org/10.1016/j.jmat.2023.04.008
(Nb0.05Ag0.95BiSe2)0.8(PbS)0.2 | 723 | (Ag0.95BiSe2)0.8(PbS)0.2 | Nb0.05 |  | 22070 | -142.86 | 4.5 | 0.49 | 0.668 | 0.383 | [8 empty] | mechanical alloying |  |  | https://doi.org/10.1016/j.jmat.2023.04.008
(Nb0.05Ag0.95BiSe2)0.8(PbS)0.2 | 773 | (Ag0.95BiSe2)0.8(PbS)0.2 | Nb0.05 |  | 21340 | -145.83 | 4.67 | 0.537 | 0.674 | 0.373 | [8 empty] | mechanical alloying |  |  | https://doi.org/10.1016/j.jmat.2023.04.008
Mg3.5SbBi0.96Te0.04 | 323 | Mg3.5SbBi0.96Te0.04 | None |  | 733.78 | -151.26 | 16.7 | 0.456 | 1.184 | 0.759 | [8 empty] | fast induction melting |  |  | https://doi.org/10.1016/j.jallcom.2022.166598
Mg3.5SbBi0.96Te0.04 | 360 | Mg3.5SbBi0.96Te0.04 | None |  | 681.08 | -164.14 | 18.05 | 0.582 | 1.104 | 0.675 | [8 empty] | fast induction melting |  |  | https://doi.org/10.1016/j.jallcom.2022.166598
Mg3.5SbBi0.96Te0.04 | 393 | Mg3.5SbBi0.96Te0.04 | None |  | 625.68 | -176.09 | 19.7 | 0.744 | 1.035 | 0.611 | [8 empty] | fast induction melting |  |  | https://doi.org/10.1016/j.jallcom.2022.166598
Mg3.5SbBi0.96Te0.04 | 429 | Mg3.5SbBi0.96Te0.04 | None |  | 564.86 | -187.13 | 20.27 | 0.873 | 0.991 | 0.581 | [8 empty] | fast induction melting |  |  | https://doi.org/10.1016/j.jallcom.2022.166598
Mg3.5SbBi0.96Te0.04 | 464 | Mg3.5SbBi0.96Te0.04 | None |  | 506.76 | -198.39 | 20.1 | 0.985 | 0.951 | 0.555 | [8 empty] | fast induction melting |  |  | https://doi.org/10.1016/j.jallcom.2022.166598
Mg3.5SbBi0.96Te0.04 | 499 | Mg3.5SbBi0.96Te0.04 | None |  | 456.76 | -209.89 | 20.47 | 1.109 | 0.926 | 0.544 | [8 empty] | fast induction melting |  |  | https://doi.org/10.1016/j.jallcom.2022.166598
Mg3.5SbBi0.96Te0.04 | 435 | Mg3.5SbBi0.96Te0.04 | None |  | 417.57 | -214.48 | 19.4 | 1.149 | 0.904 | 0.532 | [8 empty] | fast induction melting |  |  | https://doi.org/10.1016/j.jallcom.2022.166598
Mg3.5SbBi0.96Te0.04 | 570 | Mg3.5SbBi0.96Te0.04 | None |  | 391.89 | -219.08 | 18.85 | 1.205 | 0.896 | 0.529 | [8 empty] | fast induction melting |  |  | https://doi.org/10.1016/j.jallcom.2022.166598
Mg3.5SbBi0.96Te0.04 | 606 | Mg3.5SbBi0.96Te0.04 | None |  | 366.22 | -226.21 | 18.9 | 1.291 | 0.889 | 0.525 | [8 empty] | fast induction melting |  |  | https://doi.org/10.1016/j.jallcom.2022.166598
Mg3.5SbBi0.96Te0.04 | 642 | Mg3.5SbBi0.96Te0.04 | None |  | 340.54 | -225.52 | 17.45 | 1.268 | 0.883 | 0.526 | [8 empty] | fast induction melting |  |  | https://doi.org/10.1016/j.jallcom.2022.166598
Mg3.5SbBi0.96Te0.04 | 677 | Mg3.5SbBi0.96Te0.04 | None |  | 314.86 | -237.7 | 17.9 | 1.375 | 0.881 | 0.534 | [8 empty] | fast induction melting |  |  | https://doi.org/10.1016/j.jallcom.2022.166598
Mg3.5SbBi0.96Te0.04 | 713 | Mg3.5SbBi0.96Te0.04 | None |  | 291.89 | -233.79 | 15.92 | 1.329 | 0.854 | 0.516 | [8 empty] | fast induction melting |  |  | https://doi.org/10.1016/j.jallcom.2022.166598
Mg3.5SbBi0.96Te0.04 | 747 | Mg3.5SbBi0.96Te0.04 | None |  | 272.97 | -246.9 | 16.57 | 1.448 | 0.857 | 0.527 | [8 empty] | fast induction melting |  |  | https://doi.org/10.1016/j.jallcom.2022.166598
Mg3.485Ni0.015SbBi0.96Te0.04 | 323 | Mg3.485SbBi0.96Te0.04 | Ni0.015 |  | 926.45 | -148.97 | 20.7 | 0.59 | 1.13 | 0.597 | [8 empty] | fast induction melting |  |  | https://doi.org/10.1016/j.jallcom.2022.166598
Mg3.485Ni0.015SbBi0.96Te0.04 | 360 | Mg3.485SbBi0.96Te0.04 | Ni0.015 |  | 800.35 | -165.29 | 22.1 | 0.759 | 1.044 | 0.542 | [8 empty] | fast induction melting |  |  | https://doi.org/10.1016/j.jallcom.2022.166598
Mg3.485Ni0.015SbBi0.96Te0.04 | 393 | Mg3.485SbBi0.96Te0.04 | Ni0.015 |  | 702.27 | -180.46 | 22.77 | 0.922 | 0.973 | 0.499 | [8 empty] | fast induction melting |  |  | https://doi.org/10.1016/j.jallcom.2022.166598
Mg3.485Ni0.015SbBi0.96Te0.04 | 429 | Mg3.485SbBi0.96Te0.04 | Ni0.015 |  | 626.62 | -187.82 | 22.27 | 1.038 | 0.924 | 0.467 | [8 empty] | fast induction melting |  |  | https://doi.org/10.1016/j.jallcom.2022.166598
Mg3.485Ni0.015SbBi0.96Te0.04 | 464 | Mg3.485SbBi0.96Te0.04 | Ni0.015 |  | 556.56 | -198.62 | 22.07 | 1.152 | 0.89 | 0.456 | [8 empty] | fast induction melting |  |  | https://doi.org/10.1016/j.jallcom.2022.166598
Mg3.485Ni0.015SbBi0.96Te0.04 | 499 | Mg3.485SbBi0.96Te0.04 | Ni0.015 |  | 500.52 | -207.59 | 21.65 | 1.253 | 0.864 | 0.447 | [8 empty] | fast induction melting |  |  | https://doi.org/10.1016/j.jallcom.2022.166598
Mg3.485Ni0.015SbBi0.96Te0.04 | 435 | Mg3.485SbBi0.96Te0.04 | Ni0.015 |  | 452.88 | -211.95 | 20.5 | 1.294 | 0.85 | 0.448 | [8 empty] | fast induction melting |  |  | https://doi.org/10.1016/j.jallcom.2022.166598
Mg3.485Ni0.015SbBi0.96Te0.04 | 570 | Mg3.485SbBi0.96Te0.04 | Ni0.015 |  | 410.85 | -219.77 | 20.02 | 1.359 | 0.84 | 0.453 | [8 empty] | fast induction melting |  |  | https://doi.org/10.1016/j.jallcom.2022.166598
Mg3.485Ni0.015SbBi0.96Te0.04 | 606 | Mg3.485SbBi0.96Te0.04 | Ni0.015 |  | 380.03 | -228.28 | 20 | 1.451 | 0.837 | 0.459 | [8 empty] | fast induction melting |  |  | https://doi.org/10.1016/j.jallcom.2022.166598
Mg3.485Ni0.015SbBi0.96Te0.04 | 642 | Mg3.485SbBi0.96Te0.04 | Ni0.015 |  | 349.2 | -234.94 | 19.37 | 1.489 | 0.837 | 0.47 | [8 empty] | fast induction melting |  |  | https://doi.org/10.1016/j.jallcom.2022.166598
Mg3.485Ni0.015SbBi0.96Te0.04 | 677 | Mg3.485SbBi0.96Te0.04 | Ni0.015 |  | 315.58 | -241.61 | 18.47 | 1.501 | 0.835 | 0.489 | [8 empty] | fast induction melting |  |  | https://doi.org/10.1016/j.jallcom.2022.166598
Mg3.485Ni0.015SbBi0.96Te0.04 | 713 | Mg3.485SbBi0.96Te0.04 | Ni0.015 |  | 295.96 | -249.2 | 18.3 | 1.572 | 0.831 | 0.492 | [8 empty] | fast induction melting |  |  | https://doi.org/10.1016/j.jallcom.2022.166598
Mg3.485Ni0.015SbBi0.96Te0.04 | 747 | Mg3.485SbBi0.96Te0.04 | Ni0.015 |  | 276.35 | -253.33 | 17.72 | 1.6 | 0.83 | 0.497 | [8 empty] | fast induction melting |  |  | https://doi.org/10.1016/j.jallcom.2022.166598
Mg3.48Ni0.02SbBi0.96Te0.04 | 323 | Mg3.48SbBi0.96Te0.04 | Ni0.02 |  | 828.37 | -152.87 | 19.5 | 0.451 | 1.382 | 0.901 | [8 empty] | fast induction melting |  |  | https://doi.org/10.1016/j.jallcom.2022.166598
Mg3.48Ni0.02SbBi0.96Te0.04 | 360 | Mg3.48SbBi0.96Te0.04 | Ni0.02 |  | 747.11 | -164.83 | 20.42 | 0.557 | 1.305 | 0.834 | [8 empty] | fast induction melting |  |  | https://doi.org/10.1016/j.jallcom.2022.166598
Mg3.48Ni0.02SbBi0.96Te0.04 | 393 | Mg3.48SbBi0.96Te0.04 | Ni0.02 |  | 668.65 | -177.7 | 21.2 | 0.711 | 1.177 | 0.725 | [8 empty] | fast induction melting |  |  | https://doi.org/10.1016/j.jallcom.2022.166598
Mg3.48Ni0.02SbBi0.96Te0.04 | 429 | Mg3.48SbBi0.96Te0.04 | Ni0.02 |  | 592.99 | -189.89 | 21.45 | 0.815 | 1.132 | 0.699 | [8 empty] | fast induction melting |  |  | https://doi.org/10.1016/j.jallcom.2022.166598
Mg3.48Ni0.02SbBi0.96Te0.04 | 464 | Mg3.48SbBi0.96Te0.04 | Ni0.02 |  | 525.74 | -197.93 | 20.72 | 0.896 | 1.08 | 0.667 | [8 empty] | fast induction melting |  |  | https://doi.org/10.1016/j.jallcom.2022.166598
Mg3.48Ni0.02SbBi0.96Te0.04 | 499 | Mg3.48SbBi0.96Te0.04 | Ni0.02 |  | 469.7 | -211.72 | 21.17 | 1.013 | 1.046 | 0.653 | [8 empty] | fast induction melting |  |  | https://doi.org/10.1016/j.jallcom.2022.166598
Mg3.48Ni0.02SbBi0.96Te0.04 | 435 | Mg3.48SbBi0.96Te0.04 | Ni0.02 |  | 422.06 | -214.71 | 19.55 | 1.025 | 1.023 | 0.645 | [8 empty] | fast induction melting |  |  | https://doi.org/10.1016/j.jallcom.2022.166598
Mg3.48Ni0.02SbBi0.96Te0.04 | 570 | Mg3.48SbBi0.96Te0.04 | Ni0.02 |  | 394.04 | -223.22 | 19.62 | 1.101 | 1.017 | 0.645 | [8 empty] | fast induction melting |  |  | https://doi.org/10.1016/j.jallcom.2022.166598
Mg3.48Ni0.02SbBi0.96Te0.04 | 606 | Mg3.48SbBi0.96Te0.04 | Ni0.02 |  | 363.21 | -227.59 | 18.85 | 1.124 | 1.016 | 0.655 | [8 empty] | fast induction melting |  |  | https://doi.org/10.1016/j.jallcom.2022.166598
Mg3.48Ni0.02SbBi0.96Te0.04 | 642 | Mg3.48SbBi0.96Te0.04 | Ni0.02 |  | 332.39 | -226.44 | 17.2 | 1.078 | 1.023 | 0.671 | [8 empty] | fast induction melting |  |  | https://doi.org/10.1016/j.jallcom.2022.166598
Mg3.48Ni0.02SbBi0.96Te0.04 | 677 | Mg3.48SbBi0.96Te0.04 | Ni0.02 |  | 301.57 | -240.92 | 17.57 | 1.144 | 1.041 | 0.705 | [8 empty] | fast induction melting |  |  | https://doi.org/10.1016/j.jallcom.2022.166598
Mg3.48Ni0.02SbBi0.96Te0.04 | 713 | Mg3.48SbBi0.96Te0.04 | Ni0.02 |  | 279.15 | -238.85 | 16 | 1.084 | 1.055 | 0.729 | [8 empty] | fast induction melting |  |  | https://doi.org/10.1016/j.jallcom.2022.166598
Mg3.48Ni0.02SbBi0.96Te0.04 | 747 | Mg3.48SbBi0.96Te0.04 | Ni0.02 |  | 262.34 | -235.86 | 14.62 | 1.018 | 1.068 | 0.745 | [8 empty] | fast induction melting |  |  | https://doi.org/10.1016/j.jallcom.2022.166598
Mg3.47Ni0.03SbBi0.96Te0.04 | 323 | Mg3.47SbBi0.96Te0.04 | Ni0.03 |  | 640.63 | -152.87 | 15.02 | 0.362 | 1.322 | 0.949 | [8 empty] | fast induction melting |  |  | https://doi.org/10.1016/j.jallcom.2022.166598
Mg3.47Ni0.03SbBi0.96Te0.04 | 360 | Mg3.47SbBi0.96Te0.04 | Ni0.03 |  | 581.78 | -168.05 | 16.45 | 0.458 | 1.266 | 0.896 | [8 empty] | fast induction melting |  |  | https://doi.org/10.1016/j.jallcom.2022.166598
Mg3.47Ni0.03SbBi0.96Te0.04 | 393 | Mg3.47SbBi0.96Te0.04 | Ni0.03 |  | 528.54 | -183.91 | 17.92 | 0.58 | 1.2 | 0.841 | [8 empty] | fast induction melting |  |  | https://doi.org/10.1016/j.jallcom.2022.166598
Mg3.47Ni0.03SbBi0.96Te0.04 | 429 | Mg3.47SbBi0.96Te0.04 | Ni0.03 |  | 478.1 | -195.86 | 18.45 | 0.686 | 1.147 | 0.796 | [8 empty] | fast induction melting |  |  | https://doi.org/10.1016/j.jallcom.2022.166598
Mg3.47Ni0.03SbBi0.96Te0.04 | 464 | Mg3.47SbBi0.96Te0.04 | Ni0.03 |  | 433.27 | -205.75 | 18.35 | 0.767 | 1.101 | 0.762 | [8 empty] | fast induction melting |  |  | https://doi.org/10.1016/j.jallcom.2022.166598
Mg3.47Ni0.03SbBi0.96Te0.04 | 499 | Mg3.47SbBi0.96Te0.04 | Ni0.03 |  | 388.43 | -212.87 | 17.6 | 0.808 | 1.08 | 0.752 | [8 empty] | fast induction melting |  |  | https://doi.org/10.1016/j.jallcom.2022.166598
Mg3.47Ni0.03SbBi0.96Te0.04 | 435 | Mg3.47SbBi0.96Te0.04 | Ni0.03 |  | 352 | -217.7 | 16.82 | 0.841 | 1.066 | 0.748 | [8 empty] | fast induction melting |  |  | https://doi.org/10.1016/j.jallcom.2022.166598
Mg3.47Ni0.03SbBi0.96Te0.04 | 570 | Mg3.47SbBi0.96Te0.04 | Ni0.03 |  | 329.59 | -222.53 | 16.35 | 0.873 | 1.063 | 0.747 | [8 empty] | fast induction melting |  |  | https://doi.org/10.1016/j.jallcom.2022.166598
Mg3.47Ni0.03SbBi0.96Te0.04 | 606 | Mg3.47SbBi0.96Te0.04 | Ni0.03 |  | 309.97 | -226.44 | 15.92 | 0.906 | 1.061 | 0.744 | [8 empty] | fast induction melting |  |  | https://doi.org/10.1016/j.jallcom.2022.166598
Mg3.47Ni0.03SbBi0.96Te0.04 | 642 | Mg3.47SbBi0.96Te0.04 | Ni0.03 |  | 290.36 | -231.72 | 15.57 | 0.937 | 1.066 | 0.755 | [8 empty] | fast induction melting |  |  | https://doi.org/10.1016/j.jallcom.2022.166598
Mg3.47Ni0.03SbBi0.96Te0.04 | 677 | Mg3.47SbBi0.96Te0.04 | Ni0.03 |  | 262.34 | -231.54 | 15.12 | 0.944 | 1.077 | 0.781 | [8 empty] | fast induction melting |  |  | https://doi.org/10.1016/j.jallcom.2022.166598
Mg3.47Ni0.03SbBi0.96Te0.04 | 713 | Mg3.47SbBi0.96Te0.04 | Ni0.03 |  | 242.72 | -237.47 | 13.75 | 0.884 | 1.103 | 0.811 | [8 empty] | fast induction melting |  |  | https://doi.org/10.1016/j.jallcom.2022.166598
Mg3.47Ni0.03SbBi0.96Te0.04 | 747 | Mg3.47SbBi0.96Te0.04 | Ni0.03 |  | 225.91 | -237.7 | 12.8 | 0.856 | 1.107 | 0.825 | [8 empty] | fast induction melting |  |  | https://doi.org/10.1016/j.jallcom.2022.166598
Mg3.46Ni0.04SbBi0.96Te0.04 | 323 | Mg3.46SbBi0.96Te0.04 | Ni0.04 |  | 878.81 | -144.83 | 18.57 | 0.516 | 1.159 | 0.647 | [8 empty] | fast induction melting |  |  | https://doi.org/10.1016/j.jallcom.2022.166598
Mg3.46Ni0.04SbBi0.96Te0.04 | 360 | Mg3.46SbBi0.96Te0.04 | Ni0.04 |  | 789.14 | -160.46 | 20.35 | 0.673 | 1.08 | 0.581 | [8 empty] | fast induction melting |  |  | https://doi.org/10.1016/j.jallcom.2022.166598
Mg3.46Ni0.04SbBi0.96Te0.04 | 393 | Mg3.46SbBi0.96Te0.04 | Ni0.04 |  | 702.27 | -174.25 | 21.37 | 0.833 | 1.011 | 0.534 | [8 empty] | fast induction melting |  |  | https://doi.org/10.1016/j.jallcom.2022.166598
Mg3.46Ni0.04SbBi0.96Te0.04 | 429 | Mg3.46SbBi0.96Te0.04 | Ni0.04 |  | 626.62 | -183.91 | 21.27 | 0.965 | 0.945 | 0.486 | [8 empty] | fast induction melting |  |  | https://doi.org/10.1016/j.jallcom.2022.166598
Mg3.46Ni0.04SbBi0.96Te0.04 | 464 | Mg3.46SbBi0.96Te0.04 | Ni0.04 |  | 564.97 | -190.57 | 20.72 | 1.073 | 0.898 | 0.453 | [8 empty] | fast induction melting |  |  | https://doi.org/10.1016/j.jallcom.2022.166598
Mg3.46Ni0.04SbBi0.96Te0.04 | 499 | Mg3.46SbBi0.96Te0.04 | Ni0.04 |  | 511.73 | -200.46 | 20.65 | 1.19 | 0.87 | 0.441 | [8 empty] | fast induction melting |  |  | https://doi.org/10.1016/j.jallcom.2022.166598
Mg3.46Ni0.04SbBi0.96Te0.04 | 435 | Mg3.46SbBi0.96Te0.04 | Ni0.04 |  | 464.09 | -204.6 | 19.6 | 1.235 | 0.852 | 0.434 | [8 empty] | fast induction melting |  |  | https://doi.org/10.1016/j.jallcom.2022.166598
Mg3.46Ni0.04SbBi0.96Te0.04 | 570 | Mg3.46SbBi0.96Te0.04 | Ni0.04 |  | 427.66 | -210.57 | 19.02 | 1.284 | 0.848 | 0.441 | [8 empty] | fast induction melting |  |  | https://doi.org/10.1016/j.jallcom.2022.166598
Mg3.46Ni0.04SbBi0.96Te0.04 | 606 | Mg3.46SbBi0.96Te0.04 | Ni0.04 |  | 394.04 | -217.01 | 18.67 | 1.332 | 0.85 | 0.453 | [8 empty] | fast induction melting |  |  | https://doi.org/10.1016/j.jallcom.2022.166598
Mg3.46Ni0.04SbBi0.96Te0.04 | 642 | Mg3.46SbBi0.96Te0.04 | Ni0.04 |  | 363.21 | -220.69 | 17.95 | 1.354 | 0.85 | 0.463 | [8 empty] | fast induction melting |  |  | https://doi.org/10.1016/j.jallcom.2022.166598
Mg3.46Ni0.04SbBi0.96Te0.04 | 677 | Mg3.46SbBi0.96Te0.04 | Ni0.04 |  | 332.39 | -226.44 | 17.15 | 1.357 | 0.856 | 0.485 | [8 empty] | fast induction melting |  |  | https://doi.org/10.1016/j.jallcom.2022.166598
Mg3.46Ni0.04SbBi0.96Te0.04 | 713 | Mg3.46SbBi0.96Te0.04 | Ni0.04 |  | 312.77 | -227.13 | 16.22 | 1.339 | 0.864 | 0.496 | [8 empty] | fast induction melting |  |  | https://doi.org/10.1016/j.jallcom.2022.166598
Mg3.46Ni0.04SbBi0.96Te0.04 | 747 | Mg3.46SbBi0.96Te0.04 | Ni0.04 |  | 295.96 | -233.79 | 16.25 | 1.385 | 0.878 | 0.515 | [8 empty] | fast induction melting |  |  | https://doi.org/10.1016/j.jallcom.2022.166598
Mg3.45Ni0.05SbBi0.96Te0.04 | 323 | Mg3.45SbBi0.96Te0.04 | Ni0.05 |  | 878.81 | -134.02 | 15.85 | 0.42 | 1.21 | 0.69 | [8 empty] | fast induction melting |  |  | https://doi.org/10.1016/j.jallcom.2022.166598
Mg3.45Ni0.05SbBi0.96Te0.04 | 360 | Mg3.45SbBi0.96Te0.04 | Ni0.05 |  | 811.56 | -146.67 | 17.5 | 0.552 | 1.133 | 0.611 | [8 empty] | fast induction melting |  |  | https://doi.org/10.1016/j.jallcom.2022.166598
Mg3.45Ni0.05SbBi0.96Te0.04 | 393 | Mg3.45SbBi0.96Te0.04 | Ni0.05 |  | 741.5 | -160 | 19.05 | 0.689 | 1.086 | 0.574 | [8 empty] | fast induction melting |  |  | https://doi.org/10.1016/j.jallcom.2022.166598
Mg3.45Ni0.05SbBi0.96Te0.04 | 429 | Mg3.45SbBi0.96Te0.04 | Ni0.05 |  | 674.25 | -168.74 | 19.3 | 0.787 | 1.048 | 0.547 | [8 empty] | fast induction melting |  |  | https://doi.org/10.1016/j.jallcom.2022.166598
Mg3.45Ni0.05SbBi0.96Te0.04 | 464 | Mg3.45SbBi0.96Te0.04 | Ni0.05 |  | 609.8 | -179.77 | 19.77 | 0.909 | 1.01 | 0.523 | [8 empty] | fast induction melting |  |  | https://doi.org/10.1016/j.jallcom.2022.166598
Mg3.45Ni0.05SbBi0.96Te0.04 | 499 | Mg3.45SbBi0.96Te0.04 | Ni0.05 |  | 548.16 | -189.2 | 19.62 | 0.997 | 0.984 | 0.521 | [8 empty] | fast induction melting |  |  | https://doi.org/10.1016/j.jallcom.2022.166598
Mg3.45Ni0.05SbBi0.96Te0.04 | 435 | Mg3.45SbBi0.96Te0.04 | Ni0.05 |  | 489.31 | -192.64 | 18.27 | 1.018 | 0.961 | 0.516 | [8 empty] | fast induction melting |  |  | https://doi.org/10.1016/j.jallcom.2022.166598
Mg3.45Ni0.05SbBi0.96Te0.04 | 570 | Mg3.45SbBi0.96Te0.04 | Ni0.05 |  | 444.48 | -194.71 | 16.92 | 1.025 | 0.94 | 0.512 | [8 empty] | fast induction melting |  |  | https://doi.org/10.1016/j.jallcom.2022.166598
Mg3.45Ni0.05SbBi0.96Te0.04 | 606 | Mg3.45SbBi0.96Te0.04 | Ni0.05 |  | 396.84 | -202.07 | 16.32 | 1.058 | 0.935 | 0.529 | [8 empty] | fast induction melting |  |  | https://doi.org/10.1016/j.jallcom.2022.166598
Mg3.45Ni0.05SbBi0.96Te0.04 | 642 | Mg3.45SbBi0.96Te0.04 | Ni0.05 |  | 374.42 | -207.82 | 16.2 | 1.111 | 0.933 | 0.532 | [8 empty] | fast induction melting |  |  | https://doi.org/10.1016/j.jallcom.2022.166598
Mg3.45Ni0.05SbBi0.96Te0.04 | 677 | Mg3.45SbBi0.96Te0.04 | Ni0.05 |  | 343.6 | -211.72 | 15.42 | 1.106 | 0.944 | 0.556 | [8 empty] | fast induction melting |  |  | https://doi.org/10.1016/j.jallcom.2022.166598
Mg3.45Ni0.05SbBi0.96Te0.04 | 713 | Mg3.45SbBi0.96Te0.04 | Ni0.05 |  | 321.18 | -211.26 | 14.37 | 1.096 | 0.933 | 0.551 | [8 empty] | fast induction melting |  |  | https://doi.org/10.1016/j.jallcom.2022.166598
Mg3.45Ni0.05SbBi0.96Te0.04 | 747 | Mg3.45SbBi0.96Te0.04 | Ni0.05 |  | 301.57 | -214.71 | 14 | 1.106 | 0.945 | 0.57 | [8 empty] | fast induction melting |  |  | https://doi.org/10.1016/j.jallcom.2022.166598
Mg3.44Ni0.06SbBi0.96Te0.04 | 323 | Mg3.44SbBi0.96Te0.04 | Ni0.06 |  | 755.52 | -138.85 | 14.7 | 0.354 | 1.32 | 0.873 | [8 empty] | fast induction melting |  |  | https://doi.org/10.1016/j.jallcom.2022.166598
Mg3.44Ni0.06SbBi0.96Te0.04 | 360 | Mg3.44SbBi0.96Te0.04 | Ni0.06 |  | 693.87 | -153.33 | 16.4 | 0.448 | 1.303 | 0.856 | [8 empty] | fast induction melting |  |  | https://doi.org/10.1016/j.jallcom.2022.166598
Mg3.44Ni0.06SbBi0.96Te0.04 | 393 | Mg3.44SbBi0.96Te0.04 | Ni0.06 |  | 626.62 | -168.05 | 17.75 | 0.565 | 1.228 | 0.795 | [8 empty] | fast induction melting |  |  | https://doi.org/10.1016/j.jallcom.2022.166598
Mg3.44Ni0.06SbBi0.96Te0.04 | 429 | Mg3.44SbBi0.96Te0.04 | Ni0.06 |  | 567.77 | -174.48 | 17.32 | 0.628 | 1.182 | 0.759 | [8 empty] | fast induction melting |  |  | https://doi.org/10.1016/j.jallcom.2022.166598
Mg3.44Ni0.06SbBi0.96Te0.04 | 464 | Mg3.44SbBi0.96Te0.04 | Ni0.06 |  | 506.12 | -182.76 | 17.02 | 0.691 | 1.138 | 0.732 | [8 empty] | fast induction melting |  |  | https://doi.org/10.1016/j.jallcom.2022.166598
Mg3.44Ni0.06SbBi0.96Te0.04 | 499 | Mg3.44SbBi0.96Te0.04 | Ni0.06 |  | 458.49 | -192.41 | 17.05 | 0.765 | 1.109 | 0.718 | [8 empty] | fast induction melting |  |  | https://doi.org/10.1016/j.jallcom.2022.166598
Mg3.44Ni0.06SbBi0.96Te0.04 | 435 | Mg3.44SbBi0.96Te0.04 | Ni0.06 |  | 413.65 | -195.86 | 15.92 | 0.78 | 1.09 | 0.714 | [8 empty] | fast induction melting |  |  | https://doi.org/10.1016/j.jallcom.2022.166598
Mg3.44Ni0.06SbBi0.96Te0.04 | 570 | Mg3.44SbBi0.96Te0.04 | Ni0.06 |  | 374.42 | -202.3 | 15.32 | 0.803 | 1.085 | 0.723 | [8 empty] | fast induction melting |  |  | https://doi.org/10.1016/j.jallcom.2022.166598
Mg3.44Ni0.06SbBi0.96Te0.04 | 606 | Mg3.44SbBi0.96Te0.04 | Ni0.06 |  | 343.6 | -206.44 | 14.7 | 0.813 | 1.09 | 0.738 | [8 empty] | fast induction melting |  |  | https://doi.org/10.1016/j.jallcom.2022.166598
Mg3.44Ni0.06SbBi0.96Te0.04 | 642 | Mg3.44SbBi0.96Te0.04 | Ni0.06 |  | 321.18 | -205.06 | 13.52 | 0.785 | 1.103 | 0.755 | [8 empty] | fast induction melting |  |  | https://doi.org/10.1016/j.jallcom.2022.166598
Mg3.44Ni0.06SbBi0.96Te0.04 | 677 | Mg3.44SbBi0.96Te0.04 | Ni0.06 |  | 293.16 | -215.86 | 13.65 | 0.823 | 1.117 | 0.786 | [8 empty] | fast induction melting |  |  | https://doi.org/10.1016/j.jallcom.2022.166598
Mg3.44Ni0.06SbBi0.96Te0.04 | 713 | Mg3.44SbBi0.96Te0.04 | Ni0.06 |  | 270.74 | -208.05 | 11.72 | 0.742 | 1.12 | 0.796 | [8 empty] | fast induction melting |  |  | https://doi.org/10.1016/j.jallcom.2022.166598
Mg3.44Ni0.06SbBi0.96Te0.04 | 747 | Mg3.44SbBi0.96Te0.04 | Ni0.06 |  | 256.73 | -216.32 | 12.08 | 0.792 | 1.13 | 0.808 | [8 empty] | fast induction melting |  |  | https://doi.org/10.1016/j.jallcom.2022.166598
AgIn5S8 | 300 | AgIn5S8 | None |  | 173.51 | -69.87 | 0.839 | 0.0104 | 2.23 | 2.11 | [8 empty] | heated in quartz tubes for 5h up to 1100 C, held at this temp for 5 hours, cooled to 850 C in 80 min, held at this temp for 24 hr, cooled to room temp and ground to powder, then finally SPS |  |  | https://doi.org/10.1016/j.mtener.2022.101029
AgIn5S8 | 323 | AgIn5S8 | None |  | 180 | -79.47 | 1.144 | 0.0168 | 2.11 | 2 | [8 empty] | heated in quartz tubes for 5h up to 1100 C, held at this temp for 5 hours, cooled to 850 C in 80 min, held at this temp for 24 hr, cooled to room temp and ground to powder, then finally SPS |  |  | https://doi.org/10.1016/j.mtener.2022.101029
AgIn5S8 | 373 | AgIn5S8 | None |  | 201.89 | -78.93 | 1.254 | 0.0248 | 1.89 | 1.73 | [8 empty] | heated in quartz tubes for 5h up to 1100 C, held at this temp for 5 hours, cooled to 850 C in 80 min, held at this temp for 24 hr, cooled to room temp and ground to powder, then finally SPS |  |  | https://doi.org/10.1016/j.mtener.2022.101029
AgIn5S8 | 423 | AgIn5S8 | None |  | 228.65 | -85.87 | 1.678 | 0.0416 | 1.69 | 1.5 | [8 empty] | heated in quartz tubes for 5h up to 1100 C, held at this temp for 5 hours, cooled to 850 C in 80 min, held at this temp for 24 hr, cooled to room temp and ground to powder, then finally SPS |  |  | https://doi.org/10.1016/j.mtener.2022.101029
AgIn5S8 | 473 | AgIn5S8 | None |  | 233.51 | -92.8 | 1.992 | 0.0608 | 1.56 | 1.35 | [8 empty] | heated in quartz tubes for 5h up to 1100 C, held at this temp for 5 hours, cooled to 850 C in 80 min, held at this temp for 24 hr, cooled to room temp and ground to powder, then finally SPS |  |  | https://doi.org/10.1016/j.mtener.2022.101029
AgIn5S8 | 523 | AgIn5S8 | None |  | 240 | -96.53 | 2.203 | 0.0792 | 1.46 | 1.22 | [8 empty] | heated in quartz tubes for 5h up to 1100 C, held at this temp for 5 hours, cooled to 850 C in 80 min, held at this temp for 24 hr, cooled to room temp and ground to powder, then finally SPS |  |  | https://doi.org/10.1016/j.mtener.2022.101029
AgIn5S8 | 573 | AgIn5S8 | None |  | 248.11 | -99.2 | 2.449 | 0.102 | 1.38 | 1.1 | [8 empty] | heated in quartz tubes for 5h up to 1100 C, held at this temp for 5 hours, cooled to 850 C in 80 min, held at this temp for 24 hr, cooled to room temp and ground to powder, then finally SPS |  |  | https://doi.org/10.1016/j.mtener.2022.101029
AgIn5S8 | 623 | AgIn5S8 | None |  | 259.46 | -100.27 | 2.619 | 0.125 | 1.31 | 0.986 | [8 empty] | heated in quartz tubes for 5h up to 1100 C, held at this temp for 5 hours, cooled to 850 C in 80 min, held at this temp for 24 hr, cooled to room temp and ground to powder, then finally SPS |  |  | https://doi.org/10.1016/j.mtener.2022.101029
AgIn5S8 | 673 | AgIn5S8 | None |  | 261.08 | -104 | 2.831 | 0.154 | 1.24 | 0.901 | [8 empty] | heated in quartz tubes for 5h up to 1100 C, held at this temp for 5 hours, cooled to 850 C in 80 min, held at this temp for 24 hr, cooled to room temp and ground to powder, then finally SPS |  |  | https://doi.org/10.1016/j.mtener.2022.101029
AgIn5S8 | 723 | AgIn5S8 | None |  | 251.35 | -107.73 | 2.864 | 0.176 | 1.18 | 0.838 | [8 empty] | heated in quartz tubes for 5h up to 1100 C, held at this temp for 5 hours, cooled to 850 C in 80 min, held at this temp for 24 hr, cooled to room temp and ground to powder, then finally SPS |  |  | https://doi.org/10.1016/j.mtener.2022.101029
AgIn5S8 | 773 | AgIn5S8 | None |  | 242.43 | -109.33 | 2.907 | 0.197 | 1.14 | 0.782 | [8 empty] | heated in quartz tubes for 5h up to 1100 C, held at this temp for 5 hours, cooled to 850 C in 80 min, held at this temp for 24 hr, cooled to room temp and ground to powder, then finally SPS |  |  | https://doi.org/10.1016/j.mtener.2022.101029
AgIn5S8 | 823 | AgIn5S8 | None |  | 236.76 | -109.33 | 2.797 | 0.21 | 1.12 | 0.739 | [8 empty] | heated in quartz tubes for 5h up to 1100 C, held at this temp for 5 hours, cooled to 850 C in 80 min, held at this temp for 24 hr, cooled to room temp and ground to powder, then finally SPS |  |  | https://doi.org/10.1016/j.mtener.2022.101029
AgIn5S8 | 873 | AgIn5S8 | None |  | 215.68 | -114.13 | 2.797 | 0.23 | 1.07 | 0.718 | [8 empty] | heated in quartz tubes for 5h up to 1100 C, held at this temp for 5 hours, cooled to 850 C in 80 min, held at this temp for 24 hr, cooled to room temp and ground to powder, then finally SPS |  |  | https://doi.org/10.1016/j.mtener.2022.101029
Ag0.9Cu0.1In5S8 | 300 | Ag0.9In5S8 | Cu0.1 |  | 164.59 | -73.07 | 0.873 | 0.0112 | 2.13 | 2.03 | [8 empty] | heated in quartz tubes for 5h up to 1100 C, held at this temp for 5 hours, cooled to 850 C in 80 min, held at this temp for 24 hr, cooled to room temp and ground to powder, then finally SPS |  |  | https://doi.org/10.1016/j.mtener.2022.101029
Ag0.9Cu0.1In5S8 | 323 | Ag0.9In5S8 | Cu0.1 |  | 175.95 | -81.6 | 1.153 | 0.0192 | 1.96 | 1.85 | [8 empty] | heated in quartz tubes for 5h up to 1100 C, held at this temp for 5 hours, cooled to 850 C in 80 min, held at this temp for 24 hr, cooled to room temp and ground to powder, then finally SPS |  |  | https://doi.org/10.1016/j.mtener.2022.101029
Ag0.9Cu0.1In5S8 | 373 | Ag0.9In5S8 | Cu0.1 |  | 205.14 | -85.87 | 1.5 | 0.0312 | 1.79 | 1.63 | [8 empty] | heated in quartz tubes for 5h up to 1100 C, held at this temp for 5 hours, cooled to 850 C in 80 min, held at this temp for 24 hr, cooled to room temp and ground to powder, then finally SPS |  |  | https://doi.org/10.1016/j.mtener.2022.101029
Ag0.9Cu0.1In5S8 | 423 | Ag0.9In5S8 | Cu0.1 |  | 227.03 | -92.8 | 1.949 | 0.0512 | 1.61 | 1.42 | [8 empty] | heated in quartz tubes for 5h up to 1100 C, held at this temp for 5 hours, cooled to 850 C in 80 min, held at this temp for 24 hr, cooled to room temp and ground to powder, then finally SPS |  |  | https://doi.org/10.1016/j.mtener.2022.101029
Ag0.9Cu0.1In5S8 | 473 | Ag0.9In5S8 | Cu0.1 |  | 232.7 | -93.87 | 2.042 | 0.0648 | 1.49 | 1.27 | [8 empty] | heated in quartz tubes for 5h up to 1100 C, held at this temp for 5 hours, cooled to 850 C in 80 min, held at this temp for 24 hr, cooled to room temp and ground to powder, then finally SPS |  |  | https://doi.org/10.1016/j.mtener.2022.101029
Ag0.9Cu0.1In5S8 | 523 | Ag0.9In5S8 | Cu0.1 |  | 241.62 | -98.13 | 2.322 | 0.088 | 1.38 | 1.13 | [8 empty] | heated in quartz tubes for 5h up to 1100 C, held at this temp for 5 hours, cooled to 850 C in 80 min, held at this temp for 24 hr, cooled to room temp and ground to powder, then finally SPS |  |  | https://doi.org/10.1016/j.mtener.2022.101029
Ag0.9Cu0.1In5S8 | 573 | Ag0.9In5S8 | Cu0.1 |  | 242.43 | -101.33 | 2.466 | 0.109 | 1.31 | 1.04 | [8 empty] | heated in quartz tubes for 5h up to 1100 C, held at this temp for 5 hours, cooled to 850 C in 80 min, held at this temp for 24 hr, cooled to room temp and ground to powder, then finally SPS |  |  | https://doi.org/10.1016/j.mtener.2022.101029
Ag0.9Cu0.1In5S8 | 623 | Ag0.9In5S8 | Cu0.1 |  | 240.81 | -102.93 | 2.576 | 0.13 | 1.23 | 0.937 | [8 empty] | heated in quartz tubes for 5h up to 1100 C, held at this temp for 5 hours, cooled to 850 C in 80 min, held at this temp for 24 hr, cooled to room temp and ground to powder, then finally SPS |  |  | https://doi.org/10.1016/j.mtener.2022.101029
Ag0.9Cu0.1In5S8 | 673 | Ag0.9In5S8 | Cu0.1 |  | 232.7 | -106.67 | 2.61 | 0.15 | 1.18 | 0.887 | [8 empty] | heated in quartz tubes for 5h up to 1100 C, held at this temp for 5 hours, cooled to 850 C in 80 min, held at this temp for 24 hr, cooled to room temp and ground to powder, then finally SPS |  |  | https://doi.org/10.1016/j.mtener.2022.101029
Ag0.9Cu0.1In5S8 | 723 | Ag0.9In5S8 | Cu0.1 |  | 215.68 | -110.4 | 2.619 | 0.166 | 1.13 | 0.838 | [8 empty] | heated in quartz tubes for 5h up to 1100 C, held at this temp for 5 hours, cooled to 850 C in 80 min, held at this temp for 24 hr, cooled to room temp and ground to powder, then finally SPS |  |  | https://doi.org/10.1016/j.mtener.2022.101029
Ag0.9Cu0.1In5S8 | 773 | Ag0.9In5S8 | Cu0.1 |  | 202.7 | -118.4 | 2.839 | 0.201 | 1.09 | 0.796 | [8 empty] | heated in quartz tubes for 5h up to 1100 C, held at this temp for 5 hours, cooled to 850 C in 80 min, held at this temp for 24 hr, cooled to room temp and ground to powder, then finally SPS |  |  | https://doi.org/10.1016/j.mtener.2022.101029
Ag0.9Cu0.1In5S8 | 823 | Ag0.9In5S8 | Cu0.1 |  | 195.41 | -118.4 | 2.729 | 0.233 | 0.969 | 0.669 | [8 empty] | heated in quartz tubes for 5h up to 1100 C, held at this temp for 5 hours, cooled to 850 C in 80 min, held at this temp for 24 hr, cooled to room temp and ground to powder, then finally SPS |  |  | https://doi.org/10.1016/j.mtener.2022.101029
Ag0.9Cu0.1In5S8 | 873 | Ag0.9In5S8 | Cu0.1 |  | 189.73 | -121.6 | 2.805 | 0.237 | 1.03 | 0.718 | [8 empty] | heated in quartz tubes for 5h up to 1100 C, held at this temp for 5 hours, cooled to 850 C in 80 min, held at this temp for 24 hr, cooled to room temp and ground to powder, then finally SPS |  |  | https://doi.org/10.1016/j.mtener.2022.101029
Ag0.7Cu0.3In5S8 | 300 | Ag0.7In5S8 | Cu0.3 |  | 129.73 | -114.13 | 1.678 | 0.0272 | 1.86 | 1.77 | [8 empty] | heated in quartz tubes for 5h up to 1100 C, held at this temp for 5 hours, cooled to 850 C in 80 min, held at this temp for 24 hr, cooled to room temp and ground to powder, then finally SPS |  |  | https://doi.org/10.1016/j.mtener.2022.101029
Ag0.7Cu0.3In5S8 | 323 | Ag0.7In5S8 | Cu0.3 |  | 131.35 | -115.2 | 1.746 | 0.0328 | 1.72 | 1.64 | [8 empty] | heated in quartz tubes for 5h up to 1100 C, held at this temp for 5 hours, cooled to 850 C in 80 min, held at this temp for 24 hr, cooled to room temp and ground to powder, then finally SPS |  |  | https://doi.org/10.1016/j.mtener.2022.101029
Ag0.7Cu0.3In5S8 | 373 | Ag0.7In5S8 | Cu0.3 |  | 137.84 | -123.2 | 2.102 | 0.0496 | 1.59 | 1.49 | [8 empty] | heated in quartz tubes for 5h up to 1100 C, held at this temp for 5 hours, cooled to 850 C in 80 min, held at this temp for 24 hr, cooled to room temp and ground to powder, then finally SPS |  |  | https://doi.org/10.1016/j.mtener.2022.101029
Ag0.7Cu0.3In5S8 | 423 | Ag0.7In5S8 | Cu0.3 |  | 145.95 | -130.13 | 2.441 | 0.0728 | 1.44 | 1.32 | [8 empty] | heated in quartz tubes for 5h up to 1100 C, held at this temp for 5 hours, cooled to 850 C in 80 min, held at this temp for 24 hr, cooled to room temp and ground to powder, then finally SPS |  |  | https://doi.org/10.1016/j.mtener.2022.101029
Ag0.7Cu0.3In5S8 | 473 | Ag0.7In5S8 | Cu0.3 |  | 153.24 | -135.47 | 2.788 | 0.0992 | 1.35 | 1.22 | [8 empty] | heated in quartz tubes for 5h up to 1100 C, held at this temp for 5 hours, cooled to 850 C in 80 min, held at this temp for 24 hr, cooled to room temp and ground to powder, then finally SPS |  |  | https://doi.org/10.1016/j.mtener.2022.101029
Ag0.7Cu0.3In5S8 | 523 | Ag0.7In5S8 | Cu0.3 |  | 162.97 | -139.2 | 3.144 | 0.13 | 1.27 | 1.12 | [8 empty] | heated in quartz tubes for 5h up to 1100 C, held at this temp for 5 hours, cooled to 850 C in 80 min, held at this temp for 24 hr, cooled to room temp and ground to powder, then finally SPS |  |  | https://doi.org/10.1016/j.mtener.2022.101029
Ag0.7Cu0.3In5S8 | 573 | Ag0.7In5S8 | Cu0.3 |  | 170.27 | -137.6 | 3.22 | 0.155 | 1.19 | 1.01 | [8 empty] | heated in quartz tubes for 5h up to 1100 C, held at this temp for 5 hours, cooled to 850 C in 80 min, held at this temp for 24 hr, cooled to room temp and ground to powder, then finally SPS |  |  | https://doi.org/10.1016/j.mtener.2022.101029
Ag0.7Cu0.3In5S8 | 623 | Ag0.7In5S8 | Cu0.3 |  | 173.51 | -139.2 | 3.347 | 0.182 | 1.15 | 0.951 | [8 empty] | heated in quartz tubes for 5h up to 1100 C, held at this temp for 5 hours, cooled to 850 C in 80 min, held at this temp for 24 hr, cooled to room temp and ground to powder, then finally SPS |  |  | https://doi.org/10.1016/j.mtener.2022.101029
Ag0.7Cu0.3In5S8 | 673 | Ag0.7In5S8 | Cu0.3 |  | 178.38 | -141.33 | 3.533 | 0.218 | 1.1 | 0.88 | [8 empty] | heated in quartz tubes for 5h up to 1100 C, held at this temp for 5 hours, cooled to 850 C in 80 min, held at this temp for 24 hr, cooled to room temp and ground to powder, then finally SPS |  |  | https://doi.org/10.1016/j.mtener.2022.101029
Ag0.7Cu0.3In5S8 | 723 | Ag0.7In5S8 | Cu0.3 |  | 173.51 | -141.33 | 3.441 | 0.238 | 1.06 | 0.824 | [8 empty] | heated in quartz tubes for 5h up to 1100 C, held at this temp for 5 hours, cooled to 850 C in 80 min, held at this temp for 24 hr, cooled to room temp and ground to powder, then finally SPS |  |  | https://doi.org/10.1016/j.mtener.2022.101029
Ag0.7Cu0.3In5S8 | 773 | Ag0.7In5S8 | Cu0.3 |  | 171.08 | -137.6 | 3.195 | 0.243 | 1.03 | 0.782 | [8 empty] | heated in quartz tubes for 5h up to 1100 C, held at this temp for 5 hours, cooled to 850 C in 80 min, held at this temp for 24 hr, cooled to room temp and ground to powder, then finally SPS |  |  | https://doi.org/10.1016/j.mtener.2022.101029
Ag0.7Cu0.3In5S8 | 823 | Ag0.7In5S8 | Cu0.3 |  | 192.97 | -133.33 | 3.441 | 0.279 | 1.02 | 0.718 | [8 empty] | heated in quartz tubes for 5h up to 1100 C, held at this temp for 5 hours, cooled to 850 C in 80 min, held at this temp for 24 hr, cooled to room temp and ground to powder, then finally SPS |  |  | https://doi.org/10.1016/j.mtener.2022.101029
Ag0.7Cu0.3In5S8 | 873 | Ag0.7In5S8 | Cu0.3 |  | 190.54 | -133.33 | 3.381 | 0.281 | 1.05 | 0.746 | [8 empty] | heated in quartz tubes for 5h up to 1100 C, held at this temp for 5 hours, cooled to 850 C in 80 min, held at this temp for 24 hr, cooled to room temp and ground to powder, then finally SPS |  |  | https://doi.org/10.1016/j.mtener.2022.101029
Ag0.5Cu0.5In5S8 | 300 | Ag0.5In5S8 | Cu0.5 |  | 102.97 | -113.6 | 1.322 | 0.0256 | 1.59 | 1.53 | [8 empty] | heated in quartz tubes for 5h up to 1100 C, held at this temp for 5 hours, cooled to 850 C in 80 min, held at this temp for 24 hr, cooled to room temp and ground to powder, then finally SPS |  |  | https://doi.org/10.1016/j.mtener.2022.101029
Ag0.5Cu0.5In5S8 | 323 | Ag0.5In5S8 | Cu0.5 |  | 108.65 | -122.13 | 1.619 | 0.0352 | 1.47 | 1.4 | [8 empty] | heated in quartz tubes for 5h up to 1100 C, held at this temp for 5 hours, cooled to 850 C in 80 min, held at this temp for 24 hr, cooled to room temp and ground to powder, then finally SPS |  |  | https://doi.org/10.1016/j.mtener.2022.101029
Ag0.5Cu0.5In5S8 | 373 | Ag0.5In5S8 | Cu0.5 |  | 118.38 | -129.07 | 1.958 | 0.0544 | 1.36 | 1.27 | [8 empty] | heated in quartz tubes for 5h up to 1100 C, held at this temp for 5 hours, cooled to 850 C in 80 min, held at this temp for 24 hr, cooled to room temp and ground to powder, then finally SPS |  |  | https://doi.org/10.1016/j.mtener.2022.101029
Ag0.5Cu0.5In5S8 | 423 | Ag0.5In5S8 | Cu0.5 |  | 130.54 | -134.4 | 2.331 | 0.08 | 1.25 | 1.15 | [8 empty] | heated in quartz tubes for 5h up to 1100 C, held at this temp for 5 hours, cooled to 850 C in 80 min, held at this temp for 24 hr, cooled to room temp and ground to powder, then finally SPS |  |  | https://doi.org/10.1016/j.mtener.2022.101029
Ag0.5Cu0.5In5S8 | 473 | Ag0.5In5S8 | Cu0.5 |  | 142.7 | -140.27 | 2.797 | 0.114 | 1.17 | 1.05 | [8 empty] | heated in quartz tubes for 5h up to 1100 C, held at this temp for 5 hours, cooled to 850 C in 80 min, held at this temp for 24 hr, cooled to room temp and ground to powder, then finally SPS |  |  | https://doi.org/10.1016/j.mtener.2022.101029
Ag0.5Cu0.5In5S8 | 523 | Ag0.5In5S8 | Cu0.5 |  | 154.05 | -144.53 | 3.22 | 0.155 | 1.09 | 0.944 | [8 empty] | heated in quartz tubes for 5h up to 1100 C, held at this temp for 5 hours, cooled to 850 C in 80 min, held at this temp for 24 hr, cooled to room temp and ground to powder, then finally SPS |  |  | https://doi.org/10.1016/j.mtener.2022.101029
Ag0.5Cu0.5In5S8 | 573 | Ag0.5In5S8 | Cu0.5 |  | 159.73 | -148.27 | 3.508 | 0.191 | 1.06 | 0.887 | [8 empty] | heated in quartz tubes for 5h up to 1100 C, held at this temp for 5 hours, cooled to 850 C in 80 min, held at this temp for 24 hr, cooled to room temp and ground to powder, then finally SPS |  |  | https://doi.org/10.1016/j.mtener.2022.101029
Ag0.5Cu0.5In5S8 | 623 | Ag0.5In5S8 | Cu0.5 |  | 159.73 | -153.07 | 3.729 | 0.23 | 1.02 | 0.845 | [8 empty] | heated in quartz tubes for 5h up to 1100 C, held at this temp for 5 hours, cooled to 850 C in 80 min, held at this temp for 24 hr, cooled to room temp and ground to powder, then finally SPS |  |  | https://doi.org/10.1016/j.mtener.2022.101029
Ag0.5Cu0.5In5S8 | 673 | Ag0.5In5S8 | Cu0.5 |  | 155.68 | -153.6 | 3.627 | 0.251 | 0.987 | 0.796 | [8 empty] | heated in quartz tubes for 5h up to 1100 C, held at this temp for 5 hours, cooled to 850 C in 80 min, held at this temp for 24 hr, cooled to room temp and ground to powder, then finally SPS |  |  | https://doi.org/10.1016/j.mtener.2022.101029
Ag0.5Cu0.5In5S8 | 723 | Ag0.5In5S8 | Cu0.5 |  | 155.68 | -156.27 | 3.78 | 0.29 | 0.951 | 0.746 | [8 empty] | heated in quartz tubes for 5h up to 1100 C, held at this temp for 5 hours, cooled to 850 C in 80 min, held at this temp for 24 hr, cooled to room temp and ground to powder, then finally SPS |  |  | https://doi.org/10.1016/j.mtener.2022.101029
Ag0.5Cu0.5In5S8 | 773 | Ag0.5In5S8 | Cu0.5 |  | 163.78 | -146.13 | 3.517 | 0.293 | 0.933 | 0.697 | [8 empty] | heated in quartz tubes for 5h up to 1100 C, held at this temp for 5 hours, cooled to 850 C in 80 min, held at this temp for 24 hr, cooled to room temp and ground to powder, then finally SPS |  |  | https://doi.org/10.1016/j.mtener.2022.101029
Ag0.5Cu0.5In5S8 | 823 | Ag0.5In5S8 | Cu0.5 |  | 168.65 | -142.4 | 3.441 | 0.308 | 0.916 | 0.669 | [8 empty] | heated in quartz tubes for 5h up to 1100 C, held at this temp for 5 hours, cooled to 850 C in 80 min, held at this temp for 24 hr, cooled to room temp and ground to powder, then finally SPS |  |  | https://doi.org/10.1016/j.mtener.2022.101029
Ag0.5Cu0.5In5S8 | 873 | Ag0.5In5S8 | Cu0.5 |  | 165.41 | -139.2 | 3.212 | 0.313 | 0.904 | 0.634 | [8 empty] | heated in quartz tubes for 5h up to 1100 C, held at this temp for 5 hours, cooled to 850 C in 80 min, held at this temp for 24 hr, cooled to room temp and ground to powder, then finally SPS |  |  | https://doi.org/10.1016/j.mtener.2022.101029
CuIn5S8 | 300 | CuIn5S8 | None |  | 50.27 | -131.2 | 0.856 | 0.0136 | 1.82 | 1.79 | [8 empty] | heated in quartz tubes for 5h up to 1100 C, held at this temp for 5 hours, cooled to 850 C in 80 min, held at this temp for 24 hr, cooled to room temp and ground to powder, then finally SPS |  |  | https://doi.org/10.1016/j.mtener.2022.101029
CuIn5S8 | 323 | CuIn5S8 | None |  | 53.52 | -140.8 | 1.042 | 0.02 | 1.68 | 1.65 | [8 empty] | heated in quartz tubes for 5h up to 1100 C, held at this temp for 5 hours, cooled to 850 C in 80 min, held at this temp for 24 hr, cooled to room temp and ground to powder, then finally SPS |  |  | https://doi.org/10.1016/j.mtener.2022.101029
CuIn5S8 | 373 | CuIn5S8 | None |  | 64.05 | -145.07 | 1.331 | 0.032 | 1.54 | 1.5 | [8 empty] | heated in quartz tubes for 5h up to 1100 C, held at this temp for 5 hours, cooled to 850 C in 80 min, held at this temp for 24 hr, cooled to room temp and ground to powder, then finally SPS |  |  | https://doi.org/10.1016/j.mtener.2022.101029
CuIn5S8 | 423 | CuIn5S8 | None |  | 86.76 | -146.67 | 1.847 | 0.0544 | 1.41 | 1.34 | [8 empty] | heated in quartz tubes for 5h up to 1100 C, held at this temp for 5 hours, cooled to 850 C in 80 min, held at this temp for 24 hr, cooled to room temp and ground to powder, then finally SPS |  |  | https://doi.org/10.1016/j.mtener.2022.101029
CuIn5S8 | 473 | CuIn5S8 | None |  | 89.19 | -154.13 | 2.136 | 0.0752 | 1.32 | 1.25 | [8 empty] | heated in quartz tubes for 5h up to 1100 C, held at this temp for 5 hours, cooled to 850 C in 80 min, held at this temp for 24 hr, cooled to room temp and ground to powder, then finally SPS |  |  | https://doi.org/10.1016/j.mtener.2022.101029
CuIn5S8 | 523 | CuIn5S8 | None |  | 78.65 | -158.4 | 1.983 | 0.0896 | 1.14 | 1.07 | [8 empty] | heated in quartz tubes for 5h up to 1100 C, held at this temp for 5 hours, cooled to 850 C in 80 min, held at this temp for 24 hr, cooled to room temp and ground to powder, then finally SPS |  |  | https://doi.org/10.1016/j.mtener.2022.101029
CuIn5S8 | 573 | CuIn5S8 | None |  | 81.08 | -171.2 | 2.364 | 0.131 | 1.03 | 0.951 | [8 empty] | heated in quartz tubes for 5h up to 1100 C, held at this temp for 5 hours, cooled to 850 C in 80 min, held at this temp for 24 hr, cooled to room temp and ground to powder, then finally SPS |  |  | https://doi.org/10.1016/j.mtener.2022.101029
CuIn5S8 | 623 | CuIn5S8 | None |  | 86.76 | -174.93 | 2.653 | 0.174 | 0.951 | 0.852 | [8 empty] | heated in quartz tubes for 5h up to 1100 C, held at this temp for 5 hours, cooled to 850 C in 80 min, held at this temp for 24 hr, cooled to room temp and ground to powder, then finally SPS |  |  | https://doi.org/10.1016/j.mtener.2022.101029
CuIn5S8 | 673 | CuIn5S8 | None |  | 89.19 | -178.13 | 2.822 | 0.206 | 0.927 | 0.817 | [8 empty] | heated in quartz tubes for 5h up to 1100 C, held at this temp for 5 hours, cooled to 850 C in 80 min, held at this temp for 24 hr, cooled to room temp and ground to powder, then finally SPS |  |  | https://doi.org/10.1016/j.mtener.2022.101029
CuIn5S8 | 723 | CuIn5S8 | None |  | 90 | -181.33 | 2.915 | 0.237 | 0.904 | 0.782 | [8 empty] | heated in quartz tubes for 5h up to 1100 C, held at this temp for 5 hours, cooled to 850 C in 80 min, held at this temp for 24 hr, cooled to room temp and ground to powder, then finally SPS |  |  | https://doi.org/10.1016/j.mtener.2022.101029
CuIn5S8 | 773 | CuIn5S8 | None |  | 94.86 | -177.07 | 2.949 | 0.262 | 0.88 | 0.746 | [8 empty] | heated in quartz tubes for 5h up to 1100 C, held at this temp for 5 hours, cooled to 850 C in 80 min, held at this temp for 24 hr, cooled to room temp and ground to powder, then finally SPS |  |  | https://doi.org/10.1016/j.mtener.2022.101029
CuIn5S8 | 823 | CuIn5S8 | None |  | 102.97 | -196.07 | 2.966 | 0.286 | 0.856 | 0.704 | [8 empty] | heated in quartz tubes for 5h up to 1100 C, held at this temp for 5 hours, cooled to 850 C in 80 min, held at this temp for 24 hr, cooled to room temp and ground to powder, then finally SPS |  |  | https://doi.org/10.1016/j.mtener.2022.101029
CuIn5S8 | 873 | CuIn5S8 | None |  | 114.32 | -158.4 | 2.856 | 0.298 | 0.844 | 0.662 | [8 empty] | heated in quartz tubes for 5h up to 1100 C, held at this temp for 5 hours, cooled to 850 C in 80 min, held at this temp for 24 hr, cooled to room temp and ground to powder, then finally SPS |  |  | https://doi.org/10.1016/j.mtener.2022.101029
Sb1.85In0.15Te2.98 | 303 | Sb1.85In0.15Te2.98 | None |  | 496.3 | 138.89 | 9.556 | 0.282 | 1.034 | 0.765 | 0.263 | [7 empty] | high-vacuum melting, high-energy ball milling, spark plasma scintering |  |  | https://doi.org/10.1016/j.mtener.2022.101045
Sb1.85In0.15Te2.98 | 323 | Sb1.85In0.15Te2.98 | None |  | 444.44 | 160 | 11.506 | 0.392 | 0.957 | 0.678 | 0.265 | [7 empty] | high-vacuum melting, high-energy ball milling, spark plasma scintering |  |  | https://doi.org/10.1016/j.mtener.2022.101045
Sb1.85In0.15Te2.98 | 373 | Sb1.85In0.15Te2.98 | None |  | 395.06 | 178.89 | 12.716 | 0.541 | 0.875 | 0.612 | 0.26 | [7 empty] | high-vacuum melting, high-energy ball milling, spark plasma scintering |  |  | https://doi.org/10.1016/j.mtener.2022.101045
Sb1.85In0.15Te2.98 | 423 | Sb1.85In0.15Te2.98 | None |  | 345.68 | 196.3 | 13.333 | 0.684 | 0.822 | 0.57 | 0.25 | [7 empty] | high-vacuum melting, high-energy ball milling, spark plasma scintering |  |  | https://doi.org/10.1016/j.mtener.2022.101045
Sb1.85In0.15Te2.98 | 473 | Sb1.85In0.15Te2.98 | None |  | 306.17 | 210.74 | 13.506 | 0.804 | 0.793 | 0.553 | 0.238 | [7 empty] | high-vacuum melting, high-energy ball milling, spark plasma scintering |  |  | https://doi.org/10.1016/j.mtener.2022.101045
Sb1.85In0.15Te2.98 | 523 | Sb1.85In0.15Te2.98 | None |  | 271.6 | 220.74 | 13.235 | 0.874 | 0.792 | 0.559 | 0.233 | [7 empty] | high-vacuum melting, high-energy ball milling, spark plasma scintering |  |  | https://doi.org/10.1016/j.mtener.2022.101045
Sb1.85In0.15Te2.98 | 573 | Sb1.85In0.15Te2.98 | None |  | 246.91 | 225.19 | 12.667 | 0.882 | 0.822 | 0.59 | 0.23 | [7 empty] | high-vacuum melting, high-energy ball milling, spark plasma scintering |  |  | https://doi.org/10.1016/j.mtener.2022.101045
Sb1.85In0.15Te2.98 | 623 | Sb1.85In0.15Te2.98 | None |  | 237.04 | 222.59 | 11.827 | 0.829 | 0.888 | 0.648 | 0.238 | [7 empty] | high-vacuum melting, high-energy ball milling, spark plasma scintering |  |  | https://doi.org/10.1016/j.mtener.2022.101045
Sb1.85In0.15Te2.98 | 673 | Sb1.85In0.15Te2.98 | None |  | 239.51 | 212.22 | 10.79 | 0.731 | 0.997 | 0.73 | 0.26 | [7 empty] | high-vacuum melting, high-energy ball milling, spark plasma scintering |  |  | https://doi.org/10.1016/j.mtener.2022.101045
Sb1.84Mn0.01In0.15Te2.98 | 303 | Sb1.84In0.15Te2.98 | Mn0.01 |  | 649.38 | 120.74 | 9.383 | 0.242 | 1.153 | 0.785 | 0.358 | [7 empty] | high-vacuum melting, high-energy ball milling, spark plasma scintering |  |  | https://doi.org/10.1016/j.mtener.2022.101045
Sb1.84Mn0.01In0.15Te2.98 | 323 | Sb1.84In0.15Te2.98 | Mn0.01 |  | 600 | 134.07 | 10.889 | 0.335 | 1.068 | 0.691 | 0.37 | [7 empty] | high-vacuum melting, high-energy ball milling, spark plasma scintering |  |  | https://doi.org/10.1016/j.mtener.2022.101045
Sb1.84Mn0.01In0.15Te2.98 | 373 | Sb1.84In0.15Te2.98 | Mn0.01 |  | 545.68 | 149.63 | 12.321 | 0.463 | 0.993 | 0.615 | 0.372 | [7 empty] | high-vacuum melting, high-energy ball milling, spark plasma scintering |  |  | https://doi.org/10.1016/j.mtener.2022.101045
Sb1.84Mn0.01In0.15Te2.98 | 423 | Sb1.84In0.15Te2.98 | Mn0.01 |  | 491.36 | 165.19 | 13.383 | 0.606 | 0.931 | 0.561 | 0.367 | [7 empty] | high-vacuum melting, high-energy ball milling, spark plasma scintering |  |  | https://doi.org/10.1016/j.mtener.2022.101045
Sb1.84Mn0.01In0.15Te2.98 | 473 | Sb1.84In0.15Te2.98 | Mn0.01 |  | 439.51 | 179.63 | 14 | 0.747 | 0.886 | 0.531 | 0.355 | [7 empty] | high-vacuum melting, high-energy ball milling, spark plasma scintering |  |  | https://doi.org/10.1016/j.mtener.2022.101045
Sb1.84Mn0.01In0.15Te2.98 | 523 | Sb1.84In0.15Te2.98 | Mn0.01 |  | 387.65 | 191.48 | 14.272 | 0.859 | 0.866 | 0.522 | 0.34 | [7 empty] | high-vacuum melting, high-energy ball milling, spark plasma scintering |  |  | https://doi.org/10.1016/j.mtener.2022.101045
Sb1.84Mn0.01In0.15Te2.98 | 573 | Sb1.84In0.15Te2.98 | Mn0.01 |  | 348.15 | 200.74 | 14.099 | 0.926 | 0.873 | 0.54 | 0.328 | [7 empty] | high-vacuum melting, high-energy ball milling, spark plasma scintering |  |  | https://doi.org/10.1016/j.mtener.2022.101045
Sb1.84Mn0.01In0.15Te2.98 | 623 | Sb1.84In0.15Te2.98 | Mn0.01 |  | 318.52 | 205.19 | 13.556 | 0.926 | 0.914 | 0.585 | 0.322 | [7 empty] | high-vacuum melting, high-energy ball milling, spark plasma scintering |  |  | https://doi.org/10.1016/j.mtener.2022.101045
Sb1.84Mn0.01In0.15Te2.98 | 673 | Sb1.84In0.15Te2.98 | Mn0.01 |  | 301.23 | 204.44 | 12.593 | 0.857 | 0.988 | 0.655 | 0.33 | [7 empty] | high-vacuum melting, high-energy ball milling, spark plasma scintering |  |  | https://doi.org/10.1016/j.mtener.2022.101045
Sb1.83Mn0.02In0.15Te2.98 | 303 | Sb1.83In0.15Te2.98 | Mn0.02 |  | 930.86 | 105.56 | 10.395 | 0.248 | 1.251 | 0.71 | 0.532 | [7 empty] | high-vacuum melting, high-energy ball milling, spark plasma scintering |  |  | https://doi.org/10.1016/j.mtener.2022.101045
Sb1.83Mn0.02In0.15Te2.98 | 323 | Sb1.83In0.15Te2.98 | Mn0.02 |  | 864.2 | 115.93 | 11.704 | 0.322 | 1.195 | 0.634 | 0.553 | [7 empty] | high-vacuum melting, high-energy ball milling, spark plasma scintering |  |  | https://doi.org/10.1016/j.mtener.2022.101045
Sb1.83Mn0.02In0.15Te2.98 | 373 | Sb1.83In0.15Te2.98 | Mn0.02 |  | 792.59 | 128.52 | 13.21 | 0.436 | 1.136 | 0.566 | 0.563 | [7 empty] | high-vacuum melting, high-energy ball milling, spark plasma scintering |  |  | https://doi.org/10.1016/j.mtener.2022.101045
Sb1.83Mn0.02In0.15Te2.98 | 423 | Sb1.83In0.15Te2.98 | Mn0.02 |  | 725.93 | 141.11 | 14.42 | 0.564 | 1.078 | 0.51 | 0.56 | [7 empty] | high-vacuum melting, high-energy ball milling, spark plasma scintering |  |  | https://doi.org/10.1016/j.mtener.2022.101045
Sb1.83Mn0.02In0.15Te2.98 | 473 | Sb1.83In0.15Te2.98 | Mn0.02 |  | 659.26 | 153.33 | 15.309 | 0.705 | 1.027 | 0.471 | 0.552 | [7 empty] | high-vacuum melting, high-energy ball milling, spark plasma scintering |  |  | https://doi.org/10.1016/j.mtener.2022.101045
Sb1.83Mn0.02In0.15Te2.98 | 523 | Sb1.83In0.15Te2.98 | Mn0.02 |  | 595.06 | 164.07 | 15.926 | 0.842 | 0.986 | 0.447 | 0.537 | [7 empty] | high-vacuum melting, high-energy ball milling, spark plasma scintering |  |  | https://doi.org/10.1016/j.mtener.2022.101045
Sb1.83Mn0.02In0.15Te2.98 | 573 | Sb1.83In0.15Te2.98 | Mn0.02 |  | 538.27 | 174.07 | 16.272 | 0.966 | 0.964 | 0.442 | 0.518 | [7 empty] | high-vacuum melting, high-energy ball milling, spark plasma scintering |  |  | https://doi.org/10.1016/j.mtener.2022.101045
Sb1.83Mn0.02In0.15Te2.98 | 623 | Sb1.83In0.15Te2.98 | Mn0.02 |  | 486.42 | 182.96 | 16.395 | 1.057 | 0.964 | 0.458 | 0.503 | [7 empty] | high-vacuum melting, high-energy ball milling, spark plasma scintering |  |  | https://doi.org/10.1016/j.mtener.2022.101045
Sb1.83Mn0.02In0.15Te2.98 | 673 | Sb1.83In0.15Te2.98 | Mn0.02 |  | 446.91 | 190.74 | 16.272 | 1.101 | 0.995 | 0.496 | 0.493 | [7 empty] | high-vacuum melting, high-energy ball milling, spark plasma scintering |  |  | https://doi.org/10.1016/j.mtener.2022.101045
Sb1.82Mn0.03In0.15Te2.98 | 303 | Sb1.82In0.15Te2.98 | Mn0.03 |  | 1071.6 | 88.15 | 8.321 | 0.187 | 1.358 | 0.712 | 0.637 | [7 empty] | high-vacuum melting, high-energy ball milling, spark plasma scintering |  |  | https://doi.org/10.1016/j.mtener.2022.101045
Sb1.82Mn0.03In0.15Te2.98 | 323 | Sb1.82In0.15Te2.98 | Mn0.03 |  | 1002.47 | 100.74 | 10.222 | 0.255 | 1.302 | 0.628 | 0.665 | [7 empty] | high-vacuum melting, high-energy ball milling, spark plasma scintering |  |  | https://doi.org/10.1016/j.mtener.2022.101045
Sb1.82Mn0.03In0.15Te2.98 | 373 | Sb1.82In0.15Te2.98 | Mn0.03 |  | 933.33 | 112.59 | 11.852 | 0.356 | 1.244 | 0.554 | 0.683 | [7 empty] | high-vacuum melting, high-energy ball milling, spark plasma scintering |  |  | https://doi.org/10.1016/j.mtener.2022.101045
Sb1.82Mn0.03In0.15Te2.98 | 423 | Sb1.82In0.15Te2.98 | Mn0.03 |  | 861.73 | 123.33 | 13.136 | 0.467 | 1.19 | 0.494 | 0.687 | [7 empty] | high-vacuum melting, high-energy ball milling, spark plasma scintering |  |  | https://doi.org/10.1016/j.mtener.2022.101045
Sb1.82Mn0.03In0.15Te2.98 | 473 | Sb1.82In0.15Te2.98 | Mn0.03 |  | 790.12 | 134.44 | 14.148 | 0.589 | 1.137 | 0.449 | 0.683 | [7 empty] | high-vacuum melting, high-energy ball milling, spark plasma scintering |  |  | https://doi.org/10.1016/j.mtener.2022.101045
Sb1.82Mn0.03In0.15Te2.98 | 523 | Sb1.82In0.15Te2.98 | Mn0.03 |  | 720.99 | 144.44 | 14.963 | 0.716 | 1.092 | 0.418 | 0.668 | [7 empty] | high-vacuum melting, high-energy ball milling, spark plasma scintering |  |  | https://doi.org/10.1016/j.mtener.2022.101045
Sb1.82Mn0.03In0.15Te2.98 | 573 | Sb1.82In0.15Te2.98 | Mn0.03 |  | 654.32 | 154.44 | 15.58 | 0.844 | 1.059 | 0.404 | 0.65 | [7 empty] | high-vacuum melting, high-energy ball milling, spark plasma scintering |  |  | https://doi.org/10.1016/j.mtener.2022.101045
Sb1.82Mn0.03In0.15Te2.98 | 623 | Sb1.82In0.15Te2.98 | Mn0.03 |  | 595.06 | 164.07 | 16.074 | 0.962 | 1.042 | 0.407 | 0.63 | [7 empty] | high-vacuum melting, high-energy ball milling, spark plasma scintering |  |  | https://doi.org/10.1016/j.mtener.2022.101045
Sb1.82Mn0.03In0.15Te2.98 | 673 | Sb1.82In0.15Te2.98 | Mn0.03 |  | 543.21 | 174.07 | 16.469 | 1.061 | 1.044 | 0.427 | 0.613 | [7 empty] | high-vacuum melting, high-energy ball milling, spark plasma scintering |  |  | https://doi.org/10.1016/j.mtener.2022.101045
Sb1.81Mn0.04In0.15Te2.98 | 303 | Sb1.81In0.15Te2.98 | Mn0.04 |  | 1313.58 | 73.33 | 7.086 | 0.143 | 1.498 | 0.672 | 0.813 | [7 empty] | high-vacuum melting, high-energy ball milling, spark plasma scintering |  |  | https://doi.org/10.1016/j.mtener.2022.101045
Sb1.81Mn0.04In0.15Te2.98 | 323 | Sb1.81In0.15Te2.98 | Mn0.04 |  | 1227.16 | 82.96 | 8.395 | 0.187 | 1.451 | 0.585 | 0.852 | [7 empty] | high-vacuum melting, high-energy ball milling, spark plasma scintering |  |  | https://doi.org/10.1016/j.mtener.2022.101045
Sb1.81Mn0.04In0.15Te2.98 | 373 | Sb1.81In0.15Te2.98 | Mn0.04 |  | 1140.74 | 92.59 | 9.728 | 0.261 | 1.4 | 0.511 | 0.875 | [7 empty] | high-vacuum melting, high-energy ball milling, spark plasma scintering |  |  | https://doi.org/10.1016/j.mtener.2022.101045
Sb1.81Mn0.04In0.15Te2.98 | 423 | Sb1.81In0.15Te2.98 | Mn0.04 |  | 1051.85 | 101.85 | 10.963 | 0.347 | 1.344 | 0.453 | 0.882 | [7 empty] | high-vacuum melting, high-energy ball milling, spark plasma scintering |  |  | https://doi.org/10.1016/j.mtener.2022.101045
Sb1.81Mn0.04In0.15Te2.98 | 473 | Sb1.81In0.15Te2.98 | Mn0.04 |  | 962.96 | 111.85 | 12.099 | 0.444 | 1.288 | 0.411 | 0.87 | [7 empty] | high-vacuum melting, high-energy ball milling, spark plasma scintering |  |  | https://doi.org/10.1016/j.mtener.2022.101045
Sb1.81Mn0.04In0.15Te2.98 | 523 | Sb1.81In0.15Te2.98 | Mn0.04 |  | 876.54 | 122.22 | 13.062 | 0.554 | 1.237 | 0.383 | 0.848 | [7 empty] | high-vacuum melting, high-energy ball milling, spark plasma scintering |  |  | https://doi.org/10.1016/j.mtener.2022.101045
Sb1.81Mn0.04In0.15Te2.98 | 573 | Sb1.81In0.15Te2.98 | Mn0.04 |  | 795.06 | 132.59 | 13.852 | 0.667 | 1.195 | 0.369 | 0.817 | [7 empty] | high-vacuum melting, high-energy ball milling, spark plasma scintering |  |  | https://doi.org/10.1016/j.mtener.2022.101045
Sb1.81Mn0.04In0.15Te2.98 | 623 | Sb1.81In0.15Te2.98 | Mn0.04 |  | 723.46 | 142.22 | 14.494 | 0.777 | 1.163 | 0.369 | 0.785 | [7 empty] | high-vacuum melting, high-energy ball milling, spark plasma scintering |  |  | https://doi.org/10.1016/j.mtener.2022.101045
Sb1.81Mn0.04In0.15Te2.98 | 673 | Sb1.81In0.15Te2.98 | Mn0.04 |  | 654.32 | 150.74 | 14.914 | 0.876 | 1.147 | 0.38 | 0.76 | [7 empty] | high-vacuum melting, high-energy ball milling, spark plasma scintering |  |  | https://doi.org/10.1016/j.mtener.2022.101045
YbMg2Sb2 | 305 | YbMg2Sb2 | None |  | 5.753 | 211.34 | 0.165 | [14 empty] | https://doi.org/10.1016/j.apmt.2024.102075
YbMg2Sb2 | 345 | YbMg2Sb2 | None |  | 6.73 | 229.04 | 0.309 | [14 empty] | https://doi.org/10.1016/j.apmt.2024.102075
YbMg2Sb2 | 390 | YbMg2Sb2 | None |  | 7.658 | 242.9 | 0.555 | [14 empty] | https://doi.org/10.1016/j.apmt.2024.102075
YbMg2Sb2 | 430 | YbMg2Sb2 | None |  | 10.302 | 260.6 | 0.821 | [14 empty] | https://doi.org/10.1016/j.apmt.2024.102075
YbMg2Sb2 | 478 | YbMg2Sb2 | None |  | 11.18 | 281.74 | 1.087 | [14 empty] | https://doi.org/10.1016/j.apmt.2024.102075
YbMg2Sb2 | 529 | YbMg2Sb2 | None |  | 13.66 | 301.62 | 1.454 | [14 empty] | https://doi.org/10.1016/j.apmt.2024.102075
YbMg2Sb2 | 573 | YbMg2Sb2 | None |  | 16.27 | 306.5 | 1.903 | [14 empty] | https://doi.org/10.1016/j.apmt.2024.102075
YbMg2Sb2 | 623 | YbMg2Sb2 | None |  | 22.1 | 302.02 | 2.372 | [14 empty] | https://doi.org/10.1016/j.apmt.2024.102075
YbMg2Sb2 | 671 | YbMg2Sb2 | None |  | 24.63 | 301.37 | 2.76 | [14 empty] | https://doi.org/10.1016/j.apmt.2024.102075
YbMg2Sb2 | 719 | YbMg2Sb2 | None |  | 27.17 | 301.14 | 3.026 | [14 empty] | https://doi.org/10.1016/j.apmt.2024.102075
YbMgZnSb2 | 305 | YbMgSb2 | Zn |  | 459.19 | 105.34 | 5.134 | [14 empty] | https://doi.org/10.1016/j.apmt.2024.102075
YbMgZnSb2 | 345 | YbMgSb2 | Zn |  | 416.77 | 116.65 | 5.705 | [14 empty] | https://doi.org/10.1016/j.apmt.2024.102075
YbMgZnSb2 | 390 | YbMgSb2 | Zn |  | 384.47 | 126.21 | 6.173 | [14 empty] | https://doi.org/10.1016/j.apmt.2024.102075
YbMgZnSb2 | 430 | YbMgSb2 | Zn |  | 353.79 | 137.92 | 6.723 | [14 empty] | https://doi.org/10.1016/j.apmt.2024.102075
YbMgZnSb2 | 478 | YbMgSb2 | Zn |  | 324.69 | 151.36 | 7.496 | [14 empty] | https://doi.org/10.1016/j.apmt.2024.102075
YbMgZnSb2 | 529 | YbMgSb2 | Zn |  | 303.84 | 162.69 | 8.087 | [14 empty] | https://doi.org/10.1016/j.apmt.2024.102075
YbMgZnSb2 | 573 | YbMgSb2 | Zn |  | 282.98 | 173.17 | 8.556 | [14 empty] | https://doi.org/10.1016/j.apmt.2024.102075
YbMgZnSb2 | 623 | YbMgSb2 | Zn |  | 262.24 | 179.77 | 8.599 | [14 empty] | https://doi.org/10.1016/j.apmt.2024.102075
YbMgZnSb2 | 671 | YbMgSb2 | Zn |  | 244.75 | 185.53 | 8.561 | [14 empty] | https://doi.org/10.1016/j.apmt.2024.102075
YbMgZnSb2 | 719 | YbMgSb2 | Zn |  | 227.3 | 191.71 | 8.502 | [14 empty] | https://doi.org/10.1016/j.apmt.2024.102075
YbMg0.9Zn1.1Sb2 | 305 | YbMg0.9Sb2 | Zn1.1 |  | 585.66 | 96.85 | 5.5 | [14 empty] | https://doi.org/10.1016/j.apmt.2024.102075
YbMg0.9Zn1.1Sb2 | 345 | YbMg0.9Sb2 | Zn1.1 |  | 543.45 | 105.11 | 6.049 | [14 empty] | https://doi.org/10.1016/j.apmt.2024.102075
YbMg0.9Zn1.1Sb2 | 390 | YbMg0.9Sb2 | Zn1.1 |  | 496.08 | 114.69 | 6.538 | [14 empty] | https://doi.org/10.1016/j.apmt.2024.102075
YbMg0.9Zn1.1Sb2 | 430 | YbMg0.9Sb2 | Zn1.1 |  | 453.73 | 127.25 | 7.372 | [14 empty] | https://doi.org/10.1016/j.apmt.2024.102075
YbMg0.9Zn1.1Sb2 | 478 | YbMg0.9Sb2 | Zn1.1 |  | 411.28 | 139.42 | 7.983 | [14 empty] | https://doi.org/10.1016/j.apmt.2024.102075
YbMg0.9Zn1.1Sb2 | 529 | YbMg0.9Sb2 | Zn1.1 |  | 373.78 | 149.46 | 8.371 | [14 empty] | https://doi.org/10.1016/j.apmt.2024.102075
YbMg0.9Zn1.1Sb2 | 573 | YbMg0.9Sb2 | Zn1.1 |  | 337.94 | 159.08 | 8.576 | [14 empty] | https://doi.org/10.1016/j.apmt.2024.102075
YbMg0.9Zn1.1Sb2 | 623 | YbMg0.9Sb2 | Zn1.1 |  | 308.86 | 166.96 | 8.68 | [14 empty] | https://doi.org/10.1016/j.apmt.2024.102075
YbMg0.9Zn1.1Sb2 | 671 | YbMg0.9Sb2 | Zn1.1 |  | 289.71 | 173.15 | 8.784 | [14 empty] | https://doi.org/10.1016/j.apmt.2024.102075
YbMg0.9Zn1.1Sb2 | 719 | YbMg0.9Sb2 | Zn1.1 |  | 277.25 | 177.2 | 8.807 | [14 empty] | https://doi.org/10.1016/j.apmt.2024.102075
YbMg0.8Zn1.2Sb2 | 305 | YbMg0.8Sb2 | Zn1.2 |  | 699.24 | 89.1 | 5.581 | [14 empty] | https://doi.org/10.1016/j.apmt.2024.102075
YbMg0.8Zn1.2Sb2 | 345 | YbMg0.8Sb2 | Zn1.2 |  | 646.79 | 100.41 | 6.536 | [14 empty] | https://doi.org/10.1016/j.apmt.2024.102075
YbMg0.8Zn1.2Sb2 | 390 | YbMg0.8Sb2 | Zn1.2 |  | 602.87 | 108.68 | 7.106 | [14 empty] | https://doi.org/10.1016/j.apmt.2024.102075
YbMg0.8Zn1.2Sb2 | 430 | YbMg0.8Sb2 | Zn1.2 |  | 547.14 | 121.68 | 8.122 | [14 empty] | https://doi.org/10.1016/j.apmt.2024.102075
YbMg0.8Zn1.2Sb2 | 478 | YbMg0.8Sb2 | Zn1.2 |  | 488.02 | 134.7 | 8.896 | [14 empty] | https://doi.org/10.1016/j.apmt.2024.102075
YbMg0.8Zn1.2Sb2 | 529 | YbMg0.8Sb2 | Zn1.2 |  | 457.15 | 144.75 | 9.588 | [14 empty] | https://doi.org/10.1016/j.apmt.2024.102075
YbMg0.8Zn1.2Sb2 | 573 | YbMg0.8Sb2 | Zn1.2 |  | 423.1 | 154.34 | 10.097 | [14 empty] | https://doi.org/10.1016/j.apmt.2024.102075
YbMg0.8Zn1.2Sb2 | 623 | YbMg0.8Sb2 | Zn1.2 |  | 382.24 | 161.39 | 10.019 | [14 empty] | https://doi.org/10.1016/j.apmt.2024.102075
YbMg0.8Zn1.2Sb2 | 671 | YbMg0.8Sb2 | Zn1.2 |  | 356.47 | 167.57 | 10.102 | [14 empty] | https://doi.org/10.1016/j.apmt.2024.102075
YbMg0.8Zn1.2Sb2 | 719 | YbMg0.8Sb2 | Zn1.2 |  | 333.96 | 172.06 | 9.963 | [14 empty] | https://doi.org/10.1016/j.apmt.2024.102075
YbMg0.7Zn1.3Sb2 | 305 | YbMg0.7Sb2 | Zn1.3 |  | 814.24 | 84.4 | 5.824 | [14 empty] | https://doi.org/10.1016/j.apmt.2024.102075
YbMg0.7Zn1.3Sb2 | 345 | YbMg0.7Sb2 | Zn1.3 |  | 740.14 | 95.28 | 6.719 | [14 empty] | https://doi.org/10.1016/j.apmt.2024.102075
YbMg0.7Zn1.3Sb2 | 390 | YbMg0.7Sb2 | Zn1.3 |  | 681.16 | 104.85 | 7.471 | [14 empty] | https://doi.org/10.1016/j.apmt.2024.102075
YbMg0.7Zn1.3Sb2 | 430 | YbMg0.7Sb2 | Zn1.3 |  | 622.12 | 115.28 | 8.346 | [14 empty] | https://doi.org/10.1016/j.apmt.2024.102075
YbMg0.7Zn1.3Sb2 | 478 | YbMg0.7Sb2 | Zn1.3 |  | 559.59 | 129.6 | 9.403 | [14 empty] | https://doi.org/10.1016/j.apmt.2024.102075
YbMg0.7Zn1.3Sb2 | 529 | YbMg0.7Sb2 | Zn1.3 |  | 510.45 | 140.06 | 9.973 | [14 empty] | https://doi.org/10.1016/j.apmt.2024.102075
YbMg0.7Zn1.3Sb2 | 573 | YbMg0.7Sb2 | Zn1.3 |  | 461.3 | 148.82 | 10.219 | [14 empty] | https://doi.org/10.1016/j.apmt.2024.102075
YbMg0.7Zn1.3Sb2 | 623 | YbMg0.7Sb2 | Zn1.3 |  | 420.55 | 155.85 | 10.181 | [14 empty] | https://doi.org/10.1016/j.apmt.2024.102075
YbMg0.7Zn1.3Sb2 | 671 | YbMg0.7Sb2 | Zn1.3 |  | 389.74 | 160.33 | 10 | [14 empty] | https://doi.org/10.1016/j.apmt.2024.102075
YbMg0.7Zn1.3Sb2 | 719 | YbMg0.7Sb2 | Zn1.3 |  | 362.28 | 164.8 | 9.902 | [14 empty] | https://doi.org/10.1016/j.apmt.2024.102075
YbMg0.6Zn1.4Sb2 | 305 | YbMg0.6Sb2 | Zn1.4 |  | 850.73 | 84.02 | 6.048 | [14 empty] | https://doi.org/10.1016/j.apmt.2024.102075
YbMg0.6Zn1.4Sb2 | 345 | YbMg0.6Sb2 | Zn1.4 |  | 773.41 | 93.59 | 6.76 | [14 empty] | https://doi.org/10.1016/j.apmt.2024.102075
YbMg0.6Zn1.4Sb2 | 390 | YbMg0.6Sb2 | Zn1.4 |  | 707.81 | 102.71 | 7.451 | [14 empty] | https://doi.org/10.1016/j.apmt.2024.102075
YbMg0.6Zn1.4Sb2 | 430 | YbMg0.6Sb2 | Zn1.4 |  | 648.78 | 110.58 | 7.94 | [14 empty] | https://doi.org/10.1016/j.apmt.2024.102075
YbMg0.6Zn1.4Sb2 | 478 | YbMg0.6Sb2 | Zn1.4 |  | 586.34 | 121.89 | 8.693 | [14 empty] | https://doi.org/10.1016/j.apmt.2024.102075
YbMg0.6Zn1.4Sb2 | 529 | YbMg0.6Sb2 | Zn1.4 |  | 523.79 | 133.22 | 9.284 | [14 empty] | https://doi.org/10.1016/j.apmt.2024.102075
YbMg0.6Zn1.4Sb2 | 573 | YbMg0.6Sb2 | Zn1.4 |  | 474.73 | 143.24 | 9.753 | [14 empty] | https://doi.org/10.1016/j.apmt.2024.102075
YbMg0.6Zn1.4Sb2 | 623 | YbMg0.6Sb2 | Zn1.4 |  | 430.54 | 151.57 | 9.857 | [14 empty] | https://doi.org/10.1016/j.apmt.2024.102075
YbMg0.6Zn1.4Sb2 | 671 | YbMg0.6Sb2 | Zn1.4 |  | 398.06 | 155.63 | 9.676 | [14 empty] | https://doi.org/10.1016/j.apmt.2024.102075
YbMg0.6Zn1.4Sb2 | 719 | YbMg0.6Sb2 | Zn1.4 |  | 380.6 | 161.81 | 9.983 | [14 empty] | https://doi.org/10.1016/j.apmt.2024.102075
Ag2S0.5Se0.5 | 299 |  |  |  | 230.75 | -146.56 | 4.92 | 0.276 | 0.536 | 0.419 |  | 0.255 |  |  | Monoclinic | P21/n |  |  | Spark plasma scintering |  | Lattice imperfections (edge-like dislocations and lattice distortions) from anion vacancies and substitution of Se on S suppresses phonon transportion. | https://doi.org/10.1002/aenm.202302551
Ag2S0.5Se0.5 | 303 |  |  |  | 226.41 | -147.87 | 5 | 0.281 | 0.536 | 0.418 |  | 0.256 |  |  | Monoclinic | P21/n |  |  | Spark plasma scintering |  | Lattice imperfections (edge-like dislocations and lattice distortions) from anion vacancies and substitution of Se on S suppresses phonon transportion. | https://doi.org/10.1002/aenm.202302552
Ag2S0.5Se0.5 | 308 |  |  |  | 229.85 | -147.12 | 4.93 | 0.286 | 0.536 | 0.413 |  | 0.255 |  |  | Monoclinic | P21/n |  |  | Spark plasma scintering |  | Lattice imperfections (edge-like dislocations and lattice distortions) from anion vacancies and substitution of Se on S suppresses phonon transportion. | https://doi.org/10.1002/aenm.202302553
Ag2S0.5Se0.5 | 313 |  |  |  | 243.68 | -143.64 | 5.04 | 0.288 | 0.544 | 0.413 |  | 0.26 |  |  | Monoclinic | P21/n |  |  | Spark plasma scintering |  | Lattice imperfections (edge-like dislocations and lattice distortions) from anion vacancies and substitution of Se on S suppresses phonon transportion. | https://doi.org/10.1002/aenm.202302554
Ag2S0.5Se0.5 | 318 |  |  |  | 262.53 | -138.8 | 5.13 | 0.293 | 0.556 | 0.409 |  | 0.265 |  |  | Monoclinic | P21/n |  |  | Spark plasma scintering |  | Lattice imperfections (edge-like dislocations and lattice distortions) from anion vacancies and substitution of Se on S suppresses phonon transportion. | https://doi.org/10.1002/aenm.202302555
Ag2S0.5Se0.5 | 322 |  |  |  | 284.41 | -135.34 | 5.26 | 0.303 | 0.564 | 0.399 |  | 0.267 |  |  | Monoclinic | P21/n |  |  | Spark plasma scintering |  | Lattice imperfections (edge-like dislocations and lattice distortions) from anion vacancies and substitution of Se on S suppresses phonon transportion. | https://doi.org/10.1002/aenm.202302556
(Ag2S0.5Se0.5)(Ag2Te)0.5% | 299 |  |  |  | 269.3 | -146.9 | 5.83 | 0.389 | 0.446 | 0.31 |  | 0.213 |  |  | Monoclinic | P21/n |  |  | Spark plasma scintering |  | Ag2S0.5Se0.5 matrix with Ag2Te secondary phase, separated by amorphous phase boundary. Nanograins in the amorphous phase boundary. No doping of Te into the matrix, with tiny amounts of Te detected in the amorphous phase boundary, indicating some diffusion of Te. Ag2Te introduce multi-scale lattice imperfections, scattering phonons. Ag2Te also increases the electron donor effect, while electron mobility first increases then decreases, peaking at 0.5% Ag2Te. | https://doi.org/10.1002/aenm.202302557
(Ag2S0.5Se0.5)(Ag2Te)0.5% | 303 |  |  |  | 256.11 | -148.89 | 5.68 | 0.384 | 0.446 | 0.315 |  | 0.213 |  |  | Monoclinic | P21/n |  |  | Spark plasma scintering |  | Ag2S0.5Se0.5 matrix with Ag2Te secondary phase, separated by amorphous phase boundary. Nanograins in the amorphous phase boundary. No doping of Te into the matrix, with tiny amounts of Te detected in the amorphous phase boundary, indicating some diffusion of Te. Ag2Te introduce multi-scale lattice imperfections, scattering phonons. Ag2Te also increases the electron donor effect, while electron mobility first increases then decreases, peaking at 0.5% Ag2Te. | https://doi.org/10.1002/aenm.202302558
(Ag2S0.5Se0.5)(Ag2Te)0.5% | 308 |  |  |  | 279.96 | -142.01 | 5.7 | 0.396 | 0.445 | 0.293 |  | 0.212 |  |  | Monoclinic | P21/n |  |  | Spark plasma scintering |  | Ag2S0.5Se0.5 matrix with Ag2Te secondary phase, separated by amorphous phase boundary. Nanograins in the amorphous phase boundary. No doping of Te into the matrix, with tiny amounts of Te detected in the amorphous phase boundary, indicating some diffusion of Te. Ag2Te introduce multi-scale lattice imperfections, scattering phonons. Ag2Te also increases the electron donor effect, while electron mobility first increases then decreases, peaking at 0.5% Ag2Te. | https://doi.org/10.1002/aenm.202302559
(Ag2S0.5Se0.5)(Ag2Te)0.5% | 313 |  |  |  | 292.79 | -139.9 | 5.75 | 0.407 | 0.445 | 0.281 |  | 0.211 |  |  | Monoclinic | P21/n |  |  | Spark plasma scintering |  | Ag2S0.5Se0.5 matrix with Ag2Te secondary phase, separated by amorphous phase boundary. Nanograins in the amorphous phase boundary. No doping of Te into the matrix, with tiny amounts of Te detected in the amorphous phase boundary, indicating some diffusion of Te. Ag2Te introduce multi-scale lattice imperfections, scattering phonons. Ag2Te also increases the electron donor effect, while electron mobility first increases then decreases, peaking at 0.5% Ag2Te. | https://doi.org/10.1002/aenm.202302560
(Ag2S0.5Se0.5)(Ag2Te)0.5% | 318 |  |  |  | 309.63 | -135.39 | 5.74 | 0.414 | 0.445 | 0.269 |  | 0.21 |  |  | Monoclinic | P21/n |  |  | Spark plasma scintering |  | Ag2S0.5Se0.5 matrix with Ag2Te secondary phase, separated by amorphous phase boundary. Nanograins in the amorphous phase boundary. No doping of Te into the matrix, with tiny amounts of Te detected in the amorphous phase boundary, indicating some diffusion of Te. Ag2Te introduce multi-scale lattice imperfections, scattering phonons. Ag2Te also increases the electron donor effect, while electron mobility first increases then decreases, peaking at 0.5% Ag2Te. | https://doi.org/10.1002/aenm.202302561
(Ag2S0.5Se0.5)(Ag2Te)0.5% | 322 |  |  |  | 331.52 | -132.61 | 5.91 | 0.431 | 0.445 | 0.256 |  | 0.21 |  |  | Monoclinic | P21/n |  |  | Spark plasma scintering |  | Ag2S0.5Se0.5 matrix with Ag2Te secondary phase, separated by amorphous phase boundary. Nanograins in the amorphous phase boundary. No doping of Te into the matrix, with tiny amounts of Te detected in the amorphous phase boundary, indicating some diffusion of Te. Ag2Te introduce multi-scale lattice imperfections, scattering phonons. Ag2Te also increases the electron donor effect, while electron mobility first increases then decreases, peaking at 0.5% Ag2Te. | https://doi.org/10.1002/aenm.202302562
(Ag2S0.5Se0.5)(Ag2Te)1.0% | 299 |  |  |  | 284.33 | -133.61 | 5.13 | 0.307 | 0.501 | 0.354 |  | 0.239 |  |  | Monoclinic | P21/n |  |  | Spark plasma scintering |  | Ag2S0.5Se0.5 matrix with Ag2Te secondary phase, separated by amorphous phase boundary. Nanograins in the amorphous phase boundary. No doping of Te into the matrix, with tiny amounts of Te detected in the amorphous phase boundary, indicating some diffusion of Te. Ag2Te introduce multi-scale lattice imperfections, scattering phonons. Ag2Te also increases the electron donor effect, while electron mobility first increases then decreases, peaking at 0.5% Ag2Te. | https://doi.org/10.1002/aenm.202302563
(Ag2S0.5Se0.5)(Ag2Te)1.0% | 303 |  |  |  | 281.16 | -133.89 | 5.05 | 0.307 | 0.501 | 0.35 |  | 0.239 |  |  | Monoclinic | P21/n |  |  | Spark plasma scintering |  | Ag2S0.5Se0.5 matrix with Ag2Te secondary phase, separated by amorphous phase boundary. Nanograins in the amorphous phase boundary. No doping of Te into the matrix, with tiny amounts of Te detected in the amorphous phase boundary, indicating some diffusion of Te. Ag2Te introduce multi-scale lattice imperfections, scattering phonons. Ag2Te also increases the electron donor effect, while electron mobility first increases then decreases, peaking at 0.5% Ag2Te. | https://doi.org/10.1002/aenm.202302564
(Ag2S0.5Se0.5)(Ag2Te)1.0% | 308 |  |  |  | 295 | -131.1 | 5.11 | 0.306 | 0.519 | 0.358 |  | 0.247 |  |  | Monoclinic | P21/n |  |  | Spark plasma scintering |  | Ag2S0.5Se0.5 matrix with Ag2Te secondary phase, separated by amorphous phase boundary. Nanograins in the amorphous phase boundary. No doping of Te into the matrix, with tiny amounts of Te detected in the amorphous phase boundary, indicating some diffusion of Te. Ag2Te introduce multi-scale lattice imperfections, scattering phonons. Ag2Te also increases the electron donor effect, while electron mobility first increases then decreases, peaking at 0.5% Ag2Te. | https://doi.org/10.1002/aenm.202302565
(Ag2S0.5Se0.5)(Ag2Te)1.0% | 313 |  |  |  | 312.83 | -127.28 | 5.06 | 0.309 | 0.515 | 0.339 |  | 0.244 |  |  | Monoclinic | P21/n |  |  | Spark plasma scintering |  | Ag2S0.5Se0.5 matrix with Ag2Te secondary phase, separated by amorphous phase boundary. Nanograins in the amorphous phase boundary. No doping of Te into the matrix, with tiny amounts of Te detected in the amorphous phase boundary, indicating some diffusion of Te. Ag2Te introduce multi-scale lattice imperfections, scattering phonons. Ag2Te also increases the electron donor effect, while electron mobility first increases then decreases, peaking at 0.5% Ag2Te. | https://doi.org/10.1002/aenm.202302566
(Ag2S0.5Se0.5)(Ag2Te)1.0% | 318 |  |  |  | 334.68 | -123.12 | 5.14 | 0.306 | 0.535 | 0.343 |  | 0.254 |  |  | Monoclinic | P21/n |  |  | Spark plasma scintering |  | Ag2S0.5Se0.5 matrix with Ag2Te secondary phase, separated by amorphous phase boundary. Nanograins in the amorphous phase boundary. No doping of Te into the matrix, with tiny amounts of Te detected in the amorphous phase boundary, indicating some diffusion of Te. Ag2Te introduce multi-scale lattice imperfections, scattering phonons. Ag2Te also increases the electron donor effect, while electron mobility first increases then decreases, peaking at 0.5% Ag2Te. | https://doi.org/10.1002/aenm.202302567
(Ag2S0.5Se0.5)(Ag2Te)1.0% | 322 |  |  |  | 359.58 | -118.29 | 5.1 | 0.306 | 0.54 | 0.328 |  | 0.257 |  |  | Monoclinic | P21/n |  |  | Spark plasma scintering |  | Ag2S0.5Se0.5 matrix with Ag2Te secondary phase, separated by amorphous phase boundary. Nanograins in the amorphous phase boundary. No doping of Te into the matrix, with tiny amounts of Te detected in the amorphous phase boundary, indicating some diffusion of Te. Ag2Te introduce multi-scale lattice imperfections, scattering phonons. Ag2Te also increases the electron donor effect, while electron mobility first increases then decreases, peaking at 0.5% Ag2Te. | https://doi.org/10.1002/aenm.202302568
(Ag2S0.5Se0.5)(Ag2Te)3.0% | 299 |  |  |  | 407.6 | -102.24 | 4.26 | 0.239 | 0.501 | 0.306 |  | 0.257 |  |  | Monoclinic | P21/n |  |  | Spark plasma scintering |  | Ag2S0.5Se0.5 matrix with Ag2Te secondary phase, separated by amorphous phase boundary. Nanograins in the amorphous phase boundary. No doping of Te into the matrix, with tiny amounts of Te detected in the amorphous phase boundary, indicating some diffusion of Te. Ag2Te introduce multi-scale lattice imperfections, scattering phonons. Ag2Te also increases the electron donor effect, while electron mobility first increases then decreases, peaking at 0.5% Ag2Te. | https://doi.org/10.1002/aenm.202302569
(Ag2S0.5Se0.5)(Ag2Te)3.0% | 303 |  |  |  | 408.44 | -101.51 | 4.24 | 0.239 | 0.501 | 0.301 |  | 0.257 |  |  | Monoclinic | P21/n |  |  | Spark plasma scintering |  | Ag2S0.5Se0.5 matrix with Ag2Te secondary phase, separated by amorphous phase boundary. Nanograins in the amorphous phase boundary. No doping of Te into the matrix, with tiny amounts of Te detected in the amorphous phase boundary, indicating some diffusion of Te. Ag2Te introduce multi-scale lattice imperfections, scattering phonons. Ag2Te also increases the electron donor effect, while electron mobility first increases then decreases, peaking at 0.5% Ag2Te. | https://doi.org/10.1002/aenm.202302570
(Ag2S0.5Se0.5)(Ag2Te)3.0% | 308 |  |  |  | 421.27 | -100.42 | 4.28 | 0.238 | 0.519 | 0.313 |  | 0.268 |  |  | Monoclinic | P21/n |  |  | Spark plasma scintering |  | Ag2S0.5Se0.5 matrix with Ag2Te secondary phase, separated by amorphous phase boundary. Nanograins in the amorphous phase boundary. No doping of Te into the matrix, with tiny amounts of Te detected in the amorphous phase boundary, indicating some diffusion of Te. Ag2Te introduce multi-scale lattice imperfections, scattering phonons. Ag2Te also increases the electron donor effect, while electron mobility first increases then decreases, peaking at 0.5% Ag2Te. | https://doi.org/10.1002/aenm.202302571
(Ag2S0.5Se0.5)(Ag2Te)3.0% | 313 |  |  |  | 444.13 | -98.644 | 4.34 | 0.248 | 0.515 | 0.291 |  | 0.267 |  |  | Monoclinic | P21/n |  |  | Spark plasma scintering |  | Ag2S0.5Se0.5 matrix with Ag2Te secondary phase, separated by amorphous phase boundary. Nanograins in the amorphous phase boundary. No doping of Te into the matrix, with tiny amounts of Te detected in the amorphous phase boundary, indicating some diffusion of Te. Ag2Te introduce multi-scale lattice imperfections, scattering phonons. Ag2Te also increases the electron donor effect, while electron mobility first increases then decreases, peaking at 0.5% Ag2Te. | https://doi.org/10.1002/aenm.202302572
(Ag2S0.5Se0.5)(Ag2Te)3.0% | 318 |  |  |  | 467.98 | -96.531 | 4.39 | 0.243 | 0.535 | 0.292 |  | 0.278 |  |  | Monoclinic | P21/n |  |  | Spark plasma scintering |  | Ag2S0.5Se0.5 matrix with Ag2Te secondary phase, separated by amorphous phase boundary. Nanograins in the amorphous phase boundary. No doping of Te into the matrix, with tiny amounts of Te detected in the amorphous phase boundary, indicating some diffusion of Te. Ag2Te introduce multi-scale lattice imperfections, scattering phonons. Ag2Te also increases the electron donor effect, while electron mobility first increases then decreases, peaking at 0.5% Ag2Te. | https://doi.org/10.1002/aenm.202302573
(Ag2S0.5Se0.5)(Ag2Te)3.0% | 322 |  |  |  | 494.88 | -94.089 | 4.48 | 0.247 | 0.54 | 0.282 |  | 0.283 |  |  | Monoclinic | P21/n |  |  | Spark plasma scintering |  | Ag2S0.5Se0.5 matrix with Ag2Te secondary phase, separated by amorphous phase boundary. Nanograins in the amorphous phase boundary. No doping of Te into the matrix, with tiny amounts of Te detected in the amorphous phase boundary, indicating some diffusion of Te. Ag2Te introduce multi-scale lattice imperfections, scattering phonons. Ag2Te also increases the electron donor effect, while electron mobility first increases then decreases, peaking at 0.5% Ag2Te. | https://doi.org/10.1002/aenm.202302574

## OLD Primary With More Columns
DOI | Pretty Formula | Full Formula | Series | Family | Host Material | Dopant Material | Stoichiometric or Mass Ratio? | Temperature (K) | Electrical Conductivity (S/cm) | Seebeck Coefficient (µV/K) | Power Factor (µW/cmK²) | ZT | Total Thermal Conductivity (W/mK) | Lattice Thermal Conductivity (W/mK) | Electronic Thermal Conductivity (W/mK) | Thermal Diffusivity (mm2/s) | Weighted Mobility (cm2V-1s-1) | Measurement Atmosphere | Lattice | Space Group | Carrier Concentration (cm-3) | Carrier Mobility (cm2/Vs) | Synthesis Method | Annealing Temperature (K) | Annealing Time | Final Form | Additional Properties / Microstructure Description
https://doi.org/10.1039/D1EE02986J | Pb0.975Ga0.025Te |  | Pb0.975Ga0.025Te–x%ZnTe | PbTe | Pb0.975Te | Ga0.025 | Stoichiometric Formula | 300 | 1835.73 | -129.88 | 32.61 | 0.3929 | 2.7 | NaN | [8 empty] | Vacuum melting, spark plasma sintering | Not mentioned | Not mentioned | Nanocrystals | Ga2Te3 secondary phase formation, Zn alloying
https://doi.org/10.1039/D1EE02986J | Pb0.975Ga0.025Te |  | Pb0.975Ga0.025Te–x%ZnTe | PbTe | Pb0.975Te | Ga0.025 | Stoichiometric Formula | 350 | 1396.38 | -149.5 | 32.09 | 0.47641 | 2.33 | 1.44 | [8 empty] | Vacuum melting, spark plasma sintering | Not mentioned | Not mentioned | Nanocrystals | Ga2Te3 secondary phase formation, Zn alloying
https://doi.org/10.1039/D1EE02986J | Pb0.975Ga0.025Te |  | Pb0.975Ga0.025Te–x%ZnTe | PbTe | Pb0.975Te | Ga0.025 | Stoichiometric Formula | 400 | 1044.91 | -170.36 | 31.81 | 0.62685 | 2.02 | 1.26 | [8 empty] | Vacuum melting, spark plasma sintering | Not mentioned | Not mentioned | Nanocrystals | Ga2Te3 secondary phase formation, Zn alloying
https://doi.org/10.1039/D1EE02986J | Pb0.975Ga0.025Te |  | Pb0.975Ga0.025Te–x%ZnTe | PbTe | Pb0.975Te | Ga0.025 | Stoichiometric Formula | 450 | 806.93 | -189.41 | 30.44 | 0.7659 | 1.8 | 1.14 | [8 empty] | Vacuum melting, spark plasma sintering | Not mentioned | Not mentioned | Nanocrystals | Ga2Te3 secondary phase formation, Zn alloying
https://doi.org/10.1039/D1EE02986J | Pb0.975Ga0.025Te |  | Pb0.975Ga0.025Te–x%ZnTe | PbTe | Pb0.975Te | Ga0.025 | Stoichiometric Formula | 500 | 627.53 | -202.93 | 28.41 | 0.89504 | 1.59 | 1.02 | [8 empty] | Vacuum melting, spark plasma sintering | Not mentioned | Not mentioned | Nanocrystals | Ga2Te3 secondary phase formation, Zn alloying
https://doi.org/10.1039/D1EE02986J | Pb0.975Ga0.025Te |  | Pb0.975Ga0.025Te–x%ZnTe | PbTe | Pb0.975Te | Ga0.025 | Stoichiometric Formula | 550 | 503.05 | -214.07 | 26.36 | 0.99725 | 1.46 | 0.93 | [8 empty] | Vacuum melting, spark plasma sintering | Not mentioned | Not mentioned | Nanocrystals | Ga2Te3 secondary phase formation, Zn alloying
https://doi.org/10.1039/D1EE02986J | Pb0.975Ga0.025Te |  | Pb0.975Ga0.025Te–x%ZnTe | PbTe | Pb0.975Te | Ga0.025 | Stoichiometric Formula | 600 | 418.84 | -226.48 | 24.57 | 1.0996 | 1.36 | 0.87 | [8 empty] | Vacuum melting, spark plasma sintering | Not mentioned | Not mentioned | Nanocrystals | Ga2Te3 secondary phase formation, Zn alloying
https://doi.org/10.1039/D1EE02986J | Pb0.975Ga0.025Te |  | Pb0.975Ga0.025Te–x%ZnTe | PbTe | Pb0.975Te | Ga0.025 | Stoichiometric Formula | 650 | 352.94 | -233.84 | 22.19 | 1.1492 | 1.25 | 0.82 | [8 empty] | Vacuum melting, spark plasma sintering | Not mentioned | Not mentioned | Nanocrystals | Ga2Te3 secondary phase formation, Zn alloying
https://doi.org/10.1039/D1EE02986J | Pb0.975Ga0.025Te |  | Pb0.975Ga0.025Te–x%ZnTe | PbTe | Pb0.975Te | Ga0.025 | Stoichiometric Formula | 700 | 301.68 | -238.26 | 20.27 | 1.1958 | 1.2 | 0.79 | [8 empty] | Vacuum melting, spark plasma sintering | Not mentioned | Not mentioned | Nanocrystals | Ga2Te3 secondary phase formation, Zn alloying
https://doi.org/10.1039/D1EE02986J | Pb0.975Ga0.025Te |  | Pb0.975Ga0.025Te–x%ZnTe | PbTe | Pb0.975Te | Ga0.025 | Stoichiometric Formula | 750 | 254.08 | -247.41 | 18.61 | 1.1993 | 1.17 | 0.79 | [8 empty] | Vacuum melting, spark plasma sintering | Not mentioned | Not mentioned | Nanocrystals | Ga2Te3 secondary phase formation, Zn alloying
https://doi.org/10.1039/D1EE02986J | Pb0.975Ga0.025Te |  | Pb0.975Ga0.025Te–x%ZnTe | PbTe | Pb0.975Te | Ga0.025 | Stoichiometric Formula | 800 | NaN | -253.27 | 16.67 | 1.1468 | 1.11 | 0.83 | [8 empty] | Vacuum melting, spark plasma sintering | Not mentioned | Not mentioned | Nanocrystals | Ga2Te3 secondary phase formation, Zn alloying
https://doi.org/10.1039/D1EE02986J | Pb0.975Ga0.025Te |  | Pb0.975Ga0.025Te–x%ZnTe | PbTe | Pb0.975Te | Ga0.025 | Stoichiometric Formula | 850 | NaN | -254.51 | 15.14 | 1.0707 | 1.13 | 0.86 | [8 empty] | Vacuum melting, spark plasma sintering | Not mentioned | Not mentioned | Nanocrystals | Ga2Te3 secondary phase formation, Zn alloying
https://doi.org/10.1039/D1EE02986J | (Pb0.975Ga0.025Te)0.9975(ZnTe)0.0025 | Pb0.975Ga0.025Te–0.25%ZnTe | Pb0.975Ga0.025Te–x%ZnTe | PbTe | Pb0.975Te | Ga0.025, ZnTe0.0025 | Stoichiometric Formula | 300 | NaN | NaN | NaN | 0.35116 | 2.85 | 1.6 | [8 empty] | Vacuum melting, spark plasma sintering | Not mentioned | Not mentioned | Nanocrystals | Ga2Te3 secondary phase formation, Zn alloying
https://doi.org/10.1039/D1EE02986J | (Pb0.975Ga0.025Te)0.9975(ZnTe)0.0025 | Pb0.975Ga0.025Te–0.25%ZnTe | Pb0.975Ga0.025Te–x%ZnTe | PbTe | Pb0.975Te | Ga0.025, ZnTe0.0025 | Stoichiometric Formula | 350 | 1802.78 | -136.5 | 34.08 | 0.48009 | 2.46 | 1.32 | [8 empty] | Vacuum melting, spark plasma sintering | Not mentioned | Not mentioned | Nanocrystals | Ga2Te3 secondary phase formation, Zn alloying
https://doi.org/10.1039/D1EE02986J | (Pb0.975Ga0.025Te)0.9975(ZnTe)0.0025 | Pb0.975Ga0.025Te–0.25%ZnTe | Pb0.975Ga0.025Te–x%ZnTe | PbTe | Pb0.975Te | Ga0.025, ZnTe0.0025 | Stoichiometric Formula | 400 | 1363.43 | -157.79 | 34.72 | 0.65444 | 2.13 | 1.15 | [8 empty] | Vacuum melting, spark plasma sintering | Not mentioned | Not mentioned | Nanocrystals | Ga2Te3 secondary phase formation, Zn alloying
https://doi.org/10.1039/D1EE02986J | (Pb0.975Ga0.025Te)0.9975(ZnTe)0.0025 | Pb0.975Ga0.025Te–0.25%ZnTe | Pb0.975Ga0.025Te–x%ZnTe | PbTe | Pb0.975Te | Ga0.025, ZnTe0.0025 | Stoichiometric Formula | 450 | 1044.91 | -175.99 | 33.92 | 0.82725 | 1.84 | 1 | [8 empty] | Vacuum melting, spark plasma sintering | Not mentioned | Not mentioned | Nanocrystals | Ga2Te3 secondary phase formation, Zn alloying
https://doi.org/10.1039/D1EE02986J | (Pb0.975Ga0.025Te)0.9975(ZnTe)0.0025 | Pb0.975Ga0.025Te–0.25%ZnTe | Pb0.975Ga0.025Te–x%ZnTe | PbTe | Pb0.975Te | Ga0.025, ZnTe0.0025 | Stoichiometric Formula | 500 | 817.91 | -193.57 | 32.38 | 0.99559 | 1.63 | 0.9 | [8 empty] | Vacuum melting, spark plasma sintering | Not mentioned | Not mentioned | Nanocrystals | Ga2Te3 secondary phase formation, Zn alloying
https://doi.org/10.1039/D1EE02986J | (Pb0.975Ga0.025Te)0.9975(ZnTe)0.0025 | Pb0.975Ga0.025Te–0.25%ZnTe | Pb0.975Ga0.025Te–x%ZnTe | PbTe | Pb0.975Te | Ga0.025, ZnTe0.0025 | Stoichiometric Formula | 550 | 656.82 | -209.92 | 30.99 | 1.1692 | 1.47 | 0.81 | [8 empty] | Vacuum melting, spark plasma sintering | Not mentioned | Not mentioned | Nanocrystals | Ga2Te3 secondary phase formation, Zn alloying
https://doi.org/10.1039/D1EE02986J | (Pb0.975Ga0.025Te)0.9975(ZnTe)0.0025 | Pb0.975Ga0.025Te–0.25%ZnTe | Pb0.975Ga0.025Te–x%ZnTe | PbTe | Pb0.975Te | Ga0.025, ZnTe0.0025 | Stoichiometric Formula | 600 | 536 | -223.19 | 29.26 | 1.3105 | 1.33 | 0.76 | [8 empty] | Vacuum melting, spark plasma sintering | Not mentioned | Not mentioned | Nanocrystals | Ga2Te3 secondary phase formation, Zn alloying
https://doi.org/10.1039/D1EE02986J | (Pb0.975Ga0.025Te)0.9975(ZnTe)0.0025 | Pb0.975Ga0.025Te–0.25%ZnTe | Pb0.975Ga0.025Te–x%ZnTe | PbTe | Pb0.975Te | Ga0.025, ZnTe0.0025 | Stoichiometric Formula | 650 | 451.79 | -230.59 | 26.73 | 1.4125 | 1.23 | 0.69 | [8 empty] | Vacuum melting, spark plasma sintering | Not mentioned | Not mentioned | Nanocrystals | Ga2Te3 secondary phase formation, Zn alloying
https://doi.org/10.1039/D1EE02986J | (Pb0.975Ga0.025Te)0.9975(ZnTe)0.0025 | Pb0.975Ga0.025Te–0.25%ZnTe | Pb0.975Ga0.025Te–x%ZnTe | PbTe | Pb0.975Te | Ga0.025, ZnTe0.0025 | Stoichiometric Formula | 700 | 371.24 | -241.08 | 24.73 | 1.5028 | 1.15 | 0.67 | [8 empty] | Vacuum melting, spark plasma sintering | Not mentioned | Not mentioned | Nanocrystals | Ga2Te3 secondary phase formation, Zn alloying
https://doi.org/10.1039/D1EE02986J | (Pb0.975Ga0.025Te)0.9975(ZnTe)0.0025 | Pb0.975Ga0.025Te–0.25%ZnTe | Pb0.975Ga0.025Te–x%ZnTe | PbTe | Pb0.975Te | Ga0.025, ZnTe0.0025 | Stoichiometric Formula | 750 | 294.36 | -252.49 | 22.48 | 1.5277 | 1.12 | 0.68 | [8 empty] | Vacuum melting, spark plasma sintering | Not mentioned | Not mentioned | Nanocrystals | Ga2Te3 secondary phase formation, Zn alloying
https://doi.org/10.1039/D1EE02986J | (Pb0.975Ga0.025Te)0.9975(ZnTe)0.0025 | Pb0.975Ga0.025Te–0.25%ZnTe | Pb0.975Ga0.025Te–x%ZnTe | PbTe | Pb0.975Te | Ga0.025, ZnTe0.0025 | Stoichiometric Formula | 800 | 232.12 | -261.44 | 19.79 | 1.4634 | 1.12 | 0.72 | [8 empty] | Vacuum melting, spark plasma sintering | Not mentioned | Not mentioned | Nanocrystals | Ga2Te3 secondary phase formation, Zn alloying
https://doi.org/10.1039/D1EE02986J | (Pb0.975Ga0.025Te)0.9975(ZnTe)0.0025 | Pb0.975Ga0.025Te–0.25%ZnTe | Pb0.975Ga0.025Te–x%ZnTe | PbTe | Pb0.975Te | Ga0.025, ZnTe0.0025 | Stoichiometric Formula | 850 | NaN | -263.29 | 17.94 | 1.3558 | 1.15 | 0.78 | [8 empty] | Vacuum melting, spark plasma sintering | Not mentioned | Not mentioned | Nanocrystals | Ga2Te3 secondary phase formation, Zn alloying
https://doi.org/10.1039/D1EE02986J | (Pb0.975Ga0.025Te)0.9950(ZnTe)0.0050 | Pb0.975Ga0.025Te–0.50%ZnTe | Pb0.975Ga0.025Te–x%ZnTe | PbTe | Pb0.975Te | Ga0.025, ZnTe0.0050 | Stoichiometric Formula | 300 | 2923.11 | NaN | 28.42 | 0.25784 | 3.22 | 1.29 | [8 empty] | Vacuum melting, spark plasma sintering | Not mentioned | Not mentioned | Nanocrystals | Ga2Te3 secondary phase formation, Zn alloying
https://doi.org/10.1039/D1EE02986J | (Pb0.975Ga0.025Te)0.9950(ZnTe)0.0050 | Pb0.975Ga0.025Te–0.50%ZnTe | Pb0.975Ga0.025Te–x%ZnTe | PbTe | Pb0.975Te | Ga0.025, ZnTe0.0050 | Stoichiometric Formula | 350 | 2370.27 | -109.85 | 28.61 | 0.39835 | 2.69 | 1.04 | [8 empty] | Vacuum melting, spark plasma sintering | Not mentioned | Not mentioned | Nanocrystals | Ga2Te3 secondary phase formation, Zn alloying
https://doi.org/10.1039/D1EE02986J | (Pb0.975Ga0.025Te)0.9950(ZnTe)0.0050 | Pb0.975Ga0.025Te–0.50%ZnTe | Pb0.975Ga0.025Te–x%ZnTe | PbTe | Pb0.975Te | Ga0.025, ZnTe0.0050 | Stoichiometric Formula | 400 | 1828.41 | -129.07 | 30.47 | 0.54877 | 2.31 | 0.9 | [8 empty] | Vacuum melting, spark plasma sintering | Not mentioned | Not mentioned | Nanocrystals | Ga2Te3 secondary phase formation, Zn alloying
https://doi.org/10.1039/D1EE02986J | (Pb0.975Ga0.025Te)0.9950(ZnTe)0.0050 | Pb0.975Ga0.025Te–0.50%ZnTe | Pb0.975Ga0.025Te–x%ZnTe | PbTe | Pb0.975Te | Ga0.025, ZnTe0.0050 | Stoichiometric Formula | 450 | 1414.69 | -146.62 | 30.7 | 0.72126 | 1.99 | 0.81 | [8 empty] | Vacuum melting, spark plasma sintering | Not mentioned | Not mentioned | Nanocrystals | Ga2Te3 secondary phase formation, Zn alloying
https://doi.org/10.1039/D1EE02986J | (Pb0.975Ga0.025Te)0.9950(ZnTe)0.0050 | Pb0.975Ga0.025Te–0.50%ZnTe | Pb0.975Ga0.025Te–x%ZnTe | PbTe | Pb0.975Te | Ga0.025, ZnTe0.0050 | Stoichiometric Formula | 500 | 1103.49 | -162.76 | 30.24 | 0.87998 | 1.81 | 0.72 | [8 empty] | Vacuum melting, spark plasma sintering | Not mentioned | Not mentioned | Nanocrystals | Ga2Te3 secondary phase formation, Zn alloying
https://doi.org/10.1039/D1EE02986J | (Pb0.975Ga0.025Te)0.9950(ZnTe)0.0050 | Pb0.975Ga0.025Te–0.50%ZnTe | Pb0.975Ga0.025Te–x%ZnTe | PbTe | Pb0.975Te | Ga0.025, ZnTe0.0050 | Stoichiometric Formula | 550 | 883.81 | -176.06 | 28.19 | 1.012 | 1.56 | 0.67 | [8 empty] | Vacuum melting, spark plasma sintering | Not mentioned | Not mentioned | Nanocrystals | Ga2Te3 secondary phase formation, Zn alloying
https://doi.org/10.1039/D1EE02986J | (Pb0.975Ga0.025Te)0.9950(ZnTe)0.0050 | Pb0.975Ga0.025Te–0.50%ZnTe | Pb0.975Ga0.025Te–x%ZnTe | PbTe | Pb0.975Te | Ga0.025, ZnTe0.0050 | Stoichiometric Formula | 600 | 678.79 | -190.98 | 26.53 | 1.1675 | 1.42 | 0.62 | [8 empty] | Vacuum melting, spark plasma sintering | Not mentioned | Not mentioned | Nanocrystals | Ga2Te3 secondary phase formation, Zn alloying
https://doi.org/10.1039/D1EE02986J | (Pb0.975Ga0.025Te)0.9950(ZnTe)0.0050 | Pb0.975Ga0.025Te–0.50%ZnTe | Pb0.975Ga0.025Te–x%ZnTe | PbTe | Pb0.975Te | Ga0.025, ZnTe0.0050 | Stoichiometric Formula | 650 | 572.61 | -203.06 | 25.59 | 1.3203 | 1.34 | 0.57 | [8 empty] | Vacuum melting, spark plasma sintering | Not mentioned | Not mentioned | Nanocrystals | Ga2Te3 secondary phase formation, Zn alloying
https://doi.org/10.1039/D1EE02986J | (Pb0.975Ga0.025Te)0.9950(ZnTe)0.0050 | Pb0.975Ga0.025Te–0.50%ZnTe | Pb0.975Ga0.025Te–x%ZnTe | PbTe | Pb0.975Te | Ga0.025, ZnTe0.0050 | Stoichiometric Formula | 700 | 462.77 | -213.61 | 23.82 | 1.4266 | 1.22 | 0.57 | [8 empty] | Vacuum melting, spark plasma sintering | Not mentioned | Not mentioned | Nanocrystals | Ga2Te3 secondary phase formation, Zn alloying
https://doi.org/10.1039/D1EE02986J | (Pb0.975Ga0.025Te)0.9950(ZnTe)0.0050 | Pb0.975Ga0.025Te–0.50%ZnTe | Pb0.975Ga0.025Te–x%ZnTe | PbTe | Pb0.975Te | Ga0.025, ZnTe0.0050 | Stoichiometric Formula | 750 | 382.23 | -226.93 | 21.79 | 1.4783 | 1.17 | 0.59 | [8 empty] | Vacuum melting, spark plasma sintering | Not mentioned | Not mentioned | Nanocrystals | Ga2Te3 secondary phase formation, Zn alloying
https://doi.org/10.1039/D1EE02986J | (Pb0.975Ga0.025Te)0.9950(ZnTe)0.0050 | Pb0.975Ga0.025Te–0.50%ZnTe | Pb0.975Ga0.025Te–x%ZnTe | PbTe | Pb0.975Te | Ga0.025, ZnTe0.0050 | Stoichiometric Formula | 800 | 287.03 | -235.96 | 19.36 | 1.4489 | 1.12 | 0.63 | [8 empty] | Vacuum melting, spark plasma sintering | Not mentioned | Not mentioned | Nanocrystals | Ga2Te3 secondary phase formation, Zn alloying
https://doi.org/10.1039/D1EE02986J | (Pb0.975Ga0.025Te)0.9950(ZnTe)0.0050 | Pb0.975Ga0.025Te–0.50%ZnTe | Pb0.975Ga0.025Te–x%ZnTe | PbTe | Pb0.975Te | Ga0.025, ZnTe0.0050 | Stoichiometric Formula | 850 | 228.45 | -241.86 | 16.91 | 1.3215 | 1.14 | 0.7 | [8 empty] | Vacuum melting, spark plasma sintering | Not mentioned | Not mentioned | Nanocrystals | Ga2Te3 secondary phase formation, Zn alloying
https://doi.org/10.1039/D1EE02986J | (Pb0.975Ga0.025Te)0.9925(ZnTe)0.0075 | Pb0.975Ga0.025Te–0.75%ZnTe | Pb0.975Ga0.025Te–x%ZnTe | PbTe | Pb0.975Te | Ga0.025, ZnTe0.0075 | Stoichiometric Formula | 300 | 2853.09 | -91.15 | 25.33 | 0.24311 | 3.3 | 1.57 | [8 empty] | Vacuum melting, spark plasma sintering | Not mentioned | Not mentioned | Nanocrystals | Ga2Te3 secondary phase formation, Zn alloying
https://doi.org/10.1039/D1EE02986J | (Pb0.975Ga0.025Te)0.9925(ZnTe)0.0075 | Pb0.975Ga0.025Te–0.75%ZnTe | Pb0.975Ga0.025Te–x%ZnTe | PbTe | Pb0.975Te | Ga0.025, ZnTe0.0075 | Stoichiometric Formula | 350 | 2307.82 | -102.26 | 25.84 | 0.3075 | 2.95 | 1.44 | [8 empty] | Vacuum melting, spark plasma sintering | Not mentioned | Not mentioned | Nanocrystals | Ga2Te3 secondary phase formation, Zn alloying
https://doi.org/10.1039/D1EE02986J | (Pb0.975Ga0.025Te)0.9925(ZnTe)0.0075 | Pb0.975Ga0.025Te–0.75%ZnTe | Pb0.975Ga0.025Te–x%ZnTe | PbTe | Pb0.975Te | Ga0.025, ZnTe0.0075 | Stoichiometric Formula | 400 | 1782.73 | -122.93 | 27.34 | 0.43028 | 2.55 | 1.26 | [8 empty] | Vacuum melting, spark plasma sintering | Not mentioned | Not mentioned | Nanocrystals | Ga2Te3 secondary phase formation, Zn alloying
https://doi.org/10.1039/D1EE02986J | (Pb0.975Ga0.025Te)0.9925(ZnTe)0.0075 | Pb0.975Ga0.025Te–0.75%ZnTe | Pb0.975Ga0.025Te–x%ZnTe | PbTe | Pb0.975Te | Ga0.025, ZnTe0.0075 | Stoichiometric Formula | 450 | 1386.31 | -141.44 | 28.14 | 0.56697 | 2.23 | 1.13 | [8 empty] | Vacuum melting, spark plasma sintering | Not mentioned | Not mentioned | Nanocrystals | Ga2Te3 secondary phase formation, Zn alloying
https://doi.org/10.1039/D1EE02986J | (Pb0.975Ga0.025Te)0.9925(ZnTe)0.0075 | Pb0.975Ga0.025Te–0.75%ZnTe | Pb0.975Ga0.025Te–x%ZnTe | PbTe | Pb0.975Te | Ga0.025, ZnTe0.0075 | Stoichiometric Formula | 500 | 1076.88 | -158.09 | 27.68 | 0.70226 | 1.96 | 1.01 | [8 empty] | Vacuum melting, spark plasma sintering | Not mentioned | Not mentioned | Nanocrystals | Ga2Te3 secondary phase formation, Zn alloying
https://doi.org/10.1039/D1EE02986J | (Pb0.975Ga0.025Te)0.9925(ZnTe)0.0075 | Pb0.975Ga0.025Te–0.75%ZnTe | Pb0.975Ga0.025Te–x%ZnTe | PbTe | Pb0.975Te | Ga0.025, ZnTe0.0075 | Stoichiometric Formula | 550 | 855.52 | -173.83 | 26.76 | 0.83763 | 1.75 | 0.91 | [8 empty] | Vacuum melting, spark plasma sintering | Not mentioned | Not mentioned | Nanocrystals | Ga2Te3 secondary phase formation, Zn alloying
https://doi.org/10.1039/D1EE02986J | (Pb0.975Ga0.025Te)0.9925(ZnTe)0.0075 | Pb0.975Ga0.025Te–0.75%ZnTe | Pb0.975Ga0.025Te–x%ZnTe | PbTe | Pb0.975Te | Ga0.025, ZnTe0.0075 | Stoichiometric Formula | 600 | 693.56 | -187.71 | 25.58 | 0.97498 | 1.58 | 0.83 | [8 empty] | Vacuum melting, spark plasma sintering | Not mentioned | Not mentioned | Nanocrystals | Ga2Te3 secondary phase formation, Zn alloying
https://doi.org/10.1039/D1EE02986J | (Pb0.975Ga0.025Te)0.9925(ZnTe)0.0075 | Pb0.975Ga0.025Te–0.75%ZnTe | Pb0.975Ga0.025Te–x%ZnTe | PbTe | Pb0.975Te | Ga0.025, ZnTe0.0075 | Stoichiometric Formula | 650 | 590.02 | -199.12 | 24.19 | 1.1034 | 1.43 | 0.77 | [8 empty] | Vacuum melting, spark plasma sintering | Not mentioned | Not mentioned | Nanocrystals | Ga2Te3 secondary phase formation, Zn alloying
https://doi.org/10.1039/D1EE02986J | (Pb0.975Ga0.025Te)0.9925(ZnTe)0.0075 | Pb0.975Ga0.025Te–0.75%ZnTe | Pb0.975Ga0.025Te–x%ZnTe | PbTe | Pb0.975Te | Ga0.025, ZnTe0.0075 | Stoichiometric Formula | 700 | 436.38 | -211.46 | 22.68 | 1.213 | 1.32 | 0.72 | [8 empty] | Vacuum melting, spark plasma sintering | Not mentioned | Not mentioned | Nanocrystals | Ga2Te3 secondary phase formation, Zn alloying
https://doi.org/10.1039/D1EE02986J | (Pb0.975Ga0.025Te)0.9925(ZnTe)0.0075 | Pb0.975Ga0.025Te–0.75%ZnTe | Pb0.975Ga0.025Te–x%ZnTe | PbTe | Pb0.975Te | Ga0.025, ZnTe0.0075 | Stoichiometric Formula | 750 | 361.55 | -223.8 | 21.03 | 1.287 | 1.26 | 0.71 | [8 empty] | Vacuum melting, spark plasma sintering | Not mentioned | Not mentioned | Nanocrystals | Ga2Te3 secondary phase formation, Zn alloying
https://doi.org/10.1039/D1EE02986J | (Pb0.975Ga0.025Te)0.9925(ZnTe)0.0075 | Pb0.975Ga0.025Te–0.75%ZnTe | Pb0.975Ga0.025Te–x%ZnTe | PbTe | Pb0.975Te | Ga0.025, ZnTe0.0075 | Stoichiometric Formula | 800 | 261.92 | -233.06 | 19.38 | 1.2966 | 1.22 | 0.73 | [8 empty] | Vacuum melting, spark plasma sintering | Not mentioned | Not mentioned | Nanocrystals | Ga2Te3 secondary phase formation, Zn alloying
https://doi.org/10.1039/D1EE02986J | (Pb0.975Ga0.025Te)0.9925(ZnTe)0.0075 | Pb0.975Ga0.025Te–0.75%ZnTe | Pb0.975Ga0.025Te–x%ZnTe | PbTe | Pb0.975Te | Ga0.025, ZnTe0.0075 | Stoichiometric Formula | 850 | 159.23 | -242.93 | 17.44 | 1.2428 | 1.22 | 0.75 | [8 empty] | Vacuum melting, spark plasma sintering | Not mentioned | Not mentioned | Nanocrystals | Ga2Te3 secondary phase formation, Zn alloying
https://doi.org/10.1039/D1EE02986J | (Pb0.975Ga0.025Te)0.99(ZnTe)0.01 | Pb0.975Ga0.025Te–1%ZnTe | Pb0.975Ga0.025Te–x%ZnTe | PbTe | Pb0.975Te | Ga0.025, ZnTe0.01 | Stoichiometric Formula | 300 | 2696.12 | NaN | 28.83 | 0.2878 | 3.01 | 1.41 | [8 empty] | Vacuum melting, spark plasma sintering | Not mentioned | Not mentioned | Nanocrystals | Ga2Te3 secondary phase formation, Zn alloying
https://doi.org/10.1039/D1EE02986J | (Pb0.975Ga0.025Te)0.99(ZnTe)0.01 | Pb0.975Ga0.025Te–1%ZnTe | Pb0.975Ga0.025Te–x%ZnTe | PbTe | Pb0.975Te | Ga0.025, ZnTe0.01 | Stoichiometric Formula | 350 | 2154.26 | -136.5 | 28 | 0.37555 | 2.63 | 1.25 | [8 empty] | Vacuum melting, spark plasma sintering | Not mentioned | Not mentioned | Nanocrystals | Ga2Te3 secondary phase formation, Zn alloying
https://doi.org/10.1039/D1EE02986J | (Pb0.975Ga0.025Te)0.99(ZnTe)0.01 | Pb0.975Ga0.025Te–1%ZnTe | Pb0.975Ga0.025Te–x%ZnTe | PbTe | Pb0.975Te | Ga0.025, ZnTe0.01 | Stoichiometric Formula | 400 | 1652.67 | -157.79 | 29.63 | 0.51611 | 2.3 | 1.12 | [8 empty] | Vacuum melting, spark plasma sintering | Not mentioned | Not mentioned | Nanocrystals | Ga2Te3 secondary phase formation, Zn alloying
https://doi.org/10.1039/D1EE02986J | (Pb0.975Ga0.025Te)0.99(ZnTe)0.01 | Pb0.975Ga0.025Te–1%ZnTe | Pb0.975Ga0.025Te–x%ZnTe | PbTe | Pb0.975Te | Ga0.025, ZnTe0.01 | Stoichiometric Formula | 450 | 1264.58 | -175.99 | 29.94 | 0.66772 | 2.02 | 1 | [8 empty] | Vacuum melting, spark plasma sintering | Not mentioned | Not mentioned | Nanocrystals | Ga2Te3 secondary phase formation, Zn alloying
https://doi.org/10.1039/D1EE02986J | (Pb0.975Ga0.025Te)0.99(ZnTe)0.01 | Pb0.975Ga0.025Te–1%ZnTe | Pb0.975Ga0.025Te–x%ZnTe | PbTe | Pb0.975Te | Ga0.025, ZnTe0.01 | Stoichiometric Formula | 500 | 997.31 | -193.57 | 29.23 | 0.81401 | 1.78 | 0.9 | [8 empty] | Vacuum melting, spark plasma sintering | Not mentioned | Not mentioned | Nanocrystals | Ga2Te3 secondary phase formation, Zn alloying
https://doi.org/10.1039/D1EE02986J | (Pb0.975Ga0.025Te)0.99(ZnTe)0.01 | Pb0.975Ga0.025Te–1%ZnTe | Pb0.975Ga0.025Te–x%ZnTe | PbTe | Pb0.975Te | Ga0.025, ZnTe0.01 | Stoichiometric Formula | 550 | 792.28 | -209.92 | 27.97 | 0.96031 | 1.6 | 0.82 | [8 empty] | Vacuum melting, spark plasma sintering | Not mentioned | Not mentioned | Nanocrystals | Ga2Te3 secondary phase formation, Zn alloying
https://doi.org/10.1039/D1EE02986J | (Pb0.975Ga0.025Te)0.99(ZnTe)0.01 | Pb0.975Ga0.025Te–1%ZnTe | Pb0.975Ga0.025Te–x%ZnTe | PbTe | Pb0.975Te | Ga0.025, ZnTe0.01 | Stoichiometric Formula | 600 | 634.85 | -223.19 | 26.77 | 1.1106 | 1.45 | 0.75 | [8 empty] | Vacuum melting, spark plasma sintering | Not mentioned | Not mentioned | Nanocrystals | Ga2Te3 secondary phase formation, Zn alloying
https://doi.org/10.1039/D1EE02986J | (Pb0.975Ga0.025Te)0.99(ZnTe)0.01 | Pb0.975Ga0.025Te–1%ZnTe | Pb0.975Ga0.025Te–x%ZnTe | PbTe | Pb0.975Te | Ga0.025, ZnTe0.01 | Stoichiometric Formula | 650 | 554.3 | -230.59 | 24.61 | 1.192 | 1.35 | 0.68 | [8 empty] | Vacuum melting, spark plasma sintering | Not mentioned | Not mentioned | Nanocrystals | Ga2Te3 secondary phase formation, Zn alloying
https://doi.org/10.1039/D1EE02986J | (Pb0.975Ga0.025Te)0.99(ZnTe)0.01 | Pb0.975Ga0.025Te–1%ZnTe | Pb0.975Ga0.025Te–x%ZnTe | PbTe | Pb0.975Te | Ga0.025, ZnTe0.01 | Stoichiometric Formula | 700 | 488.4 | -241.08 | 23.09 | 1.2695 | 1.29 | 0.64 | [8 empty] | Vacuum melting, spark plasma sintering | Not mentioned | Not mentioned | Nanocrystals | Ga2Te3 secondary phase formation, Zn alloying
https://doi.org/10.1039/D1EE02986J | (Pb0.975Ga0.025Te)0.99(ZnTe)0.01 | Pb0.975Ga0.025Te–1%ZnTe | Pb0.975Ga0.025Te–x%ZnTe | PbTe | Pb0.975Te | Ga0.025, ZnTe0.01 | Stoichiometric Formula | 750 | 400.53 | -252.49 | 21.37 | 1.3359 | 1.22 | 0.64 | [8 empty] | Vacuum melting, spark plasma sintering | Not mentioned | Not mentioned | Nanocrystals | Ga2Te3 secondary phase formation, Zn alloying
https://doi.org/10.1039/D1EE02986J | (Pb0.975Ga0.025Te)0.99(ZnTe)0.01 | Pb0.975Ga0.025Te–1%ZnTe | Pb0.975Ga0.025Te–x%ZnTe | PbTe | Pb0.975Te | Ga0.025, ZnTe0.01 | Stoichiometric Formula | 800 | 319.99 | -261.44 | 19.36 | 1.3432 | 1.19 | 0.67 | [8 empty] | Vacuum melting, spark plasma sintering | Not mentioned | Not mentioned | Nanocrystals | Ga2Te3 secondary phase formation, Zn alloying
https://doi.org/10.1039/D1EE02986J | (Pb0.975Ga0.025Te)0.99(ZnTe)0.01 | Pb0.975Ga0.025Te–1%ZnTe | Pb0.975Ga0.025Te–x%ZnTe | PbTe | Pb0.975Te | Ga0.025, ZnTe0.01 | Stoichiometric Formula | 850 | 261.41 | -263.29 | 17.54 | 1.2993 | 1.2 | 0.73 | [8 empty] | Vacuum melting, spark plasma sintering | Not mentioned | Not mentioned | Nanocrystals | Ga2Te3 secondary phase formation, Zn alloying
https://doi.org/10.1038/s41467-024-47578-w | Te0.98Cd0.02 |  | Te0.98M0.02 | Te | Te0.98 | Cd0.02 | Stoichiometric Formula | 300 | 7.04 | 469.48 | 1.41 | 0.0262 | 1.66 | 1.66 | [8 empty] | Melt-quenching, spark plasma sintering | 673 | 48h | Polycrystalline
https://doi.org/10.1038/s41467-024-47578-w | Te0.98Cd0.02 |  | Te0.98M0.02 | Te | Te0.98 | Cd0.02 | Stoichiometric Formula | 350 | 7.52 | 408.26 | 1.18 | 0.0286 | 1.41 | 1.41 | [8 empty] | Melt-quenching, spark plasma sintering | 673 | 48h | Polycrystalline
https://doi.org/10.1038/s41467-024-47578-w | Te0.98Cd0.02 |  | Te0.98M0.02 | Te | Te0.98 | Cd0.02 | Stoichiometric Formula | 400 | 10.89 | 304.84 | 0.95 | 0.025 | 1.26 | 1.25 | [8 empty] | Melt-quenching, spark plasma sintering | 673 | 48h | Polycrystalline
https://doi.org/10.1038/s41467-024-47578-w | Te0.98Cd0.02 |  | Te0.98M0.02 | Te | Te0.98 | Cd0.02 | Stoichiometric Formula | 450 | 16.75 | 184.16 | 0.5 | 0.0179 | 1.17 | 1.16 | [8 empty] | Melt-quenching, spark plasma sintering | 673 | 48h | Polycrystalline
https://doi.org/10.1038/s41467-024-47578-w | Te0.98Cd0.02 |  | Te0.98M0.02 | Te | Te0.98 | Cd0.02 | Stoichiometric Formula | 500 | 22.61 | 148.1 | 0.45 | 0.0286 | 1.13 | 1.11 | [8 empty] | Melt-quenching, spark plasma sintering | 673 | 48h | Polycrystalline
https://doi.org/10.1038/s41467-024-47578-w | Te0.98Cd0.02 |  | Te0.98M0.02 | Te | Te0.98 | Cd0.02 | Stoichiometric Formula | 550 | 35.86 | 165.9 | 0.91 | 0.0524 | 1.09 | 1.07 | [8 empty] | Melt-quenching, spark plasma sintering | 673 | 48h | Polycrystalline
https://doi.org/10.1038/s41467-024-47578-w | Te0.98Cd0.02 |  | Te0.98M0.02 | Te | Te0.98 | Cd0.02 | Stoichiometric Formula | 600 | 39.68 | 191.46 | 1.41 | 0.0798 | 1.06 | 1.02 | [8 empty] | Melt-quenching, spark plasma sintering | 673 | 48h | Polycrystalline
https://doi.org/10.1038/s41467-024-47578-w | Te0.98Ge0.02 |  | Te0.98M0.02 | Te | Te0.98 | Ge0.02 | Stoichiometric Formula | 300 | 97.03 | 327.15 | 10.5 | 0.19 | 1.61 | 1.57 | [8 empty] | Melt-quenching, spark plasma sintering | 673 | 48h | Polycrystalline
https://doi.org/10.1038/s41467-024-47578-w | Te0.98Ge0.02 |  | Te0.98M0.02 | Te | Te0.98 | Ge0.02 | Stoichiometric Formula | 350 | 73.29 | 352.91 | 8.82 | 0.219 | 1.36 | 1.33 | [8 empty] | Melt-quenching, spark plasma sintering | 673 | 48h | Polycrystalline
https://doi.org/10.1038/s41467-024-47578-w | Te0.98Ge0.02 |  | Te0.98M0.02 | Te | Te0.98 | Ge0.02 | Stoichiometric Formula | 400 | 61.03 | 363.01 | 7.64 | 0.233 | 1.19 | 1.16 | [8 empty] | Melt-quenching, spark plasma sintering | 673 | 48h | Polycrystalline
https://doi.org/10.1038/s41467-024-47578-w | Te0.98Ge0.02 |  | Te0.98M0.02 | Te | Te0.98 | Ge0.02 | Stoichiometric Formula | 450 | 47.98 | 348.09 | 6.27 | 0.236 | 1.08 | 1.05 | [8 empty] | Melt-quenching, spark plasma sintering | 673 | 48h | Polycrystalline
https://doi.org/10.1038/s41467-024-47578-w | Te0.98Ge0.02 |  | Te0.98M0.02 | Te | Te0.98 | Ge0.02 | Stoichiometric Formula | 500 | 42.33 | 302.41 | 5.09 | 0.223 | 1.03 | 0.99 | [8 empty] | Melt-quenching, spark plasma sintering | 673 | 48h | Polycrystalline
https://doi.org/10.1038/s41467-024-47578-w | Te0.98Ge0.02 |  | Te0.98M0.02 | Te | Te0.98 | Ge0.02 | Stoichiometric Formula | 550 | 45.72 | 285.68 | 4.14 | 0.21 | 1 | 0.97 | [8 empty] | Melt-quenching, spark plasma sintering | 673 | 48h | Polycrystalline
https://doi.org/10.1038/s41467-024-47578-w | Te0.98Ge0.02 |  | Te0.98M0.02 | Te | Te0.98 | Ge0.02 | Stoichiometric Formula | 600 | 48.31 | 344.85 | 3.86 | 0.246 | 0.99 | 0.96 | [8 empty] | Melt-quenching, spark plasma sintering | 673 | 48h | Polycrystalline
https://doi.org/10.1038/s41467-024-47578-w | Te0.98Sn0.02 |  | Te0.98M0.02 | Te | Te0.98 | Sn0.02 | Stoichiometric Formula | 300 | 100.72 | 292.47 | 8.68 | 0.145 | 1.74 | 1.69 | [8 empty] | Melt-quenching, spark plasma sintering | 673 | 48h | Polycrystalline
https://doi.org/10.1038/s41467-024-47578-w | Te0.98Sn0.02 |  | Te0.98M0.02 | Te | Te0.98 | Sn0.02 | Stoichiometric Formula | 350 | 92.16 | 285.1 | 7.59 | 0.169 | 1.48 | 1.44 | [8 empty] | Melt-quenching, spark plasma sintering | 673 | 48h | Polycrystalline
https://doi.org/10.1038/s41467-024-47578-w | Te0.98Sn0.02 |  | Te0.98M0.02 | Te | Te0.98 | Sn0.02 | Stoichiometric Formula | 400 | 79.1 | 291.31 | 6.77 | 0.19 | 1.29 | 1.25 | [8 empty] | Melt-quenching, spark plasma sintering | 673 | 48h | Polycrystalline
https://doi.org/10.1038/s41467-024-47578-w | Te0.98Sn0.02 |  | Te0.98M0.02 | Te | Te0.98 | Sn0.02 | Stoichiometric Formula | 450 | 61.53 | 309.08 | 5.86 | 0.198 | 1.16 | 1.13 | [8 empty] | Melt-quenching, spark plasma sintering | 673 | 48h | Polycrystalline
https://doi.org/10.1038/s41467-024-47578-w | Te0.98Sn0.02 |  | Te0.98M0.02 | Te | Te0.98 | Sn0.02 | Stoichiometric Formula | 500 | 53 | 298.02 | 4.64 | 0.18 | 1.11 | 1.07 | [8 empty] | Melt-quenching, spark plasma sintering | 673 | 48h | Polycrystalline
https://doi.org/10.1038/s41467-024-47578-w | Te0.98Sn0.02 |  | Te0.98M0.02 | Te | Te0.98 | Sn0.02 | Stoichiometric Formula | 550 | 53.1 | 263.9 | 3.64 | 0.16 | 1.09 | 1.05 | [8 empty] | Melt-quenching, spark plasma sintering | 673 | 48h | Polycrystalline
https://doi.org/10.1038/s41467-024-47578-w | Te0.98Sn0.02 |  | Te0.98M0.02 | Te | Te0.98 | Sn0.02 | Stoichiometric Formula | 600 | 53.24 | 249.16 | 3.18 | 0.19 | 1.08 | 1.04 | [8 empty] | Melt-quenching, spark plasma sintering | 673 | 48h | Polycrystalline
https://doi.org/10.1038/s41467-024-47578-w | Te0.98Zn0.02 |  | Te0.98M0.02 | Te | Te0.98 | Zn0.02 | Stoichiometric Formula | 300 | 5.8 | 459.83 | 1.14 | 0.0202 | 1.7 | 1.7 | [8 empty] | Melt-quenching, spark plasma sintering | 673 | 48h | Polycrystalline
https://doi.org/10.1038/s41467-024-47578-w | Te0.98Zn0.02 |  | Te0.98M0.02 | Te | Te0.98 | Zn0.02 | Stoichiometric Formula | 350 | 6.7 | 396.27 | 0.95 | 0.0226 | 1.48 | 1.48 | [8 empty] | Melt-quenching, spark plasma sintering | 673 | 48h | Polycrystalline
https://doi.org/10.1038/s41467-024-47578-w | Te0.98Zn0.02 |  | Te0.98M0.02 | Te | Te0.98 | Zn0.02 | Stoichiometric Formula | 400 | 9.67 | 272.15 | 0.64 | 0.0155 | 1.35 | 1.34 | [8 empty] | Melt-quenching, spark plasma sintering | 673 | 48h | Polycrystalline
https://doi.org/10.1038/s41467-024-47578-w | Te0.98Zn0.02 |  | Te0.98M0.02 | Te | Te0.98 | Zn0.02 | Stoichiometric Formula | 450 | 15.93 | 161.08 | 0.32 | 0.0119 | 1.26 | 1.25 | [8 empty] | Melt-quenching, spark plasma sintering | 673 | 48h | Polycrystalline
https://doi.org/10.1038/s41467-024-47578-w | Te0.98Zn0.02 |  | Te0.98M0.02 | Te | Te0.98 | Zn0.02 | Stoichiometric Formula | 550 | 29.29 | 167.82 | 0.73 | 0.0595 | 1.15 | 1.12 | [8 empty] | Melt-quenching, spark plasma sintering | 673 | 48h | Polycrystalline
https://doi.org/10.1016/j.jallcom.2024.174769 | (W18O40)0.3(ZnO)0.7 |  | xW18O49/(1-x)ZnO | ZnO | (ZnO)0.7 | (W18O40)0.3 | Mass Formula | 473 | 12.94 | -260.94 | 0.962 | 0.0131 | 8.89 | 8.89 | 0.0154 | [6 empty] | 3.33 | Solid state reaction, conventional sintering | 1173 | 1h | Polycrystalline | Conspicious absence of W18O49. Composite material of ZnO and ZnWO4 formed.
https://doi.org/10.1016/j.jallcom.2024.174769 | (W18O40)0.3(ZnO)0.7 |  | xW18O49/(1-x)ZnO | ZnO | (ZnO)0.7 | (W18O40)0.3 | Mass Formula | 573 | 12.94 | -260.94 | 0.962 | 0.0137 | 7.22 | 7.22 | 0.0185 | [6 empty] | 2.22 | Solid state reaction, conventional sintering | 1173 | 1h | Polycrystalline | Conspicious absence of W18O49. Composite material of ZnO and ZnWO4 formed.
https://doi.org/10.1016/j.jallcom.2024.174769 | (W18O40)0.3(ZnO)0.7 |  | xW18O49/(1-x)ZnO | ZnO | (ZnO)0.7 | (W18O40)0.3 | Mass Formula | 673 | 12.35 | -258.59 | 0.962 | 0.0149 | 5.37 | 5.37 | 0.0231 | [6 empty] | 1.11 | Solid state reaction, conventional sintering | 1173 | 1h | Polycrystalline | Conspicious absence of W18O49. Composite material of ZnO and ZnWO4 formed.
https://doi.org/10.1016/j.jallcom.2024.174769 | (W18O40)0.3(ZnO)0.7 |  | xW18O49/(1-x)ZnO | ZnO | (ZnO)0.7 | (W18O40)0.3 | Mass Formula | 773 | 12.94 | -263.28 | 0.962 | 0.016 | 4.81 | 4.81 | 0.0246 | [6 empty] | 1.11 | Solid state reaction, conventional sintering | 1173 | 1h | Polycrystalline | Conspicious absence of W18O49. Composite material of ZnO and ZnWO4 formed.
https://doi.org/10.1016/j.jallcom.2024.174769 | (W18O40)0.3(ZnO)0.7 |  | xW18O49/(1-x)ZnO | ZnO | (ZnO)0.7 | (W18O40)0.3 | Mass Formula | 873 | 14.7 | -263.28 | 0.962 | 0.0171 | 4.25 | 4.26 | 0.0323 | [6 empty] | 1.11 | Solid state reaction, conventional sintering | 1173 | 1h | Polycrystalline | Conspicious absence of W18O49. Composite material of ZnO and ZnWO4 formed.
https://doi.org/10.1016/j.jallcom.2024.174769 | (W18O40)0.3(ZnO)0.7 |  | xW18O49/(1-x)ZnO | ZnO | (ZnO)0.7 | (W18O40)0.3 | Mass Formula | 973 | 16.47 | 275 | 1.154 | 0.0194 | 3.7 | 3.89 | 0.04 | [6 empty] | 1.11 | Solid state reaction, conventional sintering | 1173 | 1h | Polycrystalline | Conspicious absence of W18O49. Composite material of ZnO and ZnWO4 formed.
https://doi.org/10.1016/j.jallcom.2024.174769 | (W18O40)0.3(ZnO)0.7 |  | xW18O49/(1-x)ZnO | ZnO | (ZnO)0.7 | (W18O40)0.3 | Mass Formula | 1073 | 18.24 | -289.06 | 1.154 | 0.0222 | 3.52 | 3.52 | 0.0477 | [6 empty] | 1.11 | Solid state reaction, conventional sintering | 1173 | 1h | Polycrystalline | Conspicious absence of W18O49. Composite material of ZnO and ZnWO4 formed.
https://doi.org/10.1016/j.jallcom.2024.174769 | (W18O40)0.25(ZnO)0.75 |  | xW18O49/(1-x)ZnO | ZnO | (ZnO)0.75 | (W18O40)0.25 | Mass Formula | 323 | 20 | -340.63 | 2.31 | 0.0143 | 15.56 | 15.74 | 0.0169 | [6 empty] | 21.11 | Solid state reaction, conventional sintering | 1173 | 1h | Polycrystalline | Conspicious absence of W18O49. Composite material of ZnO and ZnWO4 formed.
https://doi.org/10.1016/j.jallcom.2024.174769 | (W18O40)0.25(ZnO)0.75 |  | xW18O49/(1-x)ZnO | ZnO | (ZnO)0.75 | (W18O40)0.25 | Mass Formula | 373 | 18.24 | -342.97 | 2.12 | 0.0144 | 13.7 | 13.7 | 0.0169 | [6 empty] | 15.56 | Solid state reaction, conventional sintering | 1173 | 1h | Polycrystalline | Conspicious absence of W18O49. Composite material of ZnO and ZnWO4 formed.
https://doi.org/10.1016/j.jallcom.2024.174769 | (W18O40)0.25(ZnO)0.75 |  | xW18O49/(1-x)ZnO | ZnO | (ZnO)0.75 | (W18O40)0.25 | Mass Formula | 473 | 18.24 | -338.28 | 2.12 | 0.0151 | 11.11 | 11.3 | 0.0215 | [6 empty] | 10 | Solid state reaction, conventional sintering | 1173 | 1h | Polycrystalline | Conspicious absence of W18O49. Composite material of ZnO and ZnWO4 formed.
https://doi.org/10.1016/j.jallcom.2024.174769 | (W18O40)0.25(ZnO)0.75 |  | xW18O49/(1-x)ZnO | ZnO | (ZnO)0.75 | (W18O40)0.25 | Mass Formula | 573 | 18.24 | -335.94 | 1.92 | 0.0162 | 9.26 | 9.26 | 0.0262 | [6 empty] | 7.78 | Solid state reaction, conventional sintering | 1173 | 1h | Polycrystalline | Conspicious absence of W18O49. Composite material of ZnO and ZnWO4 formed.
https://doi.org/10.1016/j.jallcom.2024.174769 | (W18O40)0.25(ZnO)0.75 |  | xW18O49/(1-x)ZnO | ZnO | (ZnO)0.75 | (W18O40)0.25 | Mass Formula | 673 | 18.24 | -333.59 | 1.92 | 0.0178 | 7.04 | 7.04 | 0.0308 | [6 empty] | 5.56 | Solid state reaction, conventional sintering | 1173 | 1h | Polycrystalline | Conspicious absence of W18O49. Composite material of ZnO and ZnWO4 formed.
https://doi.org/10.1016/j.jallcom.2024.174769 | (W18O40)0.25(ZnO)0.75 |  | xW18O49/(1-x)ZnO | ZnO | (ZnO)0.75 | (W18O40)0.25 | Mass Formula | 773 | 18.24 | -338.28 | 2.12 | 0.0193 | 5.93 | 5.93 | 0.0354 | [6 empty] | 5.56 | Solid state reaction, conventional sintering | 1173 | 1h | Polycrystalline | Conspicious absence of W18O49. Composite material of ZnO and ZnWO4 formed.
https://doi.org/10.1016/j.jallcom.2024.174769 | (W18O40)0.25(ZnO)0.75 |  | xW18O49/(1-x)ZnO | ZnO | (ZnO)0.75 | (W18O40)0.25 | Mass Formula | 873 | 20 | -342.97 | 2.31 | 0.0212 | 5.56 | 5.56 | 0.0431 | [6 empty] | 5.56 | Solid state reaction, conventional sintering | 1173 | 1h | Polycrystalline | Conspicious absence of W18O49. Composite material of ZnO and ZnWO4 formed.
https://doi.org/10.1016/j.jallcom.2024.174769 | (W18O40)0.25(ZnO)0.75 |  | xW18O49/(1-x)ZnO | ZnO | (ZnO)0.75 | (W18O40)0.25 | Mass Formula | 973 | 21.76 | -361.72 | 2.88 | 0.0244 | 5 | 5 | 0.0523 | [6 empty] | 5.56 | Solid state reaction, conventional sintering | 1173 | 1h | Polycrystalline | Conspicious absence of W18O49. Composite material of ZnO and ZnWO4 formed.
https://doi.org/10.1016/j.jallcom.2024.174769 | (W18O40)0.25(ZnO)0.75 |  | xW18O49/(1-x)ZnO | ZnO | (ZnO)0.75 | (W18O40)0.25 | Mass Formula | 1073 | 23.53 | -394.53 | 3.65 | 0.0301 | 4.63 | 4.63 | 0.0615 | [6 empty] | 7.78 | Solid state reaction, conventional sintering | 1173 | 1h | Polycrystalline | Conspicious absence of W18O49. Composite material of ZnO and ZnWO4 formed.
https://doi.org/10.1016/j.jallcom.2024.174769 | (W18O40)0.2(ZnO)0.8 |  | xW18O49/(1-x)ZnO | ZnO | (ZnO)0.8 | (W18O40)0.2 | Mass Formula | 323 | 35.88 | -408.59 | 5.96 | 0.0176 | 19.44 | 19.44 | 0.0292 | [6 empty] | 82.22 | Solid state reaction, conventional sintering | 1173 | 1h | Polycrystalline | Conspicious absence of W18O49. Composite material of ZnO and ZnWO4 formed.
https://doi.org/10.1016/j.jallcom.2024.174769 | (W18O40)0.2(ZnO)0.8 |  | xW18O49/(1-x)ZnO | ZnO | (ZnO)0.8 | (W18O40)0.2 | Mass Formula | 373 | 35.29 | -413.28 | 5.96 | 0.0186 | 17.22 | 17.59 | 0.0323 | [6 empty] | 68.89 | Solid state reaction, conventional sintering | 1173 | 1h | Polycrystalline | Conspicious absence of W18O49. Composite material of ZnO and ZnWO4 formed.
https://doi.org/10.1016/j.jallcom.2024.174769 | (W18O40)0.2(ZnO)0.8 |  | xW18O49/(1-x)ZnO | ZnO | (ZnO)0.8 | (W18O40)0.2 | Mass Formula | 473 | 33.53 | -425 | 6.15 | 0.0206 | 14.07 | 14.07 | 0.0385 | [6 empty] | 52.22 | Solid state reaction, conventional sintering | 1173 | 1h | Polycrystalline | Conspicious absence of W18O49. Composite material of ZnO and ZnWO4 formed.
https://doi.org/10.1016/j.jallcom.2024.174769 | (W18O40)0.2(ZnO)0.8 |  | xW18O49/(1-x)ZnO | ZnO | (ZnO)0.8 | (W18O40)0.2 | Mass Formula | 573 | 32.94 | -434.38 | 6.35 | 0.0233 | 11.48 | 11.67 | 0.0462 | [6 empty] | 42.22 | Solid state reaction, conventional sintering | 1173 | 1h | Polycrystalline | Conspicious absence of W18O49. Composite material of ZnO and ZnWO4 formed.
https://doi.org/10.1016/j.jallcom.2024.174769 | (W18O40)0.2(ZnO)0.8 |  | xW18O49/(1-x)ZnO | ZnO | (ZnO)0.8 | (W18O40)0.2 | Mass Formula | 673 | 32.94 | -443.75 | 6.54 | 0.0274 | 9.07 | 9.26 | 0.0538 | [6 empty] | 37.78 | Solid state reaction, conventional sintering | 1173 | 1h | Polycrystalline | Conspicious absence of W18O49. Composite material of ZnO and ZnWO4 formed.
https://doi.org/10.1016/j.jallcom.2024.174769 | (W18O40)0.2(ZnO)0.8 |  | xW18O49/(1-x)ZnO | ZnO | (ZnO)0.8 | (W18O40)0.2 | Mass Formula | 773 | 35.29 | -453.13 | 7.31 | 0.033 | 7.59 | 7.59 | 0.0677 | [6 empty] | 36.67 | Solid state reaction, conventional sintering | 1173 | 1h | Polycrystalline | Conspicious absence of W18O49. Composite material of ZnO and ZnWO4 formed.
https://doi.org/10.1016/j.jallcom.2024.174769 | (W18O40)0.2(ZnO)0.8 |  | xW18O49/(1-x)ZnO | ZnO | (ZnO)0.8 | (W18O40)0.2 | Mass Formula | 873 | 42.35 | -464.84 | 9.42 | 0.0421 | 7.04 | 6.85 | 0.0908 | [6 empty] | 43.33 | Solid state reaction, conventional sintering | 1173 | 1h | Polycrystalline | Conspicious absence of W18O49. Composite material of ZnO and ZnWO4 formed.
https://doi.org/10.1016/j.jallcom.2024.174769 | (W18O40)0.2(ZnO)0.8 |  | xW18O49/(1-x)ZnO | ZnO | (ZnO)0.8 | (W18O40)0.2 | Mass Formula | 973 | 59.41 | -476.56 | 13.65 | 0.059 | 6.48 | 6.48 | 0.142 | [6 empty] | 57.78 | Solid state reaction, conventional sintering | 1173 | 1h | Polycrystalline | Conspicious absence of W18O49. Composite material of ZnO and ZnWO4 formed.
https://doi.org/10.1016/j.jallcom.2024.174769 | (W18O40)0.2(ZnO)0.8 |  | xW18O49/(1-x)ZnO | ZnO | (ZnO)0.8 | (W18O40)0.2 | Mass Formula | 1073 | 78.82 | -492.97 | 19.62 | 0.0872 | 5.74 | 5.74 | 0.208 | [6 empty] | 80 | Solid state reaction, conventional sintering | 1173 | 1h | Polycrystalline | Conspicious absence of W18O49. Composite material of ZnO and ZnWO4 formed.
https://doi.org/10.1016/j.jallcom.2024.174769 | (W18O40)0.15(ZnO)0.85 |  | xW18O49/(1-x)ZnO | ZnO | (ZnO)0.85 | (W18O40)0.15 | Mass Formula | 323 | 63.53 | -429.69 | 11.73 | 0.0235 | 21.48 | 21.67 | 0.0508 | [6 empty] | 185.56 | Solid state reaction, conventional sintering | 1173 | 1h | Polycrystalline | Conspicious absence of W18O49. Composite material of ZnO and ZnWO4 formed.
https://doi.org/10.1016/j.jallcom.2024.174769 | (W18O40)0.15(ZnO)0.85 |  | xW18O49/(1-x)ZnO | ZnO | (ZnO)0.85 | (W18O40)0.15 | Mass Formula | 373 | 59.41 | -436.72 | 11.35 | 0.024 | 19.81 | 20 | 0.0554 | [6 empty] | 152.22 | Solid state reaction, conventional sintering | 1173 | 1h | Polycrystalline | Conspicious absence of W18O49. Composite material of ZnO and ZnWO4 formed.
https://doi.org/10.1016/j.jallcom.2024.174769 | (W18O40)0.15(ZnO)0.85 |  | xW18O49/(1-x)ZnO | ZnO | (ZnO)0.85 | (W18O40)0.15 | Mass Formula | 473 | 55.29 | -448.44 | 11.15 | 0.0268 | 16.11 | 16.3 | 0.0631 | [6 empty] | 113.33 | Solid state reaction, conventional sintering | 1173 | 1h | Polycrystalline | Conspicious absence of W18O49. Composite material of ZnO and ZnWO4 formed.
https://doi.org/10.1016/j.jallcom.2024.174769 | (W18O40)0.15(ZnO)0.85 |  | xW18O49/(1-x)ZnO | ZnO | (ZnO)0.85 | (W18O40)0.15 | Mass Formula | 573 | 52.94 | -474.22 | 12.12 | 0.0317 | 13.33 | 13.33 | 0.0754 | [6 empty] | 110 | Solid state reaction, conventional sintering | 1173 | 1h | Polycrystalline | Conspicious absence of W18O49. Composite material of ZnO and ZnWO4 formed.
https://doi.org/10.1016/j.jallcom.2024.174769 | (W18O40)0.15(ZnO)0.85 |  | xW18O49/(1-x)ZnO | ZnO | (ZnO)0.85 | (W18O40)0.15 | Mass Formula | 673 | 50 | -478.91 | 11.54 | 0.0361 | 10.56 | 10.74 | 0.0831 | [6 empty] | 85.56 | Solid state reaction, conventional sintering | 1173 | 1h | Polycrystalline | Conspicious absence of W18O49. Composite material of ZnO and ZnWO4 formed.
https://doi.org/10.1016/j.jallcom.2024.174769 | (W18O40)0.15(ZnO)0.85 |  | xW18O49/(1-x)ZnO | ZnO | (ZnO)0.85 | (W18O40)0.15 | Mass Formula | 773 | 53.53 | -488.28 | 12.88 | 0.0447 | 8.7 | 8.7 | 0.102 | [6 empty] | 83.33 | Solid state reaction, conventional sintering | 1173 | 1h | Polycrystalline | Conspicious absence of W18O49. Composite material of ZnO and ZnWO4 formed.
https://doi.org/10.1016/j.jallcom.2024.174769 | (W18O40)0.15(ZnO)0.85 |  | xW18O49/(1-x)ZnO | ZnO | (ZnO)0.85 | (W18O40)0.15 | Mass Formula | 873 | 70 | -495.31 | 17.31 | 0.0612 | 7.96 | 7.78 | 0.151 | [6 empty] | 98.89 | Solid state reaction, conventional sintering | 1173 | 1h | Polycrystalline | Conspicious absence of W18O49. Composite material of ZnO and ZnWO4 formed.
https://doi.org/10.1016/j.jallcom.2024.174769 | (W18O40)0.15(ZnO)0.85 |  | xW18O49/(1-x)ZnO | ZnO | (ZnO)0.85 | (W18O40)0.15 | Mass Formula | 973 | 90.59 | -500 | 23.08 | 0.0832 | 7.22 | 7.22 | 0.217 | [6 empty] | 116.67 | Solid state reaction, conventional sintering | 1173 | 1h | Polycrystalline | Conspicious absence of W18O49. Composite material of ZnO and ZnWO4 formed.
https://doi.org/10.1016/j.jallcom.2024.174769 | (W18O40)0.15(ZnO)0.85 |  | xW18O49/(1-x)ZnO | ZnO | (ZnO)0.85 | (W18O40)0.15 | Mass Formula | 1073 | 117.06 | -514.06 | 31.35 | 0.117 | 6.67 | 6.48 | 0.308 | [6 empty] | 151.11 | Solid state reaction, conventional sintering | 1173 | 1h | Polycrystalline | Conspicious absence of W18O49. Composite material of ZnO and ZnWO4 formed.
https://doi.org/10.1016/j.jallcom.2024.174769 | (W18O40)0.1(ZnO)0.9 |  | xW18O49/(1-x)ZnO | ZnO | (ZnO)0.9 | (W18O40)0.1 | Mass Formula | 323 | 54.12 | -453.13 | 11.15 | 0.0214 | 23.33 | 23.52 | 0.0431 | [6 empty] | 206.67 | Solid state reaction, conventional sintering | 1173 | 1h | Polycrystalline | Conspicious absence of W18O49. Composite material of ZnO and ZnWO4 formed.
https://doi.org/10.1016/j.jallcom.2024.174769 | (W18O40)0.1(ZnO)0.9 |  | xW18O49/(1-x)ZnO | ZnO | (ZnO)0.9 | (W18O40)0.1 | Mass Formula | 373 | 50 | -467.19 | 10.96 | 0.0224 | 21.3 | 21.48 | 0.0462 | [6 empty] | 182.22 | Solid state reaction, conventional sintering | 1173 | 1h | Polycrystalline | Conspicious absence of W18O49. Composite material of ZnO and ZnWO4 formed.
https://doi.org/10.1016/j.jallcom.2024.174769 | (W18O40)0.1(ZnO)0.9 |  | xW18O49/(1-x)ZnO | ZnO | (ZnO)0.9 | (W18O40)0.1 | Mass Formula | 473 | 48.24 | -495.31 | 11.92 | 0.0264 | 17.59 | 17.78 | 0.0554 | [6 empty] | 171.11 | Solid state reaction, conventional sintering | 1173 | 1h | Polycrystalline | Conspicious absence of W18O49. Composite material of ZnO and ZnWO4 formed.
https://doi.org/10.1016/j.jallcom.2024.174769 | (W18O40)0.1(ZnO)0.9 |  | xW18O49/(1-x)ZnO | ZnO | (ZnO)0.9 | (W18O40)0.1 | Mass Formula | 573 | 45.88 | -509.37 | 11.92 | 0.0296 | 14.63 | 14.81 | 0.0646 | [6 empty] | 142.22 | Solid state reaction, conventional sintering | 1173 | 1h | Polycrystalline | Conspicious absence of W18O49. Composite material of ZnO and ZnWO4 formed.
https://doi.org/10.1016/j.jallcom.2024.174769 | (W18O40)0.1(ZnO)0.9 |  | xW18O49/(1-x)ZnO | ZnO | (ZnO)0.9 | (W18O40)0.1 | Mass Formula | 673 | 45.29 | -537.5 | 13.27 | 0.0361 | 12.22 | 12.41 | 0.0754 | [6 empty] | 154.44 | Solid state reaction, conventional sintering | 1173 | 1h | Polycrystalline | Conspicious absence of W18O49. Composite material of ZnO and ZnWO4 formed.
https://doi.org/10.1016/j.jallcom.2024.174769 | (W18O40)0.1(ZnO)0.9 |  | xW18O49/(1-x)ZnO | ZnO | (ZnO)0.9 | (W18O40)0.1 | Mass Formula | 773 | 45.88 | -544.53 | 13.85 | 0.0422 | 10.19 | 10.37 | 0.0877 | [6 empty] | 137.78 | Solid state reaction, conventional sintering | 1173 | 1h | Polycrystalline | Conspicious absence of W18O49. Composite material of ZnO and ZnWO4 formed.
https://doi.org/10.1016/j.jallcom.2024.174769 | (W18O40)0.1(ZnO)0.9 |  | xW18O49/(1-x)ZnO | ZnO | (ZnO)0.9 | (W18O40)0.1 | Mass Formula | 873 | 54.71 | -558.59 | 17.12 | 0.0579 | 8.89 | 8.89 | 0.117 | [6 empty] | 160 | Solid state reaction, conventional sintering | 1173 | 1h | Polycrystalline | Conspicious absence of W18O49. Composite material of ZnO and ZnWO4 formed.
https://doi.org/10.1016/j.jallcom.2024.174769 | (W18O40)0.1(ZnO)0.9 |  | xW18O49/(1-x)ZnO | ZnO | (ZnO)0.9 | (W18O40)0.1 | Mass Formula | 973 | 81.18 | -565.63 | 26.35 | 0.089 | 7.96 | 7.78 | 0.194 | [6 empty] | 220 | Solid state reaction, conventional sintering | 1173 | 1h | Polycrystalline | Conspicious absence of W18O49. Composite material of ZnO and ZnWO4 formed.
https://doi.org/10.1016/j.jallcom.2024.174769 | (W18O40)0.1(ZnO)0.9 |  | xW18O49/(1-x)ZnO | ZnO | (ZnO)0.9 | (W18O40)0.1 | Mass Formula | 1073 | 110.59 | -575 | 37.12 | 0.128 | 7.22 | 7.04 | 0.289 | [6 empty] | 287.78 | Solid state reaction, conventional sintering | 1173 | 1h | Polycrystalline | Conspicious absence of W18O49. Composite material of ZnO and ZnWO4 formed.
https://doi.org/10.1016/j.jallcom.2024.174769 | (W18O40)0.05(ZnO)0.95 |  | xW18O49/(1-x)ZnO | ZnO | (ZnO)0.95 | (W18O40)0.05 | Mass Formula | 323 | 31.18 | -500 | 7.88 | 0.0176 | 27.22 | 27.41 | 0.0246 | [6 empty] | 210 | Solid state reaction, conventional sintering | 1173 | 1h | Polycrystalline | Conspicious absence of W18O49. Composite material of ZnO and ZnWO4 formed.
https://doi.org/10.1016/j.jallcom.2024.174769 | (W18O40)0.05(ZnO)0.95 |  | xW18O49/(1-x)ZnO | ZnO | (ZnO)0.95 | (W18O40)0.05 | Mass Formula | 373 | 31.18 | -511.72 | 8.27 | 0.0186 | 24.07 | 24.44 | 0.0292 | [6 empty] | 192.22 | Solid state reaction, conventional sintering | 1173 | 1h | Polycrystalline | Conspicious absence of W18O49. Composite material of ZnO and ZnWO4 formed.
https://doi.org/10.1016/j.jallcom.2024.174769 | (W18O40)0.05(ZnO)0.95 |  | xW18O49/(1-x)ZnO | ZnO | (ZnO)0.95 | (W18O40)0.05 | Mass Formula | 473 | 31.18 | -542.19 | 9.23 | 0.0218 | 20.37 | 20.56 | 0.0369 | [6 empty] | 191.11 | Solid state reaction, conventional sintering | 1173 | 1h | Polycrystalline | Conspicious absence of W18O49. Composite material of ZnO and ZnWO4 formed.
https://doi.org/10.1016/j.jallcom.2024.174769 | (W18O40)0.05(ZnO)0.95 |  | xW18O49/(1-x)ZnO | ZnO | (ZnO)0.95 | (W18O40)0.05 | Mass Formula | 573 | 31.18 | -577.34 | 10.58 | 0.0254 | 16.85 | 17.04 | 0.0446 | [6 empty] | 214.44 | Solid state reaction, conventional sintering | 1173 | 1h | Polycrystalline | Conspicious absence of W18O49. Composite material of ZnO and ZnWO4 formed.
https://doi.org/10.1016/j.jallcom.2024.174769 | (W18O40)0.05(ZnO)0.95 |  | xW18O49/(1-x)ZnO | ZnO | (ZnO)0.95 | (W18O40)0.05 | Mass Formula | 673 | 31.18 | -589.06 | 10.96 | 0.0298 | 13.7 | 13.89 | 0.0523 | [6 empty] | 193.33 | Solid state reaction, conventional sintering | 1173 | 1h | Polycrystalline | Conspicious absence of W18O49. Composite material of ZnO and ZnWO4 formed.
https://doi.org/10.1016/j.jallcom.2024.174769 | (W18O40)0.05(ZnO)0.95 |  | xW18O49/(1-x)ZnO | ZnO | (ZnO)0.95 | (W18O40)0.05 | Mass Formula | 773 | 31.18 | -614.84 | 12.12 | 0.0368 | 10.93 | 11.11 | 0.06 | [6 empty] | 217.78 | Solid state reaction, conventional sintering | 1173 | 1h | Polycrystalline | Conspicious absence of W18O49. Composite material of ZnO and ZnWO4 formed.
https://doi.org/10.1016/j.jallcom.2024.174769 | (W18O40)0.05(ZnO)0.95 |  | xW18O49/(1-x)ZnO | ZnO | (ZnO)0.95 | (W18O40)0.05 | Mass Formula | 873 | 34.12 | -621.88 | 13.27 | 0.0433 | 9.81 | 9.81 | 0.0738 | [6 empty] | 208.89 | Solid state reaction, conventional sintering | 1173 | 1h | Polycrystalline | Conspicious absence of W18O49. Composite material of ZnO and ZnWO4 formed.
https://doi.org/10.1016/j.jallcom.2024.174769 | (W18O40)0.05(ZnO)0.95 |  | xW18O49/(1-x)ZnO | ZnO | (ZnO)0.95 | (W18O40)0.05 | Mass Formula | 973 | 42.35 | -635.94 | 17.31 | 0.059 | 8.52 | 8.52 | 0.102 | [6 empty] | 262.22 | Solid state reaction, conventional sintering | 1173 | 1h | Polycrystalline | Conspicious absence of W18O49. Composite material of ZnO and ZnWO4 formed.
https://doi.org/10.1016/j.jallcom.2024.174769 | (W18O40)0.05(ZnO)0.95 |  | xW18O49/(1-x)ZnO | ZnO | (ZnO)0.95 | (W18O40)0.05 | Mass Formula | 1073 | 54.71 | -650 | 23.65 | 0.0814 | 7.59 | 7.59 | 0.145 | [6 empty] | 347.78 | Solid state reaction, conventional sintering | 1173 | 1h | Polycrystalline | Conspicious absence of W18O49. Composite material of ZnO and ZnWO4 formed.
https://doi.org/10.1016/j.mtener.2024.101555 | Bi2Se3 |  | AlxBi2 Se3 | Bi2Se3 | Bi2Se3 | None | Stoichiometric Formula | 300 | 36.87 | -110.25 | 0.435 | 0.0145 | 0.839 | 0.595 | [8 empty] | Solvothermal synthesis | 593 | 24h | Nanoparticles
https://doi.org/10.1016/j.mtener.2024.101555 | Bi2Se3 |  | AlxBi2 Se3 | Bi2Se3 | Bi2Se3 | None | Stoichiometric Formula | 320 | 36.57 | -113.5 | 0.457 | 0.0153 | 0.808 | 0.563 | [8 empty] | Solvothermal synthesis | 593 | 24h | Nanoparticles
https://doi.org/10.1016/j.mtener.2024.101555 | Bi2Se3 |  | AlxBi2 Se3 | Bi2Se3 | Bi2Se3 | None | Stoichiometric Formula | 340 | 38.11 | -117.25 | 0.522 | 0.0188 | 0.787 | 0.538 | [8 empty] | Solvothermal synthesis | 593 | 24h | Nanoparticles
https://doi.org/10.1016/j.mtener.2024.101555 | Bi2Se3 |  | AlxBi2 Se3 | Bi2Se3 | Bi2Se3 | None | Stoichiometric Formula | 360 | 37.81 | -121.25 | 0.565 | 0.0196 | 0.767 | 0.518 | [8 empty] | Solvothermal synthesis | 593 | 24h | Nanoparticles
https://doi.org/10.1016/j.mtener.2024.101555 | Bi2Se3 |  | AlxBi2 Se3 | Bi2Se3 | Bi2Se3 | None | Stoichiometric Formula | 380 | 37.5 | -125 | 0.609 | 0.023 | 0.74 | 0.493 | [8 empty] | Solvothermal synthesis | 593 | 24h | Nanoparticles
https://doi.org/10.1016/j.mtener.2024.101555 | Bi2Se3 |  | AlxBi2 Se3 | Bi2Se3 | Bi2Se3 | None | Stoichiometric Formula | 400 | 37.19 | -129 | 0.652 | 0.0264 | 0.726 | 0.479 | [8 empty] | Solvothermal synthesis | 593 | 24h | Nanoparticles
https://doi.org/10.1016/j.mtener.2024.101555 | Bi2Se3 |  | AlxBi2 Se3 | Bi2Se3 | Bi2Se3 | None | Stoichiometric Formula | 420 | 37.8 | -133 | 0.674 | 0.0298 | 0.719 | 0.475 | [8 empty] | Solvothermal synthesis | 593 | 24h | Nanoparticles
https://doi.org/10.1016/j.mtener.2024.101555 | Bi2Se3 |  | AlxBi2 Se3 | Bi2Se3 | Bi2Se3 | None | Stoichiometric Formula | 440 | 37.5 | -137.5 | 0.739 | 0.0332 | 0.712 | 0.468 | [8 empty] | Solvothermal synthesis | 593 | 24h | Nanoparticles
https://doi.org/10.1016/j.mtener.2024.101555 | Bi2Se3 |  | AlxBi2 Se3 | Bi2Se3 | Bi2Se3 | None | Stoichiometric Formula | 460 | 37.19 | -141.5 | 0.783 | 0.0365 | 0.698 | 0.453 | [8 empty] | Solvothermal synthesis | 593 | 24h | Nanoparticles
https://doi.org/10.1016/j.mtener.2024.101555 | Bi2Se3 |  | AlxBi2 Se3 | Bi2Se3 | Bi2Se3 | None | Stoichiometric Formula | 480 | 34.95 | -145.5 | 0.848 | 0.045 | 0.684 | 0.439 | [8 empty] | Solvothermal synthesis | 593 | 24h | Nanoparticles
https://doi.org/10.1016/j.mtener.2024.101555 | Al0.1(Bi2Se3)0.9 |  | AlxBi2 Se3 | Bi2Se3 | (Bi2Se3)0.9 | Al0.1 | Stoichiometric Formula | 300 | 100.75 | -120.75 | 1.78 | 0.0735 | 0.582 | 0.303 | [8 empty] | Solvothermal synthesis | 593 | 24h | Nanoparticles
https://doi.org/10.1016/j.mtener.2024.101555 | Al0.1(Bi2Se3)0.9 |  | AlxBi2 Se3 | Bi2Se3 | (Bi2Se3)0.9 | Al0.1 | Stoichiometric Formula | 320 | 103.23 | -127.5 | 1.85 | 0.0897 | 0.566 | 0.286 | [8 empty] | Solvothermal synthesis | 593 | 24h | Nanoparticles
https://doi.org/10.1016/j.mtener.2024.101555 | Al0.1(Bi2Se3)0.9 |  | AlxBi2 Se3 | Bi2Se3 | (Bi2Se3)0.9 | Al0.1 | Stoichiometric Formula | 340 | 107.55 | -133 | 1.96 | 0.111 | 0.555 | 0.269 | [8 empty] | Solvothermal synthesis | 593 | 24h | Nanoparticles
https://doi.org/10.1016/j.mtener.2024.101555 | Al0.1(Bi2Se3)0.9 |  | AlxBi2 Se3 | Bi2Se3 | (Bi2Se3)0.9 | Al0.1 | Stoichiometric Formula | 360 | 113.72 | -138 | 2.11 | 0.137 | 0.541 | 0.249 | [8 empty] | Solvothermal synthesis | 593 | 24h | Nanoparticles
https://doi.org/10.1016/j.mtener.2024.101555 | Al0.1(Bi2Se3)0.9 |  | AlxBi2 Se3 | Bi2Se3 | (Bi2Se3)0.9 | Al0.1 | Stoichiometric Formula | 380 | 121.74 | -141.75 | 2.28 | 0.169 | 0.527 | 0.227 | [8 empty] | Solvothermal synthesis | 593 | 24h | Nanoparticles
https://doi.org/10.1016/j.mtener.2024.101555 | Al0.1(Bi2Se3)0.9 |  | AlxBi2 Se3 | Bi2Se3 | (Bi2Se3)0.9 | Al0.1 | Stoichiometric Formula | 400 | 129.76 | -145 | 2.5 | 0.203 | 0.516 | 0.207 | [8 empty] | Solvothermal synthesis | 593 | 24h | Nanoparticles
https://doi.org/10.1016/j.mtener.2024.101555 | Al0.1(Bi2Se3)0.9 |  | AlxBi2 Se3 | Bi2Se3 | (Bi2Se3)0.9 | Al0.1 | Stoichiometric Formula | 420 | 139.63 | -148 | 2.76 | 0.242 | 0.513 | 0.195 | [8 empty] | Solvothermal synthesis | 593 | 24h | Nanoparticles
https://doi.org/10.1016/j.mtener.2024.101555 | Al0.1(Bi2Se3)0.9 |  | AlxBi2 Se3 | Bi2Se3 | (Bi2Se3)0.9 | Al0.1 | Stoichiometric Formula | 440 | 151.36 | -150.25 | 3.02 | 0.284 | 0.508 | 0.178 | [8 empty] | Solvothermal synthesis | 593 | 24h | Nanoparticles
https://doi.org/10.1016/j.mtener.2024.101555 | Al0.1(Bi2Se3)0.9 |  | AlxBi2 Se3 | Bi2Se3 | (Bi2Se3)0.9 | Al0.1 | Stoichiometric Formula | 460 | 164.02 | -152.5 | 3.35 | 0.341 | 0.496 | 0.151 | [8 empty] | Solvothermal synthesis | 593 | 24h | Nanoparticles
https://doi.org/10.1016/j.mtener.2024.101555 | Al0.1(Bi2Se3)0.9 |  | AlxBi2 Se3 | Bi2Se3 | (Bi2Se3)0.9 | Al0.1 | Stoichiometric Formula | 480 | 179.44 | -154.25 | 3.7 | 0.409 | 0.482 | 0.121 | [8 empty] | Solvothermal synthesis | 593 | 24h | Nanoparticles
https://doi.org/10.1016/j.mtener.2024.101555 | Al0.15(Bi2Se3)0.85 |  | AlxBi2 Se3 | Bi2Se3 | (Bi2Se3)0.85 | Al0.15 | Stoichiometric Formula | 300 | 129.46 | -119.5 | 2.43 | 0.122 | 0.467 | 0.175 | [8 empty] | Solvothermal synthesis | 593 | 24h | Nanoparticles
https://doi.org/10.1016/j.mtener.2024.101555 | Al0.15(Bi2Se3)0.85 |  | AlxBi2 Se3 | Bi2Se3 | (Bi2Se3)0.85 | Al0.15 | Stoichiometric Formula | 320 | 127.29 | -124.5 | 2.43 | 0.144 | 0.458 | 0.16 | [8 empty] | Solvothermal synthesis | 593 | 24h | Nanoparticles
https://doi.org/10.1016/j.mtener.2024.101555 | Al0.15(Bi2Se3)0.85 |  | AlxBi2 Se3 | Bi2Se3 | (Bi2Se3)0.85 | Al0.15 | Stoichiometric Formula | 340 | 132.55 | -130 | 2.52 | 0.175 | 0.448 | 0.148 | [8 empty] | Solvothermal synthesis | 593 | 24h | Nanoparticles
https://doi.org/10.1016/j.mtener.2024.101555 | Al0.15(Bi2Se3)0.85 |  | AlxBi2 Se3 | Bi2Se3 | (Bi2Se3)0.85 | Al0.15 | Stoichiometric Formula | 360 | 142.42 | -134.5 | 2.78 | 0.217 | 0.441 | 0.131 | [8 empty] | Solvothermal synthesis | 593 | 24h | Nanoparticles
https://doi.org/10.1016/j.mtener.2024.101555 | Al0.15(Bi2Se3)0.85 |  | AlxBi2 Se3 | Bi2Se3 | (Bi2Se3)0.85 | Al0.15 | Stoichiometric Formula | 380 | 155.07 | -139.25 | 3.09 | 0.266 | 0.429 | 0.106 | [8 empty] | Solvothermal synthesis | 593 | 24h | Nanoparticles
https://doi.org/10.1016/j.mtener.2024.101555 | Al0.15(Bi2Se3)0.85 |  | AlxBi2 Se3 | Bi2Se3 | (Bi2Se3)0.85 | Al0.15 | Stoichiometric Formula | 400 | 167.73 | -143.25 | 3.41 | 0.326 | 0.42 | 0.0866 | [8 empty] | Solvothermal synthesis | 593 | 24h | Nanoparticles
https://doi.org/10.1016/j.mtener.2024.101555 | Al0.15(Bi2Se3)0.85 |  | AlxBi2 Se3 | Bi2Se3 | (Bi2Se3)0.85 | Al0.15 | Stoichiometric Formula | 420 | 180.37 | -146.75 | 3.7 | 0.383 | 0.421 | 0.0721 | [8 empty] | Solvothermal synthesis | 593 | 24h | Nanoparticles
https://doi.org/10.1016/j.mtener.2024.101555 | Al0.15(Bi2Se3)0.85 |  | AlxBi2 Se3 | Bi2Se3 | (Bi2Se3)0.85 | Al0.15 | Stoichiometric Formula | 440 | 186.54 | -150.25 | 3.85 | 0.433 | 0.416 | 0.0601 | [8 empty] | Solvothermal synthesis | 593 | 24h | Nanoparticles
https://doi.org/10.1016/j.mtener.2024.101555 | Al0.15(Bi2Se3)0.85 |  | AlxBi2 Se3 | Bi2Se3 | (Bi2Se3)0.85 | Al0.15 | Stoichiometric Formula | 460 | 189.01 | -153 | 3.89 | 0.482 | 0.405 | 0.0405 | [8 empty] | Solvothermal synthesis | 593 | 24h | Nanoparticles
https://doi.org/10.1016/j.mtener.2024.101555 | Al0.15(Bi2Se3)0.85 |  | AlxBi2 Se3 | Bi2Se3 | (Bi2Se3)0.85 | Al0.15 | Stoichiometric Formula | 480 | 196.1 | -155.5 | 4.09 | 0.553 | 0.393 | 0.0157 | [8 empty] | Solvothermal synthesis | 593 | 24h | Nanoparticles
https://doi.org/10.1016/j.mtener.2024.101555 | Al0.2(Bi2Se3)0.8 |  | AlxBi2 Se3 | Bi2Se3 | (Bi2Se3)0.8 | Al0.2 | Stoichiometric Formula | 300 | 145.2 | -116 | 1.96 | 0.109 | 0.53 | 0.226 | [8 empty] | Solvothermal synthesis | 593 | 24h | Nanoparticles
https://doi.org/10.1016/j.mtener.2024.101555 | Al0.2(Bi2Se3)0.8 |  | AlxBi2 Se3 | Bi2Se3 | (Bi2Se3)0.8 | Al0.2 | Stoichiometric Formula | 320 | 143.04 | -123.25 | 2.11 | 0.128 | 0.523 | 0.214 | [8 empty] | Solvothermal synthesis | 593 | 24h | Nanoparticles
https://doi.org/10.1016/j.mtener.2024.101555 | Al0.2(Bi2Se3)0.8 |  | AlxBi2 Se3 | Bi2Se3 | (Bi2Se3)0.8 | Al0.2 | Stoichiometric Formula | 340 | 147.36 | -128.25 | 2.43 | 0.16 | 0.511 | 0.199 | [8 empty] | Solvothermal synthesis | 593 | 24h | Nanoparticles
https://doi.org/10.1016/j.mtener.2024.101555 | Al0.2(Bi2Se3)0.8 |  | AlxBi2 Se3 | Bi2Se3 | (Bi2Se3)0.8 | Al0.2 | Stoichiometric Formula | 360 | 159.08 | -133.75 | 2.83 | 0.199 | 0.497 | 0.177 | [8 empty] | Solvothermal synthesis | 593 | 24h | Nanoparticles
https://doi.org/10.1016/j.mtener.2024.101555 | Al0.2(Bi2Se3)0.8 |  | AlxBi2 Se3 | Bi2Se3 | (Bi2Se3)0.8 | Al0.2 | Stoichiometric Formula | 380 | 172.66 | -138 | 3.33 | 0.251 | 0.484 | 0.147 | [8 empty] | Solvothermal synthesis | 593 | 24h | Nanoparticles
https://doi.org/10.1016/j.mtener.2024.101555 | Al0.2(Bi2Se3)0.8 |  | AlxBi2 Se3 | Bi2Se3 | (Bi2Se3)0.8 | Al0.2 | Stoichiometric Formula | 400 | 188.08 | -141.75 | 3.8 | 0.313 | 0.472 | 0.123 | [8 empty] | Solvothermal synthesis | 593 | 24h | Nanoparticles
https://doi.org/10.1016/j.mtener.2024.101555 | Al0.2(Bi2Se3)0.8 |  | AlxBi2 Se3 | Bi2Se3 | (Bi2Se3)0.8 | Al0.2 | Stoichiometric Formula | 420 | 200.73 | -145 | 4.26 | 0.363 | 0.467 | 0.111 | [8 empty] | Solvothermal synthesis | 593 | 24h | Nanoparticles
https://doi.org/10.1016/j.mtener.2024.101555 | Al0.2(Bi2Se3)0.8 |  | AlxBi2 Se3 | Bi2Se3 | (Bi2Se3)0.8 | Al0.2 | Stoichiometric Formula | 440 | 207.83 | -147.5 | 4.59 | 0.415 | 0.462 | 0.0883 | [8 empty] | Solvothermal synthesis | 593 | 24h | Nanoparticles
https://doi.org/10.1016/j.mtener.2024.101555 | Al0.2(Bi2Se3)0.8 |  | AlxBi2 Se3 | Bi2Se3 | (Bi2Se3)0.8 | Al0.2 | Stoichiometric Formula | 460 | 209.37 | -150 | 4.8 | 0.467 | 0.448 | 0.0687 | [8 empty] | Solvothermal synthesis | 593 | 24h | Nanoparticles
https://doi.org/10.1016/j.mtener.2024.101555 | Al0.2(Bi2Se3)0.8 |  | AlxBi2 Se3 | Bi2Se3 | (Bi2Se3)0.8 | Al0.2 | Stoichiometric Formula | 480 | 219.25 | -151.75 | 5.15 | 0.537 | 0.439 | 0.0439 | [8 empty] | Solvothermal synthesis | 593 | 24h | Nanoparticles
https://doi.org/10.1038/s41467-022-33774-z | Ge0.97Te | Ge0.97Te-723 | BixGe0.97–xTe | GeTe | Ge0.97Te | None | Stoichiometric Formula | 300 | 5270 | 20.3 | 10.5 | 0.0215 | 5.28 | 1.68 | 3.59 |  |  | S and σ were measured in helium atmosphere | Rhombohedral | R3m | 1.1e+21 | 29.9 | Sintered at 723K | Not mentioned | Not mentioned | Polycrystalline | Defect engineering via sintering, redistributing vacancies. This builds up highly dimensional defects (nanodomain structures and high-density dislocations) that promotes thermoelectric transport
https://doi.org/10.1038/s41467-022-33774-z | Ge0.97Te | Ge0.97Te-723 | BixGe0.97–xTe | GeTe | Ge0.97Te | None | Stoichiometric Formula | 350 | 4730 | 27.6 | 11.6 | 0.0828 | 5.09 | 1.37 | 3.7 |  |  | S and σ were measured in helium atmosphere | Rhombohedral | R3m |  |  | Sintered at 723K | Not mentioned | Not mentioned | Polycrystalline | Defect engineering via sintering, redistributing vacancies. This builds up highly dimensional defects (nanodomain structures and high-density dislocations) that promotes thermoelectric transport
https://doi.org/10.1038/s41467-022-33774-z | Ge0.97Te | Ge0.97Te-723 | BixGe0.97–xTe | GeTe | Ge0.97Te | None | Stoichiometric Formula | 400 | 4240 | 35.7 | 13.9 | 0.114 | 4.84 | 1.18 | 3.69 |  |  | S and σ were measured in helium atmosphere | Rhombohedral | R3m |  |  | Sintered at 723K | Not mentioned | Not mentioned | Polycrystalline | Defect engineering via sintering, redistributing vacancies. This builds up highly dimensional defects (nanodomain structures and high-density dislocations) that promotes thermoelectric transport
https://doi.org/10.1038/s41467-022-33774-z | Ge0.97Te | Ge0.97Te-723 | BixGe0.97–xTe | GeTe | Ge0.97Te | None | Stoichiometric Formula | 450 | 3800 | 46.3 | 16.8 | 0.168 | 4.6 | 1 | 3.59 |  |  | S and σ were measured in helium atmosphere | Rhombohedral | R3m |  |  | Sintered at 723K | Not mentioned | Not mentioned | Polycrystalline | Defect engineering via sintering, redistributing vacancies. This builds up highly dimensional defects (nanodomain structures and high-density dislocations) that promotes thermoelectric transport
https://doi.org/10.1038/s41467-022-33774-z | Ge0.97Te | Ge0.97Te-723 | BixGe0.97–xTe | GeTe | Ge0.97Te | None | Stoichiometric Formula | 500 | 3430 | 56.8 | 19.9 | 0.231 | 4.35 | 0.873 | 3.49 |  |  | S and σ were measured in helium atmosphere | Rhombohedral | R3m |  |  | Sintered at 723K | Not mentioned | Not mentioned | Polycrystalline | Defect engineering via sintering, redistributing vacancies. This builds up highly dimensional defects (nanodomain structures and high-density dislocations) that promotes thermoelectric transport
https://doi.org/10.1038/s41467-022-33774-z | Ge0.97Te | Ge0.97Te-723 | BixGe0.97–xTe | GeTe | Ge0.97Te | None | Stoichiometric Formula | 550 | 3180 | 67.4 | 23.3 | 0.304 | 4.23 | 0.757 | 3.49 |  |  | S and σ were measured in helium atmosphere | Rhombohedral | R3m |  |  | Sintered at 723K | Not mentioned | Not mentioned | Polycrystalline | Defect engineering via sintering, redistributing vacancies. This builds up highly dimensional defects (nanodomain structures and high-density dislocations) that promotes thermoelectric transport
https://doi.org/10.1038/s41467-022-33774-z | Ge0.97Te | Ge0.97Te-723 | BixGe0.97–xTe | GeTe | Ge0.97Te | None | Stoichiometric Formula | 600 | 3100 | 78.6 | 28.1 | 0.405 | 4.02 | 0.532 | 3.59 |  |  | S and σ were measured in helium atmosphere | Rhombohedral | R3m |  |  | Sintered at 723K | Not mentioned | Not mentioned | Polycrystalline | Defect engineering via sintering, redistributing vacancies. This builds up highly dimensional defects (nanodomain structures and high-density dislocations) that promotes thermoelectric transport
https://doi.org/10.1038/s41467-022-33774-z | Ge0.97Te | Ge0.97Te-723 | BixGe0.97–xTe | GeTe | Ge0.97Te | None | Stoichiometric Formula | 650 | 3360 | 85.8 | 34.2 | 0.505 | 4.44 | NaN | 4.17 |  |  | S and σ were measured in helium atmosphere | Rhombohedral | R3m |  |  | Sintered at 723K | Not mentioned | Not mentioned | Polycrystalline | Defect engineering via sintering, redistributing vacancies. This builds up highly dimensional defects (nanodomain structures and high-density dislocations) that promotes thermoelectric transport
https://doi.org/10.1038/s41467-022-33774-z | Ge0.97Te | Ge0.97Te-723 | BixGe0.97–xTe | GeTe | Ge0.97Te | None | Stoichiometric Formula | 700 | 3110 | 96.6 | 38.7 | 0.643 | 4.14 | NaN | 4.07 |  |  | S and σ were measured in helium atmosphere | Rhombohedral | R3m |  |  | Sintered at 723K | Not mentioned | Not mentioned | Polycrystalline | Defect engineering via sintering, redistributing vacancies. This builds up highly dimensional defects (nanodomain structures and high-density dislocations) that promotes thermoelectric transport
https://doi.org/10.1038/s41467-022-33774-z | Bi0.03Ge0.94Te | Bi0.03Ge0.94Te-723 | BixGe0.97–xTe | GeTe | Ge0.94Te | Bi0.03 | Stoichiometric Formula | 300 | 3580 | 38.1 | 12.2 | 0.107 | 3.62 | 1.29 | 2.33 |  |  | S and σ were measured in helium atmosphere | Rhombohedral | R3m | 7.49e+20 | 29.4 | Sintered at 723K | Not mentioned | Not mentioned | Polycrystalline | Defect engineering via sintering, redistributing vacancies. This builds up highly dimensional defects (nanodomain structures and high-density dislocations) that promotes thermoelectric transport
https://doi.org/10.1038/s41467-022-33774-z | Bi0.03Ge0.94Te | Bi0.03Ge0.94Te-723 | BixGe0.97–xTe | GeTe | Ge0.94Te | Bi0.03 | Stoichiometric Formula | 350 | 3310 | 46.2 | 14.5 | 0.147 | 3.57 | 1.12 | 2.42 |  |  | S and σ were measured in helium atmosphere | Rhombohedral | R3m |  |  | Sintered at 723K | Not mentioned | Not mentioned | Polycrystalline | Defect engineering via sintering, redistributing vacancies. This builds up highly dimensional defects (nanodomain structures and high-density dislocations) that promotes thermoelectric transport
https://doi.org/10.1038/s41467-022-33774-z | Bi0.03Ge0.94Te | Bi0.03Ge0.94Te-723 | BixGe0.97–xTe | GeTe | Ge0.94Te | Bi0.03 | Stoichiometric Formula | 400 | 2970 | 57.8 | 17.6 | 0.206 | 3.39 | 0.975 | 2.41 |  |  | S and σ were measured in helium atmosphere | Rhombohedral | R3m |  |  | Sintered at 723K | Not mentioned | Not mentioned | Polycrystalline | Defect engineering via sintering, redistributing vacancies. This builds up highly dimensional defects (nanodomain structures and high-density dislocations) that promotes thermoelectric transport
https://doi.org/10.1038/s41467-022-33774-z | Bi0.03Ge0.94Te | Bi0.03Ge0.94Te-723 | BixGe0.97–xTe | GeTe | Ge0.94Te | Bi0.03 | Stoichiometric Formula | 450 | 2640 | 74.5 | 21.6 | 0.314 | 3.19 | 0.858 | 2.32 |  |  | S and σ were measured in helium atmosphere | Rhombohedral | R3m |  |  | Sintered at 723K | Not mentioned | Not mentioned | Polycrystalline | Defect engineering via sintering, redistributing vacancies. This builds up highly dimensional defects (nanodomain structures and high-density dislocations) that promotes thermoelectric transport
https://doi.org/10.1038/s41467-022-33774-z | Bi0.03Ge0.94Te | Bi0.03Ge0.94Te-723 | BixGe0.97–xTe | GeTe | Ge0.94Te | Bi0.03 | Stoichiometric Formula | 500 | 2370 | 88.3 | 25.5 | 0.439 | 3.02 | 0.798 | 2.31 |  |  | S and σ were measured in helium atmosphere | Rhombohedral | R3m |  |  | Sintered at 723K | Not mentioned | Not mentioned | Polycrystalline | Defect engineering via sintering, redistributing vacancies. This builds up highly dimensional defects (nanodomain structures and high-density dislocations) that promotes thermoelectric transport
https://doi.org/10.1038/s41467-022-33774-z | Bi0.03Ge0.94Te | Bi0.03Ge0.94Te-723 | BixGe0.97–xTe | GeTe | Ge0.94Te | Bi0.03 | Stoichiometric Formula | 550 | 2180 | 103 | 29.7 | 0.56 | 2.92 | 0.747 | 2.26 |  |  | S and σ were measured in helium atmosphere | Rhombohedral | R3m |  |  | Sintered at 723K | Not mentioned | Not mentioned | Polycrystalline | Defect engineering via sintering, redistributing vacancies. This builds up highly dimensional defects (nanodomain structures and high-density dislocations) that promotes thermoelectric transport
https://doi.org/10.1038/s41467-022-33774-z | Bi0.03Ge0.94Te | Bi0.03Ge0.94Te-723 | BixGe0.97–xTe | GeTe | Ge0.94Te | Bi0.03 | Stoichiometric Formula | 600 | 2270 | 115 | 34.4 | 0.681 | 2.85 | 0.651 | 2.4 |  |  | S and σ were measured in helium atmosphere | Rhombohedral | R3m |  |  | Sintered at 723K | Not mentioned | Not mentioned | Polycrystalline | Defect engineering via sintering, redistributing vacancies. This builds up highly dimensional defects (nanodomain structures and high-density dislocations) that promotes thermoelectric transport
https://doi.org/10.1038/s41467-022-33774-z | Bi0.03Ge0.94Te | Bi0.03Ge0.94Te-723 | BixGe0.97–xTe | GeTe | Ge0.94Te | Bi0.03 | Stoichiometric Formula | 650 | 2380 | 122 | 42.9 | 0.874 | 3.13 |  | 2.75 |  |  | S and σ were measured in helium atmosphere | Rhombohedral | R3m |  |  | Sintered at 723K | Not mentioned | Not mentioned | Polycrystalline | Defect engineering via sintering, redistributing vacancies. This builds up highly dimensional defects (nanodomain structures and high-density dislocations) that promotes thermoelectric transport
https://doi.org/10.1038/s41467-022-33774-z | Bi0.03Ge0.94Te | Bi0.03Ge0.94Te-723 | BixGe0.97–xTe | GeTe | Ge0.94Te | Bi0.03 | Stoichiometric Formula | 700 | 2250 | 135 | 46.6 | 1.05 | 2.99 |  | 2.8 |  |  | S and σ were measured in helium atmosphere | Rhombohedral | R3m |  |  | Sintered at 723K | Not mentioned | Not mentioned | Polycrystalline | Defect engineering via sintering, redistributing vacancies. This builds up highly dimensional defects (nanodomain structures and high-density dislocations) that promotes thermoelectric transport
https://doi.org/10.1038/s41467-022-33774-z | Bi0.06Ge0.91Te | Bi0.06Ge0.91Te-723 | BixGe0.97–xTe | GeTe | Ge0.91Te | Bi0.06 | Stoichiometric Formula | 300 | 1800 | 77.9 | 15.7 | 0.211 | 1.95 | 0.963 | 1.01 |  |  | S and σ were measured in helium atmosphere | Rhombohedral | R3m | 2.68e+20 | 40.1 | Sintered at 723K | Not mentioned | Not mentioned | Polycrystalline | Defect engineering via sintering, redistributing vacancies. This builds up highly dimensional defects (nanodomain structures and high-density dislocations) that promotes thermoelectric transport
https://doi.org/10.1038/s41467-022-33774-z | Bi0.06Ge0.91Te | Bi0.06Ge0.91Te-723 | BixGe0.97–xTe | GeTe | Ge0.91Te | Bi0.06 | Stoichiometric Formula | 350 | 1590 | 92.3 | 18.2 | 0.336 | 1.9 | 0.855 | 1.04 |  |  | S and σ were measured in helium atmosphere | Rhombohedral | R3m |  |  | Sintered at 723K | Not mentioned | Not mentioned | Polycrystalline | Defect engineering via sintering, redistributing vacancies. This builds up highly dimensional defects (nanodomain structures and high-density dislocations) that promotes thermoelectric transport
https://doi.org/10.1038/s41467-022-33774-z | Bi0.06Ge0.91Te | Bi0.06Ge0.91Te-723 | BixGe0.97–xTe | GeTe | Ge0.91Te | Bi0.06 | Stoichiometric Formula | 400 | 1410 | 113 | 21.5 | 0.495 | 1.81 | 0.783 | 0.995 |  |  | S and σ were measured in helium atmosphere | Rhombohedral | R3m |  |  | Sintered at 723K | Not mentioned | Not mentioned | Polycrystalline | Defect engineering via sintering, redistributing vacancies. This builds up highly dimensional defects (nanodomain structures and high-density dislocations) that promotes thermoelectric transport
https://doi.org/10.1038/s41467-022-33774-z | Bi0.06Ge0.91Te | Bi0.06Ge0.91Te-723 | BixGe0.97–xTe | GeTe | Ge0.91Te | Bi0.06 | Stoichiometric Formula | 450 | 1160 | 141 | 25.7 | 0.731 | 1.62 | 0.716 | 0.892 |  |  | S and σ were measured in helium atmosphere | Rhombohedral | R3m |  |  | Sintered at 723K | Not mentioned | Not mentioned | Polycrystalline | Defect engineering via sintering, redistributing vacancies. This builds up highly dimensional defects (nanodomain structures and high-density dislocations) that promotes thermoelectric transport
https://doi.org/10.1038/s41467-022-33774-z | Bi0.06Ge0.91Te | Bi0.06Ge0.91Te-723 | BixGe0.97–xTe | GeTe | Ge0.91Te | Bi0.06 | Stoichiometric Formula | 500 | 966 | 168 | 29.6 | 0.995 | 1.48 | 0.696 | 0.809 |  |  | S and σ were measured in helium atmosphere | Rhombohedral | R3m |  |  | Sintered at 723K | Not mentioned | Not mentioned | Polycrystalline | Defect engineering via sintering, redistributing vacancies. This builds up highly dimensional defects (nanodomain structures and high-density dislocations) that promotes thermoelectric transport
https://doi.org/10.1038/s41467-022-33774-z | Bi0.06Ge0.91Te | Bi0.06Ge0.91Te-723 | BixGe0.97–xTe | GeTe | Ge0.91Te | Bi0.06 | Stoichiometric Formula | 550 | 861 | 190 | 33 | 1.26 | 1.47 | 0.677 | 0.792 |  |  | S and σ were measured in helium atmosphere | Rhombohedral | R3m |  |  | Sintered at 723K | Not mentioned | Not mentioned | Polycrystalline | Defect engineering via sintering, redistributing vacancies. This builds up highly dimensional defects (nanodomain structures and high-density dislocations) that promotes thermoelectric transport
https://doi.org/10.1038/s41467-022-33774-z | Bi0.06Ge0.91Te | Bi0.06Ge0.91Te-723 | BixGe0.97–xTe | GeTe | Ge0.91Te | Bi0.06 | Stoichiometric Formula | 600 | 873 | 206 | 38.4 | 1.61 | 1.55 | 0.627 | 0.841 |  |  | S and σ were measured in helium atmosphere | Rhombohedral | R3m |  |  | Sintered at 723K | Not mentioned | Not mentioned | Polycrystalline | Defect engineering via sintering, redistributing vacancies. This builds up highly dimensional defects (nanodomain structures and high-density dislocations) that promotes thermoelectric transport
https://doi.org/10.1038/s41467-022-33774-z | Bi0.06Ge0.91Te | Bi0.06Ge0.91Te-723 | BixGe0.97–xTe | GeTe | Ge0.91Te | Bi0.06 | Stoichiometric Formula | 650 | 924 | 217 | 43.3 | 1.79 | 1.57 | 0.634 | 0.926 |  |  | S and σ were measured in helium atmosphere | Rhombohedral | R3m |  |  | Sintered at 723K | Not mentioned | Not mentioned | Polycrystalline | Defect engineering via sintering, redistributing vacancies. This builds up highly dimensional defects (nanodomain structures and high-density dislocations) that promotes thermoelectric transport
https://doi.org/10.1038/s41467-022-33774-z | Bi0.06Ge0.91Te | Bi0.06Ge0.91Te-723 | BixGe0.97–xTe | GeTe | Ge0.91Te | Bi0.06 | Stoichiometric Formula | 700 | 780 | 233 | 43.1 | 1.98 | 1.51 | 0.676 | 0.893 |  |  | S and σ were measured in helium atmosphere | Rhombohedral | R3m |  |  | Sintered at 723K | Not mentioned | Not mentioned | Polycrystalline | Defect engineering via sintering, redistributing vacancies. This builds up highly dimensional defects (nanodomain structures and high-density dislocations) that promotes thermoelectric transport
https://doi.org/10.1038/s41467-022-33774-z | Bi0.07Ge0.90Te | Bi0.07Ge0.90Te-723 | BixGe0.97–xTe | GeTe | Ge0.90Te | Bi0.07 | Stoichiometric Formula | 300 | 1330 | 97.9 | 17.6 | 0.297 | 1.87 | 1.05 | 0.742 |  |  | S and σ were measured in helium atmosphere | Rhombohedral | R3m | 1.91e+20 | 41.4 | Sintered at 723K | Not mentioned | Not mentioned | Polycrystalline | Defect engineering via sintering, redistributing vacancies. This builds up highly dimensional defects (nanodomain structures and high-density dislocations) that promotes thermoelectric transport
https://doi.org/10.1038/s41467-022-33774-z | Bi0.07Ge0.90Te | Bi0.07Ge0.90Te-723 | BixGe0.97–xTe | GeTe | Ge0.90Te | Bi0.07 | Stoichiometric Formula | 350 | 1190 | 118 | 20.4 | 0.433 | 1.68 | 0.953 | 0.762 |  |  | S and σ were measured in helium atmosphere | Rhombohedral | R3m |  |  | Sintered at 723K | Not mentioned | Not mentioned | Polycrystalline | Defect engineering via sintering, redistributing vacancies. This builds up highly dimensional defects (nanodomain structures and high-density dislocations) that promotes thermoelectric transport
https://doi.org/10.1038/s41467-022-33774-z | Bi0.07Ge0.90Te | Bi0.07Ge0.90Te-723 | BixGe0.97–xTe | GeTe | Ge0.90Te | Bi0.07 | Stoichiometric Formula | 400 | 1050 | 139 | 23.7 | 0.609 | 1.6 | 0.883 | 0.758 |  |  | S and σ were measured in helium atmosphere | Rhombohedral | R3m |  |  | Sintered at 723K | Not mentioned | Not mentioned | Polycrystalline | Defect engineering via sintering, redistributing vacancies. This builds up highly dimensional defects (nanodomain structures and high-density dislocations) that promotes thermoelectric transport
https://doi.org/10.1038/s41467-022-33774-z | Bi0.07Ge0.90Te | Bi0.07Ge0.90Te-723 | BixGe0.97–xTe | GeTe | Ge0.90Te | Bi0.07 | Stoichiometric Formula | 450 | 871 | 168 | 26.7 | 0.819 | 1.48 | 0.832 | 0.691 |  |  | S and σ were measured in helium atmosphere | Rhombohedral | R3m |  |  | Sintered at 723K | Not mentioned | Not mentioned | Polycrystalline | Defect engineering via sintering, redistributing vacancies. This builds up highly dimensional defects (nanodomain structures and high-density dislocations) that promotes thermoelectric transport
https://doi.org/10.1038/s41467-022-33774-z | Bi0.07Ge0.90Te | Bi0.07Ge0.90Te-723 | BixGe0.97–xTe | GeTe | Ge0.90Te | Bi0.07 | Stoichiometric Formula | 500 | 728 | 194 | 28.5 | 1.02 | 1.39 | 0.808 | 0.599 |  |  | S and σ were measured in helium atmosphere | Rhombohedral | R3m |  |  | Sintered at 723K | Not mentioned | Not mentioned | Polycrystalline | Defect engineering via sintering, redistributing vacancies. This builds up highly dimensional defects (nanodomain structures and high-density dislocations) that promotes thermoelectric transport
https://doi.org/10.1038/s41467-022-33774-z | Bi0.07Ge0.90Te | Bi0.07Ge0.90Te-723 | BixGe0.97–xTe | GeTe | Ge0.90Te | Bi0.07 | Stoichiometric Formula | 550 | 656 | 211 | 30.3 | 1.21 | 1.31 | 0.802 | 0.591 |  |  | S and σ were measured in helium atmosphere | Rhombohedral | R3m |  |  | Sintered at 723K | Not mentioned | Not mentioned | Polycrystalline | Defect engineering via sintering, redistributing vacancies. This builds up highly dimensional defects (nanodomain structures and high-density dislocations) that promotes thermoelectric transport
https://doi.org/10.1038/s41467-022-33774-z | Bi0.07Ge0.90Te | Bi0.07Ge0.90Te-723 | BixGe0.97–xTe | GeTe | Ge0.90Te | Bi0.07 | Stoichiometric Formula | 600 | 692 | 224 | 35.1 | 1.49 | 1.42 | 0.761 | 0.643 |  |  | S and σ were measured in helium atmosphere | Rhombohedral | R3m |  |  | Sintered at 723K | Not mentioned | Not mentioned | Polycrystalline | Defect engineering via sintering, redistributing vacancies. This builds up highly dimensional defects (nanodomain structures and high-density dislocations) that promotes thermoelectric transport
https://doi.org/10.1038/s41467-022-33774-z | Bi0.07Ge0.90Te | Bi0.07Ge0.90Te-723 | BixGe0.97–xTe | GeTe | Ge0.90Te | Bi0.07 | Stoichiometric Formula | 650 | 648 | 239 | 38.4 | 1.73 | 1.38 | 0.758 | 0.643 |  |  | S and σ were measured in helium atmosphere | Rhombohedral | R3m |  |  | Sintered at 723K | Not mentioned | Not mentioned | Polycrystalline | Defect engineering via sintering, redistributing vacancies. This builds up highly dimensional defects (nanodomain structures and high-density dislocations) that promotes thermoelectric transport
https://doi.org/10.1038/s41467-022-33774-z | Bi0.07Ge0.90Te | Bi0.07Ge0.90Te-723 | BixGe0.97–xTe | GeTe | Ge0.90Te | Bi0.07 | Stoichiometric Formula | 700 | 594 | 252 | 38.2 | 1.84 | 1.46 | 0.781 | 0.636 |  |  | S and σ were measured in helium atmosphere | Rhombohedral | R3m |  |  | Sintered at 723K | Not mentioned | Not mentioned | Polycrystalline | Defect engineering via sintering, redistributing vacancies. This builds up highly dimensional defects (nanodomain structures and high-density dislocations) that promotes thermoelectric transport
https://doi.org/10.1038/s41467-022-33774-z | Ge0.97Te | Ge0.97Te-873 | BixGe0.97–xTe | GeTe | Ge0.94Te | None | Stoichiometric Formula | 300 | 6020 | 22.4 | 12.8 | 0.0478 | 5.24 |  | 4.03 |  |  | S and σ were measured in helium atmosphere | Rhombohedral | R3m | 1.09e+21 | 32.5 | Sintered at 873K | Not mentioned | Not mentioned | Polycrystalline | Defect engineering via sintering, redistributing vacancies. This builds up highly dimensional defects (nanodomain structures and high-density dislocations) that promotes thermoelectric transport
https://doi.org/10.1038/s41467-022-33774-z | Ge0.97Te | Ge0.97Te-873 | BixGe0.97–xTe | GeTe | Ge0.94Te | None | Stoichiometric Formula | 350 | 5510 | 30.4 | 14.9 | 0.103 | 5.11 |  | 4.21 |  |  | S and σ were measured in helium atmosphere | Rhombohedral | R3m |  |  | Sintered at 873K | Not mentioned | Not mentioned | Polycrystalline | Defect engineering via sintering, redistributing vacancies. This builds up highly dimensional defects (nanodomain structures and high-density dislocations) that promotes thermoelectric transport
https://doi.org/10.1038/s41467-022-33774-z | Ge0.97Te | Ge0.97Te-873 | BixGe0.97–xTe | GeTe | Ge0.94Te | None | Stoichiometric Formula | 400 | 4870 | 38 | 17 | 0.14 | 4.88 |  | 4.21 |  |  | S and σ were measured in helium atmosphere | Rhombohedral | R3m |  |  | Sintered at 873K | Not mentioned | Not mentioned | Polycrystalline | Defect engineering via sintering, redistributing vacancies. This builds up highly dimensional defects (nanodomain structures and high-density dislocations) that promotes thermoelectric transport
https://doi.org/10.1038/s41467-022-33774-z | Ge0.97Te | Ge0.97Te-873 | BixGe0.97–xTe | GeTe | Ge0.94Te | None | Stoichiometric Formula | 450 | 4320 | 49.2 | 20.6 | 0.206 | 4.59 |  | 4.06 |  |  | S and σ were measured in helium atmosphere | Rhombohedral | R3m |  |  | Sintered at 873K | Not mentioned | Not mentioned | Polycrystalline | Defect engineering via sintering, redistributing vacancies. This builds up highly dimensional defects (nanodomain structures and high-density dislocations) that promotes thermoelectric transport
https://doi.org/10.1038/s41467-022-33774-z | Ge0.97Te | Ge0.97Te-873 | BixGe0.97–xTe | GeTe | Ge0.94Te | None | Stoichiometric Formula | 500 | 3830 | 60.3 | 23.8 | 0.279 | 4.32 |  | 3.87 |  |  | S and σ were measured in helium atmosphere | Rhombohedral | R3m |  |  | Sintered at 873K | Not mentioned | Not mentioned | Polycrystalline | Defect engineering via sintering, redistributing vacancies. This builds up highly dimensional defects (nanodomain structures and high-density dislocations) that promotes thermoelectric transport
https://doi.org/10.1038/s41467-022-33774-z | Ge0.97Te | Ge0.97Te-873 | BixGe0.97–xTe | GeTe | Ge0.94Te | None | Stoichiometric Formula | 550 | 3480 | 70.2 | 27 | 0.369 | 4.11 |  | 3.79 |  |  | S and σ were measured in helium atmosphere | Rhombohedral | R3m |  |  | Sintered at 873K | Not mentioned | Not mentioned | Polycrystalline | Defect engineering via sintering, redistributing vacancies. This builds up highly dimensional defects (nanodomain structures and high-density dislocations) that promotes thermoelectric transport
https://doi.org/10.1038/s41467-022-33774-z | Ge0.97Te | Ge0.97Te-873 | BixGe0.97–xTe | GeTe | Ge0.94Te | None | Stoichiometric Formula | 600 | 3320 | 80.3 | 31.2 | 0.466 | 3.94 |  | 3.81 |  |  | S and σ were measured in helium atmosphere | Rhombohedral | R3m |  |  | Sintered at 873K | Not mentioned | Not mentioned | Polycrystalline | Defect engineering via sintering, redistributing vacancies. This builds up highly dimensional defects (nanodomain structures and high-density dislocations) that promotes thermoelectric transport
https://doi.org/10.1038/s41467-022-33774-z | Ge0.97Te | Ge0.97Te-873 | BixGe0.97–xTe | GeTe | Ge0.94Te | None | Stoichiometric Formula | 650 | 3680 | 85.2 | 37.9 | 0.576 | 4.3 |  | 4.58 |  |  | S and σ were measured in helium atmosphere | Rhombohedral | R3m |  |  | Sintered at 873K | Not mentioned | Not mentioned | Polycrystalline | Defect engineering via sintering, redistributing vacancies. This builds up highly dimensional defects (nanodomain structures and high-density dislocations) that promotes thermoelectric transport
https://doi.org/10.1038/s41467-022-33774-z | Ge0.97Te | Ge0.97Te-873 | BixGe0.97–xTe | GeTe | Ge0.94Te | None | Stoichiometric Formula | 700 | 3360 | 95.6 | 41.5 | 0.837 | 3.48 |  | 4.4 |  |  | S and σ were measured in helium atmosphere | Rhombohedral | R3m |  |  | Sintered at 873K | Not mentioned | Not mentioned | Polycrystalline | Defect engineering via sintering, redistributing vacancies. This builds up highly dimensional defects (nanodomain structures and high-density dislocations) that promotes thermoelectric transport
https://doi.org/10.1038/s41467-022-33774-z | Ge0.97Te | Ge0.97Te-873 | BixGe0.97–xTe | GeTe | Ge0.94Te | None | Stoichiometric Formula | 750 | 3050 | 105 | 44.3 | 1.03 | 3.18 |  | 4.2 |  |  | S and σ were measured in helium atmosphere | Rhombohedral | R3m |  |  | Sintered at 873K | Not mentioned | Not mentioned | Polycrystalline | Defect engineering via sintering, redistributing vacancies. This builds up highly dimensional defects (nanodomain structures and high-density dislocations) that promotes thermoelectric transport
https://doi.org/10.1038/s41467-022-33774-z | Bi0.03Ge0.94Te | Bi0.03Ge0.94Te-873 | BixGe0.97–xTe | GeTe | Ge0.94Te | Bi0.03 | Stoichiometric Formula | 300 | 4350 | 33 | 13.2 | 0.123 | 3.67 |  | 2.87 |  |  | S and σ were measured in helium atmosphere | Rhombohedral | R3m | 7.13e+20 | 37.7 | Sintered at 873K | Not mentioned | Not mentioned | Polycrystalline | Defect engineering via sintering, redistributing vacancies. This builds up highly dimensional defects (nanodomain structures and high-density dislocations) that promotes thermoelectric transport
https://doi.org/10.1038/s41467-022-33774-z | Bi0.03Ge0.94Te | Bi0.03Ge0.94Te-873 | BixGe0.97–xTe | GeTe | Ge0.94Te | Bi0.03 | Stoichiometric Formula | 350 | 3980 | 46.3 | 17.5 | 0.172 | 3.6 |  | 2.94 |  |  | S and σ were measured in helium atmosphere | Rhombohedral | R3m |  |  | Sintered at 873K | Not mentioned | Not mentioned | Polycrystalline | Defect engineering via sintering, redistributing vacancies. This builds up highly dimensional defects (nanodomain structures and high-density dislocations) that promotes thermoelectric transport
https://doi.org/10.1038/s41467-022-33774-z | Bi0.03Ge0.94Te | Bi0.03Ge0.94Te-873 | BixGe0.97–xTe | GeTe | Ge0.94Te | Bi0.03 | Stoichiometric Formula | 400 | 3540 | 56.4 | 20.1 | 0.236 | 3.42 |  | 2.89 |  |  | S and σ were measured in helium atmosphere | Rhombohedral | R3m |  |  | Sintered at 873K | Not mentioned | Not mentioned | Polycrystalline | Defect engineering via sintering, redistributing vacancies. This builds up highly dimensional defects (nanodomain structures and high-density dislocations) that promotes thermoelectric transport
https://doi.org/10.1038/s41467-022-33774-z | Bi0.03Ge0.94Te | Bi0.03Ge0.94Te-873 | BixGe0.97–xTe | GeTe | Ge0.94Te | Bi0.03 | Stoichiometric Formula | 450 | 3080 | 70.8 | 24 | 0.344 | 3.23 |  | 2.74 |  |  | S and σ were measured in helium atmosphere | Rhombohedral | R3m |  |  | Sintered at 873K | Not mentioned | Not mentioned | Polycrystalline | Defect engineering via sintering, redistributing vacancies. This builds up highly dimensional defects (nanodomain structures and high-density dislocations) that promotes thermoelectric transport
https://doi.org/10.1038/s41467-022-33774-z | Bi0.03Ge0.94Te | Bi0.03Ge0.94Te-873 | BixGe0.97–xTe | GeTe | Ge0.94Te | Bi0.03 | Stoichiometric Formula | 500 | 2680 | 88.4 | 28.9 | 0.482 | 3.02 |  | 2.54 |  |  | S and σ were measured in helium atmosphere | Rhombohedral | R3m |  |  | Sintered at 873K | Not mentioned | Not mentioned | Polycrystalline | Defect engineering via sintering, redistributing vacancies. This builds up highly dimensional defects (nanodomain structures and high-density dislocations) that promotes thermoelectric transport
https://doi.org/10.1038/s41467-022-33774-z | Bi0.03Ge0.94Te | Bi0.03Ge0.94Te-873 | BixGe0.97–xTe | GeTe | Ge0.94Te | Bi0.03 | Stoichiometric Formula | 550 | 2430 | 101 | 32.5 | 0.616 | 2.93 |  | 2.48 |  |  | S and σ were measured in helium atmosphere | Rhombohedral | R3m |  |  | Sintered at 873K | Not mentioned | Not mentioned | Polycrystalline | Defect engineering via sintering, redistributing vacancies. This builds up highly dimensional defects (nanodomain structures and high-density dislocations) that promotes thermoelectric transport
https://doi.org/10.1038/s41467-022-33774-z | Bi0.03Ge0.94Te | Bi0.03Ge0.94Te-873 | BixGe0.97–xTe | GeTe | Ge0.94Te | Bi0.03 | Stoichiometric Formula | 600 | 2360 | 109 | 36.5 | 0.753 | 2.85 |  | 2.57 |  |  | S and σ were measured in helium atmosphere | Rhombohedral | R3m |  |  | Sintered at 873K | Not mentioned | Not mentioned | Polycrystalline | Defect engineering via sintering, redistributing vacancies. This builds up highly dimensional defects (nanodomain structures and high-density dislocations) that promotes thermoelectric transport
https://doi.org/10.1038/s41467-022-33774-z | Bi0.03Ge0.94Te | Bi0.03Ge0.94Te-873 | BixGe0.97–xTe | GeTe | Ge0.94Te | Bi0.03 | Stoichiometric Formula | 650 | 2570 | 119 | 44.1 | 0.961 | 2.96 |  | 2.96 |  |  | S and σ were measured in helium atmosphere | Rhombohedral | R3m |  |  | Sintered at 873K | Not mentioned | Not mentioned | Polycrystalline | Defect engineering via sintering, redistributing vacancies. This builds up highly dimensional defects (nanodomain structures and high-density dislocations) that promotes thermoelectric transport
https://doi.org/10.1038/s41467-022-33774-z | Bi0.03Ge0.94Te | Bi0.03Ge0.94Te-873 | BixGe0.97–xTe | GeTe | Ge0.94Te | Bi0.03 | Stoichiometric Formula | 700 | 2300 | 130 | 46.4 | 1.12 | 2.85 |  | 2.82 |  |  | S and σ were measured in helium atmosphere | Rhombohedral | R3m |  |  | Sintered at 873K | Not mentioned | Not mentioned | Polycrystalline | Defect engineering via sintering, redistributing vacancies. This builds up highly dimensional defects (nanodomain structures and high-density dislocations) that promotes thermoelectric transport
https://doi.org/10.1038/s41467-022-33774-z | Bi0.03Ge0.94Te | Bi0.03Ge0.94Te-873 | BixGe0.97–xTe | GeTe | Ge0.94Te | Bi0.03 | Stoichiometric Formula | 750 | 1990 | 141 | 46.1 | 1.33 | 2.59 |  | 2.53 |  |  | S and σ were measured in helium atmosphere | Rhombohedral | R3m |  |  | Sintered at 873K | Not mentioned | Not mentioned | Polycrystalline | Defect engineering via sintering, redistributing vacancies. This builds up highly dimensional defects (nanodomain structures and high-density dislocations) that promotes thermoelectric transport
https://doi.org/10.1038/s41467-022-33774-z | Bi0.03Ge0.94Te | Bi0.03Ge0.94Te-873 | BixGe0.97–xTe | GeTe | Ge0.94Te | Bi0.03 | Stoichiometric Formula | 800 | 1660 | 154 | 44.7 | 1.66 | 2.06 |  | 2.24 |  |  | S and σ were measured in helium atmosphere | Rhombohedral | R3m |  |  | Sintered at 873K | Not mentioned | Not mentioned | Polycrystalline | Defect engineering via sintering, redistributing vacancies. This builds up highly dimensional defects (nanodomain structures and high-density dislocations) that promotes thermoelectric transport
https://doi.org/10.1038/s41467-022-33774-z | Bi0.06Ge0.91Te | Bi0.06Ge0.91Te-873 | BixGe0.97–xTe | GeTe | Ge0.91Te | Bi0.06 | Stoichiometric Formula | 300 | 2240 | 73.1 | 18.6 | 0.266 | 2.08 |  | 1.3 |  |  | S and σ were measured in helium atmosphere | Rhombohedral | R3m | 2.54e+20 | 52.7 | Sintered at 873K | Not mentioned | Not mentioned | Polycrystalline | Defect engineering via sintering, redistributing vacancies. This builds up highly dimensional defects (nanodomain structures and high-density dislocations) that promotes thermoelectric transport
https://doi.org/10.1038/s41467-022-33774-z | Bi0.06Ge0.91Te | Bi0.06Ge0.91Te-873 | BixGe0.97–xTe | GeTe | Ge0.91Te | Bi0.06 | Stoichiometric Formula | 350 | 2000 | 92.2 | 23.1 | 0.412 | 2 |  | 1.3 |  |  | S and σ were measured in helium atmosphere | Rhombohedral | R3m |  |  | Sintered at 873K | Not mentioned | Not mentioned | Polycrystalline | Defect engineering via sintering, redistributing vacancies. This builds up highly dimensional defects (nanodomain structures and high-density dislocations) that promotes thermoelectric transport
https://doi.org/10.1038/s41467-022-33774-z | Bi0.06Ge0.91Te | Bi0.06Ge0.91Te-873 | BixGe0.97–xTe | GeTe | Ge0.91Te | Bi0.06 | Stoichiometric Formula | 400 | 1700 | 112 | 26.6 | 0.583 | 1.87 |  | 1.23 |  |  | S and σ were measured in helium atmosphere | Rhombohedral | R3m |  |  | Sintered at 873K | Not mentioned | Not mentioned | Polycrystalline | Defect engineering via sintering, redistributing vacancies. This builds up highly dimensional defects (nanodomain structures and high-density dislocations) that promotes thermoelectric transport
https://doi.org/10.1038/s41467-022-33774-z | Bi0.06Ge0.91Te | Bi0.06Ge0.91Te-873 | BixGe0.97–xTe | GeTe | Ge0.91Te | Bi0.06 | Stoichiometric Formula | 450 | 1400 | 140 | 31.4 | 0.85 | 1.71 |  | 1.08 |  |  | S and σ were measured in helium atmosphere | Rhombohedral | R3m |  |  | Sintered at 873K | Not mentioned | Not mentioned | Polycrystalline | Defect engineering via sintering, redistributing vacancies. This builds up highly dimensional defects (nanodomain structures and high-density dislocations) that promotes thermoelectric transport
https://doi.org/10.1038/s41467-022-33774-z | Bi0.06Ge0.91Te | Bi0.06Ge0.91Te-873 | BixGe0.97–xTe | GeTe | Ge0.91Te | Bi0.06 | Stoichiometric Formula | 500 | 1130 | 172 | 35.3 | 1.14 | 1.56 |  | 0.924 |  |  | S and σ were measured in helium atmosphere | Rhombohedral | R3m |  |  | Sintered at 873K | Not mentioned | Not mentioned | Polycrystalline | Defect engineering via sintering, redistributing vacancies. This builds up highly dimensional defects (nanodomain structures and high-density dislocations) that promotes thermoelectric transport
https://doi.org/10.1038/s41467-022-33774-z | Bi0.06Ge0.91Te | Bi0.06Ge0.91Te-873 | BixGe0.97–xTe | GeTe | Ge0.91Te | Bi0.06 | Stoichiometric Formula | 550 | 951 | 192 | 37.1 | 1.37 | 1.48 |  | 0.852 |  |  | S and σ were measured in helium atmosphere | Rhombohedral | R3m |  |  | Sintered at 873K | Not mentioned | Not mentioned | Polycrystalline | Defect engineering via sintering, redistributing vacancies. This builds up highly dimensional defects (nanodomain structures and high-density dislocations) that promotes thermoelectric transport
https://doi.org/10.1038/s41467-022-33774-z | Bi0.06Ge0.91Te | Bi0.06Ge0.91Te-873 | BixGe0.97–xTe | GeTe | Ge0.91Te | Bi0.06 | Stoichiometric Formula | 600 | 970 | 211 | 42.4 | 1.77 | 1.45 |  | 0.907 |  |  | S and σ were measured in helium atmosphere | Rhombohedral | R3m |  |  | Sintered at 873K | Not mentioned | Not mentioned | Polycrystalline | Defect engineering via sintering, redistributing vacancies. This builds up highly dimensional defects (nanodomain structures and high-density dislocations) that promotes thermoelectric transport
https://doi.org/10.1038/s41467-022-33774-z | Bi0.06Ge0.91Te | Bi0.06Ge0.91Te-873 | BixGe0.97–xTe | GeTe | Ge0.91Te | Bi0.06 | Stoichiometric Formula | 650 | 906 | 228 | 48.2 | 2.06 | 1.52 |  | 0.937 |  |  | S and σ were measured in helium atmosphere | Rhombohedral | R3m |  |  | Sintered at 873K | Not mentioned | Not mentioned | Polycrystalline | Defect engineering via sintering, redistributing vacancies. This builds up highly dimensional defects (nanodomain structures and high-density dislocations) that promotes thermoelectric transport
https://doi.org/10.1038/s41467-022-33774-z | Bi0.06Ge0.91Te | Bi0.06Ge0.91Te-873 | BixGe0.97–xTe | GeTe | Ge0.91Te | Bi0.06 | Stoichiometric Formula | 700 | 789 | 240 | 44 | 2.12 | 1.46 |  | 0.836 |  |  | S and σ were measured in helium atmosphere | Rhombohedral | R3m |  |  | Sintered at 873K | Not mentioned | Not mentioned | Polycrystalline | Defect engineering via sintering, redistributing vacancies. This builds up highly dimensional defects (nanodomain structures and high-density dislocations) that promotes thermoelectric transport
https://doi.org/10.1038/s41467-022-33774-z | Bi0.06Ge0.91Te | Bi0.06Ge0.91Te-873 | BixGe0.97–xTe | GeTe | Ge0.91Te | Bi0.06 | Stoichiometric Formula | 750 | 809 | 237 | 43.1 | 2.19 | 1.51 |  | 0.919 |  |  | S and σ were measured in helium atmosphere | Rhombohedral | R3m |  |  | Sintered at 873K | Not mentioned | Not mentioned | Polycrystalline | Defect engineering via sintering, redistributing vacancies. This builds up highly dimensional defects (nanodomain structures and high-density dislocations) that promotes thermoelectric transport
https://doi.org/10.1038/s41467-022-33774-z | Bi0.06Ge0.91Te | Bi0.06Ge0.91Te-873 | BixGe0.97–xTe | GeTe | Ge0.91Te | Bi0.06 | Stoichiometric Formula | 800 | 836 | 227 | 42.3 | 2.22 | 1.59 |  | 1.02 |  |  | S and σ were measured in helium atmosphere | Rhombohedral | R3m |  |  | Sintered at 873K | Not mentioned | Not mentioned | Polycrystalline | Defect engineering via sintering, redistributing vacancies. This builds up highly dimensional defects (nanodomain structures and high-density dislocations) that promotes thermoelectric transport
https://doi.org/10.1038/s41467-022-33774-z | Bi0.07Ge0.90Te | Bi0.07Ge0.90Te-873 | BixGe0.97–xTe | GeTe | Ge0.90Te | Bi0.07 | Stoichiometric Formula | 300 | 1800 | 93.5 | 21.6 | 0.38 | 1.69 |  | 0.966 |  |  | S and σ were measured in helium atmosphere | Rhombohedral | R3m | 1.95e+20 | 55.8 | Sintered at 873K | Not mentioned | Not mentioned | Polycrystalline | Defect engineering via sintering, redistributing vacancies. This builds up highly dimensional defects (nanodomain structures and high-density dislocations) that promotes thermoelectric transport
https://doi.org/10.1038/s41467-022-33774-z | Bi0.07Ge0.90Te | Bi0.07Ge0.90Te-873 | BixGe0.97–xTe | GeTe | Ge0.90Te | Bi0.07 | Stoichiometric Formula | 350 | 1610 | 117 | 27.2 | 0.587 | 1.66 |  | 0.984 |  |  | S and σ were measured in helium atmosphere | Rhombohedral | R3m |  |  | Sintered at 873K | Not mentioned | Not mentioned | Polycrystalline | Defect engineering via sintering, redistributing vacancies. This builds up highly dimensional defects (nanodomain structures and high-density dislocations) that promotes thermoelectric transport
https://doi.org/10.1038/s41467-022-33774-z | Bi0.07Ge0.90Te | Bi0.07Ge0.90Te-873 | BixGe0.97–xTe | GeTe | Ge0.90Te | Bi0.07 | Stoichiometric Formula | 400 | 1350 | 139 | 30 | 0.797 | 1.52 |  | 0.925 |  |  | S and σ were measured in helium atmosphere | Rhombohedral | R3m |  |  | Sintered at 873K | Not mentioned | Not mentioned | Polycrystalline | Defect engineering via sintering, redistributing vacancies. This builds up highly dimensional defects (nanodomain structures and high-density dislocations) that promotes thermoelectric transport
https://doi.org/10.1038/s41467-022-33774-z | Bi0.07Ge0.90Te | Bi0.07Ge0.90Te-873 | BixGe0.97–xTe | GeTe | Ge0.90Te | Bi0.07 | Stoichiometric Formula | 450 | 1070 | 172 | 34.2 | 1.14 | 1.35 |  | 0.805 |  |  | S and σ were measured in helium atmosphere | Rhombohedral | R3m |  |  | Sintered at 873K | Not mentioned | Not mentioned | Polycrystalline | Defect engineering via sintering, redistributing vacancies. This builds up highly dimensional defects (nanodomain structures and high-density dislocations) that promotes thermoelectric transport
https://doi.org/10.1038/s41467-022-33774-z | Bi0.07Ge0.90Te | Bi0.07Ge0.90Te-873 | BixGe0.97–xTe | GeTe | Ge0.90Te | Bi0.07 | Stoichiometric Formula | 500 | 846 | 205 | 36.5 | 1.45 | 1.24 |  | 0.672 |  |  | S and σ were measured in helium atmosphere | Rhombohedral | R3m |  |  | Sintered at 873K | Not mentioned | Not mentioned | Polycrystalline | Defect engineering via sintering, redistributing vacancies. This builds up highly dimensional defects (nanodomain structures and high-density dislocations) that promotes thermoelectric transport
https://doi.org/10.1038/s41467-022-33774-z | Bi0.07Ge0.90Te | Bi0.07Ge0.90Te-873 | BixGe0.97–xTe | GeTe | Ge0.90Te | Bi0.07 | Stoichiometric Formula | 550 | 739 | 222 | 37 | 1.65 | 1.21 |  | 0.62 |  |  | S and σ were measured in helium atmosphere | Rhombohedral | R3m |  |  | Sintered at 873K | Not mentioned | Not mentioned | Polycrystalline | Defect engineering via sintering, redistributing vacancies. This builds up highly dimensional defects (nanodomain structures and high-density dislocations) that promotes thermoelectric transport
https://doi.org/10.1038/s41467-022-33774-z | Bi0.07Ge0.90Te | Bi0.07Ge0.90Te-873 | BixGe0.97–xTe | GeTe | Ge0.90Te | Bi0.07 | Stoichiometric Formula | 600 | 801 | 232 | 43.1 | 2.09 | 1.18 |  | 0.718 |  |  | S and σ were measured in helium atmosphere | Rhombohedral | R3m |  |  | Sintered at 873K | Not mentioned | Not mentioned | Polycrystalline | Defect engineering via sintering, redistributing vacancies. This builds up highly dimensional defects (nanodomain structures and high-density dislocations) that promotes thermoelectric transport
https://doi.org/10.1038/s41467-022-33774-z | Bi0.07Ge0.90Te | Bi0.07Ge0.90Te-873 | BixGe0.97–xTe | GeTe | Ge0.90Te | Bi0.07 | Stoichiometric Formula | 650 | 701 | 254 | 45 | 2.35 | 1.19 |  | 0.676 |  |  | S and σ were measured in helium atmosphere | Rhombohedral | R3m |  |  | Sintered at 873K | Not mentioned | Not mentioned | Polycrystalline | Defect engineering via sintering, redistributing vacancies. This builds up highly dimensional defects (nanodomain structures and high-density dislocations) that promotes thermoelectric transport
https://doi.org/10.1038/s41467-022-33774-z | Bi0.07Ge0.90Te | Bi0.07Ge0.90Te-873 | BixGe0.97–xTe | GeTe | Ge0.90Te | Bi0.07 | Stoichiometric Formula | 700 | 596 | 257 | 40 | 2.21 | 1.22 |  | 0.628 |  |  | S and σ were measured in helium atmosphere | Rhombohedral | R3m |  |  | Sintered at 873K | Not mentioned | Not mentioned | Polycrystalline | Defect engineering via sintering, redistributing vacancies. This builds up highly dimensional defects (nanodomain structures and high-density dislocations) that promotes thermoelectric transport
https://doi.org/10.1038/s41467-022-33774-z | Bi0.07Ge0.90Te | Bi0.07Ge0.90Te-873 | BixGe0.97–xTe | GeTe | Ge0.90Te | Bi0.07 | Stoichiometric Formula | 750 | 651 | 247 | 40.8 | 2.22 | 1.31 |  | 0.735 |  |  | S and σ were measured in helium atmosphere | Rhombohedral | R3m |  |  | Sintered at 873K | Not mentioned | Not mentioned | Polycrystalline | Defect engineering via sintering, redistributing vacancies. This builds up highly dimensional defects (nanodomain structures and high-density dislocations) that promotes thermoelectric transport
https://doi.org/10.1038/s41467-022-33774-z | Bi0.07Ge0.90Te | Bi0.07Ge0.90Te-873 | BixGe0.97–xTe | GeTe | Ge0.90Te | Bi0.07 | Stoichiometric Formula | 800 | 700 | 233 | 38 | 2.06 | 1.42 |  | 0.833 |  |  | S and σ were measured in helium atmosphere | Rhombohedral | R3m |  |  | Sintered at 873K | Not mentioned | Not mentioned | Polycrystalline | Defect engineering via sintering, redistributing vacancies. This builds up highly dimensional defects (nanodomain structures and high-density dislocations) that promotes thermoelectric transport
https://doi.org/10.1016/j.mssp.2024.108556 | Cu0.3Co4Sb11.7Te0.3 |  | Cu0⋅3Co4Sb12-xTex | CoSb3 | Co0.245Sb0.718 | Cu0.018, Te0.018 | Stoichiometric Formula | 320 | 274.8 | -170.4 | 8.077 | 0.089 | 2.89 | 2.68 | [6 empty] | 1.22e+20 | 18.1 | high-pressure high-temperature synthesis | Not mentioned | Not mentioned | Polycrystalline
https://doi.org/10.1016/j.mssp.2024.108556 | Cu0.3Co4Sb11.7Te0.3 |  | Cu0⋅3Co4Sb12-xTex | CoSb3 | Co0.245Sb0.718 | Cu0.018, Te0.018 | Stoichiometric Formula | 360 | 275.9 | -178.4 | 8.846 | 0.11 | 2.75 | 2.51 | [6 empty] | 1.22e+20 | 18.1 | high-pressure high-temperature synthesis | Not mentioned | Not mentioned | Polycrystalline
https://doi.org/10.1016/j.mssp.2024.108556 | Cu0.3Co4Sb11.7Te0.3 |  | Cu0⋅3Co4Sb12-xTex | CoSb3 | Co0.245Sb0.718 | Cu0.018, Te0.018 | Stoichiometric Formula | 400 | 274.8 | -188 | 9.769 | 0.15 | 2.57 | 2.31 | [6 empty] | 1.22e+20 | 18.1 | high-pressure high-temperature synthesis | Not mentioned | Not mentioned | Polycrystalline
https://doi.org/10.1016/j.mssp.2024.108556 | Cu0.3Co4Sb11.7Te0.3 |  | Cu0⋅3Co4Sb12-xTex | CoSb3 | Co0.245Sb0.718 | Cu0.018, Te0.018 | Stoichiometric Formula | 440 | 271.7 | -192.8 | 10.154 | 0.18 | 2.44 | 2.16 | [6 empty] | 1.22e+20 | 18.1 | high-pressure high-temperature synthesis | Not mentioned | Not mentioned | Polycrystalline
https://doi.org/10.1016/j.mssp.2024.108556 | Cu0.3Co4Sb11.7Te0.3 |  | Cu0⋅3Co4Sb12-xTex | CoSb3 | Co0.245Sb0.718 | Cu0.018, Te0.018 | Stoichiometric Formula | 470 | 269.7 | -199.2 | 10.846 | 0.22 | 2.3 | 2 | [6 empty] | 1.22e+20 | 18.1 | high-pressure high-temperature synthesis | Not mentioned | Not mentioned | Polycrystalline
https://doi.org/10.1016/j.mssp.2024.108556 | Cu0.3Co4Sb11.7Te0.3 |  | Cu0⋅3Co4Sb12-xTex | CoSb3 | Co0.245Sb0.718 | Cu0.018, Te0.018 | Stoichiometric Formula | 510 | 265.7 | -206.4 | 11.385 | 0.27 | 2.18 | 1.85 | [6 empty] | 1.22e+20 | 18.1 | high-pressure high-temperature synthesis | Not mentioned | Not mentioned | Polycrystalline
https://doi.org/10.1016/j.mssp.2024.108556 | Cu0.3Co4Sb11.7Te0.3 |  | Cu0⋅3Co4Sb12-xTex | CoSb3 | Co0.245Sb0.718 | Cu0.018, Te0.018 | Stoichiometric Formula | 550 | 259.9 | -213.6 | 12 | 0.31 | 2.09 | 1.75 | [6 empty] | 1.22e+20 | 18.1 | high-pressure high-temperature synthesis | Not mentioned | Not mentioned | Polycrystalline
https://doi.org/10.1016/j.mssp.2024.108556 | Cu0.3Co4Sb11.7Te0.3 |  | Cu0⋅3Co4Sb12-xTex | CoSb3 | Co0.245Sb0.718 | Cu0.018, Te0.018 | Stoichiometric Formula | 590 | 256.2 | -219.2 | 12.385 | 0.36 | 2 | 1.64 | [6 empty] | 1.22e+20 | 18.1 | high-pressure high-temperature synthesis | Not mentioned | Not mentioned | Polycrystalline
https://doi.org/10.1016/j.mssp.2024.108556 | Cu0.3Co4Sb11.7Te0.3 |  | Cu0⋅3Co4Sb12-xTex | CoSb3 | Co0.245Sb0.718 | Cu0.018, Te0.018 | Stoichiometric Formula | 630 | 252.7 | -226.4 | 13.077 | 0.42 | 1.94 | 1.56 | [6 empty] | 1.22e+20 | 18.1 | high-pressure high-temperature synthesis | Not mentioned | Not mentioned | Polycrystalline
https://doi.org/10.1016/j.mssp.2024.108556 | Cu0.3Co4Sb11.7Te0.3 |  | Cu0⋅3Co4Sb12-xTex | CoSb3 | Co0.245Sb0.718 | Cu0.018, Te0.018 | Stoichiometric Formula | 670 | 250 | -232 | 13.69 | 0.47 | 1.93 | 1.54 | [6 empty] | 1.22e+20 | 18.1 | high-pressure high-temperature synthesis | Not mentioned | Not mentioned | Polycrystalline
https://doi.org/10.1016/j.mssp.2024.108556 | Cu0.3Co4Sb11.7Te0.3 |  | Cu0⋅3Co4Sb12-xTex | CoSb3 | Co0.245Sb0.718 | Cu0.018, Te0.018 | Stoichiometric Formula | 700 | 246.5 | -236.8 | 14 | 0.5 | 1.94 | 1.54 | [6 empty] | 1.22e+20 | 18.1 | high-pressure high-temperature synthesis | Not mentioned | Not mentioned | Polycrystalline
https://doi.org/10.1016/j.mssp.2024.108556 | Cu0.3Co4Sb11.7Te0.3 |  | Cu0⋅3Co4Sb12-xTex | CoSb3 | Co0.245Sb0.718 | Cu0.018, Te0.018 | Stoichiometric Formula | 730 | 244.9 | -241.6 | 14.38 | 0.54 | 1.94 | 1.53 | [6 empty] | 1.22e+20 | 18.1 | high-pressure high-temperature synthesis | Not mentioned | Not mentioned | Polycrystalline
https://doi.org/10.1016/j.mssp.2024.108556 | Cu0.3Co4Sb11.7Te0.3 |  | Cu0⋅3Co4Sb12-xTex | CoSb3 | Co0.245Sb0.718 | Cu0.018, Te0.018 | Stoichiometric Formula | 770 | 243.2 | -245.6 | 14.85 | 0.58 | 1.94 | 1.51 | [6 empty] | 1.22e+20 | 18.1 | high-pressure high-temperature synthesis | Not mentioned | Not mentioned | Polycrystalline
https://doi.org/10.1016/j.mssp.2024.108556 | Cu0.3Co4Sb11.5Te0.5 |  | Cu0⋅3Co4Sb12-xTex | CoSb3 | Co0.245Sb0.706 | Cu0.018, Te0.031 | Stoichiometric Formula | 320 | 549.8 | -143.2 | 11.38 | 0.13 | 2.8 | 2.24 | [6 empty] | 2.27e+20 | 20.4 | high-pressure high-temperature synthesis | Not mentioned | Not mentioned | Polycrystalline
https://doi.org/10.1016/j.mssp.2024.108556 | Cu0.3Co4Sb11.5Te0.5 |  | Cu0⋅3Co4Sb12-xTex | CoSb3 | Co0.245Sb0.706 | Cu0.018, Te0.031 | Stoichiometric Formula | 360 | 533.3 | -148.8 | 12 | 0.16 | 2.66 | 2.11 | [6 empty] | 2.27e+20 | 20.4 | high-pressure high-temperature synthesis | Not mentioned | Not mentioned | Polycrystalline
https://doi.org/10.1016/j.mssp.2024.108556 | Cu0.3Co4Sb11.5Te0.5 |  | Cu0⋅3Co4Sb12-xTex | CoSb3 | Co0.245Sb0.706 | Cu0.018, Te0.031 | Stoichiometric Formula | 400 | 517.9 | -155.2 | 12.54 | 0.2 | 2.54 | 2 | [6 empty] | 2.27e+20 | 20.4 | high-pressure high-temperature synthesis | Not mentioned | Not mentioned | Polycrystalline
https://doi.org/10.1016/j.mssp.2024.108556 | Cu0.3Co4Sb11.5Te0.5 |  | Cu0⋅3Co4Sb12-xTex | CoSb3 | Co0.245Sb0.706 | Cu0.018, Te0.031 | Stoichiometric Formula | 440 | 500 | -165.6 | 14 | 0.25 | 2.43 | 1.9 | [6 empty] | 2.27e+20 | 20.4 | high-pressure high-temperature synthesis | Not mentioned | Not mentioned | Polycrystalline
https://doi.org/10.1016/j.mssp.2024.108556 | Cu0.3Co4Sb11.5Te0.5 |  | Cu0⋅3Co4Sb12-xTex | CoSb3 | Co0.245Sb0.706 | Cu0.018, Te0.031 | Stoichiometric Formula | 470 | 483.3 | -173.6 | 14.69 | 0.3 | 2.34 | 1.82 | [6 empty] | 2.27e+20 | 20.4 | high-pressure high-temperature synthesis | Not mentioned | Not mentioned | Polycrystalline
https://doi.org/10.1016/j.mssp.2024.108556 | Cu0.3Co4Sb11.5Te0.5 |  | Cu0⋅3Co4Sb12-xTex | CoSb3 | Co0.245Sb0.706 | Cu0.018, Te0.031 | Stoichiometric Formula | 510 | 464.5 | -180.8 | 15.31 | 0.34 | 2.28 | 1.77 | [6 empty] | 2.27e+20 | 20.4 | high-pressure high-temperature synthesis | Not mentioned | Not mentioned | Polycrystalline
https://doi.org/10.1016/j.mssp.2024.108556 | Cu0.3Co4Sb11.5Te0.5 |  | Cu0⋅3Co4Sb12-xTex | CoSb3 | Co0.245Sb0.706 | Cu0.018, Te0.031 | Stoichiometric Formula | 550 | 450 | -187.2 | 15.92 | 0.39 | 2.23 | 1.73 | [6 empty] | 2.27e+20 | 20.4 | high-pressure high-temperature synthesis | Not mentioned | Not mentioned | Polycrystalline
https://doi.org/10.1016/j.mssp.2024.108556 | Cu0.3Co4Sb11.5Te0.5 |  | Cu0⋅3Co4Sb12-xTex | CoSb3 | Co0.245Sb0.706 | Cu0.018, Te0.031 | Stoichiometric Formula | 590 | 439 | -196.8 | 17.08 | 0.45 | 2.21 | 1.71 | [6 empty] | 2.27e+20 | 20.4 | high-pressure high-temperature synthesis | Not mentioned | Not mentioned | Polycrystalline
https://doi.org/10.1016/j.mssp.2024.108556 | Cu0.3Co4Sb11.5Te0.5 |  | Cu0⋅3Co4Sb12-xTex | CoSb3 | Co0.245Sb0.706 | Cu0.018, Te0.031 | Stoichiometric Formula | 630 | 426.1 | -208 | 18.62 | 0.53 | 2.2 | 1.69 | [6 empty] | 2.27e+20 | 20.4 | high-pressure high-temperature synthesis | Not mentioned | Not mentioned | Polycrystalline
https://doi.org/10.1016/j.mssp.2024.108556 | Cu0.3Co4Sb11.5Te0.5 |  | Cu0⋅3Co4Sb12-xTex | CoSb3 | Co0.245Sb0.706 | Cu0.018, Te0.031 | Stoichiometric Formula | 670 | 418.6 | -216.8 | 19.85 | 0.6 | 2.18 | 1.68 | [6 empty] | 2.27e+20 | 20.4 | high-pressure high-temperature synthesis | Not mentioned | Not mentioned | Polycrystalline
https://doi.org/10.1016/j.mssp.2024.108556 | Cu0.3Co4Sb11.5Te0.5 |  | Cu0⋅3Co4Sb12-xTex | CoSb3 | Co0.245Sb0.706 | Cu0.018, Te0.031 | Stoichiometric Formula | 700 | 413.7 | -222.4 | 20.69 | 0.66 | 2.16 | 1.67 | [6 empty] | 2.27e+20 | 20.4 | high-pressure high-temperature synthesis | Not mentioned | Not mentioned | Polycrystalline
https://doi.org/10.1016/j.mssp.2024.108556 | Cu0.3Co4Sb11.5Te0.5 |  | Cu0⋅3Co4Sb12-xTex | CoSb3 | Co0.245Sb0.706 | Cu0.018, Te0.031 | Stoichiometric Formula | 730 | 409.2 | -227.2 | 21.31 | 0.71 | 2.15 | 1.66 | [6 empty] | 2.27e+20 | 20.4 | high-pressure high-temperature synthesis | Not mentioned | Not mentioned | Polycrystalline
https://doi.org/10.1016/j.mssp.2024.108556 | Cu0.3Co4Sb11.5Te0.5 |  | Cu0⋅3Co4Sb12-xTex | CoSb3 | Co0.245Sb0.706 | Cu0.018, Te0.031 | Stoichiometric Formula | 770 | 404.5 | -231.2 | 21.85 | 0.77 | 2.15 | 1.66 | [6 empty] | 2.27e+20 | 20.4 | high-pressure high-temperature synthesis | Not mentioned | Not mentioned | Polycrystalline
https://doi.org/10.1016/j.mssp.2024.108556 | Cu0.3Co4Sb11.3Te0.7 |  | Cu0⋅3Co4Sb12-xTex | CoSb3 | Co0.245Sb0.693 | Cu0.018, Te0.043 | Stoichiometric Formula | 320 | 558 | -105.6 | 6.23 | 0.068 | 2.96 | 2.51 | [6 empty] | 3.43e+20 | 16.8 | high-pressure high-temperature synthesis | Not mentioned | Not mentioned | Polycrystalline
https://doi.org/10.1016/j.mssp.2024.108556 | Cu0.3Co4Sb11.3Te0.7 |  | Cu0⋅3Co4Sb12-xTex | CoSb3 | Co0.245Sb0.693 | Cu0.018, Te0.043 | Stoichiometric Formula | 360 | 549.8 | -109.6 | 6.62 | 0.082 | 2.84 | 2.37 | [6 empty] | 3.43e+20 | 16.8 | high-pressure high-temperature synthesis | Not mentioned | Not mentioned | Polycrystalline
https://doi.org/10.1016/j.mssp.2024.108556 | Cu0.3Co4Sb11.3Te0.7 |  | Cu0⋅3Co4Sb12-xTex | CoSb3 | Co0.245Sb0.693 | Cu0.018, Te0.043 | Stoichiometric Formula | 400 | 545.6 | -113.6 | 7 | 0.1 | 2.77 | 2.25 | [6 empty] | 3.43e+20 | 16.8 | high-pressure high-temperature synthesis | Not mentioned | Not mentioned | Polycrystalline
https://doi.org/10.1016/j.mssp.2024.108556 | Cu0.3Co4Sb11.3Te0.7 |  | Cu0⋅3Co4Sb12-xTex | CoSb3 | Co0.245Sb0.693 | Cu0.018, Te0.043 | Stoichiometric Formula | 440 | 537.3 | -118.4 | 7.54 | 0.13 | 2.68 | 2.12 | [6 empty] | 3.43e+20 | 16.8 | high-pressure high-temperature synthesis | Not mentioned | Not mentioned | Polycrystalline
https://doi.org/10.1016/j.mssp.2024.108556 | Cu0.3Co4Sb11.3Te0.7 |  | Cu0⋅3Co4Sb12-xTex | CoSb3 | Co0.245Sb0.693 | Cu0.018, Te0.043 | Stoichiometric Formula | 470 | 529.4 | -125.6 | 8.38 | 0.15 | 2.59 | 1.99 | [6 empty] | 3.43e+20 | 16.8 | high-pressure high-temperature synthesis | Not mentioned | Not mentioned | Polycrystalline
https://doi.org/10.1016/j.mssp.2024.108556 | Cu0.3Co4Sb11.3Te0.7 |  | Cu0⋅3Co4Sb12-xTex | CoSb3 | Co0.245Sb0.693 | Cu0.018, Te0.043 | Stoichiometric Formula | 510 | 521.6 | -132.8 | 9.31 | 0.19 | 2.59 | 1.93 | [6 empty] | 3.43e+20 | 16.8 | high-pressure high-temperature synthesis | Not mentioned | Not mentioned | Polycrystalline
https://doi.org/10.1016/j.mssp.2024.108556 | Cu0.3Co4Sb11.3Te0.7 |  | Cu0⋅3Co4Sb12-xTex | CoSb3 | Co0.245Sb0.693 | Cu0.018, Te0.043 | Stoichiometric Formula | 550 | 517.9 | -138.4 | 10.15 | 0.22 | 2.56 | 1.86 | [6 empty] | 3.43e+20 | 16.8 | high-pressure high-temperature synthesis | Not mentioned | Not mentioned | Polycrystalline
https://doi.org/10.1016/j.mssp.2024.108556 | Cu0.3Co4Sb11.3Te0.7 |  | Cu0⋅3Co4Sb12-xTex | CoSb3 | Co0.245Sb0.693 | Cu0.018, Te0.043 | Stoichiometric Formula | 590 | 517.9 | -146.4 | 11.08 | 0.26 | 2.54 | 1.79 | [6 empty] | 3.43e+20 | 16.8 | high-pressure high-temperature synthesis | Not mentioned | Not mentioned | Polycrystalline
https://doi.org/10.1016/j.mssp.2024.108556 | Cu0.3Co4Sb11.3Te0.7 |  | Cu0⋅3Co4Sb12-xTex | CoSb3 | Co0.245Sb0.693 | Cu0.018, Te0.043 | Stoichiometric Formula | 630 | 510.7 | -154.4 | 12.31 | 0.31 | 2.55 | 1.76 | [6 empty] | 3.43e+20 | 16.8 | high-pressure high-temperature synthesis | Not mentioned | Not mentioned | Polycrystalline
https://doi.org/10.1016/j.mssp.2024.108556 | Cu0.3Co4Sb11.3Te0.7 |  | Cu0⋅3Co4Sb12-xTex | CoSb3 | Co0.245Sb0.693 | Cu0.018, Te0.043 | Stoichiometric Formula | 670 | 507.1 | -163.2 | 13.54 | 0.35 | 2.59 | 1.76 | [6 empty] | 3.43e+20 | 16.8 | high-pressure high-temperature synthesis | Not mentioned | Not mentioned | Polycrystalline
https://doi.org/10.1016/j.mssp.2024.108556 | Cu0.3Co4Sb11.3Te0.7 |  | Cu0⋅3Co4Sb12-xTex | CoSb3 | Co0.245Sb0.693 | Cu0.018, Te0.043 | Stoichiometric Formula | 700 | 500 | -169.6 | 14.54 | 0.39 | 2.62 | 1.76 | [6 empty] | 3.43e+20 | 16.8 | high-pressure high-temperature synthesis | Not mentioned | Not mentioned | Polycrystalline
https://doi.org/10.1016/j.mssp.2024.108556 | Cu0.3Co4Sb11.3Te0.7 |  | Cu0⋅3Co4Sb12-xTex | CoSb3 | Co0.245Sb0.693 | Cu0.018, Te0.043 | Stoichiometric Formula | 730 | 500 | -175.2 | 15.46 | 0.43 | 2.65 | 1.76 | [6 empty] | 3.43e+20 | 16.8 | high-pressure high-temperature synthesis | Not mentioned | Not mentioned | Polycrystalline
https://doi.org/10.1016/j.mssp.2024.108556 | Cu0.3Co4Sb11.3Te0.7 |  | Cu0⋅3Co4Sb12-xTex | CoSb3 | Co0.245Sb0.693 | Cu0.018, Te0.043 | Stoichiometric Formula | 770 | 496.5 | -180 | 16.23 | 0.47 | 2.67 | 1.74 | [6 empty] | 3.43e+20 | 16.8 | high-pressure high-temperature synthesis | Not mentioned | Not mentioned | Polycrystalline
https://doi.org/10.1016/j.mssp.2024.108556 | Cu0.3Co4Sb11.1Te0.9 |  | Cu0⋅3Co4Sb12-xTex | CoSb3 | Co0.245Sb0.613 | Cu0.018, Te0.055 | Stoichiometric Formula | 320 | 867.3 | -94.4 | 7.62 | 0.075 | 3.25 | 2.56 | [6 empty] | 5.44e+20 | 7.85 | high-pressure high-temperature synthesis | Not mentioned | Not mentioned | Polycrystalline
https://doi.org/10.1016/j.mssp.2024.108556 | Cu0.3Co4Sb11.1Te0.9 |  | Cu0⋅3Co4Sb12-xTex | CoSb3 | Co0.245Sb0.613 | Cu0.018, Te0.055 | Stoichiometric Formula | 360 | 856.9 | -96 | 7.77 | 0.093 | 3.02 | 2.27 | [6 empty] | 5.44e+20 | 7.85 | high-pressure high-temperature synthesis | Not mentioned | Not mentioned | Polycrystalline
https://doi.org/10.1016/j.mssp.2024.108556 | Cu0.3Co4Sb11.1Te0.9 |  | Cu0⋅3Co4Sb12-xTex | CoSb3 | Co0.245Sb0.613 | Cu0.018, Te0.055 | Stoichiometric Formula | 400 | 837.5 | -99.2 | 8.15 | 0.11 | 2.91 | 2.09 | [6 empty] | 5.44e+20 | 7.85 | high-pressure high-temperature synthesis | Not mentioned | Not mentioned | Polycrystalline
https://doi.org/10.1016/j.mssp.2024.108556 | Cu0.3Co4Sb11.1Te0.9 |  | Cu0⋅3Co4Sb12-xTex | CoSb3 | Co0.245Sb0.613 | Cu0.018, Te0.055 | Stoichiometric Formula | 440 | 818.3 | -104 | 8.85 | 0.14 | 2.85 | 1.98 | [6 empty] | 5.44e+20 | 7.85 | high-pressure high-temperature synthesis | Not mentioned | Not mentioned | Polycrystalline
https://doi.org/10.1016/j.mssp.2024.108556 | Cu0.3Co4Sb11.1Te0.9 |  | Cu0⋅3Co4Sb12-xTex | CoSb3 | Co0.245Sb0.613 | Cu0.018, Te0.055 | Stoichiometric Formula | 470 | 800 | -109.6 | 9.46 | 0.16 | 2.77 | 1.86 | [6 empty] | 5.44e+20 | 7.85 | high-pressure high-temperature synthesis | Not mentioned | Not mentioned | Polycrystalline
https://doi.org/10.1016/j.mssp.2024.108556 | Cu0.3Co4Sb11.1Te0.9 |  | Cu0⋅3Co4Sb12-xTex | CoSb3 | Co0.245Sb0.613 | Cu0.018, Te0.055 | Stoichiometric Formula | 510 | 774 | -114.4 | 10.15 | 0.19 | 2.73 | 1.76 | [6 empty] | 5.44e+20 | 7.85 | high-pressure high-temperature synthesis | Not mentioned | Not mentioned | Polycrystalline
https://doi.org/10.1016/j.mssp.2024.108556 | Cu0.3Co4Sb11.1Te0.9 |  | Cu0⋅3Co4Sb12-xTex | CoSb3 | Co0.245Sb0.613 | Cu0.018, Te0.055 | Stoichiometric Formula | 550 | 750.2 | -119.2 | 10.69 | 0.22 | 2.68 | 1.66 | [6 empty] | 5.44e+20 | 7.85 | high-pressure high-temperature synthesis | Not mentioned | Not mentioned | Polycrystalline
https://doi.org/10.1016/j.mssp.2024.108556 | Cu0.3Co4Sb11.1Te0.9 |  | Cu0⋅3Co4Sb12-xTex | CoSb3 | Co0.245Sb0.613 | Cu0.018, Te0.055 | Stoichiometric Formula | 590 | 734.2 | -123.2 | 11.23 | 0.25 | 2.64 | 1.59 | [6 empty] | 5.44e+20 | 7.85 | high-pressure high-temperature synthesis | Not mentioned | Not mentioned | Polycrystalline
https://doi.org/10.1016/j.mssp.2024.108556 | Cu0.3Co4Sb11.1Te0.9 |  | Cu0⋅3Co4Sb12-xTex | CoSb3 | Co0.245Sb0.613 | Cu0.018, Te0.055 | Stoichiometric Formula | 630 | 712.8 | -128.8 | 12 | 0.29 | 2.65 | 1.56 | [6 empty] | 5.44e+20 | 7.85 | high-pressure high-temperature synthesis | Not mentioned | Not mentioned | Polycrystalline
https://doi.org/10.1016/j.mssp.2024.108556 | Cu0.3Co4Sb11.1Te0.9 |  | Cu0⋅3Co4Sb12-xTex | CoSb3 | Co0.245Sb0.613 | Cu0.018, Te0.055 | Stoichiometric Formula | 670 | 698.8 | -136 | 12.92 | 0.33 | 2.67 | 1.54 | [6 empty] | 5.44e+20 | 7.85 | high-pressure high-temperature synthesis | Not mentioned | Not mentioned | Polycrystalline
https://doi.org/10.1016/j.mssp.2024.108556 | Cu0.3Co4Sb11.1Te0.9 |  | Cu0⋅3Co4Sb12-xTex | CoSb3 | Co0.245Sb0.613 | Cu0.018, Te0.055 | Stoichiometric Formula | 700 | 672.9 | -142.4 | 13.69 | 0.35 | 2.7 | 1.56 | [6 empty] | 5.44e+20 | 7.85 | high-pressure high-temperature synthesis | Not mentioned | Not mentioned | Polycrystalline
https://doi.org/10.1016/j.mssp.2024.108556 | Cu0.3Co4Sb11.1Te0.9 |  | Cu0⋅3Co4Sb12-xTex | CoSb3 | Co0.245Sb0.613 | Cu0.018, Te0.055 | Stoichiometric Formula | 730 | 660.5 | -148 | 14.54 | 0.39 | 2.74 | 1.56 | [6 empty] | 5.44e+20 | 7.85 | high-pressure high-temperature synthesis | Not mentioned | Not mentioned | Polycrystalline
https://doi.org/10.1016/j.mssp.2024.108556 | Cu0.3Co4Sb11.1Te0.9 |  | Cu0⋅3Co4Sb12-xTex | CoSb3 | Co0.245Sb0.613 | Cu0.018, Te0.055 | Stoichiometric Formula | 770 | 648.5 | -155.2 | 15.62 | 0.43 | 2.77 | 1.56 | [6 empty] | 5.44e+20 | 7.85 | high-pressure high-temperature synthesis | Not mentioned | Not mentioned | Polycrystalline
https://doi.org/10.1016/j.jeurceramsoc.2024.05.047 | (Sr0.33Ba0.33Ca0.33)TiO3 |  | (Sr 1/3Ba1/3Ca1/3)1-xLaxTi1-yNbyO3 | (Sr1/3Ba1/3Ca1/3) TiO3 | (Sr0.33Ba0.33Ca0.33)TiO3 | None | Stoichiometric Formula | 373 | 136.32 | -254.76 | 8.67 | 0.0843 | 3.84 | 3.72 | 0.131 | [7 empty] | solid-state reaction, graphite-burial synthesis | Not mentioned | Not mentioned | Polycrystalline | Medium Entropy Perovskites
https://doi.org/10.1016/j.jeurceramsoc.2024.05.047 | (Sr0.33Ba0.33Ca0.33)TiO3 |  | (Sr 1/3Ba1/3Ca1/3)1-xLaxTi1-yNbyO3 | (Sr1/3Ba1/3Ca1/3) TiO3 | (Sr0.33Ba0.33Ca0.33)TiO3 | None | Stoichiometric Formula | 423 | 131.69 | -263.1 | 8.55 | 0.0954 | 3.73 | 3.61 | 0.139 | [7 empty] | solid-state reaction, graphite-burial synthesis | Not mentioned | Not mentioned | Polycrystalline | Medium Entropy Perovskites
https://doi.org/10.1016/j.jeurceramsoc.2024.05.047 | (Sr0.33Ba0.33Ca0.33)TiO3 |  | (Sr 1/3Ba1/3Ca1/3)1-xLaxTi1-yNbyO3 | (Sr1/3Ba1/3Ca1/3) TiO3 | (Sr0.33Ba0.33Ca0.33)TiO3 | None | Stoichiometric Formula | 473 | 127.06 | -280.95 | 8.48 | 0.108 | 3.67 | 3.55 | 0.139 | [7 empty] | solid-state reaction, graphite-burial synthesis | Not mentioned | Not mentioned | Polycrystalline | Medium Entropy Perovskites
https://doi.org/10.1016/j.jeurceramsoc.2024.05.047 | (Sr0.33Ba0.33Ca0.33)TiO3 |  | (Sr 1/3Ba1/3Ca1/3)1-xLaxTi1-yNbyO3 | (Sr1/3Ba1/3Ca1/3) TiO3 | (Sr0.33Ba0.33Ca0.33)TiO3 | None | Stoichiometric Formula | 523 | 103.91 | -295.24 | 7.58 | 0.11 | 3.57 | 3.47 | 0.123 | [7 empty] | solid-state reaction, graphite-burial synthesis | Not mentioned | Not mentioned | Polycrystalline | Medium Entropy Perovskites
https://doi.org/10.1016/j.jeurceramsoc.2024.05.047 | (Sr0.33Ba0.33Ca0.33)TiO3 |  | (Sr 1/3Ba1/3Ca1/3)1-xLaxTi1-yNbyO3 | (Sr1/3Ba1/3Ca1/3) TiO3 | (Sr0.33Ba0.33Ca0.33)TiO3 | None | Stoichiometric Formula | 573 | 99.28 | -313.1 | 7.15 | 0.116 | 3.49 | 3.4 | 0.115 | [7 empty] | solid-state reaction, graphite-burial synthesis | Not mentioned | Not mentioned | Polycrystalline | Medium Entropy Perovskites
https://doi.org/10.1016/j.jeurceramsoc.2024.05.047 | (Sr0.33Ba0.33Ca0.33)TiO3 |  | (Sr 1/3Ba1/3Ca1/3)1-xLaxTi1-yNbyO3 | (Sr1/3Ba1/3Ca1/3) TiO3 | (Sr0.33Ba0.33Ca0.33)TiO3 | None | Stoichiometric Formula | 623 | 94.78 | -332.14 | 6.85 | 0.124 | 3.42 | 3.34 | 0.107 | [7 empty] | solid-state reaction, graphite-burial synthesis | Not mentioned | Not mentioned | Polycrystalline | Medium Entropy Perovskites
https://doi.org/10.1016/j.jeurceramsoc.2024.05.047 | (Sr0.33Ba0.33Ca0.33)TiO3 |  | (Sr 1/3Ba1/3Ca1/3)1-xLaxTi1-yNbyO3 | (Sr1/3Ba1/3Ca1/3) TiO3 | (Sr0.33Ba0.33Ca0.33)TiO3 | None | Stoichiometric Formula | 673 | 80.89 | -353.57 | 6.12 | 0.124 | 3.31 | 3.25 | 0.0902 | [7 empty] | solid-state reaction, graphite-burial synthesis | Not mentioned | Not mentioned | Polycrystalline | Medium Entropy Perovskites
https://doi.org/10.1016/j.jeurceramsoc.2024.05.047 | (Sr0.33Ba0.33Ca0.33)TiO3 |  | (Sr 1/3Ba1/3Ca1/3)1-xLaxTi1-yNbyO3 | (Sr1/3Ba1/3Ca1/3) TiO3 | (Sr0.33Ba0.33Ca0.33)TiO3 | None | Stoichiometric Formula | 723 | 76.26 | -375 | 5.45 | 0.122 | 3.18 | 3.14 | 0.082 | [7 empty] | solid-state reaction, graphite-burial synthesis | Not mentioned | Not mentioned | Polycrystalline | Medium Entropy Perovskites
https://doi.org/10.1016/j.jeurceramsoc.2024.05.047 | (Sr0.33Ba0.33Ca0.33)TiO3 |  | (Sr 1/3Ba1/3Ca1/3)1-xLaxTi1-yNbyO3 | (Sr1/3Ba1/3Ca1/3) TiO3 | (Sr0.33Ba0.33Ca0.33)TiO3 | None | Stoichiometric Formula | 773 | 71.63 | -397.62 | 4.48 | 0.11 | 3.13 | 3.1 | 0.0656 | [7 empty] | solid-state reaction, graphite-burial synthesis | Not mentioned | Not mentioned | Polycrystalline | Medium Entropy Perovskites
https://doi.org/10.1016/j.jeurceramsoc.2024.05.047 | (Sr0.33Ba0.33Ca0.33)0.95La0.05Ti0.95Nb0.05O3 |  | (Sr 1/3Ba1/3Ca1/3)1-xLaxTi1-yNbyO3 | (Sr1/3Ba1/3Ca1/3) TiO3 | (Sr0.33Ba0.33Ca0.33)0.95Ti0.95O3 | La0.05, Nb0.05 | Stoichiometric Formula | 373 | 978.91 | -96.43 | 8.97 | 0.0787 | 4.13 | 3.25 | 0.893 | [7 empty] | solid-state reaction, graphite-burial synthesis | Not mentioned | Not mentioned | Polycrystalline | Medium Entropy Perovskites
https://doi.org/10.1016/j.jeurceramsoc.2024.05.047 | (Sr0.33Ba0.33Ca0.33)0.95La0.05Ti0.95Nb0.05O3 |  | (Sr 1/3Ba1/3Ca1/3)1-xLaxTi1-yNbyO3 | (Sr1/3Ba1/3Ca1/3) TiO3 | (Sr0.33Ba0.33Ca0.33)0.95Ti0.95O3 | La0.05, Nb0.05 | Stoichiometric Formula | 423 | 881.69 | -109.52 | 10.12 | 0.105 | 4.05 | 3.15 | 0.902 | [7 empty] | solid-state reaction, graphite-burial synthesis | Not mentioned | Not mentioned | Polycrystalline | Medium Entropy Perovskites
https://doi.org/10.1016/j.jeurceramsoc.2024.05.047 | (Sr0.33Ba0.33Ca0.33)0.95La0.05Ti0.95Nb0.05O3 |  | (Sr 1/3Ba1/3Ca1/3)1-xLaxTi1-yNbyO3 | (Sr1/3Ba1/3Ca1/3) TiO3 | (Sr0.33Ba0.33Ca0.33)0.95Ti0.95O3 | La0.05, Nb0.05 | Stoichiometric Formula | 473 | 784.47 | -120.24 | 11.09 | 0.131 | 3.96 | 3.07 | 0.893 | [7 empty] | solid-state reaction, graphite-burial synthesis | Not mentioned | Not mentioned | Polycrystalline | Medium Entropy Perovskites
https://doi.org/10.1016/j.jeurceramsoc.2024.05.047 | (Sr0.33Ba0.33Ca0.33)0.95La0.05Ti0.95Nb0.05O3 |  | (Sr 1/3Ba1/3Ca1/3)1-xLaxTi1-yNbyO3 | (Sr1/3Ba1/3Ca1/3) TiO3 | (Sr0.33Ba0.33Ca0.33)0.95Ti0.95O3 | La0.05, Nb0.05 | Stoichiometric Formula | 523 | 696.5 | -134.52 | 12.24 | 0.166 | 3.81 | 2.96 | 0.869 | [7 empty] | solid-state reaction, graphite-burial synthesis | Not mentioned | Not mentioned | Polycrystalline | Medium Entropy Perovskites
https://doi.org/10.1016/j.jeurceramsoc.2024.05.047 | (Sr0.33Ba0.33Ca0.33)0.95La0.05Ti0.95Nb0.05O3 |  | (Sr 1/3Ba1/3Ca1/3)1-xLaxTi1-yNbyO3 | (Sr1/3Ba1/3Ca1/3) TiO3 | (Sr0.33Ba0.33Ca0.33)0.95Ti0.95O3 | La0.05, Nb0.05 | Stoichiometric Formula | 573 | 608.54 | -147.62 | 12.79 | 0.193 | 3.75 | 2.94 | 0.82 | [7 empty] | solid-state reaction, graphite-burial synthesis | Not mentioned | Not mentioned | Polycrystalline | Medium Entropy Perovskites
https://doi.org/10.1016/j.jeurceramsoc.2024.05.047 | (Sr0.33Ba0.33Ca0.33)0.95La0.05Ti0.95Nb0.05O3 |  | (Sr 1/3Ba1/3Ca1/3)1-xLaxTi1-yNbyO3 | (Sr1/3Ba1/3Ca1/3) TiO3 | (Sr0.33Ba0.33Ca0.33)0.95Ti0.95O3 | La0.05, Nb0.05 | Stoichiometric Formula | 623 | 539.22 | -163.1 | 13.7 | 0.233 | 3.61 | 2.85 | 0.787 | [7 empty] | solid-state reaction, graphite-burial synthesis | Not mentioned | Not mentioned | Polycrystalline | Medium Entropy Perovskites
https://doi.org/10.1016/j.jeurceramsoc.2024.05.047 | (Sr0.33Ba0.33Ca0.33)0.95La0.05Ti0.95Nb0.05O3 |  | (Sr 1/3Ba1/3Ca1/3)1-xLaxTi1-yNbyO3 | (Sr1/3Ba1/3Ca1/3) TiO3 | (Sr0.33Ba0.33Ca0.33)0.95Ti0.95O3 | La0.05, Nb0.05 | Stoichiometric Formula | 673 | 479.04 | -176.19 | 14 | 0.265 | 3.5 | 2.78 | 0.746 | [7 empty] | solid-state reaction, graphite-burial synthesis | Not mentioned | Not mentioned | Polycrystalline | Medium Entropy Perovskites
https://doi.org/10.1016/j.jeurceramsoc.2024.05.047 | (Sr0.33Ba0.33Ca0.33)0.95La0.05Ti0.95Nb0.05O3 |  | (Sr 1/3Ba1/3Ca1/3)1-xLaxTi1-yNbyO3 | (Sr1/3Ba1/3Ca1/3) TiO3 | (Sr0.33Ba0.33Ca0.33)0.95Ti0.95O3 | La0.05, Nb0.05 | Stoichiometric Formula | 723 | 18.85 | -191.67 | 14.36 | 0.298 | 3.41 | 2.75 | 0.689 | [7 empty] | solid-state reaction, graphite-burial synthesis | Not mentioned | Not mentioned | Polycrystalline | Medium Entropy Perovskites
https://doi.org/10.1016/j.jeurceramsoc.2024.05.047 | (Sr0.33Ba0.33Ca0.33)0.95La0.05Ti0.95Nb0.05O3 |  | (Sr 1/3Ba1/3Ca1/3)1-xLaxTi1-yNbyO3 | (Sr1/3Ba1/3Ca1/3) TiO3 | (Sr0.33Ba0.33Ca0.33)0.95Ti0.95O3 | La0.05, Nb0.05 | Stoichiometric Formula | 773 | 377.06 | -209.52 | 14.79 | 0.337 | 3.33 | 2.73 | 0.631 | [7 empty] | solid-state reaction, graphite-burial synthesis | Not mentioned | Not mentioned | Polycrystalline | Medium Entropy Perovskites
https://doi.org/10.1016/j.jeurceramsoc.2024.05.047 | (Sr0.33Ba0.33Ca0.33)0.9La0.1Ti0.95Nb0.05O3 |  | (Sr 1/3Ba1/3Ca1/3)1-xLaxTi1-yNbyO3 | (Sr1/3Ba1/3Ca1/3) TiO3 | (Sr0.33Ba0.33Ca0.33)0.9Ti0.95O3 | La0.1, Nb0.05 | Stoichiometric Formula | 373 | 1627.06 | -65.48 | 6.85 | 0.0565 | 4.45 | 2.97 | 1.46 | [7 empty] | solid-state reaction, graphite-burial synthesis | Not mentioned | Not mentioned | Polycrystalline | Medium Entropy Perovskites
https://doi.org/10.1016/j.jeurceramsoc.2024.05.047 | (Sr0.33Ba0.33Ca0.33)0.9La0.1Ti0.95Nb0.05O3 |  | (Sr 1/3Ba1/3Ca1/3)1-xLaxTi1-yNbyO3 | (Sr1/3Ba1/3Ca1/3) TiO3 | (Sr0.33Ba0.33Ca0.33)0.9Ti0.95O3 | La0.1, Nb0.05 | Stoichiometric Formula | 423 | 1502.06 | -73.81 | 8 | 0.0769 | 4.36 | 2.82 | 1.52 | [7 empty] | solid-state reaction, graphite-burial synthesis | Not mentioned | Not mentioned | Polycrystalline | Medium Entropy Perovskites
https://doi.org/10.1016/j.jeurceramsoc.2024.05.047 | (Sr0.33Ba0.33Ca0.33)0.9La0.1Ti0.95Nb0.05O3 |  | (Sr 1/3Ba1/3Ca1/3)1-xLaxTi1-yNbyO3 | (Sr1/3Ba1/3Ca1/3) TiO3 | (Sr0.33Ba0.33Ca0.33)0.9Ti0.95O3 | La0.1, Nb0.05 | Stoichiometric Formula | 473 | 1367.8 | -83.33 | 9.15 | 0.1 | 4.28 | 2.72 | 1.56 | [7 empty] | solid-state reaction, graphite-burial synthesis | Not mentioned | Not mentioned | Polycrystalline | Medium Entropy Perovskites
https://doi.org/10.1016/j.jeurceramsoc.2024.05.047 | (Sr0.33Ba0.33Ca0.33)0.9La0.1Ti0.95Nb0.05O3 |  | (Sr 1/3Ba1/3Ca1/3)1-xLaxTi1-yNbyO3 | (Sr1/3Ba1/3Ca1/3) TiO3 | (Sr0.33Ba0.33Ca0.33)0.9Ti0.95O3 | La0.1, Nb0.05 | Stoichiometric Formula | 523 | 1233.54 | -92.86 | 10.36 | 0.126 | 4.2 | 2.65 | 1.55 | [7 empty] | solid-state reaction, graphite-burial synthesis | Not mentioned | Not mentioned | Polycrystalline | Medium Entropy Perovskites
https://doi.org/10.1016/j.jeurceramsoc.2024.05.047 | (Sr0.33Ba0.33Ca0.33)0.9La0.1Ti0.95Nb0.05O3 |  | (Sr 1/3Ba1/3Ca1/3)1-xLaxTi1-yNbyO3 | (Sr1/3Ba1/3Ca1/3) TiO3 | (Sr0.33Ba0.33Ca0.33)0.9Ti0.95O3 | La0.1, Nb0.05 | Stoichiometric Formula | 573 | 1099.28 | -104.76 | 11.7 | 0.164 | 4.02 | 2.53 | 1.51 | [7 empty] | solid-state reaction, graphite-burial synthesis | Not mentioned | Not mentioned | Polycrystalline | Medium Entropy Perovskites
https://doi.org/10.1016/j.jeurceramsoc.2024.05.047 | (Sr0.33Ba0.33Ca0.33)0.9La0.1Ti0.95Nb0.05O3 |  | (Sr 1/3Ba1/3Ca1/3)1-xLaxTi1-yNbyO3 | (Sr1/3Ba1/3Ca1/3) TiO3 | (Sr0.33Ba0.33Ca0.33)0.9Ti0.95O3 | La0.1, Nb0.05 | Stoichiometric Formula | 623 | 974.28 | -114.29 | 12.42 | 0.196 | 3.89 | 2.45 | 1.43 | [7 empty] | solid-state reaction, graphite-burial synthesis | Not mentioned | Not mentioned | Polycrystalline | Medium Entropy Perovskites
https://doi.org/10.1016/j.jeurceramsoc.2024.05.047 | (Sr0.33Ba0.33Ca0.33)0.9La0.1Ti0.95Nb0.05O3 |  | (Sr 1/3Ba1/3Ca1/3)1-xLaxTi1-yNbyO3 | (Sr1/3Ba1/3Ca1/3) TiO3 | (Sr0.33Ba0.33Ca0.33)0.9Ti0.95O3 | La0.1, Nb0.05 | Stoichiometric Formula | 673 | 849.28 | -127.38 | 13.39 | 0.236 | 3.76 | 2.42 | 1.34 | [7 empty] | solid-state reaction, graphite-burial synthesis | Not mentioned | Not mentioned | Polycrystalline | Medium Entropy Perovskites
https://doi.org/10.1016/j.jeurceramsoc.2024.05.047 | (Sr0.33Ba0.33Ca0.33)0.9La0.1Ti0.95Nb0.05O3 |  | (Sr 1/3Ba1/3Ca1/3)1-xLaxTi1-yNbyO3 | (Sr1/3Ba1/3Ca1/3) TiO3 | (Sr0.33Ba0.33Ca0.33)0.9Ti0.95O3 | La0.1, Nb0.05 | Stoichiometric Formula | 723 | 742.8 | -140.48 | 14.3 | 0.282 | 3.62 | 2.37 | 1.26 | [7 empty] | solid-state reaction, graphite-burial synthesis | Not mentioned | Not mentioned | Polycrystalline | Medium Entropy Perovskites
https://doi.org/10.1016/j.jeurceramsoc.2024.05.047 | (Sr0.33Ba0.33Ca0.33)0.9La0.1Ti0.95Nb0.05O3 |  | (Sr 1/3Ba1/3Ca1/3)1-xLaxTi1-yNbyO3 | (Sr1/3Ba1/3Ca1/3) TiO3 | (Sr0.33Ba0.33Ca0.33)0.9Ti0.95O3 | La0.1, Nb0.05 | Stoichiometric Formula | 773 | 673.48 | -157.14 | 15.76 | 0.344 | 3.5 | 2.34 | 1.16 | [7 empty] | solid-state reaction, graphite-burial synthesis | Not mentioned | Not mentioned | Polycrystalline | Medium Entropy Perovskites
https://doi.org/10.1016/j.jeurceramsoc.2024.05.047 | (Sr0.33Ba0.33Ca0.33)0.95La0.05Ti0.9Nb0.1O3 |  | (Sr 1/3Ba1/3Ca1/3)1-xLaxTi1-yNbyO3 | (Sr1/3Ba1/3Ca1/3) TiO3 | (Sr0.33Ba0.33Ca0.33)0.95Ti0.9O3 | La0.05, Nb0.1 | Stoichiometric Formula | 373 | 1599.28 | -67.86 | 7.03 | 0.0565 | 4.52 | 3.06 | 1.46 | [7 empty] | solid-state reaction, graphite-burial synthesis | Not mentioned | Not mentioned | Polycrystalline | Medium Entropy Perovskites
https://doi.org/10.1016/j.jeurceramsoc.2024.05.047 | (Sr0.33Ba0.33Ca0.33)0.95La0.05Ti0.9Nb0.1O3 |  | (Sr 1/3Ba1/3Ca1/3)1-xLaxTi1-yNbyO3 | (Sr1/3Ba1/3Ca1/3) TiO3 | (Sr0.33Ba0.33Ca0.33)0.95Ti0.9O3 | La0.05, Nb0.1 | Stoichiometric Formula | 423 | 1474.28 | -77.38 | 8.55 | 0.0796 | 4.49 | 2.96 | 1.52 | [7 empty] | solid-state reaction, graphite-burial synthesis | Not mentioned | Not mentioned | Polycrystalline | Medium Entropy Perovskites
https://doi.org/10.1016/j.jeurceramsoc.2024.05.047 | (Sr0.33Ba0.33Ca0.33)0.95La0.05Ti0.9Nb0.1O3 |  | (Sr 1/3Ba1/3Ca1/3)1-xLaxTi1-yNbyO3 | (Sr1/3Ba1/3Ca1/3) TiO3 | (Sr0.33Ba0.33Ca0.33)0.95Ti0.9O3 | La0.05, Nb0.1 | Stoichiometric Formula | 473 | 1358.54 | -84.52 | 9.58 | 0.1 | 4.42 | 2.85 | 1.56 | [7 empty] | solid-state reaction, graphite-burial synthesis | Not mentioned | Not mentioned | Polycrystalline | Medium Entropy Perovskites
https://doi.org/10.1016/j.jeurceramsoc.2024.05.047 | (Sr0.33Ba0.33Ca0.33)0.95La0.05Ti0.9Nb0.1O3 |  | (Sr 1/3Ba1/3Ca1/3)1-xLaxTi1-yNbyO3 | (Sr1/3Ba1/3Ca1/3) TiO3 | (Sr0.33Ba0.33Ca0.33)0.95Ti0.9O3 | La0.05, Nb0.1 | Stoichiometric Formula | 523 | 1224.28 | -96.43 | 11.03 | 0.131 | 4.34 | 2.8 | 1.55 | [7 empty] | solid-state reaction, graphite-burial synthesis | Not mentioned | Not mentioned | Polycrystalline | Medium Entropy Perovskites
https://doi.org/10.1016/j.jeurceramsoc.2024.05.047 | (Sr0.33Ba0.33Ca0.33)0.95La0.05Ti0.9Nb0.1O3 |  | (Sr 1/3Ba1/3Ca1/3)1-xLaxTi1-yNbyO3 | (Sr1/3Ba1/3Ca1/3) TiO3 | (Sr0.33Ba0.33Ca0.33)0.95Ti0.9O3 | La0.05, Nb0.1 | Stoichiometric Formula | 573 | 1099.28 | -108.33 | 12.42 | 0.166 | 4.22 | 2.72 | 1.5 | [7 empty] | solid-state reaction, graphite-burial synthesis | Not mentioned | Not mentioned | Polycrystalline | Medium Entropy Perovskites
https://doi.org/10.1016/j.jeurceramsoc.2024.05.047 | (Sr0.33Ba0.33Ca0.33)0.95La0.05Ti0.9Nb0.1O3 |  | (Sr 1/3Ba1/3Ca1/3)1-xLaxTi1-yNbyO3 | (Sr1/3Ba1/3Ca1/3) TiO3 | (Sr0.33Ba0.33Ca0.33)0.95Ti0.9O3 | La0.05, Nb0.1 | Stoichiometric Formula | 623 | 974.41 | -120.24 | 13.64 | 0.206 | 4.07 | 2.65 | 1.43 | [7 empty] | solid-state reaction, graphite-burial synthesis | Not mentioned | Not mentioned | Polycrystalline | Medium Entropy Perovskites
https://doi.org/10.1016/j.jeurceramsoc.2024.05.047 | (Sr0.33Ba0.33Ca0.33)0.95La0.05Ti0.9Nb0.1O3 |  | (Sr 1/3Ba1/3Ca1/3)1-xLaxTi1-yNbyO3 | (Sr1/3Ba1/3Ca1/3) TiO3 | (Sr0.33Ba0.33Ca0.33)0.95Ti0.9O3 | La0.05, Nb0.1 | Stoichiometric Formula | 673 | 840.02 | -132.14 | 14.24 | 0.241 | 3.92 | 2.6 | 1.33 | [7 empty] | solid-state reaction, graphite-burial synthesis | Not mentioned | Not mentioned | Polycrystalline | Medium Entropy Perovskites
https://doi.org/10.1016/j.jeurceramsoc.2024.05.047 | (Sr0.33Ba0.33Ca0.33)0.95La0.05Ti0.9Nb0.1O3 |  | (Sr 1/3Ba1/3Ca1/3)1-xLaxTi1-yNbyO3 | (Sr1/3Ba1/3Ca1/3) TiO3 | (Sr0.33Ba0.33Ca0.33)0.95Ti0.9O3 | La0.05, Nb0.1 | Stoichiometric Formula | 723 | 752.19 | -148.81 | 15.76 | 0.298 | 3.77 | 2.53 | 1.25 | [7 empty] | solid-state reaction, graphite-burial synthesis | Not mentioned | Not mentioned | Polycrystalline | Medium Entropy Perovskites
https://doi.org/10.1016/j.jeurceramsoc.2024.05.047 | (Sr0.33Ba0.33Ca0.33)0.95La0.05Ti0.9Nb0.1O3 |  | (Sr 1/3Ba1/3Ca1/3)1-xLaxTi1-yNbyO3 | (Sr1/3Ba1/3Ca1/3) TiO3 | (Sr0.33Ba0.33Ca0.33)0.95Ti0.9O3 | La0.05, Nb0.1 | Stoichiometric Formula | 773 | 664.22 | -165.48 | 17.09 | 0.361 | 3.6 | 2.46 | 1.16 | [7 empty] | solid-state reaction, graphite-burial synthesis | Not mentioned | Not mentioned | Polycrystalline | Medium Entropy Perovskites
https://doi.org/10.1016/j.jeurceramsoc.2024.05.047 | (Sr0.33Ba0.33Ca0.33)0.9La0.1Ti0.9Nb0.1O3 |  | (Sr 1/3Ba1/3Ca1/3)1-xLaxTi1-yNbyO3 | (Sr1/3Ba1/3Ca1/3) TiO3 | (Sr0.33Ba0.33Ca0.33)0.9Ti0.9O3 | La0.1, Nb0.1 | Stoichiometric Formula | 373 | 2719.65 | -51.19 | 6.48 | 0.0426 | 5.89 | 3.01 | 2.48 | [7 empty] | solid-state reaction, graphite-burial synthesis | Not mentioned | Not mentioned | Polycrystalline | Medium Entropy Perovskites
https://doi.org/10.1016/j.jeurceramsoc.2024.05.047 | (Sr0.33Ba0.33Ca0.33)0.9La0.1Ti0.9Nb0.1O3 |  | (Sr 1/3Ba1/3Ca1/3)1-xLaxTi1-yNbyO3 | (Sr1/3Ba1/3Ca1/3) TiO3 | (Sr0.33Ba0.33Ca0.33)0.9Ti0.9O3 | La0.1, Nb0.1 | Stoichiometric Formula | 423 | 2474.28 | -55.95 | 7.39 | 0.0565 | 5.72 | 2.87 | 2.54 | [7 empty] | solid-state reaction, graphite-burial synthesis | Not mentioned | Not mentioned | Polycrystalline | Medium Entropy Perovskites
https://doi.org/10.1016/j.jeurceramsoc.2024.05.047 | (Sr0.33Ba0.33Ca0.33)0.9La0.1Ti0.9Nb0.1O3 |  | (Sr 1/3Ba1/3Ca1/3)1-xLaxTi1-yNbyO3 | (Sr1/3Ba1/3Ca1/3) TiO3 | (Sr0.33Ba0.33Ca0.33)0.9Ti0.9O3 | La0.1, Nb0.1 | Stoichiometric Formula | 473 | 2219.65 | -63.1 | 8.48 | 0.0731 | 5.55 | 2.8 | 2.55 | [7 empty] | solid-state reaction, graphite-burial synthesis | Not mentioned | Not mentioned | Polycrystalline | Medium Entropy Perovskites
https://doi.org/10.1016/j.jeurceramsoc.2024.05.047 | (Sr0.33Ba0.33Ca0.33)0.9La0.1Ti0.9Nb0.1O3 |  | (Sr 1/3Ba1/3Ca1/3)1-xLaxTi1-yNbyO3 | (Sr1/3Ba1/3Ca1/3) TiO3 | (Sr0.33Ba0.33Ca0.33)0.9Ti0.9O3 | La0.1, Nb0.1 | Stoichiometric Formula | 523 | 1983.54 | -71.43 | 9.58 | 0.0935 | 5.37 | 2.78 | 2.51 | [7 empty] | solid-state reaction, graphite-burial synthesis | Not mentioned | Not mentioned | Polycrystalline | Medium Entropy Perovskites
https://doi.org/10.1016/j.jeurceramsoc.2024.05.047 | (Sr0.33Ba0.33Ca0.33)0.9La0.1Ti0.9Nb0.1O3 |  | (Sr 1/3Ba1/3Ca1/3)1-xLaxTi1-yNbyO3 | (Sr1/3Ba1/3Ca1/3) TiO3 | (Sr0.33Ba0.33Ca0.33)0.9Ti0.9O3 | La0.1, Nb0.1 | Stoichiometric Formula | 573 | 1756.69 | -79.76 | 10.85 | 0.119 | 5.21 | 2.71 | 2.41 | [7 empty] | solid-state reaction, graphite-burial synthesis | Not mentioned | Not mentioned | Polycrystalline | Medium Entropy Perovskites
https://doi.org/10.1016/j.jeurceramsoc.2024.05.047 | (Sr0.33Ba0.33Ca0.33)0.9La0.1Ti0.9Nb0.1O3 |  | (Sr 1/3Ba1/3Ca1/3)1-xLaxTi1-yNbyO3 | (Sr1/3Ba1/3Ca1/3) TiO3 | (Sr0.33Ba0.33Ca0.33)0.9Ti0.9O3 | La0.1, Nb0.1 | Stoichiometric Formula | 623 | 1529.84 | -90.48 | 12.12 | 0.151 | 4.98 | 2.62 | 2.29 | [7 empty] | solid-state reaction, graphite-burial synthesis | Not mentioned | Not mentioned | Polycrystalline | Medium Entropy Perovskites
https://doi.org/10.1016/j.jeurceramsoc.2024.05.047 | (Sr0.33Ba0.33Ca0.33)0.9La0.1Ti0.9Nb0.1O3 |  | (Sr 1/3Ba1/3Ca1/3)1-xLaxTi1-yNbyO3 | (Sr1/3Ba1/3Ca1/3) TiO3 | (Sr0.33Ba0.33Ca0.33)0.9Ti0.9O3 | La0.1, Nb0.1 | Stoichiometric Formula | 673 | 1321.5 | -102.38 | 13.27 | 0.189 | 4.77 | 2.57 | 2.12 | [7 empty] | solid-state reaction, graphite-burial synthesis | Not mentioned | Not mentioned | Polycrystalline | Medium Entropy Perovskites
https://doi.org/10.1016/j.jeurceramsoc.2024.05.047 | (Sr0.33Ba0.33Ca0.33)0.9La0.1Ti0.9Nb0.1O3 |  | (Sr 1/3Ba1/3Ca1/3)1-xLaxTi1-yNbyO3 | (Sr1/3Ba1/3Ca1/3) TiO3 | (Sr0.33Ba0.33Ca0.33)0.9Ti0.9O3 | La0.1, Nb0.1 | Stoichiometric Formula | 723 | 1159.59 | -114.29 | 14.61 | 0.233 | 4.54 | 2.5 | 1.98 | [7 empty] | solid-state reaction, graphite-burial synthesis | Not mentioned | Not mentioned | Polycrystalline | Medium Entropy Perovskites
https://doi.org/10.1016/j.jeurceramsoc.2024.05.047 | (Sr0.33Ba0.33Ca0.33)0.9La0.1Ti0.9Nb0.1O3 |  | (Sr 1/3Ba1/3Ca1/3)1-xLaxTi1-yNbyO3 | (Sr1/3Ba1/3Ca1/3) TiO3 | (Sr0.33Ba0.33Ca0.33)0.9Ti0.9O3 | La0.1, Nb0.1 | Stoichiometric Formula | 773 | 1006.82 | -128.57 | 16.06 | 0.286 | 4.33 | 2.46 | 1.82 | [7 empty] | solid-state reaction, graphite-burial synthesis | Not mentioned | Not mentioned | Polycrystalline | Medium Entropy Perovskites
https://doi.org/10.1126/science.abb3517 | AgSbTe2 |  | AgSb1–xCdxTe2 | AgSbTe2 | AgSbTe2 | None | Stoichiometric Formula | 325 | 12089 | 283.27 |  | 0.53285 | 0.54178 | 0.48595 | [5 empty] | Fd-3m |  |  |  | Not mentioned | Not mentioned | Polycrystalline | Two distinct types of disorder present: precipitation of impurity phases such as Ag2Te and Sb2Te3, and Ag or Sb cationic disorder. Only some local cationic ordering present.
https://doi.org/10.1126/science.abb3517 | AgSbTe2 |  | AgSb1–xCdxTe2 | AgSbTe2 | AgSbTe2 | None | Stoichiometric Formula | 350 | 10541 | 297.77 |  | 0.60972 | 0.53188 | 0.48222 | [5 empty] | Fd-3m |  |  |  | Not mentioned | Not mentioned | Polycrystalline | Two distinct types of disorder present: precipitation of impurity phases such as Ag2Te and Sb2Te3, and Ag or Sb cationic disorder. Only some local cationic ordering present.
https://doi.org/10.1126/science.abb3517 | AgSbTe2 |  | AgSb1–xCdxTe2 | AgSbTe2 | AgSbTe2 | None | Stoichiometric Formula | 375 | 9709.1 | 313.8 |  | 0.67896 | 0.51214 | 0.45849 | [5 empty] | Fd-3m |  |  |  | Not mentioned | Not mentioned | Polycrystalline | Two distinct types of disorder present: precipitation of impurity phases such as Ag2Te and Sb2Te3, and Ag or Sb cationic disorder. Only some local cationic ordering present.
https://doi.org/10.1126/science.abb3517 | AgSbTe2 |  | AgSb1–xCdxTe2 | AgSbTe2 | AgSbTe2 | None | Stoichiometric Formula | 400 | 9091.6 | 330.55 |  | 0.78145 | 0.48927 | 0.43795 | [5 empty] | Fd-3m |  |  |  | Not mentioned | Not mentioned | Polycrystalline | Two distinct types of disorder present: precipitation of impurity phases such as Ag2Te and Sb2Te3, and Ag or Sb cationic disorder. Only some local cationic ordering present.
https://doi.org/10.1126/science.abb3517 | AgSbTe2 |  | AgSb1–xCdxTe2 | AgSbTe2 | AgSbTe2 | None | Stoichiometric Formula | 425 | 8369.3 | 349.37 |  | 0.9053 | 0.46368 | 0.41454 | [5 empty] | Fd-3m |  |  |  | Not mentioned | Not mentioned | Polycrystalline | Two distinct types of disorder present: precipitation of impurity phases such as Ag2Te and Sb2Te3, and Ag or Sb cationic disorder. Only some local cationic ordering present.
https://doi.org/10.1126/science.abb3517 | AgSbTe2 |  | AgSb1–xCdxTe2 | AgSbTe2 | AgSbTe2 | None | Stoichiometric Formula | 450 | 7860 | 358.09 |  | 0.96949 | 0.45591 | 0.40326 | [5 empty] | Fd-3m |  |  |  | Not mentioned | Not mentioned | Polycrystalline | Two distinct types of disorder present: precipitation of impurity phases such as Ag2Te and Sb2Te3, and Ag or Sb cationic disorder. Only some local cationic ordering present.
https://doi.org/10.1126/science.abb3517 | AgSbTe2 |  | AgSb1–xCdxTe2 | AgSbTe2 | AgSbTe2 | None | Stoichiometric Formula | 475 | 7551.4 | 356.84 |  | 0.96753 | 0.45848 | 0.40069 | [5 empty] | Fd-3m |  |  |  | Not mentioned | Not mentioned | Polycrystalline | Two distinct types of disorder present: precipitation of impurity phases such as Ag2Te and Sb2Te3, and Ag or Sb cationic disorder. Only some local cationic ordering present.
https://doi.org/10.1126/science.abb3517 | AgSbTe2 |  | AgSb1–xCdxTe2 | AgSbTe2 | AgSbTe2 | None | Stoichiometric Formula | 500 | 7346 | 354.39 |  | 0.96596 | 0.46493 | 0.40244 | [5 empty] | Fd-3m |  |  |  | Not mentioned | Not mentioned | Polycrystalline | Two distinct types of disorder present: precipitation of impurity phases such as Ag2Te and Sb2Te3, and Ag or Sb cationic disorder. Only some local cationic ordering present.
https://doi.org/10.1126/science.abb3517 | AgSbTe2 |  | AgSb1–xCdxTe2 | AgSbTe2 | AgSbTe2 | None | Stoichiometric Formula | 525 | 7243.2 | 350.72 |  | 0.96572 | 0.47125 | 0.40971 | [5 empty] | Fd-3m |  |  |  | Not mentioned | Not mentioned | Polycrystalline | Two distinct types of disorder present: precipitation of impurity phases such as Ag2Te and Sb2Te3, and Ag or Sb cationic disorder. Only some local cationic ordering present.
https://doi.org/10.1126/science.abb3517 | AgSbTe2 |  | AgSb1–xCdxTe2 | AgSbTe2 | AgSbTe2 | None | Stoichiometric Formula | 550 | 7448.1 | 340.89 |  | 0.92817 | 0.49734 | 0.43761 | [5 empty] | Fd-3m |  |  |  | Not mentioned | Not mentioned | Polycrystalline | Two distinct types of disorder present: precipitation of impurity phases such as Ag2Te and Sb2Te3, and Ag or Sb cationic disorder. Only some local cationic ordering present.
https://doi.org/10.1126/science.abb3517 | AgSbTe2 |  | AgSb1–xCdxTe2 | AgSbTe2 | AgSbTe2 | None | Stoichiometric Formula | 575 | 7509.8 | 328.5 |  | 0.86706 | 0.5288 | 0.47758 | [5 empty] | Fd-3m |  |  |  | Not mentioned | Not mentioned | Polycrystalline | Two distinct types of disorder present: precipitation of impurity phases such as Ag2Te and Sb2Te3, and Ag or Sb cationic disorder. Only some local cationic ordering present.
https://doi.org/10.1126/science.abb3517 | AgSb0.98Cd0.02Te2 |  | AgSb1–xCdxTe2 | AgSbTe2 | AgSb0.98Te2 | Cd0.02 | Stoichiometric Formula | 325 | 15612 | 257.97 |  | 0.74217 | 0.40958 | 0.33596 | [5 empty] | Fd-3m |  |  |  | Not mentioned | Not mentioned | Polycrystalline | p-type doping of Cd suppresses Ag2Te impurity formation, increases cationic ordering and promotes formation of nanoscale superstructures. Overall, Cd helps to reduce disorder in the system.
https://doi.org/10.1126/science.abb3517 | AgSb0.98Cd0.02Te2 |  | AgSb1–xCdxTe2 | AgSbTe2 | AgSb0.98Te2 | Cd0.02 | Stoichiometric Formula | 350 | 15087 | 274.33 |  | 0.90497 | 0.40196 | 0.32466 | [5 empty] | Fd-3m |  |  |  | Not mentioned | Not mentioned | Polycrystalline | p-type doping of Cd suppresses Ag2Te impurity formation, increases cationic ordering and promotes formation of nanoscale superstructures. Overall, Cd helps to reduce disorder in the system.
https://doi.org/10.1126/science.abb3517 | AgSb0.98Cd0.02Te2 |  | AgSb1–xCdxTe2 | AgSbTe2 | AgSb0.98Te2 | Cd0.02 | Stoichiometric Formula | 375 | 14335 | 288.88 |  | 1.1298 | 0.38858 | 0.3108 | [5 empty] | Fd-3m |  |  |  | Not mentioned | Not mentioned | Polycrystalline | p-type doping of Cd suppresses Ag2Te impurity formation, increases cationic ordering and promotes formation of nanoscale superstructures. Overall, Cd helps to reduce disorder in the system.
https://doi.org/10.1126/science.abb3517 | AgSb0.98Cd0.02Te2 |  | AgSb1–xCdxTe2 | AgSbTe2 | AgSb0.98Te2 | Cd0.02 | Stoichiometric Formula | 400 | 13890 | 298.44 |  | 1.2262 | 0.39781 | 0.31464 | [5 empty] | Fd-3m |  |  |  | Not mentioned | Not mentioned | Polycrystalline | p-type doping of Cd suppresses Ag2Te impurity formation, increases cationic ordering and promotes formation of nanoscale superstructures. Overall, Cd helps to reduce disorder in the system.
https://doi.org/10.1126/science.abb3517 | AgSb0.98Cd0.02Te2 |  | AgSb1–xCdxTe2 | AgSbTe2 | AgSb0.98Te2 | Cd0.02 | Stoichiometric Formula | 425 | 13298 | 306.31 |  | 1.2791 | 0.39127 | 0.31909 | [5 empty] | Fd-3m |  |  |  | Not mentioned | Not mentioned | Polycrystalline | p-type doping of Cd suppresses Ag2Te impurity formation, increases cationic ordering and promotes formation of nanoscale superstructures. Overall, Cd helps to reduce disorder in the system.
https://doi.org/10.1126/science.abb3517 | AgSb0.98Cd0.02Te2 |  | AgSb1–xCdxTe2 | AgSbTe2 | AgSb0.98Te2 | Cd0.02 | Stoichiometric Formula | 450 | 12997 | 308.26 |  | 1.3466 | 0.39853 | 0.32235 | [5 empty] | Fd-3m |  |  |  | Not mentioned | Not mentioned | Polycrystalline | p-type doping of Cd suppresses Ag2Te impurity formation, increases cationic ordering and promotes formation of nanoscale superstructures. Overall, Cd helps to reduce disorder in the system.
https://doi.org/10.1126/science.abb3517 | AgSb0.98Cd0.02Te2 |  | AgSb1–xCdxTe2 | AgSbTe2 | AgSb0.98Te2 | Cd0.02 | Stoichiometric Formula | 475 | 12571 | 309.88 |  | 1.3465 | 0.40077 | 0.324 | [5 empty] | Fd-3m |  |  |  | Not mentioned | Not mentioned | Polycrystalline | p-type doping of Cd suppresses Ag2Te impurity formation, increases cationic ordering and promotes formation of nanoscale superstructures. Overall, Cd helps to reduce disorder in the system.
https://doi.org/10.1126/science.abb3517 | AgSb0.98Cd0.02Te2 |  | AgSb1–xCdxTe2 | AgSbTe2 | AgSb0.98Te2 | Cd0.02 | Stoichiometric Formula | 500 | 12684 | 311.95 |  | 1.4072 | 0.42648 | 0.33777 | [5 empty] | Fd-3m |  |  |  | Not mentioned | Not mentioned | Polycrystalline | p-type doping of Cd suppresses Ag2Te impurity formation, increases cationic ordering and promotes formation of nanoscale superstructures. Overall, Cd helps to reduce disorder in the system.
https://doi.org/10.1126/science.abb3517 | AgSb0.98Cd0.02Te2 |  | AgSb1–xCdxTe2 | AgSbTe2 | AgSb0.98Te2 | Cd0.02 | Stoichiometric Formula | 525 | 12791 | 313.8 |  | 1.4332 | 0.44944 | 0.35061 | [5 empty] | Fd-3m |  |  |  | Not mentioned | Not mentioned | Polycrystalline | p-type doping of Cd suppresses Ag2Te impurity formation, increases cationic ordering and promotes formation of nanoscale superstructures. Overall, Cd helps to reduce disorder in the system.
https://doi.org/10.1126/science.abb3517 | AgSb0.98Cd0.02Te2 |  | AgSb1–xCdxTe2 | AgSbTe2 | AgSb0.98Te2 | Cd0.02 | Stoichiometric Formula | 550 | 12843 | 313.89 |  | 1.4607 | 0.46482 | 0.35777 | [5 empty] | Fd-3m |  |  |  | Not mentioned | Not mentioned | Polycrystalline | p-type doping of Cd suppresses Ag2Te impurity formation, increases cationic ordering and promotes formation of nanoscale superstructures. Overall, Cd helps to reduce disorder in the system.
https://doi.org/10.1126/science.abb3517 | AgSb0.98Cd0.02Te2 |  | AgSb1–xCdxTe2 | AgSbTe2 | AgSb0.98Te2 | Cd0.02 | Stoichiometric Formula | 575 | 13709 | 307.92 |  | 1.7784 | 0.43441 | 0.29556 | [5 empty] | Fd-3m |  |  |  | Not mentioned | Not mentioned | Polycrystalline | p-type doping of Cd suppresses Ag2Te impurity formation, increases cationic ordering and promotes formation of nanoscale superstructures. Overall, Cd helps to reduce disorder in the system.
https://doi.org/10.1126/science.abb3517 | AgSb0.96Cd0.04Te2 |  | AgSb1–xCdxTe2 | AgSbTe2 | AgSb0.96Te2 | Cd0.04 | Stoichiometric Formula | 325 | 16681 | 259.32 |  | 1.3912 | NaN | 0.16844 | [5 empty] | Fd-3m |  |  |  | Not mentioned | Not mentioned | Polycrystalline | p-type doping of Cd suppresses Ag2Te impurity formation, increases cationic ordering and promotes formation of nanoscale superstructures. Overall, Cd helps to reduce disorder in the system.
https://doi.org/10.1126/science.abb3517 | AgSb0.96Cd0.04Te2 |  | AgSb1–xCdxTe2 | AgSbTe2 | AgSb0.96Te2 | Cd0.04 | Stoichiometric Formula | 350 | 15718 | 273.98 |  | 1.494 | NaN | 0.17914 | [5 empty] | Fd-3m |  |  |  | Not mentioned | Not mentioned | Polycrystalline | p-type doping of Cd suppresses Ag2Te impurity formation, increases cationic ordering and promotes formation of nanoscale superstructures. Overall, Cd helps to reduce disorder in the system.
https://doi.org/10.1126/science.abb3517 | AgSb0.96Cd0.04Te2 |  | AgSb1–xCdxTe2 | AgSbTe2 | AgSb0.96Te2 | Cd0.04 | Stoichiometric Formula | 375 | 16383 | 277.25 |  | 1.5504 | NaN | 0.21016 | [5 empty] | Fd-3m |  |  |  | Not mentioned | Not mentioned | Polycrystalline | p-type doping of Cd suppresses Ag2Te impurity formation, increases cationic ordering and promotes formation of nanoscale superstructures. Overall, Cd helps to reduce disorder in the system.
https://doi.org/10.1126/science.abb3517 | AgSb0.96Cd0.04Te2 |  | AgSb1–xCdxTe2 | AgSbTe2 | AgSb0.96Te2 | Cd0.04 | Stoichiometric Formula | 400 | 16469 | 285.63 |  | 1.4953 | NaN | 0.22047 | [5 empty] | Fd-3m |  |  |  | Not mentioned | Not mentioned | Polycrystalline | p-type doping of Cd suppresses Ag2Te impurity formation, increases cationic ordering and promotes formation of nanoscale superstructures. Overall, Cd helps to reduce disorder in the system.
https://doi.org/10.1126/science.abb3517 | AgSb0.96Cd0.04Te2 |  | AgSb1–xCdxTe2 | AgSbTe2 | AgSb0.96Te2 | Cd0.04 | Stoichiometric Formula | 425 | 16896 | 282.46 |  | 1.5993 | NaN | 0.24668 | [5 empty] | Fd-3m |  |  |  | Not mentioned | Not mentioned | Polycrystalline | p-type doping of Cd suppresses Ag2Te impurity formation, increases cationic ordering and promotes formation of nanoscale superstructures. Overall, Cd helps to reduce disorder in the system.
https://doi.org/10.1126/science.abb3517 | AgSb0.96Cd0.04Te2 |  | AgSb1–xCdxTe2 | AgSbTe2 | AgSb0.96Te2 | Cd0.04 | Stoichiometric Formula | 450 | 17243 | 284.95 |  | 1.6184 | NaN | 0.24072 | [5 empty] | Fd-3m |  |  |  | Not mentioned | Not mentioned | Polycrystalline | p-type doping of Cd suppresses Ag2Te impurity formation, increases cationic ordering and promotes formation of nanoscale superstructures. Overall, Cd helps to reduce disorder in the system.
https://doi.org/10.1126/science.abb3517 | AgSb0.96Cd0.04Te2 |  | AgSb1–xCdxTe2 | AgSbTe2 | AgSb0.96Te2 | Cd0.04 | Stoichiometric Formula | 475 | 18165 | 283.11 |  | 1.7505 | NaN | 0.25436 | [5 empty] | Fd-3m |  |  |  | Not mentioned | Not mentioned | Polycrystalline | p-type doping of Cd suppresses Ag2Te impurity formation, increases cationic ordering and promotes formation of nanoscale superstructures. Overall, Cd helps to reduce disorder in the system.
https://doi.org/10.1126/science.abb3517 | AgSb0.96Cd0.04Te2 |  | AgSb1–xCdxTe2 | AgSbTe2 | AgSb0.96Te2 | Cd0.04 | Stoichiometric Formula | 500 | 18532 | 283.52 |  | 1.8054 | NaN | 0.27716 | [5 empty] | Fd-3m |  |  |  | Not mentioned | Not mentioned | Polycrystalline | p-type doping of Cd suppresses Ag2Te impurity formation, increases cationic ordering and promotes formation of nanoscale superstructures. Overall, Cd helps to reduce disorder in the system.
https://doi.org/10.1126/science.abb3517 | AgSb0.96Cd0.04Te2 |  | AgSb1–xCdxTe2 | AgSbTe2 | AgSb0.96Te2 | Cd0.04 | Stoichiometric Formula | 525 | 18280 | 284.08 |  | 1.7352 | NaN | 0.29636 | [5 empty] | Fd-3m |  |  |  | Not mentioned | Not mentioned | Polycrystalline | p-type doping of Cd suppresses Ag2Te impurity formation, increases cationic ordering and promotes formation of nanoscale superstructures. Overall, Cd helps to reduce disorder in the system.
https://doi.org/10.1126/science.abb3517 | AgSb0.96Cd0.04Te2 |  | AgSb1–xCdxTe2 | AgSbTe2 | AgSb0.96Te2 | Cd0.04 | Stoichiometric Formula | 550 | 18023 | 285.47 |  | 1.7709 | NaN | 0.30039 | [5 empty] | Fd-3m |  |  |  | Not mentioned | Not mentioned | Polycrystalline | p-type doping of Cd suppresses Ag2Te impurity formation, increases cationic ordering and promotes formation of nanoscale superstructures. Overall, Cd helps to reduce disorder in the system.
https://doi.org/10.1126/science.abb3517 | AgSb0.96Cd0.04Te2 |  | AgSb1–xCdxTe2 | AgSbTe2 | AgSb0.96Te2 | Cd0.04 | Stoichiometric Formula | 575 | 17760 | 287.64 |  | 1.8436 | NaN | 0.27458 | [5 empty] | Fd-3m |  |  |  | Not mentioned | Not mentioned | Polycrystalline | p-type doping of Cd suppresses Ag2Te impurity formation, increases cationic ordering and promotes formation of nanoscale superstructures. Overall, Cd helps to reduce disorder in the system.
https://doi.org/10.1126/science.abb3517 | AgSb0.94Cd0.06Te2 |  | AgSb1–xCdxTe2 | AgSbTe2 | AgSb0.94Te2 | Cd0.06 | Stoichiometric Formula | 325 | 21935 | 252.19 |  | 1.506 | 0.28751 | 0.16641 | [5 empty] | Fd-3m |  |  |  | Not mentioned | Not mentioned | Polycrystalline | p-type doping of Cd suppresses Ag2Te impurity formation, increases cationic ordering and promotes formation of nanoscale superstructures. Overall, Cd helps to reduce disorder in the system.
https://doi.org/10.1126/science.abb3517 | AgSb0.94Cd0.06Te2 |  | AgSb1–xCdxTe2 | AgSbTe2 | AgSb0.94Te2 | Cd0.06 | Stoichiometric Formula | 350 | 21719 | 259.97 |  | 1.6309 | 0.30709 | 0.20147 | [5 empty] | Fd-3m |  |  |  | Not mentioned | Not mentioned | Polycrystalline | p-type doping of Cd suppresses Ag2Te impurity formation, increases cationic ordering and promotes formation of nanoscale superstructures. Overall, Cd helps to reduce disorder in the system.
https://doi.org/10.1126/science.abb3517 | AgSb0.94Cd0.06Te2 |  | AgSb1–xCdxTe2 | AgSbTe2 | AgSb0.94Te2 | Cd0.06 | Stoichiometric Formula | 375 | 21832 | 267.05 |  | 1.6297 | 0.35449 | 0.23118 | [5 empty] | Fd-3m |  |  |  | Not mentioned | Not mentioned | Polycrystalline | p-type doping of Cd suppresses Ag2Te impurity formation, increases cationic ordering and promotes formation of nanoscale superstructures. Overall, Cd helps to reduce disorder in the system.
https://doi.org/10.1126/science.abb3517 | AgSb0.94Cd0.06Te2 |  | AgSb1–xCdxTe2 | AgSbTe2 | AgSb0.94Te2 | Cd0.06 | Stoichiometric Formula | 400 | 21926 | 272.47 |  | 1.6297 | 0.38746 | 0.25428 | [5 empty] | Fd-3m |  |  |  | Not mentioned | Not mentioned | Polycrystalline | p-type doping of Cd suppresses Ag2Te impurity formation, increases cationic ordering and promotes formation of nanoscale superstructures. Overall, Cd helps to reduce disorder in the system.
https://doi.org/10.1126/science.abb3517 | AgSb0.94Cd0.06Te2 |  | AgSb1–xCdxTe2 | AgSbTe2 | AgSb0.94Te2 | Cd0.06 | Stoichiometric Formula | 425 | 22242 | 273.2 |  | 1.7302 | 0.39679 | 0.26084 | [5 empty] | Fd-3m |  |  |  | Not mentioned | Not mentioned | Polycrystalline | p-type doping of Cd suppresses Ag2Te impurity formation, increases cationic ordering and promotes formation of nanoscale superstructures. Overall, Cd helps to reduce disorder in the system.
https://doi.org/10.1126/science.abb3517 | AgSb0.94Cd0.06Te2 |  | AgSb1–xCdxTe2 | AgSbTe2 | AgSb0.94Te2 | Cd0.06 | Stoichiometric Formula | 450 | 22500 | 274.12 |  | 1.8033 | 0.40576 | 0.26454 | [5 empty] | Fd-3m |  |  |  | Not mentioned | Not mentioned | Polycrystalline | p-type doping of Cd suppresses Ag2Te impurity formation, increases cationic ordering and promotes formation of nanoscale superstructures. Overall, Cd helps to reduce disorder in the system.
https://doi.org/10.1126/science.abb3517 | AgSb0.94Cd0.06Te2 |  | AgSb1–xCdxTe2 | AgSbTe2 | AgSb0.94Te2 | Cd0.06 | Stoichiometric Formula | 475 | 23363 | 272.62 |  | 1.902 | 0.4238 | 0.25814 | [5 empty] | Fd-3m |  |  |  | Not mentioned | Not mentioned | Polycrystalline | p-type doping of Cd suppresses Ag2Te impurity formation, increases cationic ordering and promotes formation of nanoscale superstructures. Overall, Cd helps to reduce disorder in the system.
https://doi.org/10.1126/science.abb3517 | AgSb0.94Cd0.06Te2 |  | AgSb1–xCdxTe2 | AgSbTe2 | AgSb0.94Te2 | Cd0.06 | Stoichiometric Formula | 500 | 24095 | 271.5 |  | 1.9683 | 0.43479 | 0.25483 | [5 empty] | Fd-3m |  |  |  | Not mentioned | Not mentioned | Polycrystalline | p-type doping of Cd suppresses Ag2Te impurity formation, increases cationic ordering and promotes formation of nanoscale superstructures. Overall, Cd helps to reduce disorder in the system.
https://doi.org/10.1126/science.abb3517 | AgSb0.94Cd0.06Te2 |  | AgSb1–xCdxTe2 | AgSbTe2 | AgSb0.94Te2 | Cd0.06 | Stoichiometric Formula | 525 | 25222 | 268.57 |  | 2.112 | 0.43917 | 0.24529 | [5 empty] | Fd-3m |  |  |  | Not mentioned | Not mentioned | Polycrystalline | p-type doping of Cd suppresses Ag2Te impurity formation, increases cationic ordering and promotes formation of nanoscale superstructures. Overall, Cd helps to reduce disorder in the system.
https://doi.org/10.1126/science.abb3517 | AgSb0.94Cd0.06Te2 |  | AgSb1–xCdxTe2 | AgSbTe2 | AgSb0.94Te2 | Cd0.06 | Stoichiometric Formula | 550 | 25947 | 266.71 |  | 2.2122 | 0.4431 | 0.23538 | [5 empty] | Fd-3m |  |  |  | Not mentioned | Not mentioned | Polycrystalline | p-type doping of Cd suppresses Ag2Te impurity formation, increases cationic ordering and promotes formation of nanoscale superstructures. Overall, Cd helps to reduce disorder in the system.
https://doi.org/10.1126/science.abb3517 | AgSb0.94Cd0.06Te2 |  | AgSb1–xCdxTe2 | AgSbTe2 | AgSb0.94Te2 | Cd0.06 | Stoichiometric Formula | 575 | 25358 | 266.13 |  | 2.5388 | 0.39182 | 0.16878 | [5 empty] | Fd-3m |  |  |  | Not mentioned | Not mentioned | Polycrystalline | p-type doping of Cd suppresses Ag2Te impurity formation, increases cationic ordering and promotes formation of nanoscale superstructures. Overall, Cd helps to reduce disorder in the system.
https://doi.org/10.1126/science.abb3517 | AgSb0.92Cd0.08Te2 |  | AgSb1–xCdxTe2 | AgSbTe2 | AgSb0.92Te2 | Cd0.08 | Stoichiometric Formula | 325 | 16641 | 205.6 |  | 0.39047 | NaN | 0.46888 | [5 empty] | Fd-3m |  |  |  | Not mentioned | Not mentioned | Polycrystalline | p-type doping of Cd suppresses Ag2Te impurity formation, increases cationic ordering and promotes formation of nanoscale superstructures. Overall, Cd helps to reduce disorder in the system.
https://doi.org/10.1126/science.abb3517 | AgSb0.92Cd0.08Te2 |  | AgSb1–xCdxTe2 | AgSbTe2 | AgSb0.92Te2 | Cd0.08 | Stoichiometric Formula | 350 | 17782 | 211.77 |  | 0.46966 | NaN | 0.47318 | [5 empty] | Fd-3m |  |  |  | Not mentioned | Not mentioned | Polycrystalline | p-type doping of Cd suppresses Ag2Te impurity formation, increases cationic ordering and promotes formation of nanoscale superstructures. Overall, Cd helps to reduce disorder in the system.
https://doi.org/10.1126/science.abb3517 | AgSb0.92Cd0.08Te2 |  | AgSb1–xCdxTe2 | AgSbTe2 | AgSb0.92Te2 | Cd0.08 | Stoichiometric Formula | 375 | 18366 | 219.24 |  | 0.55834 | NaN | 0.47316 | [5 empty] | Fd-3m |  |  |  | Not mentioned | Not mentioned | Polycrystalline | p-type doping of Cd suppresses Ag2Te impurity formation, increases cationic ordering and promotes formation of nanoscale superstructures. Overall, Cd helps to reduce disorder in the system.
https://doi.org/10.1126/science.abb3517 | AgSb0.92Cd0.08Te2 |  | AgSb1–xCdxTe2 | AgSbTe2 | AgSb0.92Te2 | Cd0.08 | Stoichiometric Formula | 400 | 18891 | 225.1 |  | 0.62995 | NaN | 0.47351 | [5 empty] | Fd-3m |  |  |  | Not mentioned | Not mentioned | Polycrystalline | p-type doping of Cd suppresses Ag2Te impurity formation, increases cationic ordering and promotes formation of nanoscale superstructures. Overall, Cd helps to reduce disorder in the system.
https://doi.org/10.1126/science.abb3517 | AgSb0.92Cd0.08Te2 |  | AgSb1–xCdxTe2 | AgSbTe2 | AgSb0.92Te2 | Cd0.08 | Stoichiometric Formula | 425 | 19056 | 230.97 |  | 0.73829 | NaN | 0.452 | [5 empty] | Fd-3m |  |  |  | Not mentioned | Not mentioned | Polycrystalline | p-type doping of Cd suppresses Ag2Te impurity formation, increases cationic ordering and promotes formation of nanoscale superstructures. Overall, Cd helps to reduce disorder in the system.
https://doi.org/10.1126/science.abb3517 | AgSb0.92Cd0.08Te2 |  | AgSb1–xCdxTe2 | AgSbTe2 | AgSb0.92Te2 | Cd0.08 | Stoichiometric Formula | 450 | 19140 | 235.21 |  | 0.81484 | NaN | 0.43753 | [5 empty] | Fd-3m |  |  |  | Not mentioned | Not mentioned | Polycrystalline | p-type doping of Cd suppresses Ag2Te impurity formation, increases cationic ordering and promotes formation of nanoscale superstructures. Overall, Cd helps to reduce disorder in the system.
https://doi.org/10.1126/science.abb3517 | AgSb0.92Cd0.08Te2 |  | AgSb1–xCdxTe2 | AgSbTe2 | AgSb0.92Te2 | Cd0.08 | Stoichiometric Formula | 475 | 19659 | 237.49 |  | 0.9707 | NaN | 0.39337 | [5 empty] | Fd-3m |  |  |  | Not mentioned | Not mentioned | Polycrystalline | p-type doping of Cd suppresses Ag2Te impurity formation, increases cationic ordering and promotes formation of nanoscale superstructures. Overall, Cd helps to reduce disorder in the system.
https://doi.org/10.1126/science.abb3517 | AgSb0.92Cd0.08Te2 |  | AgSb1–xCdxTe2 | AgSbTe2 | AgSb0.92Te2 | Cd0.08 | Stoichiometric Formula | 500 | 20025 | 239.12 |  | 1.0706 | NaN | 0.36642 | [5 empty] | Fd-3m |  |  |  | Not mentioned | Not mentioned | Polycrystalline | p-type doping of Cd suppresses Ag2Te impurity formation, increases cationic ordering and promotes formation of nanoscale superstructures. Overall, Cd helps to reduce disorder in the system.
https://doi.org/10.1126/science.abb3517 | AgSb0.92Cd0.08Te2 |  | AgSb1–xCdxTe2 | AgSbTe2 | AgSb0.92Te2 | Cd0.08 | Stoichiometric Formula | 525 | 20604 | 239.12 |  | 1.0751 | NaN | 0.40205 | [5 empty] | Fd-3m |  |  |  | Not mentioned | Not mentioned | Polycrystalline | p-type doping of Cd suppresses Ag2Te impurity formation, increases cationic ordering and promotes formation of nanoscale superstructures. Overall, Cd helps to reduce disorder in the system.
https://doi.org/10.1126/science.abb3517 | AgSb0.92Cd0.08Te2 |  | AgSb1–xCdxTe2 | AgSbTe2 | AgSb0.92Te2 | Cd0.08 | Stoichiometric Formula | 550 | 21035 | 239.37 |  | 1.0746 | NaN | 0.4226 | [5 empty] | Fd-3m |  |  |  | Not mentioned | Not mentioned | Polycrystalline | p-type doping of Cd suppresses Ag2Te impurity formation, increases cationic ordering and promotes formation of nanoscale superstructures. Overall, Cd helps to reduce disorder in the system.
https://doi.org/10.1126/science.abb3517 | AgSb0.92Cd0.08Te2 |  | AgSb1–xCdxTe2 | AgSbTe2 | AgSb0.92Te2 | Cd0.08 | Stoichiometric Formula | 575 | 20851 | 243.69 |  | 1.2364 | NaN | 0.38371 | [5 empty] | Fd-3m |  |  |  | Not mentioned | Not mentioned | Polycrystalline | p-type doping of Cd suppresses Ag2Te impurity formation, increases cationic ordering and promotes formation of nanoscale superstructures. Overall, Cd helps to reduce disorder in the system.
https://doi.org/10.1126/science.abe1292 | Pb0.99Sb0.012Se |  | Pb(0.99-y)Sb(0.012)Sn(y)Se(1-2x)Te(x)S(x) | PbSe | Pb0.99Se | Sb0.012 | Stoichiometric Formula | 300 | 3900 | -39.25 | 6.333 | 0.03616 | 4.679 | 2.241 | [8 empty] | Heated in silica vacuum tubes to 723K in 7 hours, then to 1423 K in 7 hours, then held at this temperature for 6 hours before furnace cooling to room temeprature. Ground into fine powder and sintered by Spark Plasma Sintering at 853K under pressure of 50 MPa for 10 mins. | Not mentioned | Not mentioned | Polycrystalline
https://doi.org/10.1126/science.abe1292 | Pb0.99Sb0.012Se |  | Pb(0.99-y)Sb(0.012)Sn(y)Se(1-2x)Te(x)S(x) | PbSe | Pb0.99Se | Sb0.012 | Stoichiometric Formula | 350 | 3368 | -47.55 | 7.701 | 0.05708 | 4.206 | 1.842 |  |  |  |  | Rock Salt |  |  |  | Heated in silica vacuum tubes to 723K in 7 hours, then to 1423 K in 7 hours, then held at this temperature for 6 hours before furnace cooling to room temeprature. Ground into fine powder and sintered by Spark Plasma Sintering at 853K under pressure of 50 MPa for 10 mins. | Not mentioned | Not mentioned | Polycrystalline
https://doi.org/10.1126/science.abe1292 | Pb0.99Sb0.012Se |  | Pb(0.99-y)Sb(0.012)Sn(y)Se(1-2x)Te(x)S(x) | PbSe | Pb0.99Se | Sb0.012 | Stoichiometric Formula | 400 | 2961 | -53.27 | 9.322 | 0.08456 | 3.809 | 1.489 |  |  |  |  | Rock Salt |  |  |  | Heated in silica vacuum tubes to 723K in 7 hours, then to 1423 K in 7 hours, then held at this temperature for 6 hours before furnace cooling to room temeprature. Ground into fine powder and sintered by Spark Plasma Sintering at 853K under pressure of 50 MPa for 10 mins. | Not mentioned | Not mentioned | Polycrystalline
https://doi.org/10.1126/science.abe1292 | Pb0.99Sb0.012Se |  | Pb(0.99-y)Sb(0.012)Sn(y)Se(1-2x)Te(x)S(x) | PbSe | Pb0.99Se | Sb0.012 | Stoichiometric Formula | 450 | 2630 | -62.97 | 11.4 | 0.1345 | 3.456 | 1.196 |  |  |  |  | Rock Salt |  |  |  | Heated in silica vacuum tubes to 723K in 7 hours, then to 1423 K in 7 hours, then held at this temperature for 6 hours before furnace cooling to room temeprature. Ground into fine powder and sintered by Spark Plasma Sintering at 853K under pressure of 50 MPa for 10 mins. | Not mentioned | Not mentioned | Polycrystalline
https://doi.org/10.1126/science.abe1292 | Pb0.99Sb0.012Se |  | Pb(0.99-y)Sb(0.012)Sn(y)Se(1-2x)Te(x)S(x) | PbSe | Pb0.99Se | Sb0.012 | Stoichiometric Formula | 500 | 2322 | -74.18 | 12.84 | 0.1988 | 3.137 | 0.9528 |  |  |  |  | Rock Salt |  |  |  | Heated in silica vacuum tubes to 723K in 7 hours, then to 1423 K in 7 hours, then held at this temperature for 6 hours before furnace cooling to room temeprature. Ground into fine powder and sintered by Spark Plasma Sintering at 853K under pressure of 50 MPa for 10 mins. | Not mentioned | Not mentioned | Polycrystalline
https://doi.org/10.1126/science.abe1292 | Pb0.99Sb0.012Se |  | Pb(0.99-y)Sb(0.012)Sn(y)Se(1-2x)Te(x)S(x) | PbSe | Pb0.99Se | Sb0.012 | Stoichiometric Formula | 550 | 2015 | -85.54 | 14.49 | 0.2828 | 2.817 | 0.746 |  |  |  |  | Rock Salt |  |  |  | Heated in silica vacuum tubes to 723K in 7 hours, then to 1423 K in 7 hours, then held at this temperature for 6 hours before furnace cooling to room temeprature. Ground into fine powder and sintered by Spark Plasma Sintering at 853K under pressure of 50 MPa for 10 mins. | Not mentioned | Not mentioned | Polycrystalline
https://doi.org/10.1126/science.abe1292 | Pb0.99Sb0.012Se |  | Pb(0.99-y)Sb(0.012)Sn(y)Se(1-2x)Te(x)S(x) | PbSe | Pb0.99Se | Sb0.012 | Stoichiometric Formula | 600 | 1731 | -96.64 | 16.03 | 0.3985 | 2.534 | 0.6297 |  |  |  |  | Rock Salt |  |  |  | Heated in silica vacuum tubes to 723K in 7 hours, then to 1423 K in 7 hours, then held at this temperature for 6 hours before furnace cooling to room temeprature. Ground into fine powder and sintered by Spark Plasma Sintering at 853K under pressure of 50 MPa for 10 mins. | Not mentioned | Not mentioned | Polycrystalline
https://doi.org/10.1126/science.abe1292 | Pb0.99Sb0.012Se |  | Pb(0.99-y)Sb(0.012)Sn(y)Se(1-2x)Te(x)S(x) | PbSe | Pb0.99Se | Sb0.012 | Stoichiometric Formula | 650 | 1460 | -109.1 | 16.59 | 0.5199 | 2.229 | 0.5704 |  |  |  |  | Rock Salt |  |  |  | Heated in silica vacuum tubes to 723K in 7 hours, then to 1423 K in 7 hours, then held at this temperature for 6 hours before furnace cooling to room temeprature. Ground into fine powder and sintered by Spark Plasma Sintering at 853K under pressure of 50 MPa for 10 mins. | Not mentioned | Not mentioned | Polycrystalline
https://doi.org/10.1126/science.abe1292 | Pb0.99Sb0.012Se |  | Pb(0.99-y)Sb(0.012)Sn(y)Se(1-2x)Te(x)S(x) | PbSe | Pb0.99Se | Sb0.012 | Stoichiometric Formula | 700 | 1200 | -123.4 | 16.14 | 0.6706 | 1.962 | 0.5202 |  |  |  |  | Rock Salt |  |  |  | Heated in silica vacuum tubes to 723K in 7 hours, then to 1423 K in 7 hours, then held at this temperature for 6 hours before furnace cooling to room temeprature. Ground into fine powder and sintered by Spark Plasma Sintering at 853K under pressure of 50 MPa for 10 mins. | Not mentioned | Not mentioned | Polycrystalline
https://doi.org/10.1126/science.abe1292 | Pb0.99Sb0.012Se |  | Pb(0.99-y)Sb(0.012)Sn(y)Se(1-2x)Te(x)S(x) | PbSe | Pb0.99Se | Sb0.012 | Stoichiometric Formula | 750 | 998.7 | -133.1 | 15.88 | 0.7587 | 1.794 | 0.5439 |  |  |  |  | Rock Salt |  |  |  | Heated in silica vacuum tubes to 723K in 7 hours, then to 1423 K in 7 hours, then held at this temperature for 6 hours before furnace cooling to room temeprature. Ground into fine powder and sintered by Spark Plasma Sintering at 853K under pressure of 50 MPa for 10 mins. | Not mentioned | Not mentioned | Polycrystalline
https://doi.org/10.1126/science.abe1292 | Pb0.99Sb0.012Se |  | Pb(0.99-y)Sb(0.012)Sn(y)Se(1-2x)Te(x)S(x) | PbSe | Pb0.99Se | Sb0.012 | Stoichiometric Formula | 800 | 856.9 | -141.4 | 15.47 | 0.833 | 1.695 | 0.5441 |  |  |  |  | Rock Salt |  |  |  | Heated in silica vacuum tubes to 723K in 7 hours, then to 1423 K in 7 hours, then held at this temperature for 6 hours before furnace cooling to room temeprature. Ground into fine powder and sintered by Spark Plasma Sintering at 853K under pressure of 50 MPa for 10 mins. | Not mentioned | Not mentioned | Polycrystalline
https://doi.org/10.1126/science.abe1292 | Pb0.99Sb0.012Se |  | Pb(0.99-y)Sb(0.012)Sn(y)Se(1-2x)Te(x)S(x) | PbSe | Pb0.99Se | Sb0.012 | Stoichiometric Formula | 850 | 738.7 | -149.4 | 14.74 | 0.9059 | 1.611 | 0.5533 |  |  |  |  | Rock Salt |  |  |  | Heated in silica vacuum tubes to 723K in 7 hours, then to 1423 K in 7 hours, then held at this temperature for 6 hours before furnace cooling to room temeprature. Ground into fine powder and sintered by Spark Plasma Sintering at 853K under pressure of 50 MPa for 10 mins. | Not mentioned | Not mentioned | Polycrystalline
https://doi.org/10.1126/science.abe1292 | Pb0.99Sb0.012Se |  | Pb(0.99-y)Sb(0.012)Sn(y)Se(1-2x)Te(x)S(x) | PbSe | Pb0.99Se | Sb0.012 | Stoichiometric Formula | 900 | 644.1 | -154.6 | 13.78 | 0.9435 | 1.527 | 0.5512 |  |  |  |  | Rock Salt |  |  |  | Heated in silica vacuum tubes to 723K in 7 hours, then to 1423 K in 7 hours, then held at this temperature for 6 hours before furnace cooling to room temeprature. Ground into fine powder and sintered by Spark Plasma Sintering at 853K under pressure of 50 MPa for 10 mins. | Not mentioned | Not mentioned | Polycrystalline
https://doi.org/10.1126/science.abe1292 | Pb0.99Sb0.012Se0.8Te0.1S0.1 |  | Pb(0.99-y)Sb(0.012)Sn(y)Se(1-2x)Te(x)S(x) | PbSe | Pb0.99Se0.8Te0.1S0.1 | Sb0.012 | Stoichiometric Formula | 300 | 2724 | -41.82 | 4.635 | 0.06715 | 3.313 | 1.629 |  |  |  |  | Rock Salt |  |  |  | Heated in silica vacuum tubes to 723K in 7 hours, then to 1423 K in 7 hours, then held at this temperature for 6 hours before furnace cooling to room temeprature. Ground into fine powder and sintered by Spark Plasma Sintering at 853K under pressure of 50 MPa for 10 mins. | Not mentioned | Not mentioned | Polycrystalline
https://doi.org/10.1126/science.abe1292 | Pb0.99Sb0.012Se0.8Te0.1S0.1 |  | Pb(0.99-y)Sb(0.012)Sn(y)Se(1-2x)Te(x)S(x) | PbSe | Pb0.99Se0.8Te0.1S0.1 | Sb0.012 | Stoichiometric Formula | 350 | 2322 | -50.08 | 6.023 | 0.07787 | 3.023 | 1.401 |  |  |  |  | Rock Salt |  |  |  | Heated in silica vacuum tubes to 723K in 7 hours, then to 1423 K in 7 hours, then held at this temperature for 6 hours before furnace cooling to room temeprature. Ground into fine powder and sintered by Spark Plasma Sintering at 853K under pressure of 50 MPa for 10 mins. | Not mentioned | Not mentioned | Polycrystalline
https://doi.org/10.1126/science.abe1292 | Pb0.99Sb0.012Se0.8Te0.1S0.1 |  | Pb(0.99-y)Sb(0.012)Sn(y)Se(1-2x)Te(x)S(x) | PbSe | Pb0.99Se0.8Te0.1S0.1 | Sb0.012 | Stoichiometric Formula | 400 | 2003 | -58.6 | 7.369 | 0.09193 | 2.748 | 1.169 |  |  |  |  | Rock Salt |  |  |  | Heated in silica vacuum tubes to 723K in 7 hours, then to 1423 K in 7 hours, then held at this temperature for 6 hours before furnace cooling to room temeprature. Ground into fine powder and sintered by Spark Plasma Sintering at 853K under pressure of 50 MPa for 10 mins. | Not mentioned | Not mentioned | Polycrystalline
https://doi.org/10.1126/science.abe1292 | Pb0.99Sb0.012Se0.8Te0.1S0.1 |  | Pb(0.99-y)Sb(0.012)Sn(y)Se(1-2x)Te(x)S(x) | PbSe | Pb0.99Se0.8Te0.1S0.1 | Sb0.012 | Stoichiometric Formula | 450 | 1814 | -69.2 | 9.154 | 0.1545 | 2.49 | 0.9584 |  |  |  |  | Rock Salt |  |  |  | Heated in silica vacuum tubes to 723K in 7 hours, then to 1423 K in 7 hours, then held at this temperature for 6 hours before furnace cooling to room temeprature. Ground into fine powder and sintered by Spark Plasma Sintering at 853K under pressure of 50 MPa for 10 mins. | Not mentioned | Not mentioned | Polycrystalline
https://doi.org/10.1126/science.abe1292 | Pb0.99Sb0.012Se0.8Te0.1S0.1 |  | Pb(0.99-y)Sb(0.012)Sn(y)Se(1-2x)Te(x)S(x) | PbSe | Pb0.99Se0.8Te0.1S0.1 | Sb0.012 | Stoichiometric Formula | 500 | 1596 | -81.58 | 11.2 | 0.2394 | 2.254 | 0.7614 |  |  |  |  | Rock Salt |  |  |  | Heated in silica vacuum tubes to 723K in 7 hours, then to 1423 K in 7 hours, then held at this temperature for 6 hours before furnace cooling to room temeprature. Ground into fine powder and sintered by Spark Plasma Sintering at 853K under pressure of 50 MPa for 10 mins. | Not mentioned | Not mentioned | Polycrystalline
https://doi.org/10.1126/science.abe1292 | Pb0.99Sb0.012Se0.8Te0.1S0.1 |  | Pb(0.99-y)Sb(0.012)Sn(y)Se(1-2x)Te(x)S(x) | PbSe | Pb0.99Se0.8Te0.1S0.1 | Sb0.012 | Stoichiometric Formula | 550 | 1401 | -95.55 | 13.19 | 0.3514 | 2.031 | 0.6318 |  |  |  |  | Rock Salt |  |  |  | Heated in silica vacuum tubes to 723K in 7 hours, then to 1423 K in 7 hours, then held at this temperature for 6 hours before furnace cooling to room temeprature. Ground into fine powder and sintered by Spark Plasma Sintering at 853K under pressure of 50 MPa for 10 mins. | Not mentioned | Not mentioned | Polycrystalline
https://doi.org/10.1126/science.abe1292 | Pb0.99Sb0.012Se0.8Te0.1S0.1 |  | Pb(0.99-y)Sb(0.012)Sn(y)Se(1-2x)Te(x)S(x) | PbSe | Pb0.99Se0.8Te0.1S0.1 | Sb0.012 | Stoichiometric Formula | 600 | 1200 | -109.4 | 14.95 | 0.4925 | 1.809 | 0.543 |  |  |  |  | Rock Salt |  |  |  | Heated in silica vacuum tubes to 723K in 7 hours, then to 1423 K in 7 hours, then held at this temperature for 6 hours before furnace cooling to room temeprature. Ground into fine powder and sintered by Spark Plasma Sintering at 853K under pressure of 50 MPa for 10 mins. | Not mentioned | Not mentioned | Polycrystalline
https://doi.org/10.1126/science.abe1292 | Pb0.99Sb0.012Se0.8Te0.1S0.1 |  | Pb(0.99-y)Sb(0.012)Sn(y)Se(1-2x)Te(x)S(x) | PbSe | Pb0.99Se0.8Te0.1S0.1 | Sb0.012 | Stoichiometric Formula | 650 | 998.6 | -125.8 | 16.17 | 0.646 | 1.63 | 0.508 |  |  |  |  | Rock Salt |  |  |  | Heated in silica vacuum tubes to 723K in 7 hours, then to 1423 K in 7 hours, then held at this temperature for 6 hours before furnace cooling to room temeprature. Ground into fine powder and sintered by Spark Plasma Sintering at 853K under pressure of 50 MPa for 10 mins. | Not mentioned | Not mentioned | Polycrystalline
https://doi.org/10.1126/science.abe1292 | Pb0.99Sb0.012Se0.8Te0.1S0.1 |  | Pb(0.99-y)Sb(0.012)Sn(y)Se(1-2x)Te(x)S(x) | PbSe | Pb0.99Se0.8Te0.1S0.1 | Sb0.012 | Stoichiometric Formula | 700 | 821.6 | -139.7 | 16.39 | 0.7789 | 1.481 | 0.5075 |  |  |  |  | Rock Salt |  |  |  | Heated in silica vacuum tubes to 723K in 7 hours, then to 1423 K in 7 hours, then held at this temperature for 6 hours before furnace cooling to room temeprature. Ground into fine powder and sintered by Spark Plasma Sintering at 853K under pressure of 50 MPa for 10 mins. | Not mentioned | Not mentioned | Polycrystalline
https://doi.org/10.1126/science.abe1292 | Pb0.99Sb0.012Se0.8Te0.1S0.1 |  | Pb(0.99-y)Sb(0.012)Sn(y)Se(1-2x)Te(x)S(x) | PbSe | Pb0.99Se0.8Te0.1S0.1 | Sb0.012 | Stoichiometric Formula | 750 | 703.3 | -146.6 | 15.39 | 0.8471 | 1.366 | 0.484 |  |  |  |  | Rock Salt |  |  |  | Heated in silica vacuum tubes to 723K in 7 hours, then to 1423 K in 7 hours, then held at this temperature for 6 hours before furnace cooling to room temeprature. Ground into fine powder and sintered by Spark Plasma Sintering at 853K under pressure of 50 MPa for 10 mins. | Not mentioned | Not mentioned | Polycrystalline
https://doi.org/10.1126/science.abe1292 | Pb0.99Sb0.012Se0.8Te0.1S0.1 |  | Pb(0.99-y)Sb(0.012)Sn(y)Se(1-2x)Te(x)S(x) | PbSe | Pb0.99Se0.8Te0.1S0.1 | Sb0.012 | Stoichiometric Formula | 800 | 628.5 | -152.5 | 14.75 | 0.8969 | 1.331 | 0.4938 |  |  |  |  | Rock Salt |  |  |  | Heated in silica vacuum tubes to 723K in 7 hours, then to 1423 K in 7 hours, then held at this temperature for 6 hours before furnace cooling to room temeprature. Ground into fine powder and sintered by Spark Plasma Sintering at 853K under pressure of 50 MPa for 10 mins. | Not mentioned | Not mentioned | Polycrystalline
https://doi.org/10.1126/science.abe1292 | Pb0.99Sb0.012Se0.8Te0.1S0.1 |  | Pb(0.99-y)Sb(0.012)Sn(y)Se(1-2x)Te(x)S(x) | PbSe | Pb0.99Se0.8Te0.1S0.1 | Sb0.012 | Stoichiometric Formula | 850 | 565.2 | -158.4 | 13.86 | 0.9336 | 1.303 | 0.5115 |  |  |  |  | Rock Salt |  |  |  | Heated in silica vacuum tubes to 723K in 7 hours, then to 1423 K in 7 hours, then held at this temperature for 6 hours before furnace cooling to room temeprature. Ground into fine powder and sintered by Spark Plasma Sintering at 853K under pressure of 50 MPa for 10 mins. | Not mentioned | Not mentioned | Polycrystalline
https://doi.org/10.1126/science.abe1292 | Pb0.99Sb0.012Se0.8Te0.1S0.1 |  | Pb(0.99-y)Sb(0.012)Sn(y)Se(1-2x)Te(x)S(x) | PbSe | Pb0.99Se0.8Te0.1S0.1 | Sb0.012 | Stoichiometric Formula | 900 | 518.6 | -167.1 | 13.24 | 1.016 | 1.251 | 0.5194 |  |  |  |  | Rock Salt |  |  |  | Heated in silica vacuum tubes to 723K in 7 hours, then to 1423 K in 7 hours, then held at this temperature for 6 hours before furnace cooling to room temeprature. Ground into fine powder and sintered by Spark Plasma Sintering at 853K under pressure of 50 MPa for 10 mins. | Not mentioned | Not mentioned | Polycrystalline
https://doi.org/10.1126/science.abe1292 | Pb0.99Sb0.012Se0.6Te0.2S0.2 |  | Pb(0.99-y)Sb(0.012)Sn(y)Se(1-2x)Te(x)S(x) | PbSe | Pb0.99Se0.6Te0.2S0.2 | Sb0.012 | Stoichiometric Formula | 300 | 2021 | -45.45 | 4.426 | 0.04132 | 2.649 | 1.384 |  |  |  |  | Rock Salt |  |  |  | Heated in silica vacuum tubes to 723K in 7 hours, then to 1423 K in 7 hours, then held at this temperature for 6 hours before furnace cooling to room temeprature. Ground into fine powder and sintered by Spark Plasma Sintering at 853K under pressure of 50 MPa for 10 mins. | Not mentioned | Not mentioned | Polycrystalline
https://doi.org/10.1126/science.abe1292 | Pb0.99Sb0.012Se0.6Te0.2S0.2 |  | Pb(0.99-y)Sb(0.012)Sn(y)Se(1-2x)Te(x)S(x) | PbSe | Pb0.99Se0.6Te0.2S0.2 | Sb0.012 | Stoichiometric Formula | 350 | 1761 | -50.56 | 5.041 | 0.07493 | 2.427 | 1.192 |  |  |  |  | Rock Salt |  |  |  | Heated in silica vacuum tubes to 723K in 7 hours, then to 1423 K in 7 hours, then held at this temperature for 6 hours before furnace cooling to room temeprature. Ground into fine powder and sintered by Spark Plasma Sintering at 853K under pressure of 50 MPa for 10 mins. | Not mentioned | Not mentioned | Polycrystalline
https://doi.org/10.1126/science.abe1292 | Pb0.99Sb0.012Se0.6Te0.2S0.2 |  | Pb(0.99-y)Sb(0.012)Sn(y)Se(1-2x)Te(x)S(x) | PbSe | Pb0.99Se0.6Te0.2S0.2 | Sb0.012 | Stoichiometric Formula | 400 | 1531 | -61.68 | 6.39 | 0.1057 | 2.235 | 1.058 |  |  |  |  | Rock Salt |  |  |  | Heated in silica vacuum tubes to 723K in 7 hours, then to 1423 K in 7 hours, then held at this temperature for 6 hours before furnace cooling to room temeprature. Ground into fine powder and sintered by Spark Plasma Sintering at 853K under pressure of 50 MPa for 10 mins. | Not mentioned | Not mentioned | Polycrystalline
https://doi.org/10.1126/science.abe1292 | Pb0.99Sb0.012Se0.6Te0.2S0.2 |  | Pb(0.99-y)Sb(0.012)Sn(y)Se(1-2x)Te(x)S(x) | PbSe | Pb0.99Se0.6Te0.2S0.2 | Sb0.012 | Stoichiometric Formula | 450 | 1382 | -75.28 | 7.987 | 0.1706 | 2.029 | 0.8679 |  |  |  |  | Rock Salt |  |  |  | Heated in silica vacuum tubes to 723K in 7 hours, then to 1423 K in 7 hours, then held at this temperature for 6 hours before furnace cooling to room temeprature. Ground into fine powder and sintered by Spark Plasma Sintering at 853K under pressure of 50 MPa for 10 mins. | Not mentioned | Not mentioned | Polycrystalline
https://doi.org/10.1126/science.abe1292 | Pb0.99Sb0.012Se0.6Te0.2S0.2 |  | Pb(0.99-y)Sb(0.012)Sn(y)Se(1-2x)Te(x)S(x) | PbSe | Pb0.99Se0.6Te0.2S0.2 | Sb0.012 | Stoichiometric Formula | 500 | 1222 | -88.85 | 9.806 | 0.2896 | 1.846 | 0.7274 |  |  |  |  | Rock Salt |  |  |  | Heated in silica vacuum tubes to 723K in 7 hours, then to 1423 K in 7 hours, then held at this temperature for 6 hours before furnace cooling to room temeprature. Ground into fine powder and sintered by Spark Plasma Sintering at 853K under pressure of 50 MPa for 10 mins. | Not mentioned | Not mentioned | Polycrystalline
https://doi.org/10.1126/science.abe1292 | Pb0.99Sb0.012Se0.6Te0.2S0.2 |  | Pb(0.99-y)Sb(0.012)Sn(y)Se(1-2x)Te(x)S(x) | PbSe | Pb0.99Se0.6Te0.2S0.2 | Sb0.012 | Stoichiometric Formula | 550 | 1067 | -103.1 | 11.59 | 0.4024 | 1.675 | 0.6325 |  |  |  |  | Rock Salt |  |  |  | Heated in silica vacuum tubes to 723K in 7 hours, then to 1423 K in 7 hours, then held at this temperature for 6 hours before furnace cooling to room temeprature. Ground into fine powder and sintered by Spark Plasma Sintering at 853K under pressure of 50 MPa for 10 mins. | Not mentioned | Not mentioned | Polycrystalline
https://doi.org/10.1126/science.abe1292 | Pb0.99Sb0.012Se0.6Te0.2S0.2 |  | Pb(0.99-y)Sb(0.012)Sn(y)Se(1-2x)Te(x)S(x) | PbSe | Pb0.99Se0.6Te0.2S0.2 | Sb0.012 | Stoichiometric Formula | 600 | 910.4 | -118 | 12.8 | 0.5364 | 1.507 | 0.5666 |  |  |  |  | Rock Salt |  |  |  | Heated in silica vacuum tubes to 723K in 7 hours, then to 1423 K in 7 hours, then held at this temperature for 6 hours before furnace cooling to room temeprature. Ground into fine powder and sintered by Spark Plasma Sintering at 853K under pressure of 50 MPa for 10 mins. | Not mentioned | Not mentioned | Polycrystalline
https://doi.org/10.1126/science.abe1292 | Pb0.99Sb0.012Se0.6Te0.2S0.2 |  | Pb(0.99-y)Sb(0.012)Sn(y)Se(1-2x)Te(x)S(x) | PbSe | Pb0.99Se0.6Te0.2S0.2 | Sb0.012 | Stoichiometric Formula | 650 | 753.2 | -135.8 | 13.6 | 0.7093 | 1.322 | 0.4956 |  |  |  |  | Rock Salt |  |  |  | Heated in silica vacuum tubes to 723K in 7 hours, then to 1423 K in 7 hours, then held at this temperature for 6 hours before furnace cooling to room temeprature. Ground into fine powder and sintered by Spark Plasma Sintering at 853K under pressure of 50 MPa for 10 mins. | Not mentioned | Not mentioned | Polycrystalline
https://doi.org/10.1126/science.abe1292 | Pb0.99Sb0.012Se0.6Te0.2S0.2 |  | Pb(0.99-y)Sb(0.012)Sn(y)Se(1-2x)Te(x)S(x) | PbSe | Pb0.99Se0.6Te0.2S0.2 | Sb0.012 | Stoichiometric Formula | 700 | 626.8 | -150.3 | 13.56 | 0.8433 | 1.197 | 0.4765 |  |  |  |  | Rock Salt |  |  |  | Heated in silica vacuum tubes to 723K in 7 hours, then to 1423 K in 7 hours, then held at this temperature for 6 hours before furnace cooling to room temeprature. Ground into fine powder and sintered by Spark Plasma Sintering at 853K under pressure of 50 MPa for 10 mins. | Not mentioned | Not mentioned | Polycrystalline
https://doi.org/10.1126/science.abe1292 | Pb0.99Sb0.012Se0.6Te0.2S0.2 |  | Pb(0.99-y)Sb(0.012)Sn(y)Se(1-2x)Te(x)S(x) | PbSe | Pb0.99Se0.6Te0.2S0.2 | Sb0.012 | Stoichiometric Formula | 750 | 551.6 | -156.8 | 12.72 | 0.8907 | 1.142 | 0.4647 |  |  |  |  | Rock Salt |  |  |  | Heated in silica vacuum tubes to 723K in 7 hours, then to 1423 K in 7 hours, then held at this temperature for 6 hours before furnace cooling to room temeprature. Ground into fine powder and sintered by Spark Plasma Sintering at 853K under pressure of 50 MPa for 10 mins. | Not mentioned | Not mentioned | Polycrystalline
https://doi.org/10.1126/science.abe1292 | Pb0.99Sb0.012Se0.6Te0.2S0.2 |  | Pb(0.99-y)Sb(0.012)Sn(y)Se(1-2x)Te(x)S(x) | PbSe | Pb0.99Se0.6Te0.2S0.2 | Sb0.012 | Stoichiometric Formula | 800 | 497.7 | -165.2 | 12.44 | 0.9749 | 1.118 | 0.4527 |  |  |  |  | Rock Salt |  |  |  | Heated in silica vacuum tubes to 723K in 7 hours, then to 1423 K in 7 hours, then held at this temperature for 6 hours before furnace cooling to room temeprature. Ground into fine powder and sintered by Spark Plasma Sintering at 853K under pressure of 50 MPa for 10 mins. | Not mentioned | Not mentioned | Polycrystalline
https://doi.org/10.1126/science.abe1292 | Pb0.99Sb0.012Se0.6Te0.2S0.2 |  | Pb(0.99-y)Sb(0.012)Sn(y)Se(1-2x)Te(x)S(x) | PbSe | Pb0.99Se0.6Te0.2S0.2 | Sb0.012 | Stoichiometric Formula | 850 | 433.8 | -172.9 | 12.5 | 1.053 | 1.086 | 0.4647 |  |  |  |  | Rock Salt |  |  |  | Heated in silica vacuum tubes to 723K in 7 hours, then to 1423 K in 7 hours, then held at this temperature for 6 hours before furnace cooling to room temeprature. Ground into fine powder and sintered by Spark Plasma Sintering at 853K under pressure of 50 MPa for 10 mins. | Not mentioned | Not mentioned | Polycrystalline
https://doi.org/10.1126/science.abe1292 | Pb0.99Sb0.012Se0.6Te0.2S0.2 |  | Pb(0.99-y)Sb(0.012)Sn(y)Se(1-2x)Te(x)S(x) | PbSe | Pb0.99Se0.6Te0.2S0.2 | Sb0.012 | Stoichiometric Formula | 900 | 399.8 | -184 | 12.78 | 1.158 | 1.067 | 0.4618 |  |  |  |  | Multiphase |  |  |  | Heated in silica vacuum tubes to 723K in 7 hours, then to 1423 K in 7 hours, then held at this temperature for 6 hours before furnace cooling to room temeprature. Ground into fine powder and sintered by Spark Plasma Sintering at 853K under pressure of 50 MPa for 10 mins. | Not mentioned | Not mentioned | Polycrystalline
https://doi.org/10.1126/science.abe1292 | Pb0.99Sb0.012Se0.50Te0.25S0.25 |  | Pb(0.99-y)Sb(0.012)Sn(y)Se(1-2x)Te(x)S(x) | PbSe | Pb0.99Se0.5Te0.25S0.25 | Sb0.012 | Stoichiometric Formula | 300 | 1618 | -50.16 | 3.999 | 0.04551 | 2.075 | 1.116 |  |  |  |  | Multiphase |  |  |  | Heated in silica vacuum tubes to 723K in 7 hours, then to 1423 K in 7 hours, then held at this temperature for 6 hours before furnace cooling to room temeprature. Ground into fine powder and sintered by Spark Plasma Sintering at 853K under pressure of 50 MPa for 10 mins. | Not mentioned | Not mentioned | Polycrystalline
https://doi.org/10.1126/science.abe1292 | Pb0.99Sb0.012Se0.50Te0.25S0.25 |  | Pb(0.99-y)Sb(0.012)Sn(y)Se(1-2x)Te(x)S(x) | PbSe | Pb0.99Se0.5Te0.25S0.25 | Sb0.012 | Stoichiometric Formula | 350 | 1415 | -59.1 | 5.234 | 0.07344 | 1.933 | 0.9803 |  |  |  |  | Multiphase |  |  |  | Heated in silica vacuum tubes to 723K in 7 hours, then to 1423 K in 7 hours, then held at this temperature for 6 hours before furnace cooling to room temeprature. Ground into fine powder and sintered by Spark Plasma Sintering at 853K under pressure of 50 MPa for 10 mins. | Not mentioned | Not mentioned | Polycrystalline
https://doi.org/10.1126/science.abe1292 | Pb0.99Sb0.012Se0.50Te0.25S0.25 |  | Pb(0.99-y)Sb(0.012)Sn(y)Se(1-2x)Te(x)S(x) | PbSe | Pb0.99Se0.5Te0.25S0.25 | Sb0.012 | Stoichiometric Formula | 400 | 1236 | -73.77 | 6.755 | 0.1293 | 1.767 | 0.8526 |  |  |  |  | Multiphase |  |  |  | Heated in silica vacuum tubes to 723K in 7 hours, then to 1423 K in 7 hours, then held at this temperature for 6 hours before furnace cooling to room temeprature. Ground into fine powder and sintered by Spark Plasma Sintering at 853K under pressure of 50 MPa for 10 mins. | Not mentioned | Not mentioned | Polycrystalline
https://doi.org/10.1126/science.abe1292 | Pb0.99Sb0.012Se0.50Te0.25S0.25 |  | Pb(0.99-y)Sb(0.012)Sn(y)Se(1-2x)Te(x)S(x) | PbSe | Pb0.99Se0.5Te0.25S0.25 | Sb0.012 | Stoichiometric Formula | 450 | 1106 | -84.79 | 8.407 | 0.208 | 1.605 | 0.7193 |  |  |  |  | Multiphase |  |  |  | Heated in silica vacuum tubes to 723K in 7 hours, then to 1423 K in 7 hours, then held at this temperature for 6 hours before furnace cooling to room temeprature. Ground into fine powder and sintered by Spark Plasma Sintering at 853K under pressure of 50 MPa for 10 mins. | Not mentioned | Not mentioned | Polycrystalline
https://doi.org/10.1126/science.abe1292 | Pb0.99Sb0.012Se0.50Te0.25S0.25 |  | Pb(0.99-y)Sb(0.012)Sn(y)Se(1-2x)Te(x)S(x) | PbSe | Pb0.99Se0.5Te0.25S0.25 | Sb0.012 | Stoichiometric Formula | 500 | 996.6 | -96.18 | 9.986 | 0.334 | 1.446 | 0.589 |  |  |  |  | Multiphase |  |  |  | Heated in silica vacuum tubes to 723K in 7 hours, then to 1423 K in 7 hours, then held at this temperature for 6 hours before furnace cooling to room temeprature. Ground into fine powder and sintered by Spark Plasma Sintering at 853K under pressure of 50 MPa for 10 mins. | Not mentioned | Not mentioned | Polycrystalline
https://doi.org/10.1126/science.abe1292 | Pb0.99Sb0.012Se0.50Te0.25S0.25 |  | Pb(0.99-y)Sb(0.012)Sn(y)Se(1-2x)Te(x)S(x) | PbSe | Pb0.99Se0.5Te0.25S0.25 | Sb0.012 | Stoichiometric Formula | 550 | 880.3 | -113.3 | 11.76 | 0.499 | 1.292 | 0.4873 |  |  |  |  | Multiphase |  |  |  | Heated in silica vacuum tubes to 723K in 7 hours, then to 1423 K in 7 hours, then held at this temperature for 6 hours before furnace cooling to room temeprature. Ground into fine powder and sintered by Spark Plasma Sintering at 853K under pressure of 50 MPa for 10 mins. | Not mentioned | Not mentioned | Polycrystalline
https://doi.org/10.1126/science.abe1292 | Pb0.99Sb0.012Se0.50Te0.25S0.25 |  | Pb(0.99-y)Sb(0.012)Sn(y)Se(1-2x)Te(x)S(x) | PbSe | Pb0.99Se0.5Te0.25S0.25 | Sb0.012 | Stoichiometric Formula | 600 | 736.6 | -131.2 | 13.24 | 0.7052 | 1.118 | 0.4042 |  |  |  |  | Multiphase |  |  |  | Heated in silica vacuum tubes to 723K in 7 hours, then to 1423 K in 7 hours, then held at this temperature for 6 hours before furnace cooling to room temeprature. Ground into fine powder and sintered by Spark Plasma Sintering at 853K under pressure of 50 MPa for 10 mins. | Not mentioned | Not mentioned | Polycrystalline
https://doi.org/10.1126/science.abe1292 | Pb0.99Sb0.012Se0.50Te0.25S0.25 |  | Pb(0.99-y)Sb(0.012)Sn(y)Se(1-2x)Te(x)S(x) | PbSe | Pb0.99Se0.5Te0.25S0.25 | Sb0.012 | Stoichiometric Formula | 650 | 602.4 | -148.9 | 13.73 | 0.8751 | 1.029 | 0.402 |  |  |  |  | Multiphase |  |  |  | Heated in silica vacuum tubes to 723K in 7 hours, then to 1423 K in 7 hours, then held at this temperature for 6 hours before furnace cooling to room temeprature. Ground into fine powder and sintered by Spark Plasma Sintering at 853K under pressure of 50 MPa for 10 mins. | Not mentioned | Not mentioned | Polycrystalline
https://doi.org/10.1126/science.abe1292 | Pb0.99Sb0.012Se0.50Te0.25S0.25 |  | Pb(0.99-y)Sb(0.012)Sn(y)Se(1-2x)Te(x)S(x) | PbSe | Pb0.99Se0.5Te0.25S0.25 | Sb0.012 | Stoichiometric Formula | 700 | 504.6 | -160.3 | 13.66 | 1.002 | 0.9533 | 0.4034 |  |  |  |  | Multiphase |  |  |  | Heated in silica vacuum tubes to 723K in 7 hours, then to 1423 K in 7 hours, then held at this temperature for 6 hours before furnace cooling to room temeprature. Ground into fine powder and sintered by Spark Plasma Sintering at 853K under pressure of 50 MPa for 10 mins. | Not mentioned | Not mentioned | Polycrystalline
https://doi.org/10.1126/science.abe1292 | Pb0.99Sb0.012Se0.50Te0.25S0.25 |  | Pb(0.99-y)Sb(0.012)Sn(y)Se(1-2x)Te(x)S(x) | PbSe | Pb0.99Se0.5Te0.25S0.25 | Sb0.012 | Stoichiometric Formula | 750 | 442.7 | -166.7 | 13.04 | 1.067 | 0.9057 | 0.3999 |  |  |  |  | Multiphase |  |  |  | Heated in silica vacuum tubes to 723K in 7 hours, then to 1423 K in 7 hours, then held at this temperature for 6 hours before furnace cooling to room temeprature. Ground into fine powder and sintered by Spark Plasma Sintering at 853K under pressure of 50 MPa for 10 mins. | Not mentioned | Not mentioned | Polycrystalline
https://doi.org/10.1126/science.abe1292 | Pb0.99Sb0.012Se0.50Te0.25S0.25 |  | Pb(0.99-y)Sb(0.012)Sn(y)Se(1-2x)Te(x)S(x) | PbSe | Pb0.99Se0.5Te0.25S0.25 | Sb0.012 | Stoichiometric Formula | 800 | 377.3 | -176.7 | 12.64 | 1.181 | 0.8498 | 0.4018 |  |  |  |  | Multiphase |  |  |  | Heated in silica vacuum tubes to 723K in 7 hours, then to 1423 K in 7 hours, then held at this temperature for 6 hours before furnace cooling to room temeprature. Ground into fine powder and sintered by Spark Plasma Sintering at 853K under pressure of 50 MPa for 10 mins. | Not mentioned | Not mentioned | Polycrystalline
https://doi.org/10.1126/science.abe1292 | Pb0.99Sb0.012Se0.50Te0.25S0.25 |  | Pb(0.99-y)Sb(0.012)Sn(y)Se(1-2x)Te(x)S(x) | PbSe | Pb0.99Se0.5Te0.25S0.25 | Sb0.012 | Stoichiometric Formula | 850 | 314.8 | -193.9 | 12.56 | 1.304 | 0.8134 | 0.4088 |  |  |  |  | Multiphase |  |  |  | Heated in silica vacuum tubes to 723K in 7 hours, then to 1423 K in 7 hours, then held at this temperature for 6 hours before furnace cooling to room temeprature. Ground into fine powder and sintered by Spark Plasma Sintering at 853K under pressure of 50 MPa for 10 mins. | Not mentioned | Not mentioned | Polycrystalline
https://doi.org/10.1126/science.abe1292 | Pb0.99Sb0.012Se0.50Te0.25S0.25 |  | Pb(0.99-y)Sb(0.012)Sn(y)Se(1-2x)Te(x)S(x) | PbSe | Pb0.99Se0.5Te0.25S0.25 | Sb0.012 | Stoichiometric Formula | 900 | 277.6 | -208.3 | 12.14 | 1.363 | 0.8 | 0.4118 |  |  |  |  | Multiphase |  |  |  | Heated in silica vacuum tubes to 723K in 7 hours, then to 1423 K in 7 hours, then held at this temperature for 6 hours before furnace cooling to room temeprature. Ground into fine powder and sintered by Spark Plasma Sintering at 853K under pressure of 50 MPa for 10 mins. | Not mentioned | Not mentioned | Polycrystalline
https://doi.org/10.1126/science.abe1292 | Pb0.99Sb0.012Se0.40Te0.30S0.30 |  | Pb(0.99-y)Sb(0.012)Sn(y)Se(1-2x)Te(x)S(x) | PbSe | Pb0.99Se0.4Te0.30S0.30 | Sb0.012 | Stoichiometric Formula | 300 | 1531 | -50.16 | 3.222 | 0.04422 | 1.84 | 0.9743 |  |  |  |  | Multiphase |  |  |  | Heated in silica vacuum tubes to 723K in 7 hours, then to 1423 K in 7 hours, then held at this temperature for 6 hours before furnace cooling to room temeprature. Ground into fine powder and sintered by Spark Plasma Sintering at 853K under pressure of 50 MPa for 10 mins. | Not mentioned | Not mentioned | Polycrystalline
https://doi.org/10.1126/science.abe1292 | Pb0.99Sb0.012Se0.40Te0.30S0.30 |  | Pb(0.99-y)Sb(0.012)Sn(y)Se(1-2x)Te(x)S(x) | PbSe | Pb0.99Se0.4Te0.30S0.30 | Sb0.012 | Stoichiometric Formula | 350 | 1330 | -57.43 | 4.46 | 0.09316 | 1.687 | 0.8338 |  |  |  |  | Multiphase |  |  |  | Heated in silica vacuum tubes to 723K in 7 hours, then to 1423 K in 7 hours, then held at this temperature for 6 hours before furnace cooling to room temeprature. Ground into fine powder and sintered by Spark Plasma Sintering at 853K under pressure of 50 MPa for 10 mins. | Not mentioned | Not mentioned | Polycrystalline
https://doi.org/10.1126/science.abe1292 | Pb0.99Sb0.012Se0.40Te0.30S0.30 |  | Pb(0.99-y)Sb(0.012)Sn(y)Se(1-2x)Te(x)S(x) | PbSe | Pb0.99Se0.4Te0.30S0.30 | Sb0.012 | Stoichiometric Formula | 400 | 1143 | -68.87 | 5.767 | 0.1461 | 1.496 | 0.6252 |  |  |  |  | Multiphase |  |  |  | Heated in silica vacuum tubes to 723K in 7 hours, then to 1423 K in 7 hours, then held at this temperature for 6 hours before furnace cooling to room temeprature. Ground into fine powder and sintered by Spark Plasma Sintering at 853K under pressure of 50 MPa for 10 mins. | Not mentioned | Not mentioned | Polycrystalline
https://doi.org/10.1126/science.abe1292 | Pb0.99Sb0.012Se0.40Te0.30S0.30 |  | Pb(0.99-y)Sb(0.012)Sn(y)Se(1-2x)Te(x)S(x) | PbSe | Pb0.99Se0.4Te0.30S0.30 | Sb0.012 | Stoichiometric Formula | 450 | 1023 | -81.82 | 7.427 | 0.24 | 1.366 | 0.5368 |  |  |  |  | Multiphase |  |  |  | Heated in silica vacuum tubes to 723K in 7 hours, then to 1423 K in 7 hours, then held at this temperature for 6 hours before furnace cooling to room temeprature. Ground into fine powder and sintered by Spark Plasma Sintering at 853K under pressure of 50 MPa for 10 mins. | Not mentioned | Not mentioned | Polycrystalline
https://doi.org/10.1126/science.abe1292 | Pb0.99Sb0.012Se0.40Te0.30S0.30 |  | Pb(0.99-y)Sb(0.012)Sn(y)Se(1-2x)Te(x)S(x) | PbSe | Pb0.99Se0.4Te0.30S0.30 | Sb0.012 | Stoichiometric Formula | 500 | 911 | -98.48 | 9.217 | 0.37 | 1.254 | 0.4558 |  |  |  |  | Multiphase |  |  |  | Heated in silica vacuum tubes to 723K in 7 hours, then to 1423 K in 7 hours, then held at this temperature for 6 hours before furnace cooling to room temeprature. Ground into fine powder and sintered by Spark Plasma Sintering at 853K under pressure of 50 MPa for 10 mins. | Not mentioned | Not mentioned | Polycrystalline
https://doi.org/10.1126/science.abe1292 | Pb0.99Sb0.012Se0.40Te0.30S0.30 |  | Pb(0.99-y)Sb(0.012)Sn(y)Se(1-2x)Te(x)S(x) | PbSe | Pb0.99Se0.4Te0.30S0.30 | Sb0.012 | Stoichiometric Formula | 550 | 782.3 | -115 | 10.68 | 0.5208 | 1.143 | 0.393 |  |  |  |  | Multiphase |  |  |  | Heated in silica vacuum tubes to 723K in 7 hours, then to 1423 K in 7 hours, then held at this temperature for 6 hours before furnace cooling to room temeprature. Ground into fine powder and sintered by Spark Plasma Sintering at 853K under pressure of 50 MPa for 10 mins. | Not mentioned | Not mentioned | Polycrystalline
https://doi.org/10.1126/science.abe1292 | Pb0.99Sb0.012Se0.40Te0.30S0.30 |  | Pb(0.99-y)Sb(0.012)Sn(y)Se(1-2x)Te(x)S(x) | PbSe | Pb0.99Se0.4Te0.30S0.30 | Sb0.012 | Stoichiometric Formula | 600 | 654.3 | -132.3 | 11.73 | 0.6724 | 1.071 | 0.4029 |  |  |  |  | Multiphase |  |  |  | Heated in silica vacuum tubes to 723K in 7 hours, then to 1423 K in 7 hours, then held at this temperature for 6 hours before furnace cooling to room temeprature. Ground into fine powder and sintered by Spark Plasma Sintering at 853K under pressure of 50 MPa for 10 mins. | Not mentioned | Not mentioned | Polycrystalline
https://doi.org/10.1126/science.abe1292 | Pb0.99Sb0.012Se0.40Te0.30S0.30 |  | Pb(0.99-y)Sb(0.012)Sn(y)Se(1-2x)Te(x)S(x) | PbSe | Pb0.99Se0.4Te0.30S0.30 | Sb0.012 | Stoichiometric Formula | 650 | 541.5 | -152.7 | 12.12 | 0.8472 | 1 | 0.3892 |  |  |  |  | Multiphase |  |  |  | Heated in silica vacuum tubes to 723K in 7 hours, then to 1423 K in 7 hours, then held at this temperature for 6 hours before furnace cooling to room temeprature. Ground into fine powder and sintered by Spark Plasma Sintering at 853K under pressure of 50 MPa for 10 mins. | Not mentioned | Not mentioned | Polycrystalline
https://doi.org/10.1126/science.abe1292 | Pb0.99Sb0.012Se0.40Te0.30S0.30 |  | Pb(0.99-y)Sb(0.012)Sn(y)Se(1-2x)Te(x)S(x) | PbSe | Pb0.99Se0.4Te0.30S0.30 | Sb0.012 | Stoichiometric Formula | 700 | 463.5 | -164.9 | 11.63 | 0.955 | 0.8915 | 0.3864 |  |  |  |  | Multiphase |  |  |  | Heated in silica vacuum tubes to 723K in 7 hours, then to 1423 K in 7 hours, then held at this temperature for 6 hours before furnace cooling to room temeprature. Ground into fine powder and sintered by Spark Plasma Sintering at 853K under pressure of 50 MPa for 10 mins. | Not mentioned | Not mentioned | Polycrystalline
https://doi.org/10.1126/science.abe1292 | Pb0.99Sb0.012Se0.40Te0.30S0.30 |  | Pb(0.99-y)Sb(0.012)Sn(y)Se(1-2x)Te(x)S(x) | PbSe | Pb0.99Se0.4Te0.30S0.30 | Sb0.012 | Stoichiometric Formula | 750 | 416.6 | -173.5 | 11.47 | 0.9989 | 0.8943 | 0.3967 |  |  |  |  | Multiphase |  |  |  | Heated in silica vacuum tubes to 723K in 7 hours, then to 1423 K in 7 hours, then held at this temperature for 6 hours before furnace cooling to room temeprature. Ground into fine powder and sintered by Spark Plasma Sintering at 853K under pressure of 50 MPa for 10 mins. | Not mentioned | Not mentioned | Polycrystalline
https://doi.org/10.1126/science.abe1292 | Pb0.99Sb0.012Se0.40Te0.30S0.30 |  | Pb(0.99-y)Sb(0.012)Sn(y)Se(1-2x)Te(x)S(x) | PbSe | Pb0.99Se0.4Te0.30S0.30 | Sb0.012 | Stoichiometric Formula | 800 | 372.4 | -179.3 | 11.05 | 1.1 | 0.8637 | 0.3973 |  |  |  |  | Multiphase |  |  |  | Heated in silica vacuum tubes to 723K in 7 hours, then to 1423 K in 7 hours, then held at this temperature for 6 hours before furnace cooling to room temeprature. Ground into fine powder and sintered by Spark Plasma Sintering at 853K under pressure of 50 MPa for 10 mins. | Not mentioned | Not mentioned | Polycrystalline
https://doi.org/10.1126/science.abe1292 | Pb0.99Sb0.012Se0.40Te0.30S0.30 |  | Pb(0.99-y)Sb(0.012)Sn(y)Se(1-2x)Te(x)S(x) | PbSe | Pb0.99Se0.4Te0.30S0.30 | Sb0.012 | Stoichiometric Formula | 850 | 337 | -189 | 10.66 | 1.164 | 0.8132 | 0.3937 |  |  |  |  | Multiphase |  |  |  | Heated in silica vacuum tubes to 723K in 7 hours, then to 1423 K in 7 hours, then held at this temperature for 6 hours before furnace cooling to room temeprature. Ground into fine powder and sintered by Spark Plasma Sintering at 853K under pressure of 50 MPa for 10 mins. | Not mentioned | Not mentioned | Polycrystalline
https://doi.org/10.1126/science.abe1292 | Pb0.99Sb0.012Se0.40Te0.30S0.30 |  | Pb(0.99-y)Sb(0.012)Sn(y)Se(1-2x)Te(x)S(x) | PbSe | Pb0.99Se0.4Te0.30S0.30 | Sb0.012 | Stoichiometric Formula | 900 | 307.7 | -202.8 | 10.16 | 1.285 | 0.8026 | 0.3864 |  |  |  |  | Multiphase |  |  |  | Heated in silica vacuum tubes to 723K in 7 hours, then to 1423 K in 7 hours, then held at this temperature for 6 hours before furnace cooling to room temeprature. Ground into fine powder and sintered by Spark Plasma Sintering at 853K under pressure of 50 MPa for 10 mins. | Not mentioned | Not mentioned | Polycrystalline
https://doi.org/10.1126/science.abe1292 | Pb0.99Sb0.012Se0.20Te0.40S0.40 |  | Pb(0.99-y)Sb(0.012)Sn(y)Se(1-2x)Te(x)S(x) | PbSe | Pb0.99Se0.20Te0.40S0.40 | Sb0.012 | Stoichiometric Formula | 300 | 1247 | -65.77 | 5.51 | 0.1054 | 1.618 | 0.8984 |  |  |  |  | Multiphase |  |  |  | Heated in silica vacuum tubes to 723K in 7 hours, then to 1423 K in 7 hours, then held at this temperature for 6 hours before furnace cooling to room temeprature. Ground into fine powder and sintered by Spark Plasma Sintering at 853K under pressure of 50 MPa for 10 mins. | Not mentioned | Not mentioned | Polycrystalline
https://doi.org/10.1126/science.abe1292 | Pb0.99Sb0.012Se0.20Te0.40S0.40 |  | Pb(0.99-y)Sb(0.012)Sn(y)Se(1-2x)Te(x)S(x) | PbSe | Pb0.99Se0.20Te0.40S0.40 | Sb0.012 | Stoichiometric Formula | 350 | 1058 | -80.01 | 6.765 | 0.1357 | 1.466 | 0.7728 |  |  |  |  | Multiphase |  |  |  | Heated in silica vacuum tubes to 723K in 7 hours, then to 1423 K in 7 hours, then held at this temperature for 6 hours before furnace cooling to room temeprature. Ground into fine powder and sintered by Spark Plasma Sintering at 853K under pressure of 50 MPa for 10 mins. | Not mentioned | Not mentioned | Polycrystalline
https://doi.org/10.1126/science.abe1292 | Pb0.99Sb0.012Se0.20Te0.40S0.40 |  | Pb(0.99-y)Sb(0.012)Sn(y)Se(1-2x)Te(x)S(x) | PbSe | Pb0.99Se0.20Te0.40S0.40 | Sb0.012 | Stoichiometric Formula | 400 | 898.5 | -96.6 | 8.523 | 0.2748 | 1.34 | 0.6831 |  |  |  |  | Multiphase |  |  |  | Heated in silica vacuum tubes to 723K in 7 hours, then to 1423 K in 7 hours, then held at this temperature for 6 hours before furnace cooling to room temeprature. Ground into fine powder and sintered by Spark Plasma Sintering at 853K under pressure of 50 MPa for 10 mins. | Not mentioned | Not mentioned | Polycrystalline
https://doi.org/10.1126/science.abe1292 | Pb0.99Sb0.012Se0.20Te0.40S0.40 |  | Pb(0.99-y)Sb(0.012)Sn(y)Se(1-2x)Te(x)S(x) | PbSe | Pb0.99Se0.20Te0.40S0.40 | Sb0.012 | Stoichiometric Formula | 450 | 762.3 | -113.1 | 9.865 | 0.3875 | 1.205 | 0.5976 |  |  |  |  | Multiphase |  |  |  | Heated in silica vacuum tubes to 723K in 7 hours, then to 1423 K in 7 hours, then held at this temperature for 6 hours before furnace cooling to room temeprature. Ground into fine powder and sintered by Spark Plasma Sintering at 853K under pressure of 50 MPa for 10 mins. | Not mentioned | Not mentioned | Polycrystalline
https://doi.org/10.1126/science.abe1292 | Pb0.99Sb0.012Se0.20Te0.40S0.40 |  | Pb(0.99-y)Sb(0.012)Sn(y)Se(1-2x)Te(x)S(x) | PbSe | Pb0.99Se0.20Te0.40S0.40 | Sb0.012 | Stoichiometric Formula | 500 | 661.9 | -128.2 | 11.17 | 0.5277 | 1.127 | 0.5509 |  |  |  |  | Multiphase |  |  |  | Heated in silica vacuum tubes to 723K in 7 hours, then to 1423 K in 7 hours, then held at this temperature for 6 hours before furnace cooling to room temeprature. Ground into fine powder and sintered by Spark Plasma Sintering at 853K under pressure of 50 MPa for 10 mins. | Not mentioned | Not mentioned | Polycrystalline
https://doi.org/10.1126/science.abe1292 | Pb0.99Sb0.012Se0.20Te0.40S0.40 |  | Pb(0.99-y)Sb(0.012)Sn(y)Se(1-2x)Te(x)S(x) | PbSe | Pb0.99Se0.20Te0.40S0.40 | Sb0.012 | Stoichiometric Formula | 550 | 583.2 | -147.8 | 12.41 | 0.6823 | 1.048 | 0.5084 |  |  |  |  | Multiphase |  |  |  | Heated in silica vacuum tubes to 723K in 7 hours, then to 1423 K in 7 hours, then held at this temperature for 6 hours before furnace cooling to room temeprature. Ground into fine powder and sintered by Spark Plasma Sintering at 853K under pressure of 50 MPa for 10 mins. | Not mentioned | Not mentioned | Polycrystalline
https://doi.org/10.1126/science.abe1292 | Pb0.99Sb0.012Se0.20Te0.40S0.40 |  | Pb(0.99-y)Sb(0.012)Sn(y)Se(1-2x)Te(x)S(x) | PbSe | Pb0.99Se0.20Te0.40S0.40 | Sb0.012 | Stoichiometric Formula | 600 | 485.2 | -164.6 | 12.87 | 0.8323 | 1.015 | 0.4935 |  |  |  |  | Multiphase |  |  |  | Heated in silica vacuum tubes to 723K in 7 hours, then to 1423 K in 7 hours, then held at this temperature for 6 hours before furnace cooling to room temeprature. Ground into fine powder and sintered by Spark Plasma Sintering at 853K under pressure of 50 MPa for 10 mins. | Not mentioned | Not mentioned | Polycrystalline
https://doi.org/10.1126/science.abe1292 | Pb0.99Sb0.012Se0.20Te0.40S0.40 |  | Pb(0.99-y)Sb(0.012)Sn(y)Se(1-2x)Te(x)S(x) | PbSe | Pb0.99Se0.20Te0.40S0.40 | Sb0.012 | Stoichiometric Formula | 650 | 411.5 | -181.1 | 12.71 | 0.9599 | 0.9222 | 0.485 |  |  |  |  | Multiphase |  |  |  | Heated in silica vacuum tubes to 723K in 7 hours, then to 1423 K in 7 hours, then held at this temperature for 6 hours before furnace cooling to room temeprature. Ground into fine powder and sintered by Spark Plasma Sintering at 853K under pressure of 50 MPa for 10 mins. | Not mentioned | Not mentioned | Polycrystalline
https://doi.org/10.1126/science.abe1292 | Pb0.99Sb0.012Se0.20Te0.40S0.40 |  | Pb(0.99-y)Sb(0.012)Sn(y)Se(1-2x)Te(x)S(x) | PbSe | Pb0.99Se0.20Te0.40S0.40 | Sb0.012 | Stoichiometric Formula | 700 | 352.8 | -193.6 | 12.11 | 1.054 | 0.8515 | 0.4674 |  |  |  |  | Multiphase |  |  |  | Heated in silica vacuum tubes to 723K in 7 hours, then to 1423 K in 7 hours, then held at this temperature for 6 hours before furnace cooling to room temeprature. Ground into fine powder and sintered by Spark Plasma Sintering at 853K under pressure of 50 MPa for 10 mins. | Not mentioned | Not mentioned | Polycrystalline
https://doi.org/10.1126/science.abe1292 | Pb0.99Sb0.012Se0.20Te0.40S0.40 |  | Pb(0.99-y)Sb(0.012)Sn(y)Se(1-2x)Te(x)S(x) | PbSe | Pb0.99Se0.20Te0.40S0.40 | Sb0.012 | Stoichiometric Formula | 750 | 335.9 | -204.9 | 11.25 | 1.1 | 0.8276 | 0.4823 |  |  |  |  | Multiphase |  |  |  | Heated in silica vacuum tubes to 723K in 7 hours, then to 1423 K in 7 hours, then held at this temperature for 6 hours before furnace cooling to room temeprature. Ground into fine powder and sintered by Spark Plasma Sintering at 853K under pressure of 50 MPa for 10 mins. | Not mentioned | Not mentioned | Polycrystalline
https://doi.org/10.1126/science.abe1292 | Pb0.99Sb0.012Se0.20Te0.40S0.40 |  | Pb(0.99-y)Sb(0.012)Sn(y)Se(1-2x)Te(x)S(x) | PbSe | Pb0.99Se0.20Te0.40S0.40 | Sb0.012 | Stoichiometric Formula | 800 | 292.8 | -212.7 | 10.59 | 1.109 | 0.8037 | 0.4982 |  |  |  |  | Multiphase |  |  |  | Heated in silica vacuum tubes to 723K in 7 hours, then to 1423 K in 7 hours, then held at this temperature for 6 hours before furnace cooling to room temeprature. Ground into fine powder and sintered by Spark Plasma Sintering at 853K under pressure of 50 MPa for 10 mins. | Not mentioned | Not mentioned | Polycrystalline
https://doi.org/10.1126/science.abe1292 | Pb0.99Sb0.012Se0.20Te0.40S0.40 |  | Pb(0.99-y)Sb(0.012)Sn(y)Se(1-2x)Te(x)S(x) | PbSe | Pb0.99Se0.20Te0.40S0.40 | Sb0.012 | Stoichiometric Formula | 850 | 260.6 | -219.4 | 9.89 | 1.099 | 0.8332 | 0.5102 |  |  |  |  | Multiphase |  |  |  | Heated in silica vacuum tubes to 723K in 7 hours, then to 1423 K in 7 hours, then held at this temperature for 6 hours before furnace cooling to room temeprature. Ground into fine powder and sintered by Spark Plasma Sintering at 853K under pressure of 50 MPa for 10 mins. | Not mentioned | Not mentioned | Polycrystalline
https://doi.org/10.1126/science.abe1292 | Pb0.99Sb0.012Se0.20Te0.40S0.40 |  | Pb(0.99-y)Sb(0.012)Sn(y)Se(1-2x)Te(x)S(x) | PbSe | Pb0.99Se0.20Te0.40S0.40 | Sb0.012 | Stoichiometric Formula | 900 | 215.3 | -225.1 | 9.393 | 1.073 | 0.8226 | 0.5515 |  |  |  |  | Multiphase |  |  |  | Heated in silica vacuum tubes to 723K in 7 hours, then to 1423 K in 7 hours, then held at this temperature for 6 hours before furnace cooling to room temeprature. Ground into fine powder and sintered by Spark Plasma Sintering at 853K under pressure of 50 MPa for 10 mins. | Not mentioned | Not mentioned | Polycrystalline
https://doi.org/10.1126/science.abe1292 | Pb0.99Sb0.012Te0.50S0.50 |  | Pb(0.99-y)Sb(0.012)Sn(y)Se(1-2x)Te(x)S(x) | PbSe | Pb0.99Te0.50S0.50 | Sb0.012 | Stoichiometric Formula | 300 | 874.6 | -91.44 | 7.274 | 0.1105 | 2.033 | 1.538 |  |  |  |  | Multiphase |  |  |  | Heated in silica vacuum tubes to 723K in 7 hours, then to 1423 K in 7 hours, then held at this temperature for 6 hours before furnace cooling to room temeprature. Ground into fine powder and sintered by Spark Plasma Sintering at 853K under pressure of 50 MPa for 10 mins. | Not mentioned | Not mentioned | Polycrystalline
https://doi.org/10.1126/science.abe1292 | Pb0.99Sb0.012Te0.50S0.50 |  | Pb(0.99-y)Sb(0.012)Sn(y)Se(1-2x)Te(x)S(x) | PbSe | Pb0.99Te0.50S0.50 | Sb0.012 | Stoichiometric Formula | 350 | 762.3 | -107.2 | 8.725 | 0.1681 | 1.839 | 1.361 |  |  |  |  | Multiphase |  |  |  | Heated in silica vacuum tubes to 723K in 7 hours, then to 1423 K in 7 hours, then held at this temperature for 6 hours before furnace cooling to room temeprature. Ground into fine powder and sintered by Spark Plasma Sintering at 853K under pressure of 50 MPa for 10 mins. | Not mentioned | Not mentioned | Polycrystalline
https://doi.org/10.1126/science.abe1292 | Pb0.99Sb0.012Te0.50S0.50 |  | Pb(0.99-y)Sb(0.012)Sn(y)Se(1-2x)Te(x)S(x) | PbSe | Pb0.99Te0.50S0.50 | Sb0.012 | Stoichiometric Formula | 400 | 668.1 | -123 | 10.08 | 0.2502 | 1.663 | 1.201 |  |  |  |  | Multiphase |  |  |  | Heated in silica vacuum tubes to 723K in 7 hours, then to 1423 K in 7 hours, then held at this temperature for 6 hours before furnace cooling to room temeprature. Ground into fine powder and sintered by Spark Plasma Sintering at 853K under pressure of 50 MPa for 10 mins. | Not mentioned | Not mentioned | Polycrystalline
https://doi.org/10.1126/science.abe1292 | Pb0.99Sb0.012Te0.50S0.50 |  | Pb(0.99-y)Sb(0.012)Sn(y)Se(1-2x)Te(x)S(x) | PbSe | Pb0.99Te0.50S0.50 | Sb0.012 | Stoichiometric Formula | 450 | 594.8 | -140.7 | 11.76 | 0.354 | 1.51 | 1.037 |  |  |  |  | Multiphase |  |  |  | Heated in silica vacuum tubes to 723K in 7 hours, then to 1423 K in 7 hours, then held at this temperature for 6 hours before furnace cooling to room temeprature. Ground into fine powder and sintered by Spark Plasma Sintering at 853K under pressure of 50 MPa for 10 mins. | Not mentioned | Not mentioned | Polycrystalline
https://doi.org/10.1126/science.abe1292 | Pb0.99Sb0.012Te0.50S0.50 |  | Pb(0.99-y)Sb(0.012)Sn(y)Se(1-2x)Te(x)S(x) | PbSe | Pb0.99Te0.50S0.50 | Sb0.012 | Stoichiometric Formula | 500 | 516.4 | -158.4 | 12.77 | 0.4702 | 1.382 | 0.9444 |  |  |  |  | Multiphase |  |  |  | Heated in silica vacuum tubes to 723K in 7 hours, then to 1423 K in 7 hours, then held at this temperature for 6 hours before furnace cooling to room temeprature. Ground into fine powder and sintered by Spark Plasma Sintering at 853K under pressure of 50 MPa for 10 mins. | Not mentioned | Not mentioned | Polycrystalline
https://doi.org/10.1126/science.abe1292 | Pb0.99Sb0.012Te0.50S0.50 |  | Pb(0.99-y)Sb(0.012)Sn(y)Se(1-2x)Te(x)S(x) | PbSe | Pb0.99Te0.50S0.50 | Sb0.012 | Stoichiometric Formula | 550 | 453.5 | -177.8 | 14.16 | 0.6413 | 1.26 | 0.8438 |  |  |  |  | Multiphase |  |  |  | Heated in silica vacuum tubes to 723K in 7 hours, then to 1423 K in 7 hours, then held at this temperature for 6 hours before furnace cooling to room temeprature. Ground into fine powder and sintered by Spark Plasma Sintering at 853K under pressure of 50 MPa for 10 mins. | Not mentioned | Not mentioned | Polycrystalline
https://doi.org/10.1126/science.abe1292 | Pb0.99Sb0.012Te0.50S0.50 |  | Pb(0.99-y)Sb(0.012)Sn(y)Se(1-2x)Te(x)S(x) | PbSe | Pb0.99Te0.50S0.50 | Sb0.012 | Stoichiometric Formula | 600 | 405.8 | -192 | 14.77 | 0.7861 | 1.144 | 0.7577 |  |  |  |  | Multiphase |  |  |  | Heated in silica vacuum tubes to 723K in 7 hours, then to 1423 K in 7 hours, then held at this temperature for 6 hours before furnace cooling to room temeprature. Ground into fine powder and sintered by Spark Plasma Sintering at 853K under pressure of 50 MPa for 10 mins. | Not mentioned | Not mentioned | Polycrystalline
https://doi.org/10.1126/science.abe1292 | Pb0.99Sb0.012Te0.50S0.50 |  | Pb(0.99-y)Sb(0.012)Sn(y)Se(1-2x)Te(x)S(x) | PbSe | Pb0.99Te0.50S0.50 | Sb0.012 | Stoichiometric Formula | 650 | 336.2 | -206.1 | 14.61 | 0.9145 | 1.072 | 0.7122 |  |  |  |  | Multiphase |  |  |  | Heated in silica vacuum tubes to 723K in 7 hours, then to 1423 K in 7 hours, then held at this temperature for 6 hours before furnace cooling to room temeprature. Ground into fine powder and sintered by Spark Plasma Sintering at 853K under pressure of 50 MPa for 10 mins. | Not mentioned | Not mentioned | Polycrystalline
https://doi.org/10.1126/science.abe1292 | Pb0.99Sb0.012Te0.50S0.50 |  | Pb(0.99-y)Sb(0.012)Sn(y)Se(1-2x)Te(x)S(x) | PbSe | Pb0.99Te0.50S0.50 | Sb0.012 | Stoichiometric Formula | 700 | 292.6 | -222.4 | 14.41 | 1.021 | 1.053 | 0.6937 |  |  |  |  | Multiphase |  |  |  | Heated in silica vacuum tubes to 723K in 7 hours, then to 1423 K in 7 hours, then held at this temperature for 6 hours before furnace cooling to room temeprature. Ground into fine powder and sintered by Spark Plasma Sintering at 853K under pressure of 50 MPa for 10 mins. | Not mentioned | Not mentioned | Polycrystalline
https://doi.org/10.1126/science.abe1292 | Pb0.99Sb0.012Te0.50S0.50 |  | Pb(0.99-y)Sb(0.012)Sn(y)Se(1-2x)Te(x)S(x) | PbSe | Pb0.99Te0.50S0.50 | Sb0.012 | Stoichiometric Formula | 750 | 272.1 | -229.8 | 13.34 | 1.045 | 1.035 | 0.6877 |  |  |  |  | Multiphase |  |  |  | Heated in silica vacuum tubes to 723K in 7 hours, then to 1423 K in 7 hours, then held at this temperature for 6 hours before furnace cooling to room temeprature. Ground into fine powder and sintered by Spark Plasma Sintering at 853K under pressure of 50 MPa for 10 mins. | Not mentioned | Not mentioned | Polycrystalline
https://doi.org/10.1126/science.abe1292 | Pb0.99Sb0.012Te0.50S0.50 |  | Pb(0.99-y)Sb(0.012)Sn(y)Se(1-2x)Te(x)S(x) | PbSe | Pb0.99Te0.50S0.50 | Sb0.012 | Stoichiometric Formula | 800 | 214.4 | -236.4 | 11.94 | 1.056 | 1.02 | 0.6673 |  |  |  |  | Multiphase |  |  |  | Heated in silica vacuum tubes to 723K in 7 hours, then to 1423 K in 7 hours, then held at this temperature for 6 hours before furnace cooling to room temeprature. Ground into fine powder and sintered by Spark Plasma Sintering at 853K under pressure of 50 MPa for 10 mins. | Not mentioned | Not mentioned | Polycrystalline
https://doi.org/10.1126/science.abe1292 | Pb0.99Sb0.012Te0.50S0.50 |  | Pb(0.99-y)Sb(0.012)Sn(y)Se(1-2x)Te(x)S(x) | PbSe | Pb0.99Te0.50S0.50 | Sb0.012 | Stoichiometric Formula | 850 | 186.2 | -237.5 | 10.3 | 0.9964 | 0.9996 | 0.6572 |  |  |  |  | Multiphase |  |  |  | Heated in silica vacuum tubes to 723K in 7 hours, then to 1423 K in 7 hours, then held at this temperature for 6 hours before furnace cooling to room temeprature. Ground into fine powder and sintered by Spark Plasma Sintering at 853K under pressure of 50 MPa for 10 mins. | Not mentioned | Not mentioned | Polycrystalline
https://doi.org/10.1126/science.abe1292 | Pb0.99Sb0.012Te0.50S0.50 |  | Pb(0.99-y)Sb(0.012)Sn(y)Se(1-2x)Te(x)S(x) | PbSe | Pb0.99Te0.50S0.50 | Sb0.012 | Stoichiometric Formula | 900 | 158.8 | -239.5 | 9.226 | 0.9553 | 1.001 | 0.6671 |  |  |  |  | Multiphase |  |  |  | Heated in silica vacuum tubes to 723K in 7 hours, then to 1423 K in 7 hours, then held at this temperature for 6 hours before furnace cooling to room temeprature. Ground into fine powder and sintered by Spark Plasma Sintering at 853K under pressure of 50 MPa for 10 mins. | Not mentioned | Not mentioned | Polycrystalline
https://doi.org/10.1126/science.abe1292 | Pb0.94Sb0.012Sn0.05Se0.50Te0.25S0.25 |  | Pb(0.99-y)Sb(0.012)Sn(y)Se(1-2x)Te(x)S(x) | PbSe | Pb0.94Sn0.05Se0.5Te0.25S0.25 | Sb0.012 | Stoichiometric Formula | 300 | 1272 | -56.83 | 4.057 | 0.04919 | 1.756 | 1.016 |  |  |  |  | Cubic |  |  |  | Heated in silica vacuum tubes to 723K in 7 hours, then to 1423 K in 7 hours, then held at this temperature for 6 hours before furnace cooling to room temeprature. Ground into fine powder and sintered by Spark Plasma Sintering at 853K under pressure of 50 MPa for 10 mins. | Not mentioned | Not mentioned | Polycrystalline | PbSe based high entropy alloy (HEA). Alloying Sn to form a cubic phase of n-type HEA over the solubility limit. Sn helps to transform the multiphase mixtue into a single phase. This leads to a high-entropy system with a long range order that maintains electrical transport. Due to severe lattice distortion, short-trange disorder exists from shear strains, causing strong phonon scattering.
https://doi.org/10.1126/science.abe1292 | Pb0.94Sb0.012Sn0.05Se0.50Te0.25S0.25 |  | Pb(0.99-y)Sb(0.012)Sn(y)Se(1-2x)Te(x)S(x) | PbSe | Pb0.94Sn0.05Se0.5Te0.25S0.25 | Sb0.012 | Stoichiometric Formula | 350 | 1120 | -66.4 | 4.995 | 0.1021 | 1.619 | 0.8804 |  |  |  |  | Cubic |  |  |  | Heated in silica vacuum tubes to 723K in 7 hours, then to 1423 K in 7 hours, then held at this temperature for 6 hours before furnace cooling to room temeprature. Ground into fine powder and sintered by Spark Plasma Sintering at 853K under pressure of 50 MPa for 10 mins. | Not mentioned | Not mentioned | Polycrystalline | PbSe based high entropy alloy (HEA). Alloying Sn to form a cubic phase of n-type HEA over the solubility limit. Sn helps to transform the multiphase mixtue into a single phase. This leads to a high-entropy system with a long range order that maintains electrical transport. Due to severe lattice distortion, short-trange disorder exists from shear strains, causing strong phonon scattering.
https://doi.org/10.1126/science.abe1292 | Pb0.94Sb0.012Sn0.05Se0.50Te0.25S0.25 |  | Pb(0.99-y)Sb(0.012)Sn(y)Se(1-2x)Te(x)S(x) | PbSe | Pb0.94Sn0.05Se0.5Te0.25S0.25 | Sb0.012 | Stoichiometric Formula | 400 | 974.4 | -78.45 | 6.13 | 0.1678 | 1.476 | 0.7647 |  |  |  |  | Cubic |  |  |  | Heated in silica vacuum tubes to 723K in 7 hours, then to 1423 K in 7 hours, then held at this temperature for 6 hours before furnace cooling to room temeprature. Ground into fine powder and sintered by Spark Plasma Sintering at 853K under pressure of 50 MPa for 10 mins. | Not mentioned | Not mentioned | Polycrystalline | PbSe based high entropy alloy (HEA). Alloying Sn to form a cubic phase of n-type HEA over the solubility limit. Sn helps to transform the multiphase mixtue into a single phase. This leads to a high-entropy system with a long range order that maintains electrical transport. Due to severe lattice distortion, short-trange disorder exists from shear strains, causing strong phonon scattering.
https://doi.org/10.1126/science.abe1292 | Pb0.94Sb0.012Sn0.05Se0.50Te0.25S0.25 |  | Pb(0.99-y)Sb(0.012)Sn(y)Se(1-2x)Te(x)S(x) | PbSe | Pb0.94Sn0.05Se0.5Te0.25S0.25 | Sb0.012 | Stoichiometric Formula | 450 | 876.4 | -92.8 | 7.782 | 0.2634 | 1.336 | 0.6534 |  |  |  |  | Cubic |  |  |  | Heated in silica vacuum tubes to 723K in 7 hours, then to 1423 K in 7 hours, then held at this temperature for 6 hours before furnace cooling to room temeprature. Ground into fine powder and sintered by Spark Plasma Sintering at 853K under pressure of 50 MPa for 10 mins. | Not mentioned | Not mentioned | Polycrystalline | PbSe based high entropy alloy (HEA). Alloying Sn to form a cubic phase of n-type HEA over the solubility limit. Sn helps to transform the multiphase mixtue into a single phase. This leads to a high-entropy system with a long range order that maintains electrical transport. Due to severe lattice distortion, short-trange disorder exists from shear strains, causing strong phonon scattering.
https://doi.org/10.1126/science.abe1292 | Pb0.94Sb0.012Sn0.05Se0.50Te0.25S0.25 |  | Pb(0.99-y)Sb(0.012)Sn(y)Se(1-2x)Te(x)S(x) | PbSe | Pb0.94Sn0.05Se0.5Te0.25S0.25 | Sb0.012 | Stoichiometric Formula | 500 | 787.9 | -108.4 | 9.714 | 0.4043 | 1.202 | 0.5302 |  |  |  |  | Cubic |  |  |  | Heated in silica vacuum tubes to 723K in 7 hours, then to 1423 K in 7 hours, then held at this temperature for 6 hours before furnace cooling to room temeprature. Ground into fine powder and sintered by Spark Plasma Sintering at 853K under pressure of 50 MPa for 10 mins. | Not mentioned | Not mentioned | Polycrystalline | PbSe based high entropy alloy (HEA). Alloying Sn to form a cubic phase of n-type HEA over the solubility limit. Sn helps to transform the multiphase mixtue into a single phase. This leads to a high-entropy system with a long range order that maintains electrical transport. Due to severe lattice distortion, short-trange disorder exists from shear strains, causing strong phonon scattering.
https://doi.org/10.1126/science.abe1292 | Pb0.94Sb0.012Sn0.05Se0.50Te0.25S0.25 |  | Pb(0.99-y)Sb(0.012)Sn(y)Se(1-2x)Te(x)S(x) | PbSe | Pb0.94Sn0.05Se0.5Te0.25S0.25 | Sb0.012 | Stoichiometric Formula | 550 | 684.2 | -126 | 10.99 | 0.5762 | 1.075 | 0.4349 |  |  |  |  | Cubic |  |  |  | Heated in silica vacuum tubes to 723K in 7 hours, then to 1423 K in 7 hours, then held at this temperature for 6 hours before furnace cooling to room temeprature. Ground into fine powder and sintered by Spark Plasma Sintering at 853K under pressure of 50 MPa for 10 mins. | Not mentioned | Not mentioned | Polycrystalline | PbSe based high entropy alloy (HEA). Alloying Sn to form a cubic phase of n-type HEA over the solubility limit. Sn helps to transform the multiphase mixtue into a single phase. This leads to a high-entropy system with a long range order that maintains electrical transport. Due to severe lattice distortion, short-trange disorder exists from shear strains, causing strong phonon scattering.
https://doi.org/10.1126/science.abe1292 | Pb0.94Sb0.012Sn0.05Se0.50Te0.25S0.25 |  | Pb(0.99-y)Sb(0.012)Sn(y)Se(1-2x)Te(x)S(x) | PbSe | Pb0.94Sn0.05Se0.5Te0.25S0.25 | Sb0.012 | Stoichiometric Formula | 600 | 605.5 | -143.9 | 12.88 | 0.7866 | 0.9729 | 0.3933 |  |  |  |  | Cubic |  |  |  | Heated in silica vacuum tubes to 723K in 7 hours, then to 1423 K in 7 hours, then held at this temperature for 6 hours before furnace cooling to room temeprature. Ground into fine powder and sintered by Spark Plasma Sintering at 853K under pressure of 50 MPa for 10 mins. | Not mentioned | Not mentioned | Polycrystalline | PbSe based high entropy alloy (HEA). Alloying Sn to form a cubic phase of n-type HEA over the solubility limit. Sn helps to transform the multiphase mixtue into a single phase. This leads to a high-entropy system with a long range order that maintains electrical transport. Due to severe lattice distortion, short-trange disorder exists from shear strains, causing strong phonon scattering.
https://doi.org/10.1126/science.abe1292 | Pb0.94Sb0.012Sn0.05Se0.50Te0.25S0.25 |  | Pb(0.99-y)Sb(0.012)Sn(y)Se(1-2x)Te(x)S(x) | PbSe | Pb0.94Sn0.05Se0.5Te0.25S0.25 | Sb0.012 | Stoichiometric Formula | 650 | 505.9 | -167.6 | 14.49 | 1.135 | 0.8613 | 0.3547 |  |  |  |  | Cubic |  |  |  | Heated in silica vacuum tubes to 723K in 7 hours, then to 1423 K in 7 hours, then held at this temperature for 6 hours before furnace cooling to room temeprature. Ground into fine powder and sintered by Spark Plasma Sintering at 853K under pressure of 50 MPa for 10 mins. | Not mentioned | Not mentioned | Polycrystalline | PbSe based high entropy alloy (HEA). Alloying Sn to form a cubic phase of n-type HEA over the solubility limit. Sn helps to transform the multiphase mixtue into a single phase. This leads to a high-entropy system with a long range order that maintains electrical transport. Due to severe lattice distortion, short-trange disorder exists from shear strains, causing strong phonon scattering.
https://doi.org/10.1126/science.abe1292 | Pb0.94Sb0.012Sn0.05Se0.50Te0.25S0.25 |  | Pb(0.99-y)Sb(0.012)Sn(y)Se(1-2x)Te(x)S(x) | PbSe | Pb0.94Sn0.05Se0.5Te0.25S0.25 | Sb0.012 | Stoichiometric Formula | 700 | 404.3 | -181 | 14.2 | 1.258 | 0.7984 | 0.3418 |  |  |  |  | Cubic |  |  |  | Heated in silica vacuum tubes to 723K in 7 hours, then to 1423 K in 7 hours, then held at this temperature for 6 hours before furnace cooling to room temeprature. Ground into fine powder and sintered by Spark Plasma Sintering at 853K under pressure of 50 MPa for 10 mins. | Not mentioned | Not mentioned | Polycrystalline | PbSe based high entropy alloy (HEA). Alloying Sn to form a cubic phase of n-type HEA over the solubility limit. Sn helps to transform the multiphase mixtue into a single phase. This leads to a high-entropy system with a long range order that maintains electrical transport. Due to severe lattice distortion, short-trange disorder exists from shear strains, causing strong phonon scattering.
https://doi.org/10.1126/science.abe1292 | Pb0.94Sb0.012Sn0.05Se0.50Te0.25S0.25 |  | Pb(0.99-y)Sb(0.012)Sn(y)Se(1-2x)Te(x)S(x) | PbSe | Pb0.94Sn0.05Se0.5Te0.25S0.25 | Sb0.012 | Stoichiometric Formula | 750 | 358.3 | -189.2 | 14.16 | 1.406 | 0.7811 | 0.3361 |  |  |  |  | Cubic |  |  |  | Heated in silica vacuum tubes to 723K in 7 hours, then to 1423 K in 7 hours, then held at this temperature for 6 hours before furnace cooling to room temeprature. Ground into fine powder and sintered by Spark Plasma Sintering at 853K under pressure of 50 MPa for 10 mins. | Not mentioned | Not mentioned | Polycrystalline | PbSe based high entropy alloy (HEA). Alloying Sn to form a cubic phase of n-type HEA over the solubility limit. Sn helps to transform the multiphase mixtue into a single phase. This leads to a high-entropy system with a long range order that maintains electrical transport. Due to severe lattice distortion, short-trange disorder exists from shear strains, causing strong phonon scattering.
https://doi.org/10.1126/science.abe1292 | Pb0.94Sb0.012Sn0.05Se0.50Te0.25S0.25 |  | Pb(0.99-y)Sb(0.012)Sn(y)Se(1-2x)Te(x)S(x) | PbSe | Pb0.94Sn0.05Se0.5Te0.25S0.25 | Sb0.012 | Stoichiometric Formula | 800 | 342.2 | -192.3 | 13.44 | 1.46 | 0.7587 | 0.3323 |  |  |  |  | Cubic |  |  |  | Heated in silica vacuum tubes to 723K in 7 hours, then to 1423 K in 7 hours, then held at this temperature for 6 hours before furnace cooling to room temeprature. Ground into fine powder and sintered by Spark Plasma Sintering at 853K under pressure of 50 MPa for 10 mins. | Not mentioned | Not mentioned | Polycrystalline | PbSe based high entropy alloy (HEA). Alloying Sn to form a cubic phase of n-type HEA over the solubility limit. Sn helps to transform the multiphase mixtue into a single phase. This leads to a high-entropy system with a long range order that maintains electrical transport. Due to severe lattice distortion, short-trange disorder exists from shear strains, causing strong phonon scattering.
https://doi.org/10.1126/science.abe1292 | Pb0.94Sb0.012Sn0.05Se0.50Te0.25S0.25 |  | Pb(0.99-y)Sb(0.012)Sn(y)Se(1-2x)Te(x)S(x) | PbSe | Pb0.94Sn0.05Se0.5Te0.25S0.25 | Sb0.012 | Stoichiometric Formula | 850 | 318.4 | -199.2 | 12.99 | 1.533 | 0.7283 | 0.3398 |  |  |  |  | Cubic |  |  |  | Heated in silica vacuum tubes to 723K in 7 hours, then to 1423 K in 7 hours, then held at this temperature for 6 hours before furnace cooling to room temeprature. Ground into fine powder and sintered by Spark Plasma Sintering at 853K under pressure of 50 MPa for 10 mins. | Not mentioned | Not mentioned | Polycrystalline | PbSe based high entropy alloy (HEA). Alloying Sn to form a cubic phase of n-type HEA over the solubility limit. Sn helps to transform the multiphase mixtue into a single phase. This leads to a high-entropy system with a long range order that maintains electrical transport. Due to severe lattice distortion, short-trange disorder exists from shear strains, causing strong phonon scattering.
https://doi.org/10.1126/science.abe1292 | Pb0.94Sb0.012Sn0.05Se0.50Te0.25S0.25 |  | Pb(0.99-y)Sb(0.012)Sn(y)Se(1-2x)Te(x)S(x) | PbSe | Pb0.94Sn0.05Se0.5Te0.25S0.25 | Sb0.012 | Stoichiometric Formula | 900 | 290.6 | -200.5 | 12.3 | 1.546 | 0.7304 | 0.3574 |  |  |  |  | Cubic |  |  |  | Heated in silica vacuum tubes to 723K in 7 hours, then to 1423 K in 7 hours, then held at this temperature for 6 hours before furnace cooling to room temeprature. Ground into fine powder and sintered by Spark Plasma Sintering at 853K under pressure of 50 MPa for 10 mins. | Not mentioned | Not mentioned | Polycrystalline | PbSe based high entropy alloy (HEA). Alloying Sn to form a cubic phase of n-type HEA over the solubility limit. Sn helps to transform the multiphase mixtue into a single phase. This leads to a high-entropy system with a long range order that maintains electrical transport. Due to severe lattice distortion, short-trange disorder exists from shear strains, causing strong phonon scattering.
https://doi.org/10.1126/science.abe1292 | Pb0.89Sb0.012Sn0.10Se0.50Te0.25S0.25 |  | Pb(0.99-y)Sb(0.012)Sn(y)Se(1-2x)Te(x)S(x) | PbSe | Pb0.89Sn0.10Se0.5Te0.25S0.25 | Sb0.012 | Stoichiometric Formula | 300 | 1169 | -64.01 | 5.009 | 0.07692 | 1.533 | 0.8763 |  |  |  |  | Cubic |  |  |  | Heated in silica vacuum tubes to 723K in 7 hours, then to 1423 K in 7 hours, then held at this temperature for 6 hours before furnace cooling to room temeprature. Ground into fine powder and sintered by Spark Plasma Sintering at 853K under pressure of 50 MPa for 10 mins. | Not mentioned | Not mentioned | Polycrystalline | PbSe based high entropy alloy (HEA). Alloying Sn to form a cubic phase of n-type HEA over the solubility limit. Sn helps to transform the multiphase mixtue into a single phase. This leads to a high-entropy system with a long range order that maintains electrical transport. Due to severe lattice distortion, short-trange disorder exists from shear strains, causing strong phonon scattering.
https://doi.org/10.1126/science.abe1292 | Pb0.89Sb0.012Sn0.10Se0.50Te0.25S0.25 |  | Pb(0.99-y)Sb(0.012)Sn(y)Se(1-2x)Te(x)S(x) | PbSe | Pb0.89Sn0.10Se0.5Te0.25S0.25 | Sb0.012 | Stoichiometric Formula | 350 | 1056 | -77.95 | 6.428 | 0.1433 | 1.397 | 0.7276 |  |  |  |  | Cubic |  |  |  | Heated in silica vacuum tubes to 723K in 7 hours, then to 1423 K in 7 hours, then held at this temperature for 6 hours before furnace cooling to room temeprature. Ground into fine powder and sintered by Spark Plasma Sintering at 853K under pressure of 50 MPa for 10 mins. | Not mentioned | Not mentioned | Polycrystalline | PbSe based high entropy alloy (HEA). Alloying Sn to form a cubic phase of n-type HEA over the solubility limit. Sn helps to transform the multiphase mixtue into a single phase. This leads to a high-entropy system with a long range order that maintains electrical transport. Due to severe lattice distortion, short-trange disorder exists from shear strains, causing strong phonon scattering.
https://doi.org/10.1126/science.abe1292 | Pb0.89Sb0.012Sn0.10Se0.50Te0.25S0.25 |  | Pb(0.99-y)Sb(0.012)Sn(y)Se(1-2x)Te(x)S(x) | PbSe | Pb0.89Sn0.10Se0.5Te0.25S0.25 | Sb0.012 | Stoichiometric Formula | 400 | 933 | -94.63 | 8.766 | 0.2475 | 1.261 | 0.588 |  |  |  |  | Cubic |  |  |  | Heated in silica vacuum tubes to 723K in 7 hours, then to 1423 K in 7 hours, then held at this temperature for 6 hours before furnace cooling to room temeprature. Ground into fine powder and sintered by Spark Plasma Sintering at 853K under pressure of 50 MPa for 10 mins. | Not mentioned | Not mentioned | Polycrystalline | PbSe based high entropy alloy (HEA). Alloying Sn to form a cubic phase of n-type HEA over the solubility limit. Sn helps to transform the multiphase mixtue into a single phase. This leads to a high-entropy system with a long range order that maintains electrical transport. Due to severe lattice distortion, short-trange disorder exists from shear strains, causing strong phonon scattering.
https://doi.org/10.1126/science.abe1292 | Pb0.89Sb0.012Sn0.10Se0.50Te0.25S0.25 |  | Pb(0.99-y)Sb(0.012)Sn(y)Se(1-2x)Te(x)S(x) | PbSe | Pb0.89Sn0.10Se0.5Te0.25S0.25 | Sb0.012 | Stoichiometric Formula | 450 | 873.2 | -108.7 | 11.01 | 0.384 | 1.133 | 0.4378 |  |  |  |  | Cubic |  |  |  | Heated in silica vacuum tubes to 723K in 7 hours, then to 1423 K in 7 hours, then held at this temperature for 6 hours before furnace cooling to room temeprature. Ground into fine powder and sintered by Spark Plasma Sintering at 853K under pressure of 50 MPa for 10 mins. | Not mentioned | Not mentioned | Polycrystalline | PbSe based high entropy alloy (HEA). Alloying Sn to form a cubic phase of n-type HEA over the solubility limit. Sn helps to transform the multiphase mixtue into a single phase. This leads to a high-entropy system with a long range order that maintains electrical transport. Due to severe lattice distortion, short-trange disorder exists from shear strains, causing strong phonon scattering.
https://doi.org/10.1126/science.abe1292 | Pb0.89Sb0.012Sn0.10Se0.50Te0.25S0.25 |  | Pb(0.99-y)Sb(0.012)Sn(y)Se(1-2x)Te(x)S(x) | PbSe | Pb0.89Sn0.10Se0.5Te0.25S0.25 | Sb0.012 | Stoichiometric Formula | 500 | 807.4 | -125.6 | 13.15 | 0.6736 | 1.027 | 0.346 |  |  |  |  | Cubic |  |  |  | Heated in silica vacuum tubes to 723K in 7 hours, then to 1423 K in 7 hours, then held at this temperature for 6 hours before furnace cooling to room temeprature. Ground into fine powder and sintered by Spark Plasma Sintering at 853K under pressure of 50 MPa for 10 mins. | Not mentioned | Not mentioned | Polycrystalline | PbSe based high entropy alloy (HEA). Alloying Sn to form a cubic phase of n-type HEA over the solubility limit. Sn helps to transform the multiphase mixtue into a single phase. This leads to a high-entropy system with a long range order that maintains electrical transport. Due to severe lattice distortion, short-trange disorder exists from shear strains, causing strong phonon scattering.
https://doi.org/10.1126/science.abe1292 | Pb0.89Sb0.012Sn0.10Se0.50Te0.25S0.25 |  | Pb(0.99-y)Sb(0.012)Sn(y)Se(1-2x)Te(x)S(x) | PbSe | Pb0.89Sn0.10Se0.5Te0.25S0.25 | Sb0.012 | Stoichiometric Formula | 550 | 705.4 | -143.5 | 15.11 | 0.9051 | 0.9313 | 0.293 |  |  |  |  | Cubic |  |  |  | Heated in silica vacuum tubes to 723K in 7 hours, then to 1423 K in 7 hours, then held at this temperature for 6 hours before furnace cooling to room temeprature. Ground into fine powder and sintered by Spark Plasma Sintering at 853K under pressure of 50 MPa for 10 mins. | Not mentioned | Not mentioned | Polycrystalline | PbSe based high entropy alloy (HEA). Alloying Sn to form a cubic phase of n-type HEA over the solubility limit. Sn helps to transform the multiphase mixtue into a single phase. This leads to a high-entropy system with a long range order that maintains electrical transport. Due to severe lattice distortion, short-trange disorder exists from shear strains, causing strong phonon scattering.
https://doi.org/10.1126/science.abe1292 | Pb0.89Sb0.012Sn0.10Se0.50Te0.25S0.25 |  | Pb(0.99-y)Sb(0.012)Sn(y)Se(1-2x)Te(x)S(x) | PbSe | Pb0.89Sn0.10Se0.5Te0.25S0.25 | Sb0.012 | Stoichiometric Formula | 600 | 575.8 | -164.3 | 16.18 | 1.161 | 0.8367 | 0.2794 |  |  |  |  | Cubic |  |  |  | Heated in silica vacuum tubes to 723K in 7 hours, then to 1423 K in 7 hours, then held at this temperature for 6 hours before furnace cooling to room temeprature. Ground into fine powder and sintered by Spark Plasma Sintering at 853K under pressure of 50 MPa for 10 mins. | Not mentioned | Not mentioned | Polycrystalline | PbSe based high entropy alloy (HEA). Alloying Sn to form a cubic phase of n-type HEA over the solubility limit. Sn helps to transform the multiphase mixtue into a single phase. This leads to a high-entropy system with a long range order that maintains electrical transport. Due to severe lattice distortion, short-trange disorder exists from shear strains, causing strong phonon scattering.
https://doi.org/10.1126/science.abe1292 | Pb0.89Sb0.012Sn0.10Se0.50Te0.25S0.25 |  | Pb(0.99-y)Sb(0.012)Sn(y)Se(1-2x)Te(x)S(x) | PbSe | Pb0.89Sn0.10Se0.5Te0.25S0.25 | Sb0.012 | Stoichiometric Formula | 650 | 491.9 | -175.8 | 15.69 | 1.325 | 0.7781 | 0.2767 |  |  |  |  | Cubic |  |  |  | Heated in silica vacuum tubes to 723K in 7 hours, then to 1423 K in 7 hours, then held at this temperature for 6 hours before furnace cooling to room temeprature. Ground into fine powder and sintered by Spark Plasma Sintering at 853K under pressure of 50 MPa for 10 mins. | Not mentioned | Not mentioned | Polycrystalline | PbSe based high entropy alloy (HEA). Alloying Sn to form a cubic phase of n-type HEA over the solubility limit. Sn helps to transform the multiphase mixtue into a single phase. This leads to a high-entropy system with a long range order that maintains electrical transport. Due to severe lattice distortion, short-trange disorder exists from shear strains, causing strong phonon scattering.
https://doi.org/10.1126/science.abe1292 | Pb0.89Sb0.012Sn0.10Se0.50Te0.25S0.25 |  | Pb(0.99-y)Sb(0.012)Sn(y)Se(1-2x)Te(x)S(x) | PbSe | Pb0.89Sn0.10Se0.5Te0.25S0.25 | Sb0.012 | Stoichiometric Formula | 700 | 441.7 | -182.9 | 15.35 | 1.439 | 0.7506 | 0.2767 |  |  |  |  | Cubic |  |  |  | Heated in silica vacuum tubes to 723K in 7 hours, then to 1423 K in 7 hours, then held at this temperature for 6 hours before furnace cooling to room temeprature. Ground into fine powder and sintered by Spark Plasma Sintering at 853K under pressure of 50 MPa for 10 mins. | Not mentioned | Not mentioned | Polycrystalline | PbSe based high entropy alloy (HEA). Alloying Sn to form a cubic phase of n-type HEA over the solubility limit. Sn helps to transform the multiphase mixtue into a single phase. This leads to a high-entropy system with a long range order that maintains electrical transport. Due to severe lattice distortion, short-trange disorder exists from shear strains, causing strong phonon scattering.
https://doi.org/10.1126/science.abe1292 | Pb0.89Sb0.012Sn0.10Se0.50Te0.25S0.25 |  | Pb(0.99-y)Sb(0.012)Sn(y)Se(1-2x)Te(x)S(x) | PbSe | Pb0.89Sn0.10Se0.5Te0.25S0.25 | Sb0.012 | Stoichiometric Formula | 750 | 390.8 | -192.5 | 15.24 | 1.574 | 0.7264 | 0.2821 |  |  |  |  | Cubic |  |  |  | Heated in silica vacuum tubes to 723K in 7 hours, then to 1423 K in 7 hours, then held at this temperature for 6 hours before furnace cooling to room temeprature. Ground into fine powder and sintered by Spark Plasma Sintering at 853K under pressure of 50 MPa for 10 mins. | Not mentioned | Not mentioned | Polycrystalline | PbSe based high entropy alloy (HEA). Alloying Sn to form a cubic phase of n-type HEA over the solubility limit. Sn helps to transform the multiphase mixtue into a single phase. This leads to a high-entropy system with a long range order that maintains electrical transport. Due to severe lattice distortion, short-trange disorder exists from shear strains, causing strong phonon scattering.
https://doi.org/10.1126/science.abe1292 | Pb0.89Sb0.012Sn0.10Se0.50Te0.25S0.25 |  | Pb(0.99-y)Sb(0.012)Sn(y)Se(1-2x)Te(x)S(x) | PbSe | Pb0.89Sn0.10Se0.5Te0.25S0.25 | Sb0.012 | Stoichiometric Formula | 800 | 331.9 | -200.1 | 14.1 | 1.627 | 0.696 | 0.2769 |  |  |  |  | Cubic |  |  |  | Heated in silica vacuum tubes to 723K in 7 hours, then to 1423 K in 7 hours, then held at this temperature for 6 hours before furnace cooling to room temeprature. Ground into fine powder and sintered by Spark Plasma Sintering at 853K under pressure of 50 MPa for 10 mins. | Not mentioned | Not mentioned | Polycrystalline | PbSe based high entropy alloy (HEA). Alloying Sn to form a cubic phase of n-type HEA over the solubility limit. Sn helps to transform the multiphase mixtue into a single phase. This leads to a high-entropy system with a long range order that maintains electrical transport. Due to severe lattice distortion, short-trange disorder exists from shear strains, causing strong phonon scattering.
https://doi.org/10.1126/science.abe1292 | Pb0.89Sb0.012Sn0.10Se0.50Te0.25S0.25 |  | Pb(0.99-y)Sb(0.012)Sn(y)Se(1-2x)Te(x)S(x) | PbSe | Pb0.89Sn0.10Se0.5Te0.25S0.25 | Sb0.012 | Stoichiometric Formula | 850 | 290.1 | -209.4 | 13.34 | 1.703 | 0.6734 | 0.2987 |  |  |  |  | Cubic |  |  |  | Heated in silica vacuum tubes to 723K in 7 hours, then to 1423 K in 7 hours, then held at this temperature for 6 hours before furnace cooling to room temeprature. Ground into fine powder and sintered by Spark Plasma Sintering at 853K under pressure of 50 MPa for 10 mins. | Not mentioned | Not mentioned | Polycrystalline | PbSe based high entropy alloy (HEA). Alloying Sn to form a cubic phase of n-type HEA over the solubility limit. Sn helps to transform the multiphase mixtue into a single phase. This leads to a high-entropy system with a long range order that maintains electrical transport. Due to severe lattice distortion, short-trange disorder exists from shear strains, causing strong phonon scattering.
https://doi.org/10.1126/science.abe1292 | Pb0.89Sb0.012Sn0.10Se0.50Te0.25S0.25 |  | Pb(0.99-y)Sb(0.012)Sn(y)Se(1-2x)Te(x)S(x) | PbSe | Pb0.89Sn0.10Se0.5Te0.25S0.25 | Sb0.012 | Stoichiometric Formula | 900 | 244.9 | -220.2 | 12.7 | 1.773 | 0.6508 | 0.3091 |  |  |  |  | Cubic |  |  |  | Heated in silica vacuum tubes to 723K in 7 hours, then to 1423 K in 7 hours, then held at this temperature for 6 hours before furnace cooling to room temeprature. Ground into fine powder and sintered by Spark Plasma Sintering at 853K under pressure of 50 MPa for 10 mins. | Not mentioned | Not mentioned | Polycrystalline | PbSe based high entropy alloy (HEA). Alloying Sn to form a cubic phase of n-type HEA over the solubility limit. Sn helps to transform the multiphase mixtue into a single phase. This leads to a high-entropy system with a long range order that maintains electrical transport. Due to severe lattice distortion, short-trange disorder exists from shear strains, causing strong phonon scattering.
https://doi.org/10.1126/science.abe1292 | Pb0.84Sb0.012Sn0.15Se0.50Te0.25S0.25 |  | Pb(0.99-y)Sb(0.012)Sn(y)Se(1-2x)Te(x)S(x) | PbSe | Pb0.84Sn0.15Se0.5Te0.25S0.25 | Sb0.012 | Stoichiometric Formula | 300 | 1179 | -66.12 | 5.322 | 0.1159 | 1.404 | 0.7183 |  |  |  |  | Cubic |  |  |  | Heated in silica vacuum tubes to 723K in 7 hours, then to 1423 K in 7 hours, then held at this temperature for 6 hours before furnace cooling to room temeprature. Ground into fine powder and sintered by Spark Plasma Sintering at 853K under pressure of 50 MPa for 10 mins. | Not mentioned | Not mentioned | Polycrystalline | PbSe based high entropy alloy (HEA). Alloying Sn to form a cubic phase of n-type HEA over the solubility limit. Sn helps to transform the multiphase mixtue into a single phase. This leads to a high-entropy system with a long range order that maintains electrical transport. Due to severe lattice distortion, short-trange disorder exists from shear strains, causing strong phonon scattering.
https://doi.org/10.1126/science.abe1292 | Pb0.84Sb0.012Sn0.15Se0.50Te0.25S0.25 |  | Pb(0.99-y)Sb(0.012)Sn(y)Se(1-2x)Te(x)S(x) | PbSe | Pb0.84Sn0.15Se0.5Te0.25S0.25 | Sb0.012 | Stoichiometric Formula | 350 | 995.3 | -81.67 | 6.701 | 0.1798 | 1.282 | 0.6336 |  |  |  |  | Cubic |  |  |  | Heated in silica vacuum tubes to 723K in 7 hours, then to 1423 K in 7 hours, then held at this temperature for 6 hours before furnace cooling to room temeprature. Ground into fine powder and sintered by Spark Plasma Sintering at 853K under pressure of 50 MPa for 10 mins. | Not mentioned | Not mentioned | Polycrystalline | PbSe based high entropy alloy (HEA). Alloying Sn to form a cubic phase of n-type HEA over the solubility limit. Sn helps to transform the multiphase mixtue into a single phase. This leads to a high-entropy system with a long range order that maintains electrical transport. Due to severe lattice distortion, short-trange disorder exists from shear strains, causing strong phonon scattering.
https://doi.org/10.1126/science.abe1292 | Pb0.84Sb0.012Sn0.15Se0.50Te0.25S0.25 |  | Pb(0.99-y)Sb(0.012)Sn(y)Se(1-2x)Te(x)S(x) | PbSe | Pb0.84Sn0.15Se0.5Te0.25S0.25 | Sb0.012 | Stoichiometric Formula | 400 | 849.7 | -97.84 | 8.18 | 0.2816 | 1.18 | 0.5693 |  |  |  |  | Cubic |  |  |  | Heated in silica vacuum tubes to 723K in 7 hours, then to 1423 K in 7 hours, then held at this temperature for 6 hours before furnace cooling to room temeprature. Ground into fine powder and sintered by Spark Plasma Sintering at 853K under pressure of 50 MPa for 10 mins. | Not mentioned | Not mentioned | Polycrystalline | PbSe based high entropy alloy (HEA). Alloying Sn to form a cubic phase of n-type HEA over the solubility limit. Sn helps to transform the multiphase mixtue into a single phase. This leads to a high-entropy system with a long range order that maintains electrical transport. Due to severe lattice distortion, short-trange disorder exists from shear strains, causing strong phonon scattering.
https://doi.org/10.1126/science.abe1292 | Pb0.84Sb0.012Sn0.15Se0.50Te0.25S0.25 |  | Pb(0.99-y)Sb(0.012)Sn(y)Se(1-2x)Te(x)S(x) | PbSe | Pb0.84Sn0.15Se0.5Te0.25S0.25 | Sb0.012 | Stoichiometric Formula | 450 | 755.3 | -114.5 | 10.14 | 0.4438 | 1.069 | 0.4516 |  |  |  |  | Cubic |  |  |  | Heated in silica vacuum tubes to 723K in 7 hours, then to 1423 K in 7 hours, then held at this temperature for 6 hours before furnace cooling to room temeprature. Ground into fine powder and sintered by Spark Plasma Sintering at 853K under pressure of 50 MPa for 10 mins. | Not mentioned | Not mentioned | Polycrystalline | PbSe based high entropy alloy (HEA). Alloying Sn to form a cubic phase of n-type HEA over the solubility limit. Sn helps to transform the multiphase mixtue into a single phase. This leads to a high-entropy system with a long range order that maintains electrical transport. Due to severe lattice distortion, short-trange disorder exists from shear strains, causing strong phonon scattering.
https://doi.org/10.1126/science.abe1292 | Pb0.84Sb0.012Sn0.15Se0.50Te0.25S0.25 |  | Pb(0.99-y)Sb(0.012)Sn(y)Se(1-2x)Te(x)S(x) | PbSe | Pb0.84Sn0.15Se0.5Te0.25S0.25 | Sb0.012 | Stoichiometric Formula | 500 | 663.3 | -133.6 | 12.08 | 0.6438 | 0.9469 | 0.4014 |  |  |  |  | Cubic |  |  |  | Heated in silica vacuum tubes to 723K in 7 hours, then to 1423 K in 7 hours, then held at this temperature for 6 hours before furnace cooling to room temeprature. Ground into fine powder and sintered by Spark Plasma Sintering at 853K under pressure of 50 MPa for 10 mins. | Not mentioned | Not mentioned | Polycrystalline | PbSe based high entropy alloy (HEA). Alloying Sn to form a cubic phase of n-type HEA over the solubility limit. Sn helps to transform the multiphase mixtue into a single phase. This leads to a high-entropy system with a long range order that maintains electrical transport. Due to severe lattice distortion, short-trange disorder exists from shear strains, causing strong phonon scattering.
https://doi.org/10.1126/science.abe1292 | Pb0.84Sb0.012Sn0.15Se0.50Te0.25S0.25 |  | Pb(0.99-y)Sb(0.012)Sn(y)Se(1-2x)Te(x)S(x) | PbSe | Pb0.84Sn0.15Se0.5Te0.25S0.25 | Sb0.012 | Stoichiometric Formula | 550 | 545.6 | -153.6 | 13.19 | 0.8616 | 0.8631 | 0.3611 |  |  |  |  | Cubic |  |  |  | Heated in silica vacuum tubes to 723K in 7 hours, then to 1423 K in 7 hours, then held at this temperature for 6 hours before furnace cooling to room temeprature. Ground into fine powder and sintered by Spark Plasma Sintering at 853K under pressure of 50 MPa for 10 mins. | Not mentioned | Not mentioned | Polycrystalline | PbSe based high entropy alloy (HEA). Alloying Sn to form a cubic phase of n-type HEA over the solubility limit. Sn helps to transform the multiphase mixtue into a single phase. This leads to a high-entropy system with a long range order that maintains electrical transport. Due to severe lattice distortion, short-trange disorder exists from shear strains, causing strong phonon scattering.
https://doi.org/10.1126/science.abe1292 | Pb0.84Sb0.012Sn0.15Se0.50Te0.25S0.25 |  | Pb(0.99-y)Sb(0.012)Sn(y)Se(1-2x)Te(x)S(x) | PbSe | Pb0.84Sn0.15Se0.5Te0.25S0.25 | Sb0.012 | Stoichiometric Formula | 600 | 437.8 | -174.5 | 14.16 | 1.097 | 0.791 | 0.3446 |  |  |  |  | Cubic |  |  |  | Heated in silica vacuum tubes to 723K in 7 hours, then to 1423 K in 7 hours, then held at this temperature for 6 hours before furnace cooling to room temeprature. Ground into fine powder and sintered by Spark Plasma Sintering at 853K under pressure of 50 MPa for 10 mins. | Not mentioned | Not mentioned | Polycrystalline | PbSe based high entropy alloy (HEA). Alloying Sn to form a cubic phase of n-type HEA over the solubility limit. Sn helps to transform the multiphase mixtue into a single phase. This leads to a high-entropy system with a long range order that maintains electrical transport. Due to severe lattice distortion, short-trange disorder exists from shear strains, causing strong phonon scattering.
https://doi.org/10.1126/science.abe1292 | Pb0.84Sb0.012Sn0.15Se0.50Te0.25S0.25 |  | Pb(0.99-y)Sb(0.012)Sn(y)Se(1-2x)Te(x)S(x) | PbSe | Pb0.84Sn0.15Se0.5Te0.25S0.25 | Sb0.012 | Stoichiometric Formula | 650 | 348.5 | -193 | 13.91 | 1.274 | 0.7407 | 0.3561 |  |  |  |  | Cubic |  |  |  | Heated in silica vacuum tubes to 723K in 7 hours, then to 1423 K in 7 hours, then held at this temperature for 6 hours before furnace cooling to room temeprature. Ground into fine powder and sintered by Spark Plasma Sintering at 853K under pressure of 50 MPa for 10 mins. | Not mentioned | Not mentioned | Polycrystalline | PbSe based high entropy alloy (HEA). Alloying Sn to form a cubic phase of n-type HEA over the solubility limit. Sn helps to transform the multiphase mixtue into a single phase. This leads to a high-entropy system with a long range order that maintains electrical transport. Due to severe lattice distortion, short-trange disorder exists from shear strains, causing strong phonon scattering.
https://doi.org/10.1126/science.abe1292 | Pb0.84Sb0.012Sn0.15Se0.50Te0.25S0.25 |  | Pb(0.99-y)Sb(0.012)Sn(y)Se(1-2x)Te(x)S(x) | PbSe | Pb0.84Sn0.15Se0.5Te0.25S0.25 | Sb0.012 | Stoichiometric Formula | 700 | 295.2 | -203.5 | 13.11 | 1.334 | 0.7201 | 0.3259 |  |  |  |  | Cubic |  |  |  | Heated in silica vacuum tubes to 723K in 7 hours, then to 1423 K in 7 hours, then held at this temperature for 6 hours before furnace cooling to room temeprature. Ground into fine powder and sintered by Spark Plasma Sintering at 853K under pressure of 50 MPa for 10 mins. | Not mentioned | Not mentioned | Polycrystalline | PbSe based high entropy alloy (HEA). Alloying Sn to form a cubic phase of n-type HEA over the solubility limit. Sn helps to transform the multiphase mixtue into a single phase. This leads to a high-entropy system with a long range order that maintains electrical transport. Due to severe lattice distortion, short-trange disorder exists from shear strains, causing strong phonon scattering.
https://doi.org/10.1126/science.abe1292 | Pb0.84Sb0.012Sn0.15Se0.50Te0.25S0.25 |  | Pb(0.99-y)Sb(0.012)Sn(y)Se(1-2x)Te(x)S(x) | PbSe | Pb0.84Sn0.15Se0.5Te0.25S0.25 | Sb0.012 | Stoichiometric Formula | 750 | 275.8 | -207.1 | 12.52 | 1.365 | 0.7003 | 0.3662 |  |  |  |  | Cubic |  |  |  | Heated in silica vacuum tubes to 723K in 7 hours, then to 1423 K in 7 hours, then held at this temperature for 6 hours before furnace cooling to room temeprature. Ground into fine powder and sintered by Spark Plasma Sintering at 853K under pressure of 50 MPa for 10 mins. | Not mentioned | Not mentioned | Polycrystalline | PbSe based high entropy alloy (HEA). Alloying Sn to form a cubic phase of n-type HEA over the solubility limit. Sn helps to transform the multiphase mixtue into a single phase. This leads to a high-entropy system with a long range order that maintains electrical transport. Due to severe lattice distortion, short-trange disorder exists from shear strains, causing strong phonon scattering.
https://doi.org/10.1126/science.abe1292 | Pb0.84Sb0.012Sn0.15Se0.50Te0.25S0.25 |  | Pb(0.99-y)Sb(0.012)Sn(y)Se(1-2x)Te(x)S(x) | PbSe | Pb0.84Sn0.15Se0.5Te0.25S0.25 | Sb0.012 | Stoichiometric Formula | 800 | 269.1 | -208.2 | 12.07 | 1.394 | 0.6926 | 0.3531 |  |  |  |  | Cubic |  |  |  | Heated in silica vacuum tubes to 723K in 7 hours, then to 1423 K in 7 hours, then held at this temperature for 6 hours before furnace cooling to room temeprature. Ground into fine powder and sintered by Spark Plasma Sintering at 853K under pressure of 50 MPa for 10 mins. | Not mentioned | Not mentioned | Polycrystalline | PbSe based high entropy alloy (HEA). Alloying Sn to form a cubic phase of n-type HEA over the solubility limit. Sn helps to transform the multiphase mixtue into a single phase. This leads to a high-entropy system with a long range order that maintains electrical transport. Due to severe lattice distortion, short-trange disorder exists from shear strains, causing strong phonon scattering.
https://doi.org/10.1126/science.abe1292 | Pb0.84Sb0.012Sn0.15Se0.50Te0.25S0.25 |  | Pb(0.99-y)Sb(0.012)Sn(y)Se(1-2x)Te(x)S(x) | PbSe | Pb0.84Sn0.15Se0.5Te0.25S0.25 | Sb0.012 | Stoichiometric Formula | 850 | 256.4 | -209.8 | 11.7 | 1.399 | 0.7059 | 0.3786 |  |  |  |  | Cubic |  |  |  | Heated in silica vacuum tubes to 723K in 7 hours, then to 1423 K in 7 hours, then held at this temperature for 6 hours before furnace cooling to room temeprature. Ground into fine powder and sintered by Spark Plasma Sintering at 853K under pressure of 50 MPa for 10 mins. | Not mentioned | Not mentioned | Polycrystalline | PbSe based high entropy alloy (HEA). Alloying Sn to form a cubic phase of n-type HEA over the solubility limit. Sn helps to transform the multiphase mixtue into a single phase. This leads to a high-entropy system with a long range order that maintains electrical transport. Due to severe lattice distortion, short-trange disorder exists from shear strains, causing strong phonon scattering.
https://doi.org/10.1126/science.abe1292 | Pb0.84Sb0.012Sn0.15Se0.50Te0.25S0.25 |  | Pb(0.99-y)Sb(0.012)Sn(y)Se(1-2x)Te(x)S(x) | PbSe | Pb0.84Sn0.15Se0.5Te0.25S0.25 | Sb0.012 | Stoichiometric Formula | 900 | 237.4 | -211.6 | 11.36 | 1.404 | 0.7283 | 0.3931 |  |  |  |  | Cubic |  |  |  | Heated in silica vacuum tubes to 723K in 7 hours, then to 1423 K in 7 hours, then held at this temperature for 6 hours before furnace cooling to room temeprature. Ground into fine powder and sintered by Spark Plasma Sintering at 853K under pressure of 50 MPa for 10 mins. | Not mentioned | Not mentioned | Polycrystalline | PbSe based high entropy alloy (HEA). Alloying Sn to form a cubic phase of n-type HEA over the solubility limit. Sn helps to transform the multiphase mixtue into a single phase. This leads to a high-entropy system with a long range order that maintains electrical transport. Due to severe lattice distortion, short-trange disorder exists from shear strains, causing strong phonon scattering.
https://doi.org/10.1126/science.abe1292 | Pb0.79Sb0.012Sn0.20Se0.50Te0.25S0.25 |  | Pb(0.99-y)Sb(0.012)Sn(y)Se(1-2x)Te(x)S(x) | PbSe | Pb0.79Sn0.20Se0.5Te0.25S0.25 | Sb0.012 | Stoichiometric Formula | 300 | 850.4 | -73.34 | 4.522 | 0.1124 | 1.269 | 0.7971 |  |  |  |  | Cubic |  |  |  | Heated in silica vacuum tubes to 723K in 7 hours, then to 1423 K in 7 hours, then held at this temperature for 6 hours before furnace cooling to room temeprature. Ground into fine powder and sintered by Spark Plasma Sintering at 853K under pressure of 50 MPa for 10 mins. | Not mentioned | Not mentioned | Polycrystalline | PbSe based high entropy alloy (HEA). Alloying Sn to form a cubic phase of n-type HEA over the solubility limit. Sn helps to transform the multiphase mixtue into a single phase. This leads to a high-entropy system with a long range order that maintains electrical transport. Due to severe lattice distortion, short-trange disorder exists from shear strains, causing strong phonon scattering.
https://doi.org/10.1126/science.abe1292 | Pb0.79Sb0.012Sn0.20Se0.50Te0.25S0.25 |  | Pb(0.99-y)Sb(0.012)Sn(y)Se(1-2x)Te(x)S(x) | PbSe | Pb0.79Sn0.20Se0.5Te0.25S0.25 | Sb0.012 | Stoichiometric Formula | 350 | 723.1 | -90.93 | 6.071 | 0.1829 | 1.175 | 0.7144 |  |  |  |  | Cubic |  |  |  | Heated in silica vacuum tubes to 723K in 7 hours, then to 1423 K in 7 hours, then held at this temperature for 6 hours before furnace cooling to room temeprature. Ground into fine powder and sintered by Spark Plasma Sintering at 853K under pressure of 50 MPa for 10 mins. | Not mentioned | Not mentioned | Polycrystalline | PbSe based high entropy alloy (HEA). Alloying Sn to form a cubic phase of n-type HEA over the solubility limit. Sn helps to transform the multiphase mixtue into a single phase. This leads to a high-entropy system with a long range order that maintains electrical transport. Due to severe lattice distortion, short-trange disorder exists from shear strains, causing strong phonon scattering.
https://doi.org/10.1126/science.abe1292 | Pb0.79Sb0.012Sn0.20Se0.50Te0.25S0.25 |  | Pb(0.99-y)Sb(0.012)Sn(y)Se(1-2x)Te(x)S(x) | PbSe | Pb0.79Sn0.20Se0.5Te0.25S0.25 | Sb0.012 | Stoichiometric Formula | 400 | 616.3 | -108.1 | 7.443 | 0.2811 | 1.071 | 0.6409 |  |  |  |  | Cubic |  |  |  | Heated in silica vacuum tubes to 723K in 7 hours, then to 1423 K in 7 hours, then held at this temperature for 6 hours before furnace cooling to room temeprature. Ground into fine powder and sintered by Spark Plasma Sintering at 853K under pressure of 50 MPa for 10 mins. | Not mentioned | Not mentioned | Polycrystalline | PbSe based high entropy alloy (HEA). Alloying Sn to form a cubic phase of n-type HEA over the solubility limit. Sn helps to transform the multiphase mixtue into a single phase. This leads to a high-entropy system with a long range order that maintains electrical transport. Due to severe lattice distortion, short-trange disorder exists from shear strains, causing strong phonon scattering.
https://doi.org/10.1126/science.abe1292 | Pb0.79Sb0.012Sn0.20Se0.50Te0.25S0.25 |  | Pb(0.99-y)Sb(0.012)Sn(y)Se(1-2x)Te(x)S(x) | PbSe | Pb0.79Sn0.20Se0.5Te0.25S0.25 | Sb0.012 | Stoichiometric Formula | 450 | 547.9 | -127.8 | 9.338 | 0.4357 | 0.97 | 0.5562 |  |  |  |  | Cubic |  |  |  | Heated in silica vacuum tubes to 723K in 7 hours, then to 1423 K in 7 hours, then held at this temperature for 6 hours before furnace cooling to room temeprature. Ground into fine powder and sintered by Spark Plasma Sintering at 853K under pressure of 50 MPa for 10 mins. | Not mentioned | Not mentioned | Polycrystalline | PbSe based high entropy alloy (HEA). Alloying Sn to form a cubic phase of n-type HEA over the solubility limit. Sn helps to transform the multiphase mixtue into a single phase. This leads to a high-entropy system with a long range order that maintains electrical transport. Due to severe lattice distortion, short-trange disorder exists from shear strains, causing strong phonon scattering.
https://doi.org/10.1126/science.abe1292 | Pb0.79Sb0.012Sn0.20Se0.50Te0.25S0.25 |  | Pb(0.99-y)Sb(0.012)Sn(y)Se(1-2x)Te(x)S(x) | PbSe | Pb0.79Sn0.20Se0.5Te0.25S0.25 | Sb0.012 | Stoichiometric Formula | 500 | 468.9 | -148.9 | 10.76 | 0.6236 | 0.8828 | 0.4917 |  |  |  |  | Cubic |  |  |  | Heated in silica vacuum tubes to 723K in 7 hours, then to 1423 K in 7 hours, then held at this temperature for 6 hours before furnace cooling to room temeprature. Ground into fine powder and sintered by Spark Plasma Sintering at 853K under pressure of 50 MPa for 10 mins. | Not mentioned | Not mentioned | Polycrystalline | PbSe based high entropy alloy (HEA). Alloying Sn to form a cubic phase of n-type HEA over the solubility limit. Sn helps to transform the multiphase mixtue into a single phase. This leads to a high-entropy system with a long range order that maintains electrical transport. Due to severe lattice distortion, short-trange disorder exists from shear strains, causing strong phonon scattering.
https://doi.org/10.1126/science.abe1292 | Pb0.79Sb0.012Sn0.20Se0.50Te0.25S0.25 |  | Pb(0.99-y)Sb(0.012)Sn(y)Se(1-2x)Te(x)S(x) | PbSe | Pb0.79Sn0.20Se0.5Te0.25S0.25 | Sb0.012 | Stoichiometric Formula | 550 | 370.5 | -172.7 | 11.49 | 0.7878 | 0.7969 | 0.4786 |  |  |  |  | Cubic |  |  |  | Heated in silica vacuum tubes to 723K in 7 hours, then to 1423 K in 7 hours, then held at this temperature for 6 hours before furnace cooling to room temeprature. Ground into fine powder and sintered by Spark Plasma Sintering at 853K under pressure of 50 MPa for 10 mins. | Not mentioned | Not mentioned | Polycrystalline | PbSe based high entropy alloy (HEA). Alloying Sn to form a cubic phase of n-type HEA over the solubility limit. Sn helps to transform the multiphase mixtue into a single phase. This leads to a high-entropy system with a long range order that maintains electrical transport. Due to severe lattice distortion, short-trange disorder exists from shear strains, causing strong phonon scattering.
https://doi.org/10.1126/science.abe1292 | Pb0.79Sb0.012Sn0.20Se0.50Te0.25S0.25 |  | Pb(0.99-y)Sb(0.012)Sn(y)Se(1-2x)Te(x)S(x) | PbSe | Pb0.79Sn0.20Se0.5Te0.25S0.25 | Sb0.012 | Stoichiometric Formula | 600 | 299.5 | -192 | 11.81 | 0.9525 | 0.7426 | 0.4574 |  |  |  |  | Cubic |  |  |  | Heated in silica vacuum tubes to 723K in 7 hours, then to 1423 K in 7 hours, then held at this temperature for 6 hours before furnace cooling to room temeprature. Ground into fine powder and sintered by Spark Plasma Sintering at 853K under pressure of 50 MPa for 10 mins. | Not mentioned | Not mentioned | Polycrystalline | PbSe based high entropy alloy (HEA). Alloying Sn to form a cubic phase of n-type HEA over the solubility limit. Sn helps to transform the multiphase mixtue into a single phase. This leads to a high-entropy system with a long range order that maintains electrical transport. Due to severe lattice distortion, short-trange disorder exists from shear strains, causing strong phonon scattering.
https://doi.org/10.1126/science.abe1292 | Pb0.79Sb0.012Sn0.20Se0.50Te0.25S0.25 |  | Pb(0.99-y)Sb(0.012)Sn(y)Se(1-2x)Te(x)S(x) | PbSe | Pb0.79Sn0.20Se0.5Te0.25S0.25 | Sb0.012 | Stoichiometric Formula | 650 | 249.1 | -207.8 | 11.69 | 1.077 | 0.6991 | 0.4442 |  |  |  |  | Cubic |  |  |  | Heated in silica vacuum tubes to 723K in 7 hours, then to 1423 K in 7 hours, then held at this temperature for 6 hours before furnace cooling to room temeprature. Ground into fine powder and sintered by Spark Plasma Sintering at 853K under pressure of 50 MPa for 10 mins. | Not mentioned | Not mentioned | Polycrystalline | PbSe based high entropy alloy (HEA). Alloying Sn to form a cubic phase of n-type HEA over the solubility limit. Sn helps to transform the multiphase mixtue into a single phase. This leads to a high-entropy system with a long range order that maintains electrical transport. Due to severe lattice distortion, short-trange disorder exists from shear strains, causing strong phonon scattering.
https://doi.org/10.1126/science.abe1292 | Pb0.79Sb0.012Sn0.20Se0.50Te0.25S0.25 |  | Pb(0.99-y)Sb(0.012)Sn(y)Se(1-2x)Te(x)S(x) | PbSe | Pb0.79Sn0.20Se0.5Te0.25S0.25 | Sb0.012 | Stoichiometric Formula | 700 | 211.3 | -215.6 | 10.95 | 1.107 | 0.6874 | 0.4352 |  |  |  |  | Cubic |  |  |  | Heated in silica vacuum tubes to 723K in 7 hours, then to 1423 K in 7 hours, then held at this temperature for 6 hours before furnace cooling to room temeprature. Ground into fine powder and sintered by Spark Plasma Sintering at 853K under pressure of 50 MPa for 10 mins. | Not mentioned | Not mentioned | Polycrystalline | PbSe based high entropy alloy (HEA). Alloying Sn to form a cubic phase of n-type HEA over the solubility limit. Sn helps to transform the multiphase mixtue into a single phase. This leads to a high-entropy system with a long range order that maintains electrical transport. Due to severe lattice distortion, short-trange disorder exists from shear strains, causing strong phonon scattering.
https://doi.org/10.1126/science.abe1292 | Pb0.79Sb0.012Sn0.20Se0.50Te0.25S0.25 |  | Pb(0.99-y)Sb(0.012)Sn(y)Se(1-2x)Te(x)S(x) | PbSe | Pb0.79Sn0.20Se0.5Te0.25S0.25 | Sb0.012 | Stoichiometric Formula | 750 | 202.1 | -218.1 | 10.56 | 1.137 | 0.6979 | 0.4639 |  |  |  |  | Cubic |  |  |  | Heated in silica vacuum tubes to 723K in 7 hours, then to 1423 K in 7 hours, then held at this temperature for 6 hours before furnace cooling to room temeprature. Ground into fine powder and sintered by Spark Plasma Sintering at 853K under pressure of 50 MPa for 10 mins. | Not mentioned | Not mentioned | Polycrystalline | PbSe based high entropy alloy (HEA). Alloying Sn to form a cubic phase of n-type HEA over the solubility limit. Sn helps to transform the multiphase mixtue into a single phase. This leads to a high-entropy system with a long range order that maintains electrical transport. Due to severe lattice distortion, short-trange disorder exists from shear strains, causing strong phonon scattering.
https://doi.org/10.1126/science.abe1292 | Pb0.79Sb0.012Sn0.20Se0.50Te0.25S0.25 |  | Pb(0.99-y)Sb(0.012)Sn(y)Se(1-2x)Te(x)S(x) | PbSe | Pb0.79Sn0.20Se0.5Te0.25S0.25 | Sb0.012 | Stoichiometric Formula | 800 | 192.6 | -217 | 10.14 | 1.135 | 0.7084 | 0.444 |  |  |  |  | Cubic |  |  |  | Heated in silica vacuum tubes to 723K in 7 hours, then to 1423 K in 7 hours, then held at this temperature for 6 hours before furnace cooling to room temeprature. Ground into fine powder and sintered by Spark Plasma Sintering at 853K under pressure of 50 MPa for 10 mins. | Not mentioned | Not mentioned | Polycrystalline | PbSe based high entropy alloy (HEA). Alloying Sn to form a cubic phase of n-type HEA over the solubility limit. Sn helps to transform the multiphase mixtue into a single phase. This leads to a high-entropy system with a long range order that maintains electrical transport. Due to severe lattice distortion, short-trange disorder exists from shear strains, causing strong phonon scattering.
https://doi.org/10.1126/science.abe1292 | Pb0.79Sb0.012Sn0.20Se0.50Te0.25S0.25 |  | Pb(0.99-y)Sb(0.012)Sn(y)Se(1-2x)Te(x)S(x) | PbSe | Pb0.79Sn0.20Se0.5Te0.25S0.25 | Sb0.012 | Stoichiometric Formula | 850 | 189.8 | -215.7 | 9.804 | 1.133 | 0.7246 | 0.4795 |  |  |  |  | Cubic |  |  |  | Heated in silica vacuum tubes to 723K in 7 hours, then to 1423 K in 7 hours, then held at this temperature for 6 hours before furnace cooling to room temeprature. Ground into fine powder and sintered by Spark Plasma Sintering at 853K under pressure of 50 MPa for 10 mins. | Not mentioned | Not mentioned | Polycrystalline | PbSe based high entropy alloy (HEA). Alloying Sn to form a cubic phase of n-type HEA over the solubility limit. Sn helps to transform the multiphase mixtue into a single phase. This leads to a high-entropy system with a long range order that maintains electrical transport. Due to severe lattice distortion, short-trange disorder exists from shear strains, causing strong phonon scattering.
https://doi.org/10.1126/science.abe1292 | Pb0.79Sb0.012Sn0.20Se0.50Te0.25S0.25 |  | Pb(0.99-y)Sb(0.012)Sn(y)Se(1-2x)Te(x)S(x) | PbSe | Pb0.79Sn0.20Se0.5Te0.25S0.25 | Sb0.012 | Stoichiometric Formula | 900 | 177.6 | -207.7 | 8.927 | 1.089 | 0.7299 | 0.4595 |  |  |  |  | Cubic |  |  |  | Heated in silica vacuum tubes to 723K in 7 hours, then to 1423 K in 7 hours, then held at this temperature for 6 hours before furnace cooling to room temeprature. Ground into fine powder and sintered by Spark Plasma Sintering at 853K under pressure of 50 MPa for 10 mins. | Not mentioned | Not mentioned | Polycrystalline | PbSe based high entropy alloy (HEA). Alloying Sn to form a cubic phase of n-type HEA over the solubility limit. Sn helps to transform the multiphase mixtue into a single phase. This leads to a high-entropy system with a long range order that maintains electrical transport. Due to severe lattice distortion, short-trange disorder exists from shear strains, causing strong phonon scattering.
https://doi.org/10.1016/j.vacuum.2024.113351 | FeSe2 |  | Fe 1-xCrxSe2 | FeSe2 | FeSe2 | None | Stoichiometric Formula | 310 | 14.29 | 412.12 | 2.22 | 0.0081 | 8.72 | 8.77 | 0 | [7 empty] | conventional solid-state reaction, heated in quartz vacuum tubes at 830K for 72 hrs, ground for 10 min by high energy ball milling | Not mentioned | Not mentioned | Polycrystalline
https://doi.org/10.1016/j.vacuum.2024.113351 | FeSe2 |  | Fe 1-xCrxSe2 | FeSe2 | FeSe2 | None | Stoichiometric Formula | 350 | 21.43 | 378.79 | 2.58 | 0.012 | 7.87 | 7.87 | 0 | [7 empty] | conventional solid-state reaction, heated in quartz vacuum tubes at 830K for 72 hrs, ground for 10 min by high energy ball milling | Not mentioned | Not mentioned | Polycrystalline
https://doi.org/10.1016/j.vacuum.2024.113351 | FeSe2 |  | Fe 1-xCrxSe2 | FeSe2 | FeSe2 | None | Stoichiometric Formula | 400 | 28.57 | 275.76 | 1.89 | 0.011 | 7.26 | 7.3 | 0.014 | [7 empty] | conventional solid-state reaction, heated in quartz vacuum tubes at 830K for 72 hrs, ground for 10 min by high energy ball milling | Not mentioned | Not mentioned | Polycrystalline
https://doi.org/10.1016/j.vacuum.2024.113351 | FeSe2 |  | Fe 1-xCrxSe2 | FeSe2 | FeSe2 | None | Stoichiometric Formula | 450 | 42.86 | 106.06 | 0.4 | 0.0035 | 6.74 | 6.77 | 0.014 | [7 empty] | conventional solid-state reaction, heated in quartz vacuum tubes at 830K for 72 hrs, ground for 10 min by high energy ball milling | Not mentioned | Not mentioned | Polycrystalline
https://doi.org/10.1016/j.vacuum.2024.113351 | FeSe2 |  | Fe 1-xCrxSe2 | FeSe2 | FeSe2 | None | Stoichiometric Formula | 500 | 71.43 | -45.45 | 0.15 | 0.0018 | 6.23 | 6.27 | 0.071 | [7 empty] | conventional solid-state reaction, heated in quartz vacuum tubes at 830K for 72 hrs, ground for 10 min by high energy ball milling | Not mentioned | Not mentioned | Polycrystalline
https://doi.org/10.1016/j.vacuum.2024.113351 | FeSe2 |  | Fe 1-xCrxSe2 | FeSe2 | FeSe2 | None | Stoichiometric Formula | 550 | 128.57 | -121.12 | 1.93 | 0.018 | 5.68 | 5.67 | 0.11 | [7 empty] | conventional solid-state reaction, heated in quartz vacuum tubes at 830K for 72 hrs, ground for 10 min by high energy ball milling | Not mentioned | Not mentioned | Polycrystalline
https://doi.org/10.1016/j.vacuum.2024.113351 | FeSe2 |  | Fe 1-xCrxSe2 | FeSe2 | FeSe2 | None | Stoichiometric Formula | 600 | 221.43 | -139.39 | 4.25 | 0.048 | 5.19 | 5.07 | 0.22 | [7 empty] | conventional solid-state reaction, heated in quartz vacuum tubes at 830K for 72 hrs, ground for 10 min by high energy ball milling | Not mentioned | Not mentioned | Polycrystalline
https://doi.org/10.1016/j.vacuum.2024.113351 | FeSe2 |  | Fe 1-xCrxSe2 | FeSe2 | FeSe2 | None | Stoichiometric Formula | 650 | 357.14 | -127.27 | 5.71 | 0.078 | 4.61 | 4.37 | 0.41 | [7 empty] | conventional solid-state reaction, heated in quartz vacuum tubes at 830K for 72 hrs, ground for 10 min by high energy ball milling | Not mentioned | Not mentioned | Polycrystalline
https://doi.org/10.1016/j.vacuum.2024.113351 | FeSe2 |  | Fe 1-xCrxSe2 | FeSe2 | FeSe2 | None | Stoichiometric Formula | 700 | 553.57 | -100 | 5.64 | 0.093 | 4.06 | 3.47 | 0.74 | [7 empty] | conventional solid-state reaction, heated in quartz vacuum tubes at 830K for 72 hrs, ground for 10 min by high energy ball milling | Not mentioned | Not mentioned | Polycrystalline
https://doi.org/10.1016/j.vacuum.2024.113351 | Fe0.97Cr0.03Se2 |  | Fe 1-xCrxSe2 | FeSe2 | Fe0.97Se2 | Cr0.03 | Stoichiometric Formula | 310 | 21.43 | 196.97 | 0.65 | 0.0027 | 8.72 | 8.73 | 0 | [7 empty] | conventional solid-state reaction, heated in quartz vacuum tubes at 830K for 72 hrs, ground for 10 min by high energy ball milling | Not mentioned | Not mentioned | Polycrystalline
https://doi.org/10.1016/j.vacuum.2024.113351 | Fe0.97Cr0.03Se2 |  | Fe 1-xCrxSe2 | FeSe2 | Fe0.97Se2 | Cr0.03 | Stoichiometric Formula | 350 | 28.57 | 187.88 | 0.87 | 0.0043 | 7.87 | 7.9 | 0 | [7 empty] | conventional solid-state reaction, heated in quartz vacuum tubes at 830K for 72 hrs, ground for 10 min by high energy ball milling | Not mentioned | Not mentioned | Polycrystalline
https://doi.org/10.1016/j.vacuum.2024.113351 | Fe0.97Cr0.03Se2 |  | Fe 1-xCrxSe2 | FeSe2 | Fe0.97Se2 | Cr0.03 | Stoichiometric Formula | 400 | 35.71 | 139.39 | 0.72 | 0.0045 | 7.23 | 7.27 | 0.014 | [7 empty] | conventional solid-state reaction, heated in quartz vacuum tubes at 830K for 72 hrs, ground for 10 min by high energy ball milling | Not mentioned | Not mentioned | Polycrystalline
https://doi.org/10.1016/j.vacuum.2024.113351 | Fe0.97Cr0.03Se2 |  | Fe 1-xCrxSe2 | FeSe2 | Fe0.97Se2 | Cr0.03 | Stoichiometric Formula | 450 | 60.71 | 51.52 | 0.11 | 0.0011 | 6.64 | 6.67 | 0.05 | [7 empty] | conventional solid-state reaction, heated in quartz vacuum tubes at 830K for 72 hrs, ground for 10 min by high energy ball milling | Not mentioned | Not mentioned | Polycrystalline
https://doi.org/10.1016/j.vacuum.2024.113351 | Fe0.97Cr0.03Se2 |  | Fe 1-xCrxSe2 | FeSe2 | Fe0.97Se2 | Cr0.03 | Stoichiometric Formula | 500 | 100 | -33.33 | 0.18 | 0.0018 | 6.13 | 6.1 | 0.11 | [7 empty] | conventional solid-state reaction, heated in quartz vacuum tubes at 830K for 72 hrs, ground for 10 min by high energy ball milling | Not mentioned | Not mentioned | Polycrystalline
https://doi.org/10.1016/j.vacuum.2024.113351 | Fe0.97Cr0.03Se2 |  | Fe 1-xCrxSe2 | FeSe2 | Fe0.97Se2 | Cr0.03 | Stoichiometric Formula | 550 | 175 | -87.88 | 1.35 | 0.014 | 5.61 | 5.53 | 0.18 | [7 empty] | conventional solid-state reaction, heated in quartz vacuum tubes at 830K for 72 hrs, ground for 10 min by high energy ball milling | Not mentioned | Not mentioned | Polycrystalline
https://doi.org/10.1016/j.vacuum.2024.113351 | Fe0.97Cr0.03Se2 |  | Fe 1-xCrxSe2 | FeSe2 | Fe0.97Se2 | Cr0.03 | Stoichiometric Formula | 600 | 282.14 | -100 | 2.98 | 0.035 | 5.13 | 4.93 | 0.31 | [7 empty] | conventional solid-state reaction, heated in quartz vacuum tubes at 830K for 72 hrs, ground for 10 min by high energy ball milling | Not mentioned | Not mentioned | Polycrystalline
https://doi.org/10.1016/j.vacuum.2024.113351 | Fe0.97Cr0.03Se2 |  | Fe 1-xCrxSe2 | FeSe2 | Fe0.97Se2 | Cr0.03 | Stoichiometric Formula | 650 | 428.57 | -93.94 | 4.18 | 0.057 | 4.61 | 4.23 | 0.54 | [7 empty] | conventional solid-state reaction, heated in quartz vacuum tubes at 830K for 72 hrs, ground for 10 min by high energy ball milling | Not mentioned | Not mentioned | Polycrystalline
https://doi.org/10.1016/j.vacuum.2024.113351 | Fe0.97Cr0.03Se2 |  | Fe 1-xCrxSe2 | FeSe2 | Fe0.97Se2 | Cr0.03 | Stoichiometric Formula | 700 | 639.29 | -81.82 | 4.69 | 0.077 | 4.12 | 3.4 | 0.91 | [7 empty] | conventional solid-state reaction, heated in quartz vacuum tubes at 830K for 72 hrs, ground for 10 min by high energy ball milling | Not mentioned | Not mentioned | Polycrystalline
https://doi.org/10.1016/j.vacuum.2024.113351 | Fe0.94Cr0.06Se2 |  | Fe 1-xCrxSe2 | FeSe2 | Fe0.94Se2 | Cr0.06 | Stoichiometric Formula | 310 | 39.29 | 115.15 | 0.51 | 0.0027 | 6.99 | 9.67 | 0.014 | [7 empty] | conventional solid-state reaction, heated in quartz vacuum tubes at 830K for 72 hrs, ground for 10 min by high energy ball milling | Not mentioned | Not mentioned | Polycrystalline
https://doi.org/10.1016/j.vacuum.2024.113351 | Fe0.94Cr0.06Se2 |  | Fe 1-xCrxSe2 | FeSe2 | Fe0.94Se2 | Cr0.06 | Stoichiometric Formula | 350 | 53.57 | 115.15 | 0.69 | 0.004 | 6.47 | 6.43 | 0.029 | [7 empty] | conventional solid-state reaction, heated in quartz vacuum tubes at 830K for 72 hrs, ground for 10 min by high energy ball milling | Not mentioned | Not mentioned | Polycrystalline
https://doi.org/10.1016/j.vacuum.2024.113351 | Fe0.94Cr0.06Se2 |  | Fe 1-xCrxSe2 | FeSe2 | Fe0.94Se2 | Cr0.06 | Stoichiometric Formula | 400 | 71.43 | 87.88 | 0.55 | 0.0039 | 6.06 | 6.07 | 0.057 | [7 empty] | conventional solid-state reaction, heated in quartz vacuum tubes at 830K for 72 hrs, ground for 10 min by high energy ball milling | Not mentioned | Not mentioned | Polycrystalline
https://doi.org/10.1016/j.vacuum.2024.113351 | Fe0.94Cr0.06Se2 |  | Fe 1-xCrxSe2 | FeSe2 | Fe0.94Se2 | Cr0.06 | Stoichiometric Formula | 450 | 100 | 27.27 | 0.073 | 0.0014 | 5.67 | 5.67 | 0.1 | [7 empty] | conventional solid-state reaction, heated in quartz vacuum tubes at 830K for 72 hrs, ground for 10 min by high energy ball milling | Not mentioned | Not mentioned | Polycrystalline
https://doi.org/10.1016/j.vacuum.2024.113351 | Fe0.94Cr0.06Se2 |  | Fe 1-xCrxSe2 | FeSe2 | Fe0.94Se2 | Cr0.06 | Stoichiometric Formula | 500 | 146.43 | -39.39 | 0.25 | 0.0027 | 5.36 | 5.3 | 0.16 | [7 empty] | conventional solid-state reaction, heated in quartz vacuum tubes at 830K for 72 hrs, ground for 10 min by high energy ball milling | Not mentioned | Not mentioned | Polycrystalline
https://doi.org/10.1016/j.vacuum.2024.113351 | Fe0.94Cr0.06Se2 |  | Fe 1-xCrxSe2 | FeSe2 | Fe0.94Se2 | Cr0.06 | Stoichiometric Formula | 550 | 232.14 | -81.82 | 1.71 | 0.018 | 5.11 | 4.9 | 0.25 | [7 empty] | conventional solid-state reaction, heated in quartz vacuum tubes at 830K for 72 hrs, ground for 10 min by high energy ball milling | Not mentioned | Not mentioned | Polycrystalline
https://doi.org/10.1016/j.vacuum.2024.113351 | Fe0.94Cr0.06Se2 |  | Fe 1-xCrxSe2 | FeSe2 | Fe0.94Se2 | Cr0.06 | Stoichiometric Formula | 600 | 342.86 | -109.09 | 4.18 | 0.052 | 4.73 | 4.43 | 0.37 | [7 empty] | conventional solid-state reaction, heated in quartz vacuum tubes at 830K for 72 hrs, ground for 10 min by high energy ball milling | Not mentioned | Not mentioned | Polycrystalline
https://doi.org/10.1016/j.vacuum.2024.113351 | Fe0.94Cr0.06Se2 |  | Fe 1-xCrxSe2 | FeSe2 | Fe0.94Se2 | Cr0.06 | Stoichiometric Formula | 650 | 496.43 | -109.09 | 5.93 | 0.085 | 4.31 | 3.87 | 0.61 | [7 empty] | conventional solid-state reaction, heated in quartz vacuum tubes at 830K for 72 hrs, ground for 10 min by high energy ball milling | Not mentioned | Not mentioned | Polycrystalline
https://doi.org/10.1016/j.vacuum.2024.113351 | Fe0.94Cr0.06Se2 |  | Fe 1-xCrxSe2 | FeSe2 | Fe0.94Se2 | Cr0.06 | Stoichiometric Formula | 700 | 717.86 | -90.91 | 6.18 | 0.11 | 3.89 | 3.07 | 0.99 | [7 empty] | conventional solid-state reaction, heated in quartz vacuum tubes at 830K for 72 hrs, ground for 10 min by high energy ball milling | Not mentioned | Not mentioned | Polycrystalline
https://doi.org/10.1016/j.vacuum.2024.113351 | Fe0.91Cr0.09Se2 |  | Fe 1-xCrxSe2 | FeSe2 | Fe0.91Se2 | Cr0.09 | Stoichiometric Formula | 310 | 50 | 66.67 | 0.18 | 0.0013 | 6.69 | 6.73 | 0.021 | [7 empty] | conventional solid-state reaction, heated in quartz vacuum tubes at 830K for 72 hrs, ground for 10 min by high energy ball milling | Not mentioned | Not mentioned | Polycrystalline
https://doi.org/10.1016/j.vacuum.2024.113351 | Fe0.91Cr0.09Se2 |  | Fe 1-xCrxSe2 | FeSe2 | Fe0.91Se2 | Cr0.09 | Stoichiometric Formula | 350 | 64.29 | 69.7 | 0.29 | 0.002 | 6.21 | 6.2 | 0.036 | [7 empty] | conventional solid-state reaction, heated in quartz vacuum tubes at 830K for 72 hrs, ground for 10 min by high energy ball milling | Not mentioned | Not mentioned | Polycrystalline
https://doi.org/10.1016/j.vacuum.2024.113351 | Fe0.91Cr0.09Se2 |  | Fe 1-xCrxSe2 | FeSe2 | Fe0.91Se2 | Cr0.09 | Stoichiometric Formula | 400 | 85.71 | 60.61 | 0.29 | 0.0024 | 5.86 | 5.87 | 0.064 | [7 empty] | conventional solid-state reaction, heated in quartz vacuum tubes at 830K for 72 hrs, ground for 10 min by high energy ball milling | Not mentioned | Not mentioned | Polycrystalline
https://doi.org/10.1016/j.vacuum.2024.113351 | Fe0.91Cr0.09Se2 |  | Fe 1-xCrxSe2 | FeSe2 | Fe0.91Se2 | Cr0.09 | Stoichiometric Formula | 450 | 121.43 | 18.18 | 0.073 | 0.0011 | 5.54 | 5.5 | 0.12 | [7 empty] | conventional solid-state reaction, heated in quartz vacuum tubes at 830K for 72 hrs, ground for 10 min by high energy ball milling | Not mentioned | Not mentioned | Polycrystalline
https://doi.org/10.1016/j.vacuum.2024.113351 | Fe0.91Cr0.09Se2 |  | Fe 1-xCrxSe2 | FeSe2 | Fe0.91Se2 | Cr0.09 | Stoichiometric Formula | 500 | 182.14 | -24.24 | 0.11 | 0.0018 | 5.22 | 5.13 | 0.21 | [7 empty] | conventional solid-state reaction, heated in quartz vacuum tubes at 830K for 72 hrs, ground for 10 min by high energy ball milling | Not mentioned | Not mentioned | Polycrystalline
https://doi.org/10.1016/j.vacuum.2024.113351 | Fe0.91Cr0.09Se2 |  | Fe 1-xCrxSe2 | FeSe2 | Fe0.91Se2 | Cr0.09 | Stoichiometric Formula | 550 | 282.14 | -54.55 | 0.87 | 0.01 | 4.94 | 4.73 | 0.33 | [7 empty] | conventional solid-state reaction, heated in quartz vacuum tubes at 830K for 72 hrs, ground for 10 min by high energy ball milling | Not mentioned | Not mentioned | Polycrystalline
https://doi.org/10.1016/j.vacuum.2024.113351 | Fe0.91Cr0.09Se2 |  | Fe 1-xCrxSe2 | FeSe2 | Fe0.91Se2 | Cr0.09 | Stoichiometric Formula | 600 | 410.71 | -69.7 | 2.18 | 0.028 | 4.63 | 4.27 | 0.51 | [7 empty] | conventional solid-state reaction, heated in quartz vacuum tubes at 830K for 72 hrs, ground for 10 min by high energy ball milling | Not mentioned | Not mentioned | Polycrystalline
https://doi.org/10.1016/j.vacuum.2024.113351 | Fe0.91Cr0.09Se2 |  | Fe 1-xCrxSe2 | FeSe2 | Fe0.91Se2 | Cr0.09 | Stoichiometric Formula | 650 | 564.29 | -75.76 | 3.31 | 0.049 | 4.28 | 3.63 | 0.76 | [7 empty] | conventional solid-state reaction, heated in quartz vacuum tubes at 830K for 72 hrs, ground for 10 min by high energy ball milling | Not mentioned | Not mentioned | Polycrystalline
https://doi.org/10.1016/j.vacuum.2024.113351 | Fe0.91Cr0.09Se2 |  | Fe 1-xCrxSe2 | FeSe2 | Fe0.91Se2 | Cr0.09 | Stoichiometric Formula | 700 | 771.43 | -69.7 | 3.93 | 0.069 | 3.83 | 2.87 | 1.14 | [7 empty] | conventional solid-state reaction, heated in quartz vacuum tubes at 830K for 72 hrs, ground for 10 min by high energy ball milling | Not mentioned | Not mentioned | Polycrystalline
https://doi.org/10.1038/s41467-023-38054-y | (Cu2Se)0.9(Bi0.88Pb0.06Ca0.06CuSeO)0.1 | 0.9Cu2Se-0.1BPCCSO |  | Cu2Se | (Cu2Se)0.9 | (Bi0.88Pb0.06Ca0.06CuSeO)0.1 | Stoichiometric Formula | 300 | 1130.98516 | 90.67936 | 9.299804 | 0.24242 | 1.16295 | [7 empty] | 2.795e+20 | 25.24 | Self-propagating high-temperature synthesis with spark plasma sintering at 973K under a uniaxial pressure of 40 MPa for 3 minutes in vaccuum. | Not mentioned | Not mentioned | Polycrystalline | Mainly consisted of two phases: Cu2Se and Bi0.88Pb0.06Ca0.06CuSeO. Contains minor phase of nanometers-sized Bi2O3. Cu2Se/BiCuSeO stabilizes Cu2Se by blocking the long-range migration of Cu+ ions and obstructing the reduction of Cu+ into Cu precipitates.
https://doi.org/10.1038/s41467-023-38054-y | (Cu2Se)0.9(Bi0.88Pb0.06Ca0.06CuSeO)0.1 | 0.9Cu2Se-0.1BPCCSO |  | Cu2Se | (Cu2Se)0.9 | (Bi0.88Pb0.06Ca0.06CuSeO)0.1 | Stoichiometric Formula | 323 | 1092.52579 | 92.43398 | 9.334585 | 0.26474 | 1.13943 | [9 empty] | Self-propagating high-temperature synthesis with spark plasma sintering at 973K under a uniaxial pressure of 40 MPa for 3 minutes in vaccuum. | Not mentioned | Not mentioned | Polycrystalline | Mainly consisted of two phases: Cu2Se and Bi0.88Pb0.06Ca0.06CuSeO. Contains minor phase of nanometers-sized Bi2O3. Cu2Se/BiCuSeO stabilizes Cu2Se by blocking the long-range migration of Cu+ ions and obstructing the reduction of Cu+ into Cu precipitates.
https://doi.org/10.1038/s41467-023-38054-y | (Cu2Se)0.9(Bi0.88Pb0.06Ca0.06CuSeO)0.1 | 0.9Cu2Se-0.1BPCCSO |  | Cu2Se | (Cu2Se)0.9 | (Bi0.88Pb0.06Ca0.06CuSeO)0.1 | Stoichiometric Formula | 423 | 714.7922 | 113.129 | 9.148035 | 0.42976 | 0.90074 | [9 empty] | Self-propagating high-temperature synthesis with spark plasma sintering at 973K under a uniaxial pressure of 40 MPa for 3 minutes in vaccuum. | Not mentioned | Not mentioned | Polycrystalline | Mainly consisted of two phases: Cu2Se and Bi0.88Pb0.06Ca0.06CuSeO. Contains minor phase of nanometers-sized Bi2O3. Cu2Se/BiCuSeO stabilizes Cu2Se by blocking the long-range migration of Cu+ ions and obstructing the reduction of Cu+ into Cu precipitates.
https://doi.org/10.1038/s41467-023-38054-y | (Cu2Se)0.9(Bi0.88Pb0.06Ca0.06CuSeO)0.1 | 0.9Cu2Se-0.1BPCCSO |  | Cu2Se | (Cu2Se)0.9 | (Bi0.88Pb0.06Ca0.06CuSeO)0.1 | Stoichiometric Formula | 473 | 623.31549 | 126.3864 | 9.956548 | 0.57997 | 0.81227 | [9 empty] | Self-propagating high-temperature synthesis with spark plasma sintering at 973K under a uniaxial pressure of 40 MPa for 3 minutes in vaccuum. | Not mentioned | Not mentioned | Polycrystalline | Mainly consisted of two phases: Cu2Se and Bi0.88Pb0.06Ca0.06CuSeO. Contains minor phase of nanometers-sized Bi2O3. Cu2Se/BiCuSeO stabilizes Cu2Se by blocking the long-range migration of Cu+ ions and obstructing the reduction of Cu+ into Cu precipitates.
https://doi.org/10.1038/s41467-023-38054-y | (Cu2Se)0.9(Bi0.88Pb0.06Ca0.06CuSeO)0.1 | 0.9Cu2Se-0.1BPCCSO |  | Cu2Se | (Cu2Se)0.9 | (Bi0.88Pb0.06Ca0.06CuSeO)0.1 | Stoichiometric Formula | 523 | 545.48886 | 139.728 | 10.65008 | 0.76845 | 0.72504 | [9 empty] | Self-propagating high-temperature synthesis with spark plasma sintering at 973K under a uniaxial pressure of 40 MPa for 3 minutes in vaccuum. | Not mentioned | Not mentioned | Polycrystalline | Mainly consisted of two phases: Cu2Se and Bi0.88Pb0.06Ca0.06CuSeO. Contains minor phase of nanometers-sized Bi2O3. Cu2Se/BiCuSeO stabilizes Cu2Se by blocking the long-range migration of Cu+ ions and obstructing the reduction of Cu+ into Cu precipitates.
https://doi.org/10.1038/s41467-023-38054-y | (Cu2Se)0.9(Bi0.88Pb0.06Ca0.06CuSeO)0.1 | 0.9Cu2Se-0.1BPCCSO |  | Cu2Se | (Cu2Se)0.9 | (Bi0.88Pb0.06Ca0.06CuSeO)0.1 | Stoichiometric Formula | 573 | 475.54012 | 154.8406 | 11.40136 | 0.99392 | 0.65746 | [9 empty] | Self-propagating high-temperature synthesis with spark plasma sintering at 973K under a uniaxial pressure of 40 MPa for 3 minutes in vaccuum. | Not mentioned | Not mentioned | Polycrystalline | Mainly consisted of two phases: Cu2Se and Bi0.88Pb0.06Ca0.06CuSeO. Contains minor phase of nanometers-sized Bi2O3. Cu2Se/BiCuSeO stabilizes Cu2Se by blocking the long-range migration of Cu+ ions and obstructing the reduction of Cu+ into Cu precipitates.
https://doi.org/10.1038/s41467-023-38054-y | (Cu2Se)0.9(Bi0.88Pb0.06Ca0.06CuSeO)0.1 | 0.9Cu2Se-0.1BPCCSO |  | Cu2Se | (Cu2Se)0.9 | (Bi0.88Pb0.06Ca0.06CuSeO)0.1 | Stoichiometric Formula | 623 | 413.52799 | 169.2152 | 11.84087 | 1.11751 | 0.66027 | [9 empty] | Self-propagating high-temperature synthesis with spark plasma sintering at 973K under a uniaxial pressure of 40 MPa for 3 minutes in vaccuum. | Not mentioned | Not mentioned | Polycrystalline | Mainly consisted of two phases: Cu2Se and Bi0.88Pb0.06Ca0.06CuSeO. Contains minor phase of nanometers-sized Bi2O3. Cu2Se/BiCuSeO stabilizes Cu2Se by blocking the long-range migration of Cu+ ions and obstructing the reduction of Cu+ into Cu precipitates.
https://doi.org/10.1038/s41467-023-38054-y | (Cu2Se)0.9(Bi0.88Pb0.06Ca0.06CuSeO)0.1 | 0.9Cu2Se-0.1BPCCSO |  | Cu2Se | (Cu2Se)0.9 | (Bi0.88Pb0.06Ca0.06CuSeO)0.1 | Stoichiometric Formula | 673 | 362.17607 | 183.141 | 12.14762 | 1.38306 | 0.59124 | [9 empty] | Self-propagating high-temperature synthesis with spark plasma sintering at 973K under a uniaxial pressure of 40 MPa for 3 minutes in vaccuum. | Not mentioned | Not mentioned | Polycrystalline | Mainly consisted of two phases: Cu2Se and Bi0.88Pb0.06Ca0.06CuSeO. Contains minor phase of nanometers-sized Bi2O3. Cu2Se/BiCuSeO stabilizes Cu2Se by blocking the long-range migration of Cu+ ions and obstructing the reduction of Cu+ into Cu precipitates.
https://doi.org/10.1038/s41467-023-38054-y | (Cu2Se)0.9(Bi0.88Pb0.06Ca0.06CuSeO)0.1 | 0.9Cu2Se-0.1BPCCSO |  | Cu2Se | (Cu2Se)0.9 | (Bi0.88Pb0.06Ca0.06CuSeO)0.1 | Stoichiometric Formula | 723 | 319.94717 | 196.5593 | 12.36134 | 1.47373 | 0.60656 | [9 empty] | Self-propagating high-temperature synthesis with spark plasma sintering at 973K under a uniaxial pressure of 40 MPa for 3 minutes in vaccuum. | Not mentioned | Not mentioned | Polycrystalline | Mainly consisted of two phases: Cu2Se and Bi0.88Pb0.06Ca0.06CuSeO. Contains minor phase of nanometers-sized Bi2O3. Cu2Se/BiCuSeO stabilizes Cu2Se by blocking the long-range migration of Cu+ ions and obstructing the reduction of Cu+ into Cu precipitates.
https://doi.org/10.1038/s41467-023-38054-y | (Cu2Se)0.9(Bi0.88Pb0.06Ca0.06CuSeO)0.1 | 0.9Cu2Se-0.1BPCCSO |  | Cu2Se | (Cu2Se)0.9 | (Bi0.88Pb0.06Ca0.06CuSeO)0.1 | Stoichiometric Formula | 773 | 286.35318 | 209.5268 | 12.57133 | 1.58424 | 0.61351 | [9 empty] | Self-propagating high-temperature synthesis with spark plasma sintering at 973K under a uniaxial pressure of 40 MPa for 3 minutes in vaccuum. | Not mentioned | Not mentioned | Polycrystalline | Mainly consisted of two phases: Cu2Se and Bi0.88Pb0.06Ca0.06CuSeO. Contains minor phase of nanometers-sized Bi2O3. Cu2Se/BiCuSeO stabilizes Cu2Se by blocking the long-range migration of Cu+ ions and obstructing the reduction of Cu+ into Cu precipitates.
https://doi.org/10.1038/s41467-023-38054-y | (Cu2Se)0.9(Bi0.88Pb0.06Ca0.06CuSeO)0.1 | 0.9Cu2Se-0.1BPCCSO |  | Cu2Se | (Cu2Se)0.9 | (Bi0.88Pb0.06Ca0.06CuSeO)0.1 | Stoichiometric Formula | 823 | 263.10292 | 217.0164 | 12.39112 | 1.66724 | 0.61178 | [9 empty] | Self-propagating high-temperature synthesis with spark plasma sintering at 973K under a uniaxial pressure of 40 MPa for 3 minutes in vaccuum. | Not mentioned | Not mentioned | Polycrystalline | Mainly consisted of two phases: Cu2Se and Bi0.88Pb0.06Ca0.06CuSeO. Contains minor phase of nanometers-sized Bi2O3. Cu2Se/BiCuSeO stabilizes Cu2Se by blocking the long-range migration of Cu+ ions and obstructing the reduction of Cu+ into Cu precipitates.
https://doi.org/10.1038/s41467-023-38054-y | (Cu2Se)0.9(Bi0.88Pb0.06Ca0.06CuSeO)0.1 | 0.9Cu2Se-0.1BPCCSO |  | Cu2Se | (Cu2Se)0.9 | (Bi0.88Pb0.06Ca0.06CuSeO)0.1 | Stoichiometric Formula | 873 | 249.14512 | 221.693 | 12.24493 | 1.77283 | 0.60309 | [9 empty] | Self-propagating high-temperature synthesis with spark plasma sintering at 973K under a uniaxial pressure of 40 MPa for 3 minutes in vaccuum. | Not mentioned | Not mentioned | Polycrystalline | Mainly consisted of two phases: Cu2Se and Bi0.88Pb0.06Ca0.06CuSeO. Contains minor phase of nanometers-sized Bi2O3. Cu2Se/BiCuSeO stabilizes Cu2Se by blocking the long-range migration of Cu+ ions and obstructing the reduction of Cu+ into Cu precipitates.
https://doi.org/10.1038/s41467-023-38054-y | (Cu2Se)0.9(Bi0.88Pb0.06Ca0.06CuSeO)0.1 | 0.9Cu2Se-0.1BPCCSO |  | Cu2Se | (Cu2Se)0.9 | (Bi0.88Pb0.06Ca0.06CuSeO)0.1 | Stoichiometric Formula | 923 | 238.38124 | 231.8981 | 12.81937 | 1.94545 | 0.6083 | [9 empty] | Self-propagating high-temperature synthesis with spark plasma sintering at 973K under a uniaxial pressure of 40 MPa for 3 minutes in vaccuum. | Not mentioned | Not mentioned | Polycrystalline | Mainly consisted of two phases: Cu2Se and Bi0.88Pb0.06Ca0.06CuSeO. Contains minor phase of nanometers-sized Bi2O3. Cu2Se/BiCuSeO stabilizes Cu2Se by blocking the long-range migration of Cu+ ions and obstructing the reduction of Cu+ into Cu precipitates.
https://doi.org/10.1038/s41467-023-38054-y | (Cu2Se)0.9(Bi0.88Pb0.06Ca0.06CuSeO)0.1 | 0.9Cu2Se-0.1BPCCSO |  | Cu2Se | (Cu2Se)0.9 | (Bi0.88Pb0.06Ca0.06CuSeO)0.1 | Stoichiometric Formula | 973 | 230.38698 | 239.0104 | 13.16108 | 2.14222 | 0.59787 | [9 empty] | Self-propagating high-temperature synthesis with spark plasma sintering at 973K under a uniaxial pressure of 40 MPa for 3 minutes in vaccuum. | Not mentioned | Not mentioned | Polycrystalline | Mainly consisted of two phases: Cu2Se and Bi0.88Pb0.06Ca0.06CuSeO. Contains minor phase of nanometers-sized Bi2O3. Cu2Se/BiCuSeO stabilizes Cu2Se by blocking the long-range migration of Cu+ ions and obstructing the reduction of Cu+ into Cu precipitates.
https://doi.org/10.1038/s41467-023-38054-y | (Cu2Se)0.8(Bi0.88Pb0.06Ca0.06CuSeO)0.2 | 0.8Cu2Se-0.2BPCCSO |  | Cu2Se | (Cu2Se)0.8 | (Bi0.88Pb0.06Ca0.06CuSeO)0.2 | Stoichiometric Formula | 300 | 1210.11 | 81.24817 | 7.98825 | 0.18291 | 1.32396 | [9 empty] | Self-propagating high-temperature synthesis with spark plasma sintering at 973K under a uniaxial pressure of 40 MPa for 3 minutes in vaccuum. | Not mentioned | Not mentioned | Polycrystalline | Mainly consisted of two phases: Cu2Se and Bi0.88Pb0.06Ca0.06CuSeO. Contains minor phase of nanometers-sized Bi2O3. Cu2Se/BiCuSeO stabilizes Cu2Se by blocking the long-range migration of Cu+ ions and obstructing the reduction of Cu+ into Cu precipitates.
https://doi.org/10.1038/s41467-023-38054-y | (Cu2Se)0.8(Bi0.88Pb0.06Ca0.06CuSeO)0.2 | 0.8Cu2Se-0.2BPCCSO |  | Cu2Se | (Cu2Se)0.8 | (Bi0.88Pb0.06Ca0.06CuSeO)0.2 | Stoichiometric Formula | 323 | 1161.42 | 84.55305 | 8.303265 | 0.23456 | 1.14394 | [9 empty] | Self-propagating high-temperature synthesis with spark plasma sintering at 973K under a uniaxial pressure of 40 MPa for 3 minutes in vaccuum. | Not mentioned | Not mentioned | Polycrystalline | Mainly consisted of two phases: Cu2Se and Bi0.88Pb0.06Ca0.06CuSeO. Contains minor phase of nanometers-sized Bi2O3. Cu2Se/BiCuSeO stabilizes Cu2Se by blocking the long-range migration of Cu+ ions and obstructing the reduction of Cu+ into Cu precipitates.
https://doi.org/10.1038/s41467-023-38054-y | (Cu2Se)0.8(Bi0.88Pb0.06Ca0.06CuSeO)0.2 | 0.8Cu2Se-0.2BPCCSO |  | Cu2Se | (Cu2Se)0.8 | (Bi0.88Pb0.06Ca0.06CuSeO)0.2 | Stoichiometric Formula | 423 | 808.94 | 99.5612 | 8.018608 | 0.34645 | 0.9794 | [9 empty] | Self-propagating high-temperature synthesis with spark plasma sintering at 973K under a uniaxial pressure of 40 MPa for 3 minutes in vaccuum. | Not mentioned | Not mentioned | Polycrystalline | Mainly consisted of two phases: Cu2Se and Bi0.88Pb0.06Ca0.06CuSeO. Contains minor phase of nanometers-sized Bi2O3. Cu2Se/BiCuSeO stabilizes Cu2Se by blocking the long-range migration of Cu+ ions and obstructing the reduction of Cu+ into Cu precipitates.
https://doi.org/10.1038/s41467-023-38054-y | (Cu2Se)0.8(Bi0.88Pb0.06Ca0.06CuSeO)0.2 | 0.8Cu2Se-0.2BPCCSO |  | Cu2Se | (Cu2Se)0.8 | (Bi0.88Pb0.06Ca0.06CuSeO)0.2 | Stoichiometric Formula | 473 | 710.4 | 111.2734 | 8.796073 | 0.46672 | 0.89172 | [9 empty] | Self-propagating high-temperature synthesis with spark plasma sintering at 973K under a uniaxial pressure of 40 MPa for 3 minutes in vaccuum. | Not mentioned | Not mentioned | Polycrystalline | Mainly consisted of two phases: Cu2Se and Bi0.88Pb0.06Ca0.06CuSeO. Contains minor phase of nanometers-sized Bi2O3. Cu2Se/BiCuSeO stabilizes Cu2Se by blocking the long-range migration of Cu+ ions and obstructing the reduction of Cu+ into Cu precipitates.
https://doi.org/10.1038/s41467-023-38054-y | (Cu2Se)0.8(Bi0.88Pb0.06Ca0.06CuSeO)0.2 | 0.8Cu2Se-0.2BPCCSO |  | Cu2Se | (Cu2Se)0.8 | (Bi0.88Pb0.06Ca0.06CuSeO)0.2 | Stoichiometric Formula | 523 | 628.41 | 124.311 | 9.710908 | 0.63303 | 0.80253 | [9 empty] | Self-propagating high-temperature synthesis with spark plasma sintering at 973K under a uniaxial pressure of 40 MPa for 3 minutes in vaccuum. | Not mentioned | Not mentioned | Polycrystalline | Mainly consisted of two phases: Cu2Se and Bi0.88Pb0.06Ca0.06CuSeO. Contains minor phase of nanometers-sized Bi2O3. Cu2Se/BiCuSeO stabilizes Cu2Se by blocking the long-range migration of Cu+ ions and obstructing the reduction of Cu+ into Cu precipitates.
https://doi.org/10.1038/s41467-023-38054-y | (Cu2Se)0.8(Bi0.88Pb0.06Ca0.06CuSeO)0.2 | 0.8Cu2Se-0.2BPCCSO |  | Cu2Se | (Cu2Se)0.8 | (Bi0.88Pb0.06Ca0.06CuSeO)0.2 | Stoichiometric Formula | 573 | 554.1 | 135.397 | 10.15798 | 0.79559 | 0.73179 | [9 empty] | Self-propagating high-temperature synthesis with spark plasma sintering at 973K under a uniaxial pressure of 40 MPa for 3 minutes in vaccuum. | Not mentioned | Not mentioned | Polycrystalline | Mainly consisted of two phases: Cu2Se and Bi0.88Pb0.06Ca0.06CuSeO. Contains minor phase of nanometers-sized Bi2O3. Cu2Se/BiCuSeO stabilizes Cu2Se by blocking the long-range migration of Cu+ ions and obstructing the reduction of Cu+ into Cu precipitates.
https://doi.org/10.1038/s41467-023-38054-y | (Cu2Se)0.8(Bi0.88Pb0.06Ca0.06CuSeO)0.2 | 0.8Cu2Se-0.2BPCCSO |  | Cu2Se | (Cu2Se)0.8 | (Bi0.88Pb0.06Ca0.06CuSeO)0.2 | Stoichiometric Formula | 623 | 487.47 | 149.5075 | 10.89617 | 0.92651 | 0.73285 | [9 empty] | Self-propagating high-temperature synthesis with spark plasma sintering at 973K under a uniaxial pressure of 40 MPa for 3 minutes in vaccuum. | Not mentioned | Not mentioned | Polycrystalline | Mainly consisted of two phases: Cu2Se and Bi0.88Pb0.06Ca0.06CuSeO. Contains minor phase of nanometers-sized Bi2O3. Cu2Se/BiCuSeO stabilizes Cu2Se by blocking the long-range migration of Cu+ ions and obstructing the reduction of Cu+ into Cu precipitates.
https://doi.org/10.1038/s41467-023-38054-y | (Cu2Se)0.8(Bi0.88Pb0.06Ca0.06CuSeO)0.2 | 0.8Cu2Se-0.2BPCCSO |  | Cu2Se | (Cu2Se)0.8 | (Bi0.88Pb0.06Ca0.06CuSeO)0.2 | Stoichiometric Formula | 673 | 433.35 | 161.7167 | 11.33304 | 1.14851 | 0.66423 | [9 empty] | Self-propagating high-temperature synthesis with spark plasma sintering at 973K under a uniaxial pressure of 40 MPa for 3 minutes in vaccuum. | Not mentioned | Not mentioned | Polycrystalline | Mainly consisted of two phases: Cu2Se and Bi0.88Pb0.06Ca0.06CuSeO. Contains minor phase of nanometers-sized Bi2O3. Cu2Se/BiCuSeO stabilizes Cu2Se by blocking the long-range migration of Cu+ ions and obstructing the reduction of Cu+ into Cu precipitates.
https://doi.org/10.1038/s41467-023-38054-y | (Cu2Se)0.8(Bi0.88Pb0.06Ca0.06CuSeO)0.2 | 0.8Cu2Se-0.2BPCCSO |  | Cu2Se | (Cu2Se)0.8 | (Bi0.88Pb0.06Ca0.06CuSeO)0.2 | Stoichiometric Formula | 723 | 387.28 | 173.1071 | 11.60533 | 1.24439 | 0.67442 | [9 empty] | Self-propagating high-temperature synthesis with spark plasma sintering at 973K under a uniaxial pressure of 40 MPa for 3 minutes in vaccuum. | Not mentioned | Not mentioned | Polycrystalline | Mainly consisted of two phases: Cu2Se and Bi0.88Pb0.06Ca0.06CuSeO. Contains minor phase of nanometers-sized Bi2O3. Cu2Se/BiCuSeO stabilizes Cu2Se by blocking the long-range migration of Cu+ ions and obstructing the reduction of Cu+ into Cu precipitates.
https://doi.org/10.1038/s41467-023-38054-y | (Cu2Se)0.8(Bi0.88Pb0.06Ca0.06CuSeO)0.2 | 0.8Cu2Se-0.2BPCCSO |  | Cu2Se | (Cu2Se)0.8 | (Bi0.88Pb0.06Ca0.06CuSeO)0.2 | Stoichiometric Formula | 773 | 347.68 | 185.4712 | 11.96018 | 1.40076 | 0.66014 | [9 empty] | Self-propagating high-temperature synthesis with spark plasma sintering at 973K under a uniaxial pressure of 40 MPa for 3 minutes in vaccuum. | Not mentioned | Not mentioned | Polycrystalline | Mainly consisted of two phases: Cu2Se and Bi0.88Pb0.06Ca0.06CuSeO. Contains minor phase of nanometers-sized Bi2O3. Cu2Se/BiCuSeO stabilizes Cu2Se by blocking the long-range migration of Cu+ ions and obstructing the reduction of Cu+ into Cu precipitates.
https://doi.org/10.1038/s41467-023-38054-y | (Cu2Se)0.8(Bi0.88Pb0.06Ca0.06CuSeO)0.2 | 0.8Cu2Se-0.2BPCCSO |  | Cu2Se | (Cu2Se)0.8 | (Bi0.88Pb0.06Ca0.06CuSeO)0.2 | Stoichiometric Formula | 823 | 317.75 | 194.3468 | 12.0017 | 1.54237 | 0.64052 | [9 empty] | Self-propagating high-temperature synthesis with spark plasma sintering at 973K under a uniaxial pressure of 40 MPa for 3 minutes in vaccuum. | Not mentioned | Not mentioned | Polycrystalline | Mainly consisted of two phases: Cu2Se and Bi0.88Pb0.06Ca0.06CuSeO. Contains minor phase of nanometers-sized Bi2O3. Cu2Se/BiCuSeO stabilizes Cu2Se by blocking the long-range migration of Cu+ ions and obstructing the reduction of Cu+ into Cu precipitates.
https://doi.org/10.1038/s41467-023-38054-y | (Cu2Se)0.8(Bi0.88Pb0.06Ca0.06CuSeO)0.2 | 0.8Cu2Se-0.2BPCCSO |  | Cu2Se | (Cu2Se)0.8 | (Bi0.88Pb0.06Ca0.06CuSeO)0.2 | Stoichiometric Formula | 873 | 303.06 | 202.3666 | 12.41101 | 1.7255 | 0.62803 | [9 empty] | Self-propagating high-temperature synthesis with spark plasma sintering at 973K under a uniaxial pressure of 40 MPa for 3 minutes in vaccuum. | Not mentioned | Not mentioned | Polycrystalline | Mainly consisted of two phases: Cu2Se and Bi0.88Pb0.06Ca0.06CuSeO. Contains minor phase of nanometers-sized Bi2O3. Cu2Se/BiCuSeO stabilizes Cu2Se by blocking the long-range migration of Cu+ ions and obstructing the reduction of Cu+ into Cu precipitates.
https://doi.org/10.1038/s41467-023-38054-y | (Cu2Se)0.8(Bi0.88Pb0.06Ca0.06CuSeO)0.2 | 0.8Cu2Se-0.2BPCCSO |  | Cu2Se | (Cu2Se)0.8 | (Bi0.88Pb0.06Ca0.06CuSeO)0.2 | Stoichiometric Formula | 923 | 289.5 | 209.8185 | 12.745 | 1.91697 | 0.61376 | [9 empty] | Self-propagating high-temperature synthesis with spark plasma sintering at 973K under a uniaxial pressure of 40 MPa for 3 minutes in vaccuum. | Not mentioned | Not mentioned | Polycrystalline | Mainly consisted of two phases: Cu2Se and Bi0.88Pb0.06Ca0.06CuSeO. Contains minor phase of nanometers-sized Bi2O3. Cu2Se/BiCuSeO stabilizes Cu2Se by blocking the long-range migration of Cu+ ions and obstructing the reduction of Cu+ into Cu precipitates.
https://doi.org/10.1038/s41467-023-38054-y | (Cu2Se)0.8(Bi0.88Pb0.06Ca0.06CuSeO)0.2 | 0.8Cu2Se-0.2BPCCSO |  | Cu2Se | (Cu2Se)0.8 | (Bi0.88Pb0.06Ca0.06CuSeO)0.2 | Stoichiometric Formula | 973 | 281.53 | 213.9597 | 12.88821 | 2.0317 | 0.61732 | [9 empty] | Self-propagating high-temperature synthesis with spark plasma sintering at 973K under a uniaxial pressure of 40 MPa for 3 minutes in vaccuum. | Not mentioned | Not mentioned | Polycrystalline | Mainly consisted of two phases: Cu2Se and Bi0.88Pb0.06Ca0.06CuSeO. Contains minor phase of nanometers-sized Bi2O3. Cu2Se/BiCuSeO stabilizes Cu2Se by blocking the long-range migration of Cu+ ions and obstructing the reduction of Cu+ into Cu precipitates.
https://doi.org/10.1038/s41467-023-38054-y | (Cu2Se)0.7(Bi0.88Pb0.06Ca0.06CuSeO)0.3 | 0.7Cu2Se-0.3BPCCSO |  | Cu2Se | (Cu2Se)0.7 | (Bi0.88Pb0.06Ca0.06CuSeO)0.3 | Stoichiometric Formula | 300 | 1328.10573 | 77.72052 | 8.022394 | 0.18241 | 1.33327 | [9 empty] | Self-propagating high-temperature synthesis with spark plasma sintering at 973K under a uniaxial pressure of 40 MPa for 3 minutes in vaccuum. | Not mentioned | Not mentioned | Polycrystalline | Mainly consisted of two phases: Cu2Se and Bi0.88Pb0.06Ca0.06CuSeO. Contains minor phase of nanometers-sized Bi2O3. Cu2Se/BiCuSeO stabilizes Cu2Se by blocking the long-range migration of Cu+ ions and obstructing the reduction of Cu+ into Cu precipitates.
https://doi.org/10.1038/s41467-023-38054-y | (Cu2Se)0.7(Bi0.88Pb0.06Ca0.06CuSeO)0.3 | 0.7Cu2Se-0.3BPCCSO |  | Cu2Se | (Cu2Se)0.7 | (Bi0.88Pb0.06Ca0.06CuSeO)0.3 | Stoichiometric Formula | 323 | 1242.08157 | 79.53377 | 7.856938 | 0.20924 | 1.21345 | [9 empty] | Self-propagating high-temperature synthesis with spark plasma sintering at 973K under a uniaxial pressure of 40 MPa for 3 minutes in vaccuum. | Not mentioned | Not mentioned | Polycrystalline | Mainly consisted of two phases: Cu2Se and Bi0.88Pb0.06Ca0.06CuSeO. Contains minor phase of nanometers-sized Bi2O3. Cu2Se/BiCuSeO stabilizes Cu2Se by blocking the long-range migration of Cu+ ions and obstructing the reduction of Cu+ into Cu precipitates.
https://doi.org/10.1038/s41467-023-38054-y | (Cu2Se)0.7(Bi0.88Pb0.06Ca0.06CuSeO)0.3 | 0.7Cu2Se-0.3BPCCSO |  | Cu2Se | (Cu2Se)0.7 | (Bi0.88Pb0.06Ca0.06CuSeO)0.3 | Stoichiometric Formula | 423 | 1058.49105 | 82.61069 | 7.223699 | 0.23461 | 1.30289 | [9 empty] | Self-propagating high-temperature synthesis with spark plasma sintering at 973K under a uniaxial pressure of 40 MPa for 3 minutes in vaccuum. | Not mentioned | Not mentioned | Polycrystalline | Mainly consisted of two phases: Cu2Se and Bi0.88Pb0.06Ca0.06CuSeO. Contains minor phase of nanometers-sized Bi2O3. Cu2Se/BiCuSeO stabilizes Cu2Se by blocking the long-range migration of Cu+ ions and obstructing the reduction of Cu+ into Cu precipitates.
https://doi.org/10.1038/s41467-023-38054-y | (Cu2Se)0.7(Bi0.88Pb0.06Ca0.06CuSeO)0.3 | 0.7Cu2Se-0.3BPCCSO |  | Cu2Se | (Cu2Se)0.7 | (Bi0.88Pb0.06Ca0.06CuSeO)0.3 | Stoichiometric Formula | 473 | 926.51272 | 93.53829 | 8.106442 | 0.33198 | 1.15536 | [9 empty] | Self-propagating high-temperature synthesis with spark plasma sintering at 973K under a uniaxial pressure of 40 MPa for 3 minutes in vaccuum. | Not mentioned | Not mentioned | Polycrystalline | Mainly consisted of two phases: Cu2Se and Bi0.88Pb0.06Ca0.06CuSeO. Contains minor phase of nanometers-sized Bi2O3. Cu2Se/BiCuSeO stabilizes Cu2Se by blocking the long-range migration of Cu+ ions and obstructing the reduction of Cu+ into Cu precipitates.
https://doi.org/10.1038/s41467-023-38054-y | (Cu2Se)0.7(Bi0.88Pb0.06Ca0.06CuSeO)0.3 | 0.7Cu2Se-0.3BPCCSO |  | Cu2Se | (Cu2Se)0.7 | (Bi0.88Pb0.06Ca0.06CuSeO)0.3 | Stoichiometric Formula | 523 | 819.48271 | 104.1726 | 8.892967 | 0.44143 | 1.05394 | [9 empty] | Self-propagating high-temperature synthesis with spark plasma sintering at 973K under a uniaxial pressure of 40 MPa for 3 minutes in vaccuum. | Not mentioned | Not mentioned | Polycrystalline | Mainly consisted of two phases: Cu2Se and Bi0.88Pb0.06Ca0.06CuSeO. Contains minor phase of nanometers-sized Bi2O3. Cu2Se/BiCuSeO stabilizes Cu2Se by blocking the long-range migration of Cu+ ions and obstructing the reduction of Cu+ into Cu precipitates.
https://doi.org/10.1038/s41467-023-38054-y | (Cu2Se)0.7(Bi0.88Pb0.06Ca0.06CuSeO)0.3 | 0.7Cu2Se-0.3BPCCSO |  | Cu2Se | (Cu2Se)0.7 | (Bi0.88Pb0.06Ca0.06CuSeO)0.3 | Stoichiometric Formula | 573 | 729.22706 | 114.79 | 9.608848 | 0.56823 | 0.9692 | [9 empty] | Self-propagating high-temperature synthesis with spark plasma sintering at 973K under a uniaxial pressure of 40 MPa for 3 minutes in vaccuum. | Not mentioned | Not mentioned | Polycrystalline | Mainly consisted of two phases: Cu2Se and Bi0.88Pb0.06Ca0.06CuSeO. Contains minor phase of nanometers-sized Bi2O3. Cu2Se/BiCuSeO stabilizes Cu2Se by blocking the long-range migration of Cu+ ions and obstructing the reduction of Cu+ into Cu precipitates.
https://doi.org/10.1038/s41467-023-38054-y | (Cu2Se)0.7(Bi0.88Pb0.06Ca0.06CuSeO)0.3 | 0.7Cu2Se-0.3BPCCSO |  | Cu2Se | (Cu2Se)0.7 | (Bi0.88Pb0.06Ca0.06CuSeO)0.3 | Stoichiometric Formula | 623 | 646.76527 | 126.5602 | 10.35955 | 0.67357 | 0.95841 | [9 empty] | Self-propagating high-temperature synthesis with spark plasma sintering at 973K under a uniaxial pressure of 40 MPa for 3 minutes in vaccuum. | Not mentioned | Not mentioned | Polycrystalline | Mainly consisted of two phases: Cu2Se and Bi0.88Pb0.06Ca0.06CuSeO. Contains minor phase of nanometers-sized Bi2O3. Cu2Se/BiCuSeO stabilizes Cu2Se by blocking the long-range migration of Cu+ ions and obstructing the reduction of Cu+ into Cu precipitates.
https://doi.org/10.1038/s41467-023-38054-y | (Cu2Se)0.7(Bi0.88Pb0.06Ca0.06CuSeO)0.3 | 0.7Cu2Se-0.3BPCCSO |  | Cu2Se | (Cu2Se)0.7 | (Bi0.88Pb0.06Ca0.06CuSeO)0.3 | Stoichiometric Formula | 673 | 575.87797 | 137.8217 | 10.93871 | 0.84976 | 0.86652 | [9 empty] | Self-propagating high-temperature synthesis with spark plasma sintering at 973K under a uniaxial pressure of 40 MPa for 3 minutes in vaccuum. | Not mentioned | Not mentioned | Polycrystalline | Mainly consisted of two phases: Cu2Se and Bi0.88Pb0.06Ca0.06CuSeO. Contains minor phase of nanometers-sized Bi2O3. Cu2Se/BiCuSeO stabilizes Cu2Se by blocking the long-range migration of Cu+ ions and obstructing the reduction of Cu+ into Cu precipitates.
https://doi.org/10.1038/s41467-023-38054-y | (Cu2Se)0.7(Bi0.88Pb0.06Ca0.06CuSeO)0.3 | 0.7Cu2Se-0.3BPCCSO |  | Cu2Se | (Cu2Se)0.7 | (Bi0.88Pb0.06Ca0.06CuSeO)0.3 | Stoichiometric Formula | 723 | 513.70382 | 148.292 | 11.29661 | 0.94849 | 0.86128 | [9 empty] | Self-propagating high-temperature synthesis with spark plasma sintering at 973K under a uniaxial pressure of 40 MPa for 3 minutes in vaccuum. | Not mentioned | Not mentioned | Polycrystalline | Mainly consisted of two phases: Cu2Se and Bi0.88Pb0.06Ca0.06CuSeO. Contains minor phase of nanometers-sized Bi2O3. Cu2Se/BiCuSeO stabilizes Cu2Se by blocking the long-range migration of Cu+ ions and obstructing the reduction of Cu+ into Cu precipitates.
https://doi.org/10.1038/s41467-023-38054-y | (Cu2Se)0.7(Bi0.88Pb0.06Ca0.06CuSeO)0.3 | 0.7Cu2Se-0.3BPCCSO |  | Cu2Se | (Cu2Se)0.7 | (Bi0.88Pb0.06Ca0.06CuSeO)0.3 | Stoichiometric Formula | 773 | 460.02244 | 160.8483 | 11.90178 | 1.11095 | 0.82829 | [9 empty] | Self-propagating high-temperature synthesis with spark plasma sintering at 973K under a uniaxial pressure of 40 MPa for 3 minutes in vaccuum. | Not mentioned | Not mentioned | Polycrystalline | Mainly consisted of two phases: Cu2Se and Bi0.88Pb0.06Ca0.06CuSeO. Contains minor phase of nanometers-sized Bi2O3. Cu2Se/BiCuSeO stabilizes Cu2Se by blocking the long-range migration of Cu+ ions and obstructing the reduction of Cu+ into Cu precipitates.
https://doi.org/10.1038/s41467-023-38054-y | (Cu2Se)0.7(Bi0.88Pb0.06Ca0.06CuSeO)0.3 | 0.7Cu2Se-0.3BPCCSO |  | Cu2Se | (Cu2Se)0.7 | (Bi0.88Pb0.06Ca0.06CuSeO)0.3 | Stoichiometric Formula | 823 | 413.74939 | 172.0479 | 12.24718 | 1.26178 | 0.79897 | [9 empty] | Self-propagating high-temperature synthesis with spark plasma sintering at 973K under a uniaxial pressure of 40 MPa for 3 minutes in vaccuum. | Not mentioned | Not mentioned | Polycrystalline | Mainly consisted of two phases: Cu2Se and Bi0.88Pb0.06Ca0.06CuSeO. Contains minor phase of nanometers-sized Bi2O3. Cu2Se/BiCuSeO stabilizes Cu2Se by blocking the long-range migration of Cu+ ions and obstructing the reduction of Cu+ into Cu precipitates.
https://doi.org/10.1038/s41467-023-38054-y | (Cu2Se)0.7(Bi0.88Pb0.06Ca0.06CuSeO)0.3 | 0.7Cu2Se-0.3BPCCSO |  | Cu2Se | (Cu2Se)0.7 | (Bi0.88Pb0.06Ca0.06CuSeO)0.3 | Stoichiometric Formula | 873 | 378.37453 | 182.7801 | 12.64095 | 1.40728 | 0.78431 | [9 empty] | Self-propagating high-temperature synthesis with spark plasma sintering at 973K under a uniaxial pressure of 40 MPa for 3 minutes in vaccuum. | Not mentioned | Not mentioned | Polycrystalline | Mainly consisted of two phases: Cu2Se and Bi0.88Pb0.06Ca0.06CuSeO. Contains minor phase of nanometers-sized Bi2O3. Cu2Se/BiCuSeO stabilizes Cu2Se by blocking the long-range migration of Cu+ ions and obstructing the reduction of Cu+ into Cu precipitates.
https://doi.org/10.1038/s41467-023-38054-y | (Cu2Se)0.7(Bi0.88Pb0.06Ca0.06CuSeO)0.3 | 0.7Cu2Se-0.3BPCCSO |  | Cu2Se | (Cu2Se)0.7 | (Bi0.88Pb0.06Ca0.06CuSeO)0.3 | Stoichiometric Formula | 923 | 354.00711 | 190.8167 | 12.88976 | 1.54238 | 0.77148 | [9 empty] | Self-propagating high-temperature synthesis with spark plasma sintering at 973K under a uniaxial pressure of 40 MPa for 3 minutes in vaccuum. | Not mentioned | Not mentioned | Polycrystalline | Mainly consisted of two phases: Cu2Se and Bi0.88Pb0.06Ca0.06CuSeO. Contains minor phase of nanometers-sized Bi2O3. Cu2Se/BiCuSeO stabilizes Cu2Se by blocking the long-range migration of Cu+ ions and obstructing the reduction of Cu+ into Cu precipitates.
https://doi.org/10.1038/s41467-023-38054-y | (Cu2Se)0.7(Bi0.88Pb0.06Ca0.06CuSeO)0.3 | 0.7Cu2Se-0.3BPCCSO |  | Cu2Se | (Cu2Se)0.7 | (Bi0.88Pb0.06Ca0.06CuSeO)0.3 | Stoichiometric Formula | 973 | 347.81351 | 198.5164 | 13.70689 | 1.71272 | 0.77881 | [9 empty] | Self-propagating high-temperature synthesis with spark plasma sintering at 973K under a uniaxial pressure of 40 MPa for 3 minutes in vaccuum. | Not mentioned | Not mentioned | Polycrystalline | Mainly consisted of two phases: Cu2Se and Bi0.88Pb0.06Ca0.06CuSeO. Contains minor phase of nanometers-sized Bi2O3. Cu2Se/BiCuSeO stabilizes Cu2Se by blocking the long-range migration of Cu+ ions and obstructing the reduction of Cu+ into Cu precipitates.
https://doi.org/10.1038/s41467-023-38054-y | Cu2Se |  |  | Cu2Se | Cu2Se | None | Stoichiometric Formula | 300 | 831.88032 | 111.582 | 10.35736 | 0.30998 | 0.3605 | [9 empty] | Self-propagating high-temperature synthesis with spark plasma sintering at 973K under a uniaxial pressure of 40 MPa for 3 minutes in vaccuum. | Not mentioned | Not mentioned | Polycrystalline | Mainly consisted of two phases: Cu2Se and Bi0.88Pb0.06Ca0.06CuSeO. Contains minor phase of nanometers-sized Bi2O3. Cu2Se/BiCuSeO stabilizes Cu2Se by blocking the long-range migration of Cu+ ions and obstructing the reduction of Cu+ into Cu precipitates.
https://doi.org/10.1038/s41467-023-38054-y | Cu2Se |  |  | Cu2Se | Cu2Se | None | Stoichiometric Formula | 323 | 805.6213 | 112.0602 | 10.11658 | 0.3485 | 0.342 | [9 empty] | Self-propagating high-temperature synthesis with spark plasma sintering at 973K under a uniaxial pressure of 40 MPa for 3 minutes in vaccuum. | Not mentioned | Not mentioned | Polycrystalline | Mainly consisted of two phases: Cu2Se and Bi0.88Pb0.06Ca0.06CuSeO. Contains minor phase of nanometers-sized Bi2O3. Cu2Se/BiCuSeO stabilizes Cu2Se by blocking the long-range migration of Cu+ ions and obstructing the reduction of Cu+ into Cu precipitates.
https://doi.org/10.1038/s41467-023-38054-y | Cu2Se |  |  | Cu2Se | Cu2Se | None | Stoichiometric Formula | 423 | 440.35831 | 136.205 | 8.169441 | 0.49377 | 0.299 | [9 empty] | Self-propagating high-temperature synthesis with spark plasma sintering at 973K under a uniaxial pressure of 40 MPa for 3 minutes in vaccuum. | Not mentioned | Not mentioned | Polycrystalline | Mainly consisted of two phases: Cu2Se and Bi0.88Pb0.06Ca0.06CuSeO. Contains minor phase of nanometers-sized Bi2O3. Cu2Se/BiCuSeO stabilizes Cu2Se by blocking the long-range migration of Cu+ ions and obstructing the reduction of Cu+ into Cu precipitates.
https://doi.org/10.1038/s41467-023-38054-y | Cu2Se |  |  | Cu2Se | Cu2Se | None | Stoichiometric Formula | 473 | 379.70536 | 153.3586 | 8.930236 | 0.68831 | 0.296 | [9 empty] | Self-propagating high-temperature synthesis with spark plasma sintering at 973K under a uniaxial pressure of 40 MPa for 3 minutes in vaccuum. | Not mentioned | Not mentioned | Polycrystalline | Mainly consisted of two phases: Cu2Se and Bi0.88Pb0.06Ca0.06CuSeO. Contains minor phase of nanometers-sized Bi2O3. Cu2Se/BiCuSeO stabilizes Cu2Se by blocking the long-range migration of Cu+ ions and obstructing the reduction of Cu+ into Cu precipitates.
https://doi.org/10.1038/s41467-023-38054-y | Cu2Se |  |  | Cu2Se | Cu2Se | None | Stoichiometric Formula | 523 | 328.44649 | 171.4 | 9.649093 | 0.93246 | 0.291 | [9 empty] | Self-propagating high-temperature synthesis with spark plasma sintering at 973K under a uniaxial pressure of 40 MPa for 3 minutes in vaccuum. | Not mentioned | Not mentioned | Polycrystalline | Mainly consisted of two phases: Cu2Se and Bi0.88Pb0.06Ca0.06CuSeO. Contains minor phase of nanometers-sized Bi2O3. Cu2Se/BiCuSeO stabilizes Cu2Se by blocking the long-range migration of Cu+ ions and obstructing the reduction of Cu+ into Cu precipitates.
https://doi.org/10.1038/s41467-023-38054-y | Cu2Se |  |  | Cu2Se | Cu2Se | None | Stoichiometric Formula | 573 | 281.35972 | 188.3964 | 9.986352 | 1.16276 | 0.284 | [9 empty] | Self-propagating high-temperature synthesis with spark plasma sintering at 973K under a uniaxial pressure of 40 MPa for 3 minutes in vaccuum. | Not mentioned | Not mentioned | Polycrystalline | Mainly consisted of two phases: Cu2Se and Bi0.88Pb0.06Ca0.06CuSeO. Contains minor phase of nanometers-sized Bi2O3. Cu2Se/BiCuSeO stabilizes Cu2Se by blocking the long-range migration of Cu+ ions and obstructing the reduction of Cu+ into Cu precipitates.
https://doi.org/10.1038/s41467-023-38054-y | Cu2Se |  |  | Cu2Se | Cu2Se | None | Stoichiometric Formula | 623 | 242.16945 | 205.7385 | 10.25063 | 1.27665 | 0.279 | [9 empty] | Self-propagating high-temperature synthesis with spark plasma sintering at 973K under a uniaxial pressure of 40 MPa for 3 minutes in vaccuum. | Not mentioned | Not mentioned | Polycrystalline | Mainly consisted of two phases: Cu2Se and Bi0.88Pb0.06Ca0.06CuSeO. Contains minor phase of nanometers-sized Bi2O3. Cu2Se/BiCuSeO stabilizes Cu2Se by blocking the long-range migration of Cu+ ions and obstructing the reduction of Cu+ into Cu precipitates.
https://doi.org/10.1038/s41467-023-38054-y | Cu2Se |  |  | Cu2Se | Cu2Se | None | Stoichiometric Formula | 673 | 211.10621 | 221.7576 | 10.38145 | 1.5827 | 0.275 | [9 empty] | Self-propagating high-temperature synthesis with spark plasma sintering at 973K under a uniaxial pressure of 40 MPa for 3 minutes in vaccuum. | Not mentioned | Not mentioned | Polycrystalline | Mainly consisted of two phases: Cu2Se and Bi0.88Pb0.06Ca0.06CuSeO. Contains minor phase of nanometers-sized Bi2O3. Cu2Se/BiCuSeO stabilizes Cu2Se by blocking the long-range migration of Cu+ ions and obstructing the reduction of Cu+ into Cu precipitates.
https://doi.org/10.1038/s41467-023-38054-y | Cu2Se |  |  | Cu2Se | Cu2Se | None | Stoichiometric Formula | 723 | 186.28194 | 236.101 | 10.38404 | 1.63862 | 0.276 | [9 empty] | Self-propagating high-temperature synthesis with spark plasma sintering at 973K under a uniaxial pressure of 40 MPa for 3 minutes in vaccuum. | Not mentioned | Not mentioned | Polycrystalline | Mainly consisted of two phases: Cu2Se and Bi0.88Pb0.06Ca0.06CuSeO. Contains minor phase of nanometers-sized Bi2O3. Cu2Se/BiCuSeO stabilizes Cu2Se by blocking the long-range migration of Cu+ ions and obstructing the reduction of Cu+ into Cu precipitates.
https://doi.org/10.1038/s41467-023-38054-y | Cu2Se |  |  | Cu2Se | Cu2Se | None | Stoichiometric Formula | 773 | 165.22145 | 252.6648 | 10.54765 | 1.74763 | 0.281 | [9 empty] | Self-propagating high-temperature synthesis with spark plasma sintering at 973K under a uniaxial pressure of 40 MPa for 3 minutes in vaccuum. | Not mentioned | Not mentioned | Polycrystalline | Mainly consisted of two phases: Cu2Se and Bi0.88Pb0.06Ca0.06CuSeO. Contains minor phase of nanometers-sized Bi2O3. Cu2Se/BiCuSeO stabilizes Cu2Se by blocking the long-range migration of Cu+ ions and obstructing the reduction of Cu+ into Cu precipitates.
https://doi.org/10.1038/s41467-023-38054-y | Cu2Se |  |  | Cu2Se | Cu2Se | None | Stoichiometric Formula | 823 | 147.80721 | 264.6532 | 10.35261 | 1.78154 | 0.286 | [9 empty] | Self-propagating high-temperature synthesis with spark plasma sintering at 973K under a uniaxial pressure of 40 MPa for 3 minutes in vaccuum. | Not mentioned | Not mentioned | Polycrystalline | Mainly consisted of two phases: Cu2Se and Bi0.88Pb0.06Ca0.06CuSeO. Contains minor phase of nanometers-sized Bi2O3. Cu2Se/BiCuSeO stabilizes Cu2Se by blocking the long-range migration of Cu+ ions and obstructing the reduction of Cu+ into Cu precipitates.
https://doi.org/10.1038/s41467-023-38054-y | Cu2Se |  |  | Cu2Se | Cu2Se | None | Stoichiometric Formula | 873 | 132.84256 | 276.1473 | 10.13022 | 1.87539 | 0.282 | [9 empty] | Self-propagating high-temperature synthesis with spark plasma sintering at 973K under a uniaxial pressure of 40 MPa for 3 minutes in vaccuum. | Not mentioned | Not mentioned | Polycrystalline | Mainly consisted of two phases: Cu2Se and Bi0.88Pb0.06Ca0.06CuSeO. Contains minor phase of nanometers-sized Bi2O3. Cu2Se/BiCuSeO stabilizes Cu2Se by blocking the long-range migration of Cu+ ions and obstructing the reduction of Cu+ into Cu precipitates.
https://doi.org/10.1038/s41467-023-38054-y | Cu2Se |  |  | Cu2Se | Cu2Se | None | Stoichiometric Formula | 923 | 120.03599 | 286.9095 | 9.881011 | 1.94089 | 0.283 | [9 empty] | Self-propagating high-temperature synthesis with spark plasma sintering at 973K under a uniaxial pressure of 40 MPa for 3 minutes in vaccuum. | Not mentioned | Not mentioned | Polycrystalline | Mainly consisted of two phases: Cu2Se and Bi0.88Pb0.06Ca0.06CuSeO. Contains minor phase of nanometers-sized Bi2O3. Cu2Se/BiCuSeO stabilizes Cu2Se by blocking the long-range migration of Cu+ ions and obstructing the reduction of Cu+ into Cu precipitates.
https://doi.org/10.1038/s41467-023-38054-y | Cu2Se |  |  | Cu2Se | Cu2Se | None | Stoichiometric Formula | 973 | 110.13974 | 286.1379 | 9.017682 | 1.8874 | 0.278 | [9 empty] | Self-propagating high-temperature synthesis with spark plasma sintering at 973K under a uniaxial pressure of 40 MPa for 3 minutes in vaccuum. | Not mentioned | Not mentioned | Polycrystalline | Mainly consisted of two phases: Cu2Se and Bi0.88Pb0.06Ca0.06CuSeO. Contains minor phase of nanometers-sized Bi2O3. Cu2Se/BiCuSeO stabilizes Cu2Se by blocking the long-range migration of Cu+ ions and obstructing the reduction of Cu+ into Cu precipitates.
https://doi.org/10.1038/s41467-023-38054-y | Bi0.88Pb0.06Ca0.06CuSeO | BPCCSO |  | Bi0.88Pb0.06Ca0.06CuSeO | Bi0.88Pb0.06Ca0.06CuSeO | None | Stoichiometric Formula | 300 | 591.63721 | 123.8201 | 9.070639 | 0.21987 | 0.592 | [9 empty] | Self-propagating high-temperature synthesis with spark plasma sintering at 973K under a uniaxial pressure of 40 MPa for 3 minutes in vaccuum. | Not mentioned | Not mentioned | Polycrystalline | Mainly consisted of two phases: Cu2Se and Bi0.88Pb0.06Ca0.06CuSeO. Contains minor phase of nanometers-sized Bi2O3. Cu2Se/BiCuSeO stabilizes Cu2Se by blocking the long-range migration of Cu+ ions and obstructing the reduction of Cu+ into Cu precipitates.
https://doi.org/10.1038/s41467-023-38054-y | Bi0.88Pb0.06Ca0.06CuSeO | BPCCSO |  | Bi0.88Pb0.06Ca0.06CuSeO | Bi0.88Pb0.06Ca0.06CuSeO | None | Stoichiometric Formula | 323 | 566.35051 | 125.0757 | 8.85995 | 0.23988 | 0.565 | [9 empty] | Self-propagating high-temperature synthesis with spark plasma sintering at 973K under a uniaxial pressure of 40 MPa for 3 minutes in vaccuum. | Not mentioned | Not mentioned | Polycrystalline | Mainly consisted of two phases: Cu2Se and Bi0.88Pb0.06Ca0.06CuSeO. Contains minor phase of nanometers-sized Bi2O3. Cu2Se/BiCuSeO stabilizes Cu2Se by blocking the long-range migration of Cu+ ions and obstructing the reduction of Cu+ into Cu precipitates.
https://doi.org/10.1038/s41467-023-38054-y | Bi0.88Pb0.06Ca0.06CuSeO | BPCCSO |  | Bi0.88Pb0.06Ca0.06CuSeO | Bi0.88Pb0.06Ca0.06CuSeO | None | Stoichiometric Formula | 423 | 422.21831 | 146.0109 | 9.001344 | 0.37104 | 0.486 | [9 empty] | Self-propagating high-temperature synthesis with spark plasma sintering at 973K under a uniaxial pressure of 40 MPa for 3 minutes in vaccuum. | Not mentioned | Not mentioned | Polycrystalline | Mainly consisted of two phases: Cu2Se and Bi0.88Pb0.06Ca0.06CuSeO. Contains minor phase of nanometers-sized Bi2O3. Cu2Se/BiCuSeO stabilizes Cu2Se by blocking the long-range migration of Cu+ ions and obstructing the reduction of Cu+ into Cu precipitates.
https://doi.org/10.1038/s41467-023-38054-y | Bi0.88Pb0.06Ca0.06CuSeO | BPCCSO |  | Bi0.88Pb0.06Ca0.06CuSeO | Bi0.88Pb0.06Ca0.06CuSeO | None | Stoichiometric Formula | 473 | 372.42575 | 152.7257 | 8.686884 | 0.42581 | 0.457 | [9 empty] | Self-propagating high-temperature synthesis with spark plasma sintering at 973K under a uniaxial pressure of 40 MPa for 3 minutes in vaccuum. | Not mentioned | Not mentioned | Polycrystalline | Mainly consisted of two phases: Cu2Se and Bi0.88Pb0.06Ca0.06CuSeO. Contains minor phase of nanometers-sized Bi2O3. Cu2Se/BiCuSeO stabilizes Cu2Se by blocking the long-range migration of Cu+ ions and obstructing the reduction of Cu+ into Cu precipitates.
https://doi.org/10.1038/s41467-023-38054-y | Bi0.88Pb0.06Ca0.06CuSeO | BPCCSO |  | Bi0.88Pb0.06Ca0.06CuSeO | Bi0.88Pb0.06Ca0.06CuSeO | None | Stoichiometric Formula | 523 | 332.0901 | 159.8667 | 8.487353 | 0.47996 | 0.438 | [9 empty] | Self-propagating high-temperature synthesis with spark plasma sintering at 973K under a uniaxial pressure of 40 MPa for 3 minutes in vaccuum. | Not mentioned | Not mentioned | Polycrystalline | Mainly consisted of two phases: Cu2Se and Bi0.88Pb0.06Ca0.06CuSeO. Contains minor phase of nanometers-sized Bi2O3. Cu2Se/BiCuSeO stabilizes Cu2Se by blocking the long-range migration of Cu+ ions and obstructing the reduction of Cu+ into Cu precipitates.
https://doi.org/10.1038/s41467-023-38054-y | Bi0.88Pb0.06Ca0.06CuSeO | BPCCSO |  | Bi0.88Pb0.06Ca0.06CuSeO | Bi0.88Pb0.06Ca0.06CuSeO | None | Stoichiometric Formula | 573 | 299.46548 | 165.639 | 8.216218 | 0.52586 | 0.424 | [9 empty] | Self-propagating high-temperature synthesis with spark plasma sintering at 973K under a uniaxial pressure of 40 MPa for 3 minutes in vaccuum. | Not mentioned | Not mentioned | Polycrystalline | Mainly consisted of two phases: Cu2Se and Bi0.88Pb0.06Ca0.06CuSeO. Contains minor phase of nanometers-sized Bi2O3. Cu2Se/BiCuSeO stabilizes Cu2Se by blocking the long-range migration of Cu+ ions and obstructing the reduction of Cu+ into Cu precipitates.
https://doi.org/10.1038/s41467-023-38054-y | Bi0.88Pb0.06Ca0.06CuSeO | BPCCSO |  | Bi0.88Pb0.06Ca0.06CuSeO | Bi0.88Pb0.06Ca0.06CuSeO | None | Stoichiometric Formula | 623 | 274.6923 | 171.6904 | 8.097273 | 0.58557 | 0.408 | [9 empty] | Self-propagating high-temperature synthesis with spark plasma sintering at 973K under a uniaxial pressure of 40 MPa for 3 minutes in vaccuum. | Not mentioned | Not mentioned | Polycrystalline | Mainly consisted of two phases: Cu2Se and Bi0.88Pb0.06Ca0.06CuSeO. Contains minor phase of nanometers-sized Bi2O3. Cu2Se/BiCuSeO stabilizes Cu2Se by blocking the long-range migration of Cu+ ions and obstructing the reduction of Cu+ into Cu precipitates.
https://doi.org/10.1038/s41467-023-38054-y | Bi0.88Pb0.06Ca0.06CuSeO | BPCCSO |  | Bi0.88Pb0.06Ca0.06CuSeO | Bi0.88Pb0.06Ca0.06CuSeO | None | Stoichiometric Formula | 673 | 256.80185 | 177.0756 | 8.052223 | 0.65139 | 0.394 | [9 empty] | Self-propagating high-temperature synthesis with spark plasma sintering at 973K under a uniaxial pressure of 40 MPa for 3 minutes in vaccuum. | Not mentioned | Not mentioned | Polycrystalline | Mainly consisted of two phases: Cu2Se and Bi0.88Pb0.06Ca0.06CuSeO. Contains minor phase of nanometers-sized Bi2O3. Cu2Se/BiCuSeO stabilizes Cu2Se by blocking the long-range migration of Cu+ ions and obstructing the reduction of Cu+ into Cu precipitates.
https://doi.org/10.1038/s41467-023-38054-y | Bi0.88Pb0.06Ca0.06CuSeO | BPCCSO |  | Bi0.88Pb0.06Ca0.06CuSeO | Bi0.88Pb0.06Ca0.06CuSeO | None | Stoichiometric Formula | 723 | 237.28632 | 181.6055 | 7.825837 | 0.70332 | 0.381 | [9 empty] | Self-propagating high-temperature synthesis with spark plasma sintering at 973K under a uniaxial pressure of 40 MPa for 3 minutes in vaccuum. | Not mentioned | Not mentioned | Polycrystalline | Mainly consisted of two phases: Cu2Se and Bi0.88Pb0.06Ca0.06CuSeO. Contains minor phase of nanometers-sized Bi2O3. Cu2Se/BiCuSeO stabilizes Cu2Se by blocking the long-range migration of Cu+ ions and obstructing the reduction of Cu+ into Cu precipitates.
https://doi.org/10.1038/s41467-023-38054-y | Bi0.88Pb0.06Ca0.06CuSeO | BPCCSO |  | Bi0.88Pb0.06Ca0.06CuSeO | Bi0.88Pb0.06Ca0.06CuSeO | None | Stoichiometric Formula | 773 | 218.12335 | 189.1213 | 7.801591 | 0.79336 | 0.36 | [9 empty] | Self-propagating high-temperature synthesis with spark plasma sintering at 973K under a uniaxial pressure of 40 MPa for 3 minutes in vaccuum. | Not mentioned | Not mentioned | Polycrystalline | Mainly consisted of two phases: Cu2Se and Bi0.88Pb0.06Ca0.06CuSeO. Contains minor phase of nanometers-sized Bi2O3. Cu2Se/BiCuSeO stabilizes Cu2Se by blocking the long-range migration of Cu+ ions and obstructing the reduction of Cu+ into Cu precipitates.
https://doi.org/10.1038/s41467-023-38054-y | Bi0.88Pb0.06Ca0.06CuSeO | BPCCSO |  | Bi0.88Pb0.06Ca0.06CuSeO | Bi0.88Pb0.06Ca0.06CuSeO | None | Stoichiometric Formula | 823 | 204.38688 | 193.4526 | 7.648958 | 0.86415 | 0.345 | [9 empty] | Self-propagating high-temperature synthesis with spark plasma sintering at 973K under a uniaxial pressure of 40 MPa for 3 minutes in vaccuum. | Not mentioned | Not mentioned | Polycrystalline | Mainly consisted of two phases: Cu2Se and Bi0.88Pb0.06Ca0.06CuSeO. Contains minor phase of nanometers-sized Bi2O3. Cu2Se/BiCuSeO stabilizes Cu2Se by blocking the long-range migration of Cu+ ions and obstructing the reduction of Cu+ into Cu precipitates.
https://doi.org/10.1038/s41467-023-38054-y | Bi0.88Pb0.06Ca0.06CuSeO | BPCCSO |  | Bi0.88Pb0.06Ca0.06CuSeO | Bi0.88Pb0.06Ca0.06CuSeO | None | Stoichiometric Formula | 873 | 209.31791 | 193.7759 | 7.859697 | 0.97293 | 0.334 | [9 empty] | Self-propagating high-temperature synthesis with spark plasma sintering at 973K under a uniaxial pressure of 40 MPa for 3 minutes in vaccuum. | Not mentioned | Not mentioned | Polycrystalline | Mainly consisted of two phases: Cu2Se and Bi0.88Pb0.06Ca0.06CuSeO. Contains minor phase of nanometers-sized Bi2O3. Cu2Se/BiCuSeO stabilizes Cu2Se by blocking the long-range migration of Cu+ ions and obstructing the reduction of Cu+ into Cu precipitates.
https://doi.org/10.1038/s41467-023-38054-y | Bi0.88Pb0.06Ca0.06CuSeO | BPCCSO |  | Bi0.88Pb0.06Ca0.06CuSeO | Bi0.88Pb0.06Ca0.06CuSeO | None | Stoichiometric Formula | 923 | 216.95908 | 190.6751 | 7.887984 | 1.03546 | 0.333 | [9 empty] | Self-propagating high-temperature synthesis with spark plasma sintering at 973K under a uniaxial pressure of 40 MPa for 3 minutes in vaccuum. | Not mentioned | Not mentioned | Polycrystalline | Mainly consisted of two phases: Cu2Se and Bi0.88Pb0.06Ca0.06CuSeO. Contains minor phase of nanometers-sized Bi2O3. Cu2Se/BiCuSeO stabilizes Cu2Se by blocking the long-range migration of Cu+ ions and obstructing the reduction of Cu+ into Cu precipitates.
https://doi.org/10.1038/s41467-023-38054-y | 0.9Cu2Se-0.1(Bi0.88Pb0.06Ca0.06CuSeO)-0.01 wt% Graphene | 0.9Cu2Se-0.1BPCCSO-0.01 wt% Graphene | 0.9Cu2Se-0.1BPCCSO-x wt% graphene | Cu2Se | (Cu2Se)0.9 | (Bi0.88Pb0.06Ca0.06CuSeO)0.1(Graphene)0.01wt% | Mixed Formula | 300 | 983.36056 | 97.31375 | 9.312386 | 0.28898 | 0.97689 |  |  |  | 125.937 |  |  |  | 2.544e+20 | 24.19 | Self-propagating high-temperature synthesis with spark plasma sintering at 973K under a uniaxial pressure of 40 MPa for 3 minutes in vaccuum. | Not mentioned | Not mentioned | Polycrystalline | Appropriate amount of graphene introduces extra electrically conductive paths and improve the mobility of composities. Graphene also decoupled the relationship of electrical conductivity and Seeback coefficient to a certain extent. The graphene softens the phonon and increase phonon scattering, lowering thermal conductivity.
https://doi.org/10.1038/s41467-023-38054-y | 0.9Cu2Se-0.1(Bi0.88Pb0.06Ca0.06CuSeO)-0.01 wt% Graphene | 0.9Cu2Se-0.1BPCCSO-0.01 wt% Graphene | 0.9Cu2Se-0.1BPCCSO-x wt% graphene | Cu2Se | (Cu2Se)0.9 | (Bi0.88Pb0.06Ca0.06CuSeO)0.1(Graphene)0.01wt% | Mixed Formula | 323 | 949.73616 | 98.884 | 9.286563 | 0.32292 | 0.92931 |  |  |  | 112.90984 | [5 empty] | Self-propagating high-temperature synthesis with spark plasma sintering at 973K under a uniaxial pressure of 40 MPa for 3 minutes in vaccuum. | Not mentioned | Not mentioned | Polycrystalline | Appropriate amount of graphene introduces extra electrically conductive paths and improve the mobility of composities. Graphene also decoupled the relationship of electrical conductivity and Seeback coefficient to a certain extent. The graphene softens the phonon and increase phonon scattering, lowering thermal conductivity.
https://doi.org/10.1038/s41467-023-38054-y | 0.9Cu2Se-0.1(Bi0.88Pb0.06Ca0.06CuSeO)-0.01 wt% Graphene | 0.9Cu2Se-0.1BPCCSO-0.01 wt% Graphene | 0.9Cu2Se-0.1BPCCSO-x wt% graphene | Cu2Se | (Cu2Se)0.9 | (Bi0.88Pb0.06Ca0.06CuSeO)0.1(Graphene)0.01wt% | Mixed Formula | 423 | 631.15494 | 117.4631 | 8.708414 | 0.47545 | 0.77504 |  |  |  | 63.99705 | [5 empty] | Self-propagating high-temperature synthesis with spark plasma sintering at 973K under a uniaxial pressure of 40 MPa for 3 minutes in vaccuum. | Not mentioned | Not mentioned | Polycrystalline | Appropriate amount of graphene introduces extra electrically conductive paths and improve the mobility of composities. Graphene also decoupled the relationship of electrical conductivity and Seeback coefficient to a certain extent. The graphene softens the phonon and increase phonon scattering, lowering thermal conductivity.
https://doi.org/10.1038/s41467-023-38054-y | 0.9Cu2Se-0.1(Bi0.88Pb0.06Ca0.06CuSeO)-0.01 wt% Graphene | 0.9Cu2Se-0.1BPCCSO-0.01 wt% Graphene | 0.9Cu2Se-0.1BPCCSO-x wt% graphene | Cu2Se | (Cu2Se)0.9 | (Bi0.88Pb0.06Ca0.06CuSeO)0.1(Graphene)0.01wt% | Mixed Formula | 473 | 549.33012 | 132.0565 | 9.57972 | 0.67653 | 0.66999 |  |  |  | 56.58072 | [5 empty] | Self-propagating high-temperature synthesis with spark plasma sintering at 973K under a uniaxial pressure of 40 MPa for 3 minutes in vaccuum. | Not mentioned | Not mentioned | Polycrystalline | Appropriate amount of graphene introduces extra electrically conductive paths and improve the mobility of composities. Graphene also decoupled the relationship of electrical conductivity and Seeback coefficient to a certain extent. The graphene softens the phonon and increase phonon scattering, lowering thermal conductivity.
https://doi.org/10.1038/s41467-023-38054-y | 0.9Cu2Se-0.1(Bi0.88Pb0.06Ca0.06CuSeO)-0.01 wt% Graphene | 0.9Cu2Se-0.1BPCCSO-0.01 wt% Graphene | 0.9Cu2Se-0.1BPCCSO-x wt% graphene | Cu2Se | (Cu2Se)0.9 | (Bi0.88Pb0.06Ca0.06CuSeO)0.1(Graphene)0.01wt% | Mixed Formula | 523 | 479.0114 | 146.6836 | 10.30645 | 0.90085 | 0.59853 |  |  |  | 50.69119 | [5 empty] | Self-propagating high-temperature synthesis with spark plasma sintering at 973K under a uniaxial pressure of 40 MPa for 3 minutes in vaccuum. | Not mentioned | Not mentioned | Polycrystalline | Appropriate amount of graphene introduces extra electrically conductive paths and improve the mobility of composities. Graphene also decoupled the relationship of electrical conductivity and Seeback coefficient to a certain extent. The graphene softens the phonon and increase phonon scattering, lowering thermal conductivity.
https://doi.org/10.1038/s41467-023-38054-y | 0.9Cu2Se-0.1(Bi0.88Pb0.06Ca0.06CuSeO)-0.01 wt% Graphene | 0.9Cu2Se-0.1BPCCSO-0.01 wt% Graphene | 0.9Cu2Se-0.1BPCCSO-x wt% graphene | Cu2Se | (Cu2Se)0.9 | (Bi0.88Pb0.06Ca0.06CuSeO)0.1(Graphene)0.01wt% | Mixed Formula | 573 | 418.79905 | 161.4728 | 10.91955 | 1.13535 | 0.55124 |  |  |  | 46.08463 | [5 empty] | Self-propagating high-temperature synthesis with spark plasma sintering at 973K under a uniaxial pressure of 40 MPa for 3 minutes in vaccuum. | Not mentioned | Not mentioned | Polycrystalline | Appropriate amount of graphene introduces extra electrically conductive paths and improve the mobility of composities. Graphene also decoupled the relationship of electrical conductivity and Seeback coefficient to a certain extent. The graphene softens the phonon and increase phonon scattering, lowering thermal conductivity.
https://doi.org/10.1038/s41467-023-38054-y | 0.9Cu2Se-0.1(Bi0.88Pb0.06Ca0.06CuSeO)-0.01 wt% Graphene | 0.9Cu2Se-0.1BPCCSO-0.01 wt% Graphene | 0.9Cu2Se-0.1BPCCSO-x wt% graphene | Cu2Se | (Cu2Se)0.9 | (Bi0.88Pb0.06Ca0.06CuSeO)0.1(Graphene)0.01wt% | Mixed Formula | 623 | 364.86829 | 176.9826 | 11.42871 | 1.28051 | 0.55617 |  |  |  | 42.49801 | [5 empty] | Self-propagating high-temperature synthesis with spark plasma sintering at 973K under a uniaxial pressure of 40 MPa for 3 minutes in vaccuum. | Not mentioned | Not mentioned | Polycrystalline | Appropriate amount of graphene introduces extra electrically conductive paths and improve the mobility of composities. Graphene also decoupled the relationship of electrical conductivity and Seeback coefficient to a certain extent. The graphene softens the phonon and increase phonon scattering, lowering thermal conductivity.
https://doi.org/10.1038/s41467-023-38054-y | 0.9Cu2Se-0.1(Bi0.88Pb0.06Ca0.06CuSeO)-0.01 wt% Graphene | 0.9Cu2Se-0.1BPCCSO-0.01 wt% Graphene | 0.9Cu2Se-0.1BPCCSO-x wt% graphene | Cu2Se | (Cu2Se)0.9 | (Bi0.88Pb0.06Ca0.06CuSeO)0.1(Graphene)0.01wt% | Mixed Formula | 673 | 321.27864 | 190.1915 | 11.62155 | 1.57417 | 0.49696 |  |  |  | 38.88944 | [5 empty] | Self-propagating high-temperature synthesis with spark plasma sintering at 973K under a uniaxial pressure of 40 MPa for 3 minutes in vaccuum. | Not mentioned | Not mentioned | Polycrystalline | Appropriate amount of graphene introduces extra electrically conductive paths and improve the mobility of composities. Graphene also decoupled the relationship of electrical conductivity and Seeback coefficient to a certain extent. The graphene softens the phonon and increase phonon scattering, lowering thermal conductivity.
https://doi.org/10.1038/s41467-023-38054-y | 0.9Cu2Se-0.1(Bi0.88Pb0.06Ca0.06CuSeO)-0.01 wt% Graphene | 0.9Cu2Se-0.1BPCCSO-0.01 wt% Graphene | 0.9Cu2Se-0.1BPCCSO-x wt% graphene | Cu2Se | (Cu2Se)0.9 | (Bi0.88Pb0.06Ca0.06CuSeO)0.1(Graphene)0.01wt% | Mixed Formula | 723 | 283.2156 | 202.9634 | 11.66682 | 1.63517 | 0.51596 |  |  |  | 35.72521 | [5 empty] | Self-propagating high-temperature synthesis with spark plasma sintering at 973K under a uniaxial pressure of 40 MPa for 3 minutes in vaccuum. | Not mentioned | Not mentioned | Polycrystalline | Appropriate amount of graphene introduces extra electrically conductive paths and improve the mobility of composities. Graphene also decoupled the relationship of electrical conductivity and Seeback coefficient to a certain extent. The graphene softens the phonon and increase phonon scattering, lowering thermal conductivity.
https://doi.org/10.1038/s41467-023-38054-y | 0.9Cu2Se-0.1(Bi0.88Pb0.06Ca0.06CuSeO)-0.01 wt% Graphene | 0.9Cu2Se-0.1BPCCSO-0.01 wt% Graphene | 0.9Cu2Se-0.1BPCCSO-x wt% graphene | Cu2Se | (Cu2Se)0.9 | (Bi0.88Pb0.06Ca0.06CuSeO)0.1(Graphene)0.01wt% | Mixed Formula | 773 | 251.18112 | 215.8398 | 11.70172 | 1.73592 | 0.52118 |  |  |  | 33.28869 | [5 empty] | Self-propagating high-temperature synthesis with spark plasma sintering at 973K under a uniaxial pressure of 40 MPa for 3 minutes in vaccuum. | Not mentioned | Not mentioned | Polycrystalline | Appropriate amount of graphene introduces extra electrically conductive paths and improve the mobility of composities. Graphene also decoupled the relationship of electrical conductivity and Seeback coefficient to a certain extent. The graphene softens the phonon and increase phonon scattering, lowering thermal conductivity.
https://doi.org/10.1038/s41467-023-38054-y | 0.9Cu2Se-0.1(Bi0.88Pb0.06Ca0.06CuSeO)-0.01 wt% Graphene | 0.9Cu2Se-0.1BPCCSO-0.01 wt% Graphene | 0.9Cu2Se-0.1BPCCSO-x wt% graphene | Cu2Se | (Cu2Se)0.9 | (Bi0.88Pb0.06Ca0.06CuSeO)0.1(Graphene)0.01wt% | Mixed Formula | 823 | 227.58151 | 223.7744 | 11.39614 | 1.82424 | 0.51423 |  |  |  | 30.10564 | [5 empty] | Self-propagating high-temperature synthesis with spark plasma sintering at 973K under a uniaxial pressure of 40 MPa for 3 minutes in vaccuum. | Not mentioned | Not mentioned | Polycrystalline | Appropriate amount of graphene introduces extra electrically conductive paths and improve the mobility of composities. Graphene also decoupled the relationship of electrical conductivity and Seeback coefficient to a certain extent. The graphene softens the phonon and increase phonon scattering, lowering thermal conductivity.
https://doi.org/10.1038/s41467-023-38054-y | 0.9Cu2Se-0.1(Bi0.88Pb0.06Ca0.06CuSeO)-0.01 wt% Graphene | 0.9Cu2Se-0.1BPCCSO-0.01 wt% Graphene | 0.9Cu2Se-0.1BPCCSO-x wt% graphene | Cu2Se | (Cu2Se)0.9 | (Bi0.88Pb0.06Ca0.06CuSeO)0.1(Graphene)0.01wt% | Mixed Formula | 873 | 209.23838 | 230.4382 | 11.11092 | 1.91904 | 0.50554 |  |  |  | 27.37408 | [5 empty] | Self-propagating high-temperature synthesis with spark plasma sintering at 973K under a uniaxial pressure of 40 MPa for 3 minutes in vaccuum. | Not mentioned | Not mentioned | Polycrystalline | Appropriate amount of graphene introduces extra electrically conductive paths and improve the mobility of composities. Graphene also decoupled the relationship of electrical conductivity and Seeback coefficient to a certain extent. The graphene softens the phonon and increase phonon scattering, lowering thermal conductivity.
https://doi.org/10.1038/s41467-023-38054-y | 0.9Cu2Se-0.1(Bi0.88Pb0.06Ca0.06CuSeO)-0.01 wt% Graphene | 0.9Cu2Se-0.1BPCCSO-0.01 wt% Graphene | 0.9Cu2Se-0.1BPCCSO-x wt% graphene | Cu2Se | (Cu2Se)0.9 | (Bi0.88Pb0.06Ca0.06CuSeO)0.1(Graphene)0.01wt% | Mixed Formula | 923 | 194.5475 | 237.1683 | 10.94307 | 1.99828 | 0.50554 |  |  |  | 25.31504 | [5 empty] | Self-propagating high-temperature synthesis with spark plasma sintering at 973K under a uniaxial pressure of 40 MPa for 3 minutes in vaccuum. | Not mentioned | Not mentioned | Polycrystalline | Appropriate amount of graphene introduces extra electrically conductive paths and improve the mobility of composities. Graphene also decoupled the relationship of electrical conductivity and Seeback coefficient to a certain extent. The graphene softens the phonon and increase phonon scattering, lowering thermal conductivity.
https://doi.org/10.1038/s41467-023-38054-y | 0.9Cu2Se-0.1(Bi0.88Pb0.06Ca0.06CuSeO)-0.01 wt% Graphene | 0.9Cu2Se-0.1BPCCSO-0.01 wt% Graphene | 0.9Cu2Se-0.1BPCCSO-x wt% graphene | Cu2Se | (Cu2Se)0.9 | (Bi0.88Pb0.06Ca0.06CuSeO)0.1(Graphene)0.01wt% | Mixed Formula | 973 | 185.65341 | 240.8022 | 10.76524 | 2.11591 | 0.49512 |  |  |  | 23.28147 | [5 empty] | Self-propagating high-temperature synthesis with spark plasma sintering at 973K under a uniaxial pressure of 40 MPa for 3 minutes in vaccuum. | Not mentioned | Not mentioned | Polycrystalline | Appropriate amount of graphene introduces extra electrically conductive paths and improve the mobility of composities. Graphene also decoupled the relationship of electrical conductivity and Seeback coefficient to a certain extent. The graphene softens the phonon and increase phonon scattering, lowering thermal conductivity.
https://doi.org/10.1038/s41467-023-38054-y | 0.9Cu2Se-0.1(Bi0.88Pb0.06Ca0.06CuSeO)-0.01 wt% Graphene | 0.9Cu2Se-0.1BPCCSO-0.01 wt% Graphene | 0.9Cu2Se-0.1BPCCSO-x wt% graphene | Cu2Se | (Cu2Se)0.9 | (Bi0.88Pb0.06Ca0.06CuSeO)0.1(Graphene)0.01wt% | Mixed Formula | 1000 | 204.02609 | 236.9519 | 11.45528 | 2.35532 | 0.48643 |  |  |  | 23.48281 | [5 empty] | Self-propagating high-temperature synthesis with spark plasma sintering at 973K under a uniaxial pressure of 40 MPa for 3 minutes in vaccuum. | Not mentioned | Not mentioned | Polycrystalline | Appropriate amount of graphene introduces extra electrically conductive paths and improve the mobility of composities. Graphene also decoupled the relationship of electrical conductivity and Seeback coefficient to a certain extent. The graphene softens the phonon and increase phonon scattering, lowering thermal conductivity.
https://doi.org/10.1038/s41467-023-38054-y | 0.9Cu2Se-0.1(Bi0.88Pb0.06Ca0.06CuSeO)-0.02 wt% Graphene | 0.9Cu2Se-0.1BPCCSO-0.02 wt% Graphene | 0.9Cu2Se-0.1BPCCSO-x wt% graphene | Cu2Se | (Cu2Se)0.9 | (Bi0.88Pb0.06Ca0.06CuSeO)0.1(Graphene)0.02wt% | Mixed Formula | 300 | 1538.66677 | 76.23335 | 8.941999 | 0.21349 | 1.26977 |  |  |  | 145.55209 | [5 empty] | Self-propagating high-temperature synthesis with spark plasma sintering at 973K under a uniaxial pressure of 40 MPa for 3 minutes in vaccuum. | Not mentioned | Not mentioned | Polycrystalline | Appropriate amount of graphene introduces extra electrically conductive paths and improve the mobility of composities. Graphene also decoupled the relationship of electrical conductivity and Seeback coefficient to a certain extent. The graphene softens the phonon and increase phonon scattering, lowering thermal conductivity.
https://doi.org/10.1038/s41467-023-38054-y | 0.9Cu2Se-0.1(Bi0.88Pb0.06Ca0.06CuSeO)-0.02 wt% Graphene | 0.9Cu2Se-0.1BPCCSO-0.02 wt% Graphene | 0.9Cu2Se-0.1BPCCSO-x wt% graphene | Cu2Se | (Cu2Se)0.9 | (Bi0.88Pb0.06Ca0.06CuSeO)0.1(Graphene)0.02wt% | Mixed Formula | 323 | 1433.60851 | 80.80701 | 9.361138 | 0.24608 | 1.2293 |  |  |  | 131.95797 | [5 empty] | Self-propagating high-temperature synthesis with spark plasma sintering at 973K under a uniaxial pressure of 40 MPa for 3 minutes in vaccuum. | Not mentioned | Not mentioned | Polycrystalline | Appropriate amount of graphene introduces extra electrically conductive paths and improve the mobility of composities. Graphene also decoupled the relationship of electrical conductivity and Seeback coefficient to a certain extent. The graphene softens the phonon and increase phonon scattering, lowering thermal conductivity.
https://doi.org/10.1038/s41467-023-38054-y | 0.9Cu2Se-0.1(Bi0.88Pb0.06Ca0.06CuSeO)-0.02 wt% Graphene | 0.9Cu2Se-0.1BPCCSO-0.02 wt% Graphene | 0.9Cu2Se-0.1BPCCSO-x wt% graphene | Cu2Se | (Cu2Se)0.9 | (Bi0.88Pb0.06Ca0.06CuSeO)0.1(Graphene)0.02wt% | Mixed Formula | 423 | 1268.27409 | 82.57833 | 8.648589 | 0.298 | 1.22809 |  |  |  | 79.95051 | [5 empty] | Self-propagating high-temperature synthesis with spark plasma sintering at 973K under a uniaxial pressure of 40 MPa for 3 minutes in vaccuum. | Not mentioned | Not mentioned | Polycrystalline | Appropriate amount of graphene introduces extra electrically conductive paths and improve the mobility of composities. Graphene also decoupled the relationship of electrical conductivity and Seeback coefficient to a certain extent. The graphene softens the phonon and increase phonon scattering, lowering thermal conductivity.
https://doi.org/10.1038/s41467-023-38054-y | 0.9Cu2Se-0.1(Bi0.88Pb0.06Ca0.06CuSeO)-0.02 wt% Graphene | 0.9Cu2Se-0.1BPCCSO-0.02 wt% Graphene | 0.9Cu2Se-0.1BPCCSO-x wt% graphene | Cu2Se | (Cu2Se)0.9 | (Bi0.88Pb0.06Ca0.06CuSeO)0.1(Graphene)0.02wt% | Mixed Formula | 473 | 1098.44663 | 94.59955 | 9.83008 | 0.43929 | 1.05877 |  |  |  | 69.47663 | [5 empty] | Self-propagating high-temperature synthesis with spark plasma sintering at 973K under a uniaxial pressure of 40 MPa for 3 minutes in vaccuum. | Not mentioned | Not mentioned | Polycrystalline | Appropriate amount of graphene introduces extra electrically conductive paths and improve the mobility of composities. Graphene also decoupled the relationship of electrical conductivity and Seeback coefficient to a certain extent. The graphene softens the phonon and increase phonon scattering, lowering thermal conductivity.
https://doi.org/10.1038/s41467-023-38054-y | 0.9Cu2Se-0.1(Bi0.88Pb0.06Ca0.06CuSeO)-0.02 wt% Graphene | 0.9Cu2Se-0.1BPCCSO-0.02 wt% Graphene | 0.9Cu2Se-0.1BPCCSO-x wt% graphene | Cu2Se | (Cu2Se)0.9 | (Bi0.88Pb0.06Ca0.06CuSeO)0.1(Graphene)0.02wt% | Mixed Formula | 523 | 960.62679 | 106.0215 | 10.79797 | 0.60499 | 0.93373 |  |  |  | 61.02129 | [5 empty] | Self-propagating high-temperature synthesis with spark plasma sintering at 973K under a uniaxial pressure of 40 MPa for 3 minutes in vaccuum. | Not mentioned | Not mentioned | Polycrystalline | Appropriate amount of graphene introduces extra electrically conductive paths and improve the mobility of composities. Graphene also decoupled the relationship of electrical conductivity and Seeback coefficient to a certain extent. The graphene softens the phonon and increase phonon scattering, lowering thermal conductivity.
https://doi.org/10.1038/s41467-023-38054-y | 0.9Cu2Se-0.1(Bi0.88Pb0.06Ca0.06CuSeO)-0.02 wt% Graphene | 0.9Cu2Se-0.1BPCCSO-0.02 wt% Graphene | 0.9Cu2Se-0.1BPCCSO-x wt% graphene | Cu2Se | (Cu2Se)0.9 | (Bi0.88Pb0.06Ca0.06CuSeO)0.1(Graphene)0.02wt% | Mixed Formula | 573 | 844.09911 | 117.3283 | 11.61982 | 0.78034 | 0.85346 |  |  |  | 54.1933 | [5 empty] | Self-propagating high-temperature synthesis with spark plasma sintering at 973K under a uniaxial pressure of 40 MPa for 3 minutes in vaccuum. | Not mentioned | Not mentioned | Polycrystalline | Appropriate amount of graphene introduces extra electrically conductive paths and improve the mobility of composities. Graphene also decoupled the relationship of electrical conductivity and Seeback coefficient to a certain extent. The graphene softens the phonon and increase phonon scattering, lowering thermal conductivity.
https://doi.org/10.1038/s41467-023-38054-y | 0.9Cu2Se-0.1(Bi0.88Pb0.06Ca0.06CuSeO)-0.02 wt% Graphene | 0.9Cu2Se-0.1BPCCSO-0.02 wt% Graphene | 0.9Cu2Se-0.1BPCCSO-x wt% graphene | Cu2Se | (Cu2Se)0.9 | (Bi0.88Pb0.06Ca0.06CuSeO)0.1(Graphene)0.02wt% | Mixed Formula | 623 | 742.56801 | 129.3902 | 12.43194 | 0.90189 | 0.85897 |  |  |  | 48.95659 | [5 empty] | Self-propagating high-temperature synthesis with spark plasma sintering at 973K under a uniaxial pressure of 40 MPa for 3 minutes in vaccuum. | Not mentioned | Not mentioned | Polycrystalline | Appropriate amount of graphene introduces extra electrically conductive paths and improve the mobility of composities. Graphene also decoupled the relationship of electrical conductivity and Seeback coefficient to a certain extent. The graphene softens the phonon and increase phonon scattering, lowering thermal conductivity.
https://doi.org/10.1038/s41467-023-38054-y | 0.9Cu2Se-0.1(Bi0.88Pb0.06Ca0.06CuSeO)-0.02 wt% Graphene | 0.9Cu2Se-0.1BPCCSO-0.02 wt% Graphene | 0.9Cu2Se-0.1BPCCSO-x wt% graphene | Cu2Se | (Cu2Se)0.9 | (Bi0.88Pb0.06Ca0.06CuSeO)0.1(Graphene)0.02wt% | Mixed Formula | 673 | 654.63791 | 139.3349 | 12.70929 | 1.11908 | 0.76449 |  |  |  | 43.42915 | [5 empty] | Self-propagating high-temperature synthesis with spark plasma sintering at 973K under a uniaxial pressure of 40 MPa for 3 minutes in vaccuum. | Not mentioned | Not mentioned | Polycrystalline | Appropriate amount of graphene introduces extra electrically conductive paths and improve the mobility of composities. Graphene also decoupled the relationship of electrical conductivity and Seeback coefficient to a certain extent. The graphene softens the phonon and increase phonon scattering, lowering thermal conductivity.
https://doi.org/10.1038/s41467-023-38054-y | 0.9Cu2Se-0.1(Bi0.88Pb0.06Ca0.06CuSeO)-0.02 wt% Graphene | 0.9Cu2Se-0.1BPCCSO-0.02 wt% Graphene | 0.9Cu2Se-0.1BPCCSO-x wt% graphene | Cu2Se | (Cu2Se)0.9 | (Bi0.88Pb0.06Ca0.06CuSeO)0.1(Graphene)0.02wt% | Mixed Formula | 723 | 574.90593 | 153.8927 | 13.61549 | 1.27545 | 0.77196 |  |  |  | 40.79851 | [5 empty] | Self-propagating high-temperature synthesis with spark plasma sintering at 973K under a uniaxial pressure of 40 MPa for 3 minutes in vaccuum. | Not mentioned | Not mentioned | Polycrystalline | Appropriate amount of graphene introduces extra electrically conductive paths and improve the mobility of composities. Graphene also decoupled the relationship of electrical conductivity and Seeback coefficient to a certain extent. The graphene softens the phonon and increase phonon scattering, lowering thermal conductivity.
https://doi.org/10.1038/s41467-023-38054-y | 0.9Cu2Se-0.1(Bi0.88Pb0.06Ca0.06CuSeO)-0.02 wt% Graphene | 0.9Cu2Se-0.1BPCCSO-0.02 wt% Graphene | 0.9Cu2Se-0.1BPCCSO-x wt% graphene | Cu2Se | (Cu2Se)0.9 | (Bi0.88Pb0.06Ca0.06CuSeO)0.1(Graphene)0.02wt% | Mixed Formula | 773 | 505.08877 | 163.3813 | 13.48256 | 1.39419 | 0.74768 |  |  |  | 36.27994 | [5 empty] | Self-propagating high-temperature synthesis with spark plasma sintering at 973K under a uniaxial pressure of 40 MPa for 3 minutes in vaccuum. | Not mentioned | Not mentioned | Polycrystalline | Appropriate amount of graphene introduces extra electrically conductive paths and improve the mobility of composities. Graphene also decoupled the relationship of electrical conductivity and Seeback coefficient to a certain extent. The graphene softens the phonon and increase phonon scattering, lowering thermal conductivity.
https://doi.org/10.1038/s41467-023-38054-y | 0.9Cu2Se-0.1(Bi0.88Pb0.06Ca0.06CuSeO)-0.02 wt% Graphene | 0.9Cu2Se-0.1BPCCSO-0.02 wt% Graphene | 0.9Cu2Se-0.1BPCCSO-x wt% graphene | Cu2Se | (Cu2Se)0.9 | (Bi0.88Pb0.06Ca0.06CuSeO)0.1(Graphene)0.02wt% | Mixed Formula | 823 | 441.76304 | 176.7008 | 13.79324 | 1.56954 | 0.72339 |  |  |  | 33.77701 | [5 empty] | Self-propagating high-temperature synthesis with spark plasma sintering at 973K under a uniaxial pressure of 40 MPa for 3 minutes in vaccuum. | Not mentioned | Not mentioned | Polycrystalline | Appropriate amount of graphene introduces extra electrically conductive paths and improve the mobility of composities. Graphene also decoupled the relationship of electrical conductivity and Seeback coefficient to a certain extent. The graphene softens the phonon and increase phonon scattering, lowering thermal conductivity.
https://doi.org/10.1038/s41467-023-38054-y | 0.9Cu2Se-0.1(Bi0.88Pb0.06Ca0.06CuSeO)-0.02 wt% Graphene | 0.9Cu2Se-0.1BPCCSO-0.02 wt% Graphene | 0.9Cu2Se-0.1BPCCSO-x wt% graphene | Cu2Se | (Cu2Se)0.9 | (Bi0.88Pb0.06Ca0.06CuSeO)0.1(Graphene)0.02wt% | Mixed Formula | 873 | 392.72871 | 188.3616 | 13.93405 | 1.70643 | 0.71298 |  |  |  | 31.4975 | [5 empty] | Self-propagating high-temperature synthesis with spark plasma sintering at 973K under a uniaxial pressure of 40 MPa for 3 minutes in vaccuum. | Not mentioned | Not mentioned | Polycrystalline | Appropriate amount of graphene introduces extra electrically conductive paths and improve the mobility of composities. Graphene also decoupled the relationship of electrical conductivity and Seeback coefficient to a certain extent. The graphene softens the phonon and increase phonon scattering, lowering thermal conductivity.
https://doi.org/10.1038/s41467-023-38054-y | 0.9Cu2Se-0.1(Bi0.88Pb0.06Ca0.06CuSeO)-0.02 wt% Graphene | 0.9Cu2Se-0.1BPCCSO-0.02 wt% Graphene | 0.9Cu2Se-0.1BPCCSO-x wt% graphene | Cu2Se | (Cu2Se)0.9 | (Bi0.88Pb0.06Ca0.06CuSeO)0.1(Graphene)0.02wt% | Mixed Formula | 923 | 383.53441 | 192.5791 | 14.22404 | 1.85523 | 0.70778 |  |  |  | 29.72081 | [5 empty] | Self-propagating high-temperature synthesis with spark plasma sintering at 973K under a uniaxial pressure of 40 MPa for 3 minutes in vaccuum. | Not mentioned | Not mentioned | Polycrystalline | Appropriate amount of graphene introduces extra electrically conductive paths and improve the mobility of composities. Graphene also decoupled the relationship of electrical conductivity and Seeback coefficient to a certain extent. The graphene softens the phonon and increase phonon scattering, lowering thermal conductivity.
https://doi.org/10.1038/s41467-023-38054-y | 0.9Cu2Se-0.1(Bi0.88Pb0.06Ca0.06CuSeO)-0.02 wt% Graphene | 0.9Cu2Se-0.1BPCCSO-0.02 wt% Graphene | 0.9Cu2Se-0.1BPCCSO-x wt% graphene | Cu2Se | (Cu2Se)0.9 | (Bi0.88Pb0.06Ca0.06CuSeO)0.1(Graphene)0.02wt% | Mixed Formula | 973 | 357.90507 | 207.7904 | 15.45322 | 2.1781 | 0.69043 |  |  |  | 30.58756 | [5 empty] | Self-propagating high-temperature synthesis with spark plasma sintering at 973K under a uniaxial pressure of 40 MPa for 3 minutes in vaccuum. | Not mentioned | Not mentioned | Polycrystalline | Appropriate amount of graphene introduces extra electrically conductive paths and improve the mobility of composities. Graphene also decoupled the relationship of electrical conductivity and Seeback coefficient to a certain extent. The graphene softens the phonon and increase phonon scattering, lowering thermal conductivity.
https://doi.org/10.1038/s41467-023-38054-y | 0.9Cu2Se-0.1(Bi0.88Pb0.06Ca0.06CuSeO)-0.02 wt% Graphene | 0.9Cu2Se-0.1BPCCSO-0.02 wt% Graphene | 0.9Cu2Se-0.1BPCCSO-x wt% graphene | Cu2Se | (Cu2Se)0.9 | (Bi0.88Pb0.06Ca0.06CuSeO)0.1(Graphene)0.02wt% | Mixed Formula | 1000 | 350.23497 | 210.994 | 15.59193 | 2.30496 | 0.67655 |  |  |  | 29.81814 | [5 empty] | Self-propagating high-temperature synthesis with spark plasma sintering at 973K under a uniaxial pressure of 40 MPa for 3 minutes in vaccuum. | Not mentioned | Not mentioned | Polycrystalline | Appropriate amount of graphene introduces extra electrically conductive paths and improve the mobility of composities. Graphene also decoupled the relationship of electrical conductivity and Seeback coefficient to a certain extent. The graphene softens the phonon and increase phonon scattering, lowering thermal conductivity.
https://doi.org/10.1038/s41467-023-38054-y | 0.9Cu2Se-0.1(Bi0.88Pb0.06Ca0.06CuSeO)-0.03 wt% Graphene | 0.9Cu2Se-0.1BPCCSO-0.03 wt% Graphene | 0.9Cu2Se-0.1BPCCSO-x wt% graphene | Cu2Se | (Cu2Se)0.9 | (Bi0.88Pb0.06Ca0.06CuSeO)0.1(Graphene)0.03wt% | Mixed Formula | 300 | 1467.45048 | 79.9401 | 9.377624 | 0.2328 | 1.22115 |  |  |  | 146.76785 |  |  |  | 2.43e+20 | 37.73 | Self-propagating high-temperature synthesis with spark plasma sintering at 973K under a uniaxial pressure of 40 MPa for 3 minutes in vaccuum. | Not mentioned | Not mentioned | Polycrystalline | Appropriate amount of graphene introduces extra electrically conductive paths and improve the mobility of composities. Graphene also decoupled the relationship of electrical conductivity and Seeback coefficient to a certain extent. The graphene softens the phonon and increase phonon scattering, lowering thermal conductivity.
https://doi.org/10.1038/s41467-023-38054-y | 0.9Cu2Se-0.1(Bi0.88Pb0.06Ca0.06CuSeO)-0.03 wt% Graphene | 0.9Cu2Se-0.1BPCCSO-0.03 wt% Graphene | 0.9Cu2Se-0.1BPCCSO-x wt% graphene | Cu2Se | (Cu2Se)0.9 | (Bi0.88Pb0.06Ca0.06CuSeO)0.1(Graphene)0.03wt% | Mixed Formula | 323 | 1366.8634 | 84.77583 | 9.823566 | 0.26682 | 1.18973 |  |  |  | 133.32796 | [5 empty] | Self-propagating high-temperature synthesis with spark plasma sintering at 973K under a uniaxial pressure of 40 MPa for 3 minutes in vaccuum. | Not mentioned | Not mentioned | Polycrystalline | Appropriate amount of graphene introduces extra electrically conductive paths and improve the mobility of composities. Graphene also decoupled the relationship of electrical conductivity and Seeback coefficient to a certain extent. The graphene softens the phonon and increase phonon scattering, lowering thermal conductivity.
https://doi.org/10.1038/s41467-023-38054-y | 0.9Cu2Se-0.1(Bi0.88Pb0.06Ca0.06CuSeO)-0.03 wt% Graphene | 0.9Cu2Se-0.1BPCCSO-0.03 wt% Graphene | 0.9Cu2Se-0.1BPCCSO-x wt% graphene | Cu2Se | (Cu2Se)0.9 | (Bi0.88Pb0.06Ca0.06CuSeO)0.1(Graphene)0.03wt% | Mixed Formula | 423 | 1042.42199 | 95.3339 | 9.474108 | 0.36569 | 1.09627 |  |  |  | 78.75867 | [5 empty] | Self-propagating high-temperature synthesis with spark plasma sintering at 973K under a uniaxial pressure of 40 MPa for 3 minutes in vaccuum. | Not mentioned | Not mentioned | Polycrystalline | Appropriate amount of graphene introduces extra electrically conductive paths and improve the mobility of composities. Graphene also decoupled the relationship of electrical conductivity and Seeback coefficient to a certain extent. The graphene softens the phonon and increase phonon scattering, lowering thermal conductivity.
https://doi.org/10.1038/s41467-023-38054-y | 0.9Cu2Se-0.1(Bi0.88Pb0.06Ca0.06CuSeO)-0.03 wt% Graphene | 0.9Cu2Se-0.1BPCCSO-0.03 wt% Graphene | 0.9Cu2Se-0.1BPCCSO-x wt% graphene | Cu2Se | (Cu2Se)0.9 | (Bi0.88Pb0.06Ca0.06CuSeO)0.1(Graphene)0.03wt% | Mixed Formula | 473 | 912.9452 | 107.7145 | 10.59238 | 0.5226 | 0.95901 |  |  |  | 68.95783 | [5 empty] | Self-propagating high-temperature synthesis with spark plasma sintering at 973K under a uniaxial pressure of 40 MPa for 3 minutes in vaccuum. | Not mentioned | Not mentioned | Polycrystalline | Appropriate amount of graphene introduces extra electrically conductive paths and improve the mobility of composities. Graphene also decoupled the relationship of electrical conductivity and Seeback coefficient to a certain extent. The graphene softens the phonon and increase phonon scattering, lowering thermal conductivity.
https://doi.org/10.1038/s41467-023-38054-y | 0.9Cu2Se-0.1(Bi0.88Pb0.06Ca0.06CuSeO)-0.03 wt% Graphene | 0.9Cu2Se-0.1BPCCSO-0.03 wt% Graphene | 0.9Cu2Se-0.1BPCCSO-x wt% graphene | Cu2Se | (Cu2Se)0.9 | (Bi0.88Pb0.06Ca0.06CuSeO)0.1(Graphene)0.03wt% | Mixed Formula | 523 | 801.07601 | 119.631 | 11.46466 | 0.70559 | 0.85003 |  |  |  | 60.74108 | [5 empty] | Self-propagating high-temperature synthesis with spark plasma sintering at 973K under a uniaxial pressure of 40 MPa for 3 minutes in vaccuum. | Not mentioned | Not mentioned | Polycrystalline | Appropriate amount of graphene introduces extra electrically conductive paths and improve the mobility of composities. Graphene also decoupled the relationship of electrical conductivity and Seeback coefficient to a certain extent. The graphene softens the phonon and increase phonon scattering, lowering thermal conductivity.
https://doi.org/10.1038/s41467-023-38054-y | 0.9Cu2Se-0.1(Bi0.88Pb0.06Ca0.06CuSeO)-0.03 wt% Graphene | 0.9Cu2Se-0.1BPCCSO-0.03 wt% Graphene | 0.9Cu2Se-0.1BPCCSO-x wt% graphene | Cu2Se | (Cu2Se)0.9 | (Bi0.88Pb0.06Ca0.06CuSeO)0.1(Graphene)0.03wt% | Mixed Formula | 573 | 704.10585 | 131.8052 | 12.23217 | 0.90893 | 0.77133 |  |  |  | 54.22342 | [5 empty] | Self-propagating high-temperature synthesis with spark plasma sintering at 973K under a uniaxial pressure of 40 MPa for 3 minutes in vaccuum. | Not mentioned | Not mentioned | Polycrystalline | Appropriate amount of graphene introduces extra electrically conductive paths and improve the mobility of composities. Graphene also decoupled the relationship of electrical conductivity and Seeback coefficient to a certain extent. The graphene softens the phonon and increase phonon scattering, lowering thermal conductivity.
https://doi.org/10.1038/s41467-023-38054-y | 0.9Cu2Se-0.1(Bi0.88Pb0.06Ca0.06CuSeO)-0.03 wt% Graphene | 0.9Cu2Se-0.1BPCCSO-0.03 wt% Graphene | 0.9Cu2Se-0.1BPCCSO-x wt% graphene | Cu2Se | (Cu2Se)0.9 | (Bi0.88Pb0.06Ca0.06CuSeO)0.1(Graphene)0.03wt% | Mixed Formula | 623 | 617.71063 | 144.577 | 12.91169 | 1.02941 | 0.7816 |  |  |  | 49.02197 | [5 empty] | Self-propagating high-temperature synthesis with spark plasma sintering at 973K under a uniaxial pressure of 40 MPa for 3 minutes in vaccuum. | Not mentioned | Not mentioned | Polycrystalline | Appropriate amount of graphene introduces extra electrically conductive paths and improve the mobility of composities. Graphene also decoupled the relationship of electrical conductivity and Seeback coefficient to a certain extent. The graphene softens the phonon and increase phonon scattering, lowering thermal conductivity.
https://doi.org/10.1038/s41467-023-38054-y | 0.9Cu2Se-0.1(Bi0.88Pb0.06Ca0.06CuSeO)-0.03 wt% Graphene | 0.9Cu2Se-0.1BPCCSO-0.03 wt% Graphene | 0.9Cu2Se-0.1BPCCSO-x wt% graphene | Cu2Se | (Cu2Se)0.9 | (Bi0.88Pb0.06Ca0.06CuSeO)0.1(Graphene)0.03wt% | Mixed Formula | 673 | 542.62127 | 158.263 | 13.59113 | 1.31426 | 0.69612 |  |  |  | 45.16104 | [5 empty] | Self-propagating high-temperature synthesis with spark plasma sintering at 973K under a uniaxial pressure of 40 MPa for 3 minutes in vaccuum. | Not mentioned | Not mentioned | Polycrystalline | Appropriate amount of graphene introduces extra electrically conductive paths and improve the mobility of composities. Graphene also decoupled the relationship of electrical conductivity and Seeback coefficient to a certain extent. The graphene softens the phonon and increase phonon scattering, lowering thermal conductivity.
https://doi.org/10.1038/s41467-023-38054-y | 0.9Cu2Se-0.1(Bi0.88Pb0.06Ca0.06CuSeO)-0.03 wt% Graphene | 0.9Cu2Se-0.1BPCCSO-0.03 wt% Graphene | 0.9Cu2Se-0.1BPCCSO-x wt% graphene | Cu2Se | (Cu2Se)0.9 | (Bi0.88Pb0.06Ca0.06CuSeO)0.1(Graphene)0.03wt% | Mixed Formula | 723 | 479.92152 | 171.5332 | 14.12103 | 1.42453 | 0.71684 |  |  |  | 41.94555 | [5 empty] | Self-propagating high-temperature synthesis with spark plasma sintering at 973K under a uniaxial pressure of 40 MPa for 3 minutes in vaccuum. | Not mentioned | Not mentioned | Polycrystalline | Appropriate amount of graphene introduces extra electrically conductive paths and improve the mobility of composities. Graphene also decoupled the relationship of electrical conductivity and Seeback coefficient to a certain extent. The graphene softens the phonon and increase phonon scattering, lowering thermal conductivity.
https://doi.org/10.1038/s41467-023-38054-y | 0.9Cu2Se-0.1(Bi0.88Pb0.06Ca0.06CuSeO)-0.03 wt% Graphene | 0.9Cu2Se-0.1BPCCSO-0.03 wt% Graphene | 0.9Cu2Se-0.1BPCCSO-x wt% graphene | Cu2Se | (Cu2Se)0.9 | (Bi0.88Pb0.06Ca0.06CuSeO)0.1(Graphene)0.03wt% | Mixed Formula | 773 | 423.58846 | 184.3884 | 14.40162 | 1.5839 | 0.70299 |  |  |  | 38.92621 | [5 empty] | Self-propagating high-temperature synthesis with spark plasma sintering at 973K under a uniaxial pressure of 40 MPa for 3 minutes in vaccuum. | Not mentioned | Not mentioned | Polycrystalline | Appropriate amount of graphene introduces extra electrically conductive paths and improve the mobility of composities. Graphene also decoupled the relationship of electrical conductivity and Seeback coefficient to a certain extent. The graphene softens the phonon and increase phonon scattering, lowering thermal conductivity.
https://doi.org/10.1038/s41467-023-38054-y | 0.9Cu2Se-0.1(Bi0.88Pb0.06Ca0.06CuSeO)-0.03 wt% Graphene | 0.9Cu2Se-0.1BPCCSO-0.03 wt% Graphene | 0.9Cu2Se-0.1BPCCSO-x wt% graphene | Cu2Se | (Cu2Se)0.9 | (Bi0.88Pb0.06Ca0.06CuSeO)0.1(Graphene)0.03wt% | Mixed Formula | 823 | 381.06372 | 194.9641 | 14.48461 | 1.77016 | 0.67355 |  |  |  | 36.05987 | [5 empty] | Self-propagating high-temperature synthesis with spark plasma sintering at 973K under a uniaxial pressure of 40 MPa for 3 minutes in vaccuum. | Not mentioned | Not mentioned | Polycrystalline | Appropriate amount of graphene introduces extra electrically conductive paths and improve the mobility of composities. Graphene also decoupled the relationship of electrical conductivity and Seeback coefficient to a certain extent. The graphene softens the phonon and increase phonon scattering, lowering thermal conductivity.
https://doi.org/10.1038/s41467-023-38054-y | 0.9Cu2Se-0.1(Bi0.88Pb0.06Ca0.06CuSeO)-0.03 wt% Graphene | 0.9Cu2Se-0.1BPCCSO-0.03 wt% Graphene | 0.9Cu2Se-0.1BPCCSO-x wt% graphene | Cu2Se | (Cu2Se)0.9 | (Bi0.88Pb0.06Ca0.06CuSeO)0.1(Graphene)0.03wt% | Mixed Formula | 873 | 354.82572 | 201.3423 | 14.38419 | 1.87916 | 0.66836 |  |  |  | 33.10301 | [5 empty] | Self-propagating high-temperature synthesis with spark plasma sintering at 973K under a uniaxial pressure of 40 MPa for 3 minutes in vaccuum. | Not mentioned | Not mentioned | Polycrystalline | Appropriate amount of graphene introduces extra electrically conductive paths and improve the mobility of composities. Graphene also decoupled the relationship of electrical conductivity and Seeback coefficient to a certain extent. The graphene softens the phonon and increase phonon scattering, lowering thermal conductivity.
https://doi.org/10.1038/s41467-023-38054-y | 0.9Cu2Se-0.1(Bi0.88Pb0.06Ca0.06CuSeO)-0.03 wt% Graphene | 0.9Cu2Se-0.1BPCCSO-0.03 wt% Graphene | 0.9Cu2Se-0.1BPCCSO-x wt% graphene | Cu2Se | (Cu2Se)0.9 | (Bi0.88Pb0.06Ca0.06CuSeO)0.1(Graphene)0.03wt% | Mixed Formula | 923 | 330.42515 | 213.1162 | 15.00742 | 2.11114 | 0.65624 |  |  |  | 32.51651 | [5 empty] | Self-propagating high-temperature synthesis with spark plasma sintering at 973K under a uniaxial pressure of 40 MPa for 3 minutes in vaccuum. | Not mentioned | Not mentioned | Polycrystalline | Appropriate amount of graphene introduces extra electrically conductive paths and improve the mobility of composities. Graphene also decoupled the relationship of electrical conductivity and Seeback coefficient to a certain extent. The graphene softens the phonon and increase phonon scattering, lowering thermal conductivity.
https://doi.org/10.1038/s41467-023-38054-y | 0.9Cu2Se-0.1(Bi0.88Pb0.06Ca0.06CuSeO)-0.03 wt% Graphene | 0.9Cu2Se-0.1BPCCSO-0.03 wt% Graphene | 0.9Cu2Se-0.1BPCCSO-x wt% graphene | Cu2Se | (Cu2Se)0.9 | (Bi0.88Pb0.06Ca0.06CuSeO)0.1(Graphene)0.03wt% | Mixed Formula | 973 | 305.3093 | 227.9457 | 15.86364 | 2.44268 | 0.632 |  |  |  | 32.9777 | [5 empty] | Self-propagating high-temperature synthesis with spark plasma sintering at 973K under a uniaxial pressure of 40 MPa for 3 minutes in vaccuum. | Not mentioned | Not mentioned | Polycrystalline | Appropriate amount of graphene introduces extra electrically conductive paths and improve the mobility of composities. Graphene also decoupled the relationship of electrical conductivity and Seeback coefficient to a certain extent. The graphene softens the phonon and increase phonon scattering, lowering thermal conductivity.
https://doi.org/10.1038/s41467-023-38054-y | 0.9Cu2Se-0.1(Bi0.88Pb0.06Ca0.06CuSeO)-0.03 wt% Graphene | 0.9Cu2Se-0.1BPCCSO-0.03 wt% Graphene | 0.9Cu2Se-0.1BPCCSO-x wt% graphene | Cu2Se | (Cu2Se)0.9 | (Bi0.88Pb0.06Ca0.06CuSeO)0.1(Graphene)0.03wt% | Mixed Formula | 1000 | 312.79354 | 229.0451 | 16.40967 | 2.63226 | 0.62334 |  |  |  | 32.82649 | [5 empty] | Self-propagating high-temperature synthesis with spark plasma sintering at 973K under a uniaxial pressure of 40 MPa for 3 minutes in vaccuum. | Not mentioned | Not mentioned | Polycrystalline | Appropriate amount of graphene introduces extra electrically conductive paths and improve the mobility of composities. Graphene also decoupled the relationship of electrical conductivity and Seeback coefficient to a certain extent. The graphene softens the phonon and increase phonon scattering, lowering thermal conductivity.
https://doi.org/10.1038/s41467-023-38054-y | 0.9Cu2Se-0.1(Bi0.88Pb0.06Ca0.06CuSeO)-0.035 wt% Graphene | 0.9Cu2Se-0.1BPCCSO-0.035 wt% Graphene | 0.9Cu2Se-0.1BPCCSO-x wt% graphene | Cu2Se | (Cu2Se)0.9 | (Bi0.88Pb0.06Ca0.06CuSeO)0.1(Graphene)0.035wt% | Mixed Formula | 300 | 1477.44336 | 80.79806 | 9.645232 | 0.2493 | 1.17286 |  |  |  | 149.65743 |  |  |  | 2.419e+20 | 38.12 | Self-propagating high-temperature synthesis with spark plasma sintering at 973K under a uniaxial pressure of 40 MPa for 3 minutes in vaccuum. | Not mentioned | Not mentioned | Polycrystalline | Appropriate amount of graphene introduces extra electrically conductive paths and improve the mobility of composities. Graphene also decoupled the relationship of electrical conductivity and Seeback coefficient to a certain extent. The graphene softens the phonon and increase phonon scattering, lowering thermal conductivity.
https://doi.org/10.1038/s41467-023-38054-y | 0.9Cu2Se-0.1(Bi0.88Pb0.06Ca0.06CuSeO)-0.035 wt% Graphene | 0.9Cu2Se-0.1BPCCSO-0.035 wt% Graphene | 0.9Cu2Se-0.1BPCCSO-x wt% graphene | Cu2Se | (Cu2Se)0.9 | (Bi0.88Pb0.06Ca0.06CuSeO)0.1(Graphene)0.035wt% | Mixed Formula | 323 | 1388.65552 | 86.78688 | 10.4593 | 0.3 | 1.12663 |  |  |  | 139.43137 | [5 empty] | Self-propagating high-temperature synthesis with spark plasma sintering at 973K under a uniaxial pressure of 40 MPa for 3 minutes in vaccuum. | Not mentioned | Not mentioned | Polycrystalline | Appropriate amount of graphene introduces extra electrically conductive paths and improve the mobility of composities. Graphene also decoupled the relationship of electrical conductivity and Seeback coefficient to a certain extent. The graphene softens the phonon and increase phonon scattering, lowering thermal conductivity.
https://doi.org/10.1038/s41467-023-38054-y | 0.9Cu2Se-0.1(Bi0.88Pb0.06Ca0.06CuSeO)-0.035 wt% Graphene | 0.9Cu2Se-0.1BPCCSO-0.035 wt% Graphene | 0.9Cu2Se-0.1BPCCSO-x wt% graphene | Cu2Se | (Cu2Se)0.9 | (Bi0.88Pb0.06Ca0.06CuSeO)0.1(Graphene)0.035wt% | Mixed Formula | 423 | 1030.38014 | 98.99331 | 10.09739 | 0.44693 | 0.95602 |  |  |  | 81.85909 | [5 empty] | Self-propagating high-temperature synthesis with spark plasma sintering at 973K under a uniaxial pressure of 40 MPa for 3 minutes in vaccuum. | Not mentioned | Not mentioned | Polycrystalline | Appropriate amount of graphene introduces extra electrically conductive paths and improve the mobility of composities. Graphene also decoupled the relationship of electrical conductivity and Seeback coefficient to a certain extent. The graphene softens the phonon and increase phonon scattering, lowering thermal conductivity.
https://doi.org/10.1038/s41467-023-38054-y | 0.9Cu2Se-0.1(Bi0.88Pb0.06Ca0.06CuSeO)-0.035 wt% Graphene | 0.9Cu2Se-0.1BPCCSO-0.035 wt% Graphene | 0.9Cu2Se-0.1BPCCSO-x wt% graphene | Cu2Se | (Cu2Se)0.9 | (Bi0.88Pb0.06Ca0.06CuSeO)0.1(Graphene)0.035wt% | Mixed Formula | 473 | 873.32736 | 113.3206 | 11.21489 | 0.62157 | 0.8537 |  |  |  | 70.99297 | [5 empty] | Self-propagating high-temperature synthesis with spark plasma sintering at 973K under a uniaxial pressure of 40 MPa for 3 minutes in vaccuum. | Not mentioned | Not mentioned | Polycrystalline | Appropriate amount of graphene introduces extra electrically conductive paths and improve the mobility of composities. Graphene also decoupled the relationship of electrical conductivity and Seeback coefficient to a certain extent. The graphene softens the phonon and increase phonon scattering, lowering thermal conductivity.
https://doi.org/10.1038/s41467-023-38054-y | 0.9Cu2Se-0.1(Bi0.88Pb0.06Ca0.06CuSeO)-0.035 wt% Graphene | 0.9Cu2Se-0.1BPCCSO-0.035 wt% Graphene | 0.9Cu2Se-0.1BPCCSO-x wt% graphene | Cu2Se | (Cu2Se)0.9 | (Bi0.88Pb0.06Ca0.06CuSeO)0.1(Graphene)0.035wt% | Mixed Formula | 523 | 758.11793 | 126.1982 | 12.07378 | 0.83383 | 0.75751 |  |  |  | 62.44919 | [5 empty] | Self-propagating high-temperature synthesis with spark plasma sintering at 973K under a uniaxial pressure of 40 MPa for 3 minutes in vaccuum. | Not mentioned | Not mentioned | Polycrystalline | Appropriate amount of graphene introduces extra electrically conductive paths and improve the mobility of composities. Graphene also decoupled the relationship of electrical conductivity and Seeback coefficient to a certain extent. The graphene softens the phonon and increase phonon scattering, lowering thermal conductivity.
https://doi.org/10.1038/s41467-023-38054-y | 0.9Cu2Se-0.1(Bi0.88Pb0.06Ca0.06CuSeO)-0.035 wt% Graphene | 0.9Cu2Se-0.1BPCCSO-0.035 wt% Graphene | 0.9Cu2Se-0.1BPCCSO-x wt% graphene | Cu2Se | (Cu2Se)0.9 | (Bi0.88Pb0.06Ca0.06CuSeO)0.1(Graphene)0.035wt% | Mixed Formula | 573 | 666.31174 | 141.6594 | 13.37114 | 1.10504 | 0.69352 |  |  |  | 57.87457 | [5 empty] | Self-propagating high-temperature synthesis with spark plasma sintering at 973K under a uniaxial pressure of 40 MPa for 3 minutes in vaccuum. | Not mentioned | Not mentioned | Polycrystalline | Appropriate amount of graphene introduces extra electrically conductive paths and improve the mobility of composities. Graphene also decoupled the relationship of electrical conductivity and Seeback coefficient to a certain extent. The graphene softens the phonon and increase phonon scattering, lowering thermal conductivity.
https://doi.org/10.1038/s41467-023-38054-y | 0.9Cu2Se-0.1(Bi0.88Pb0.06Ca0.06CuSeO)-0.035 wt% Graphene | 0.9Cu2Se-0.1BPCCSO-0.035 wt% Graphene | 0.9Cu2Se-0.1BPCCSO-x wt% graphene | Cu2Se | (Cu2Se)0.9 | (Bi0.88Pb0.06Ca0.06CuSeO)0.1(Graphene)0.035wt% | Mixed Formula | 623 | 582.77639 | 154.0883 | 13.83697 | 1.2457 | 0.69218 |  |  |  | 51.82455 | [5 empty] | Self-propagating high-temperature synthesis with spark plasma sintering at 973K under a uniaxial pressure of 40 MPa for 3 minutes in vaccuum. | Not mentioned | Not mentioned | Polycrystalline | Appropriate amount of graphene introduces extra electrically conductive paths and improve the mobility of composities. Graphene also decoupled the relationship of electrical conductivity and Seeback coefficient to a certain extent. The graphene softens the phonon and increase phonon scattering, lowering thermal conductivity.
https://doi.org/10.1038/s41467-023-38054-y | 0.9Cu2Se-0.1(Bi0.88Pb0.06Ca0.06CuSeO)-0.035 wt% Graphene | 0.9Cu2Se-0.1BPCCSO-0.035 wt% Graphene | 0.9Cu2Se-0.1BPCCSO-x wt% graphene | Cu2Se | (Cu2Se)0.9 | (Bi0.88Pb0.06Ca0.06CuSeO)0.1(Graphene)0.035wt% | Mixed Formula | 673 | 513.48066 | 170.2203 | 14.87808 | 1.61483 | 0.6202 |  |  |  | 49.20732 | [5 empty] | Self-propagating high-temperature synthesis with spark plasma sintering at 973K under a uniaxial pressure of 40 MPa for 3 minutes in vaccuum. | Not mentioned | Not mentioned | Polycrystalline | Appropriate amount of graphene introduces extra electrically conductive paths and improve the mobility of composities. Graphene also decoupled the relationship of electrical conductivity and Seeback coefficient to a certain extent. The graphene softens the phonon and increase phonon scattering, lowering thermal conductivity.
https://doi.org/10.1038/s41467-023-38054-y | 0.9Cu2Se-0.1(Bi0.88Pb0.06Ca0.06CuSeO)-0.035 wt% Graphene | 0.9Cu2Se-0.1BPCCSO-0.035 wt% Graphene | 0.9Cu2Se-0.1BPCCSO-x wt% graphene | Cu2Se | (Cu2Se)0.9 | (Bi0.88Pb0.06Ca0.06CuSeO)0.1(Graphene)0.035wt% | Mixed Formula | 723 | 453.40802 | 181.3465 | 14.91103 | 1.6893 | 0.63831 |  |  |  | 44.45449 | [5 empty] | Self-propagating high-temperature synthesis with spark plasma sintering at 973K under a uniaxial pressure of 40 MPa for 3 minutes in vaccuum. | Not mentioned | Not mentioned | Polycrystalline | Appropriate amount of graphene introduces extra electrically conductive paths and improve the mobility of composities. Graphene also decoupled the relationship of electrical conductivity and Seeback coefficient to a certain extent. The graphene softens the phonon and increase phonon scattering, lowering thermal conductivity.
https://doi.org/10.1038/s41467-023-38054-y | 0.9Cu2Se-0.1(Bi0.88Pb0.06Ca0.06CuSeO)-0.035 wt% Graphene | 0.9Cu2Se-0.1BPCCSO-0.035 wt% Graphene | 0.9Cu2Se-0.1BPCCSO-x wt% graphene | Cu2Se | (Cu2Se)0.9 | (Bi0.88Pb0.06Ca0.06CuSeO)0.1(Graphene)0.035wt% | Mixed Formula | 773 | 398.64222 | 193.8705 | 14.98328 | 1.83464 | 0.63142 |  |  |  | 40.91737 | [5 empty] | Self-propagating high-temperature synthesis with spark plasma sintering at 973K under a uniaxial pressure of 40 MPa for 3 minutes in vaccuum. | Not mentioned | Not mentioned | Polycrystalline | Appropriate amount of graphene introduces extra electrically conductive paths and improve the mobility of composities. Graphene also decoupled the relationship of electrical conductivity and Seeback coefficient to a certain extent. The graphene softens the phonon and increase phonon scattering, lowering thermal conductivity.
https://doi.org/10.1038/s41467-023-38054-y | 0.9Cu2Se-0.1(Bi0.88Pb0.06Ca0.06CuSeO)-0.035 wt% Graphene | 0.9Cu2Se-0.1BPCCSO-0.035 wt% Graphene | 0.9Cu2Se-0.1BPCCSO-x wt% graphene | Cu2Se | (Cu2Se)0.9 | (Bi0.88Pb0.06Ca0.06CuSeO)0.1(Graphene)0.035wt% | Mixed Formula | 823 | 359.5207 | 205.8917 | 15.24059 | 2.00872 | 0.62454 |  |  |  | 38.63506 | [5 empty] | Self-propagating high-temperature synthesis with spark plasma sintering at 973K under a uniaxial pressure of 40 MPa for 3 minutes in vaccuum. | Not mentioned | Not mentioned | Polycrystalline | Appropriate amount of graphene introduces extra electrically conductive paths and improve the mobility of composities. Graphene also decoupled the relationship of electrical conductivity and Seeback coefficient to a certain extent. The graphene softens the phonon and increase phonon scattering, lowering thermal conductivity.
https://doi.org/10.1038/s41467-023-38054-y | 0.9Cu2Se-0.1(Bi0.88Pb0.06Ca0.06CuSeO)-0.035 wt% Graphene | 0.9Cu2Se-0.1BPCCSO-0.035 wt% Graphene | 0.9Cu2Se-0.1BPCCSO-x wt% graphene | Cu2Se | (Cu2Se)0.9 | (Bi0.88Pb0.06Ca0.06CuSeO)0.1(Graphene)0.035wt% | Mixed Formula | 873 | 336.25189 | 208.3588 | 14.59783 | 2.08686 | 0.61078 |  |  |  | 34.03766 | [5 empty] | Self-propagating high-temperature synthesis with spark plasma sintering at 973K under a uniaxial pressure of 40 MPa for 3 minutes in vaccuum. | Not mentioned | Not mentioned | Polycrystalline | Appropriate amount of graphene introduces extra electrically conductive paths and improve the mobility of composities. Graphene also decoupled the relationship of electrical conductivity and Seeback coefficient to a certain extent. The graphene softens the phonon and increase phonon scattering, lowering thermal conductivity.
https://doi.org/10.1038/s41467-023-38054-y | 0.9Cu2Se-0.1(Bi0.88Pb0.06Ca0.06CuSeO)-0.035 wt% Graphene | 0.9Cu2Se-0.1BPCCSO-0.035 wt% Graphene | 0.9Cu2Se-0.1BPCCSO-x wt% graphene | Cu2Se | (Cu2Se)0.9 | (Bi0.88Pb0.06Ca0.06CuSeO)0.1(Graphene)0.035wt% | Mixed Formula | 923 | 326.71272 | 215.8044 | 15.21552 | 2.28684 | 0.61422 |  |  |  | 33.1714 | [5 empty] | Self-propagating high-temperature synthesis with spark plasma sintering at 973K under a uniaxial pressure of 40 MPa for 3 minutes in vaccuum. | Not mentioned | Not mentioned | Polycrystalline | Appropriate amount of graphene introduces extra electrically conductive paths and improve the mobility of composities. Graphene also decoupled the relationship of electrical conductivity and Seeback coefficient to a certain extent. The graphene softens the phonon and increase phonon scattering, lowering thermal conductivity.
https://doi.org/10.1038/s41467-023-38054-y | 0.9Cu2Se-0.1(Bi0.88Pb0.06Ca0.06CuSeO)-0.035 wt% Graphene | 0.9Cu2Se-0.1BPCCSO-0.035 wt% Graphene | 0.9Cu2Se-0.1BPCCSO-x wt% graphene | Cu2Se | (Cu2Se)0.9 | (Bi0.88Pb0.06Ca0.06CuSeO)0.1(Graphene)0.035wt% | Mixed Formula | 973 | 313.36665 | 230.728 | 16.68221 | 2.6357 | 0.61594 |  |  |  | 34.95944 | [5 empty] | Self-propagating high-temperature synthesis with spark plasma sintering at 973K under a uniaxial pressure of 40 MPa for 3 minutes in vaccuum. | Not mentioned | Not mentioned | Polycrystalline | Appropriate amount of graphene introduces extra electrically conductive paths and improve the mobility of composities. Graphene also decoupled the relationship of electrical conductivity and Seeback coefficient to a certain extent. The graphene softens the phonon and increase phonon scattering, lowering thermal conductivity.
https://doi.org/10.1038/s41467-023-38054-y | 0.9Cu2Se-0.1(Bi0.88Pb0.06Ca0.06CuSeO)-0.035 wt% Graphene | 0.9Cu2Se-0.1BPCCSO-0.035 wt% Graphene | 0.9Cu2Se-0.1BPCCSO-x wt% graphene | Cu2Se | (Cu2Se)0.9 | (Bi0.88Pb0.06Ca0.06CuSeO)0.1(Graphene)0.035wt% | Mixed Formula | 1000 | 313.81449 | 232.55702 | 16.97196 | 2.81812 | 0.60218 |  |  |  | 35.39936 | [5 empty] | Self-propagating high-temperature synthesis with spark plasma sintering at 973K under a uniaxial pressure of 40 MPa for 3 minutes in vaccuum. | Not mentioned | Not mentioned | Polycrystalline | Appropriate amount of graphene introduces extra electrically conductive paths and improve the mobility of composities. Graphene also decoupled the relationship of electrical conductivity and Seeback coefficient to a certain extent. The graphene softens the phonon and increase phonon scattering, lowering thermal conductivity.
https://doi.org/10.1038/s41467-023-38054-y | 0.9Cu2Se-0.1(Bi0.88Pb0.06Ca0.06CuSeO)-0.04 wt% Graphene | 0.9Cu2Se-0.1BPCCSO-0.04 wt% Graphene | 0.9Cu2Se-0.1BPCCSO-x wt% graphene | Cu2Se | (Cu2Se)0.9 | (Bi0.88Pb0.06Ca0.06CuSeO)0.1(Graphene)0.04wt% | Mixed Formula | 300 | 437.64691 | 143.1796 | 8.971937 | 0.4054 | 0.6709 |  |  |  | 100.6887 |  |  |  | 2.097e+20 | 13.03 | Self-propagating high-temperature synthesis with spark plasma sintering at 973K under a uniaxial pressure of 40 MPa for 3 minutes in vaccuum. | Not mentioned | Not mentioned | Polycrystalline | Appropriate amount of graphene introduces extra electrically conductive paths and improve the mobility of composities. Graphene also decoupled the relationship of electrical conductivity and Seeback coefficient to a certain extent. The graphene softens the phonon and increase phonon scattering, lowering thermal conductivity.
https://doi.org/10.1038/s41467-023-38054-y | 0.9Cu2Se-0.1(Bi0.88Pb0.06Ca0.06CuSeO)-0.04 wt% Graphene | 0.9Cu2Se-0.1BPCCSO-0.04 wt% Graphene | 0.9Cu2Se-0.1BPCCSO-x wt% graphene | Cu2Se | (Cu2Se)0.9 | (Bi0.88Pb0.06Ca0.06CuSeO)0.1(Graphene)0.04wt% | Mixed Formula | 323 | 427.44962 | 145.1718 | 9.008435 | 0.45059 | 0.64605 |  |  |  | 91.52266 | [5 empty] | Self-propagating high-temperature synthesis with spark plasma sintering at 973K under a uniaxial pressure of 40 MPa for 3 minutes in vaccuum. | Not mentioned | Not mentioned | Polycrystalline | Appropriate amount of graphene introduces extra electrically conductive paths and improve the mobility of composities. Graphene also decoupled the relationship of electrical conductivity and Seeback coefficient to a certain extent. The graphene softens the phonon and increase phonon scattering, lowering thermal conductivity.
https://doi.org/10.1038/s41467-023-38054-y | 0.9Cu2Se-0.1(Bi0.88Pb0.06Ca0.06CuSeO)-0.04 wt% Graphene | 0.9Cu2Se-0.1BPCCSO-0.04 wt% Graphene | 0.9Cu2Se-0.1BPCCSO-x wt% graphene | Cu2Se | (Cu2Se)0.9 | (Bi0.88Pb0.06Ca0.06CuSeO)0.1(Graphene)0.04wt% | Mixed Formula | 423 | 303.22988 | 170.1594 | 8.779789 | 0.66995 | 0.55455 |  |  |  | 58.27456 | [5 empty] | Self-propagating high-temperature synthesis with spark plasma sintering at 973K under a uniaxial pressure of 40 MPa for 3 minutes in vaccuum. | Not mentioned | Not mentioned | Polycrystalline | Appropriate amount of graphene introduces extra electrically conductive paths and improve the mobility of composities. Graphene also decoupled the relationship of electrical conductivity and Seeback coefficient to a certain extent. The graphene softens the phonon and increase phonon scattering, lowering thermal conductivity.
https://doi.org/10.1038/s41467-023-38054-y | 0.9Cu2Se-0.1(Bi0.88Pb0.06Ca0.06CuSeO)-0.04 wt% Graphene | 0.9Cu2Se-0.1BPCCSO-0.04 wt% Graphene | 0.9Cu2Se-0.1BPCCSO-x wt% graphene | Cu2Se | (Cu2Se)0.9 | (Bi0.88Pb0.06Ca0.06CuSeO)0.1(Graphene)0.04wt% | Mixed Formula | 473 | 260.46008 | 189.5853 | 9.361606 | 0.90289 | 0.49058 |  |  |  | 53.13152 | [5 empty] | Self-propagating high-temperature synthesis with spark plasma sintering at 973K under a uniaxial pressure of 40 MPa for 3 minutes in vaccuum. | Not mentioned | Not mentioned | Polycrystalline | Appropriate amount of graphene introduces extra electrically conductive paths and improve the mobility of composities. Graphene also decoupled the relationship of electrical conductivity and Seeback coefficient to a certain extent. The graphene softens the phonon and increase phonon scattering, lowering thermal conductivity.
https://doi.org/10.1038/s41467-023-38054-y | 0.9Cu2Se-0.1(Bi0.88Pb0.06Ca0.06CuSeO)-0.04 wt% Graphene | 0.9Cu2Se-0.1BPCCSO-0.04 wt% Graphene | 0.9Cu2Se-0.1BPCCSO-x wt% graphene | Cu2Se | (Cu2Se)0.9 | (Bi0.88Pb0.06Ca0.06CuSeO)0.1(Graphene)0.04wt% | Mixed Formula | 523 | 224.70229 | 207.2693 | 9.653338 | 1.15254 | 0.43817 |  |  |  | 48.43616 | [5 empty] | Self-propagating high-temperature synthesis with spark plasma sintering at 973K under a uniaxial pressure of 40 MPa for 3 minutes in vaccuum. | Not mentioned | Not mentioned | Polycrystalline | Appropriate amount of graphene introduces extra electrically conductive paths and improve the mobility of composities. Graphene also decoupled the relationship of electrical conductivity and Seeback coefficient to a certain extent. The graphene softens the phonon and increase phonon scattering, lowering thermal conductivity.
https://doi.org/10.1038/s41467-023-38054-y | 0.9Cu2Se-0.1(Bi0.88Pb0.06Ca0.06CuSeO)-0.04 wt% Graphene | 0.9Cu2Se-0.1BPCCSO-0.04 wt% Graphene | 0.9Cu2Se-0.1BPCCSO-x wt% graphene | Cu2Se | (Cu2Se)0.9 | (Bi0.88Pb0.06Ca0.06CuSeO)0.1(Graphene)0.04wt% | Mixed Formula | 573 | 195.04561 | 225.3695 | 9.906639 | 1.39801 | 0.40615 |  |  |  | 45.24396 | [5 empty] | Self-propagating high-temperature synthesis with spark plasma sintering at 973K under a uniaxial pressure of 40 MPa for 3 minutes in vaccuum. | Not mentioned | Not mentioned | Polycrystalline | Appropriate amount of graphene introduces extra electrically conductive paths and improve the mobility of composities. Graphene also decoupled the relationship of electrical conductivity and Seeback coefficient to a certain extent. The graphene softens the phonon and increase phonon scattering, lowering thermal conductivity.
https://doi.org/10.1038/s41467-023-38054-y | 0.9Cu2Se-0.1(Bi0.88Pb0.06Ca0.06CuSeO)-0.04 wt% Graphene | 0.9Cu2Se-0.1BPCCSO-0.04 wt% Graphene | 0.9Cu2Se-0.1BPCCSO-x wt% graphene | Cu2Se | (Cu2Se)0.9 | (Bi0.88Pb0.06Ca0.06CuSeO)0.1(Graphene)0.04wt% | Mixed Formula | 623 | 169.83825 | 245.3848 | 10.22659 | 1.5466 | 0.41205 |  |  |  | 43.84124 | [5 empty] | Self-propagating high-temperature synthesis with spark plasma sintering at 973K under a uniaxial pressure of 40 MPa for 3 minutes in vaccuum. | Not mentioned | Not mentioned | Polycrystalline | Appropriate amount of graphene introduces extra electrically conductive paths and improve the mobility of composities. Graphene also decoupled the relationship of electrical conductivity and Seeback coefficient to a certain extent. The graphene softens the phonon and increase phonon scattering, lowering thermal conductivity.
https://doi.org/10.1038/s41467-023-38054-y | 0.9Cu2Se-0.1(Bi0.88Pb0.06Ca0.06CuSeO)-0.04 wt% Graphene | 0.9Cu2Se-0.1BPCCSO-0.04 wt% Graphene | 0.9Cu2Se-0.1BPCCSO-x wt% graphene | Cu2Se | (Cu2Se)0.9 | (Bi0.88Pb0.06Ca0.06CuSeO)0.1(Graphene)0.04wt% | Mixed Formula | 673 | 146.95241 | 263.3149 | 10.18891 | 1.85442 | 0.36986 |  |  |  | 41.60196 | [5 empty] | Self-propagating high-temperature synthesis with spark plasma sintering at 973K under a uniaxial pressure of 40 MPa for 3 minutes in vaccuum. | Not mentioned | Not mentioned | Polycrystalline | Appropriate amount of graphene introduces extra electrically conductive paths and improve the mobility of composities. Graphene also decoupled the relationship of electrical conductivity and Seeback coefficient to a certain extent. The graphene softens the phonon and increase phonon scattering, lowering thermal conductivity.
https://doi.org/10.1038/s41467-023-38054-y | 0.9Cu2Se-0.1(Bi0.88Pb0.06Ca0.06CuSeO)-0.04 wt% Graphene | 0.9Cu2Se-0.1BPCCSO-0.04 wt% Graphene | 0.9Cu2Se-0.1BPCCSO-x wt% graphene | Cu2Se | (Cu2Se)0.9 | (Bi0.88Pb0.06Ca0.06CuSeO)0.1(Graphene)0.04wt% | Mixed Formula | 723 | 126.84308 | 276.9428 | 9.728523 | 1.85484 | 0.37929 |  |  |  | 37.77512 | [5 empty] | Self-propagating high-temperature synthesis with spark plasma sintering at 973K under a uniaxial pressure of 40 MPa for 3 minutes in vaccuum. | Not mentioned | Not mentioned | Polycrystalline | Appropriate amount of graphene introduces extra electrically conductive paths and improve the mobility of composities. Graphene also decoupled the relationship of electrical conductivity and Seeback coefficient to a certain extent. The graphene softens the phonon and increase phonon scattering, lowering thermal conductivity.
https://doi.org/10.1038/s41467-023-38054-y | 0.9Cu2Se-0.1(Bi0.88Pb0.06Ca0.06CuSeO)-0.04 wt% Graphene | 0.9Cu2Se-0.1BPCCSO-0.04 wt% Graphene | 0.9Cu2Se-0.1BPCCSO-x wt% graphene | Cu2Se | (Cu2Se)0.9 | (Bi0.88Pb0.06Ca0.06CuSeO)0.1(Graphene)0.04wt% | Mixed Formula | 773 | 110.05127 | 292.2915 | 9.402156 | 1.96072 | 0.37074 |  |  |  | 35.42657 | [5 empty] | Self-propagating high-temperature synthesis with spark plasma sintering at 973K under a uniaxial pressure of 40 MPa for 3 minutes in vaccuum. | Not mentioned | Not mentioned | Polycrystalline | Appropriate amount of graphene introduces extra electrically conductive paths and improve the mobility of composities. Graphene also decoupled the relationship of electrical conductivity and Seeback coefficient to a certain extent. The graphene softens the phonon and increase phonon scattering, lowering thermal conductivity.
https://doi.org/10.1038/s41467-023-38054-y | 0.9Cu2Se-0.1(Bi0.88Pb0.06Ca0.06CuSeO)-0.04 wt% Graphene | 0.9Cu2Se-0.1BPCCSO-0.04 wt% Graphene | 0.9Cu2Se-0.1BPCCSO-x wt% graphene | Cu2Se | (Cu2Se)0.9 | (Bi0.88Pb0.06Ca0.06CuSeO)0.1(Graphene)0.04wt% | Mixed Formula | 823 | 98.12021 | 304.4949 | 9.097424 | 2.03866 | 0.36733 |  |  |  | 33.12573 | [5 empty] | Self-propagating high-temperature synthesis with spark plasma sintering at 973K under a uniaxial pressure of 40 MPa for 3 minutes in vaccuum. | Not mentioned | Not mentioned | Polycrystalline | Appropriate amount of graphene introduces extra electrically conductive paths and improve the mobility of composities. Graphene also decoupled the relationship of electrical conductivity and Seeback coefficient to a certain extent. The graphene softens the phonon and increase phonon scattering, lowering thermal conductivity.
https://doi.org/10.1038/s41467-023-38054-y | 0.9Cu2Se-0.1(Bi0.88Pb0.06Ca0.06CuSeO)-0.04 wt% Graphene | 0.9Cu2Se-0.1BPCCSO-0.04 wt% Graphene | 0.9Cu2Se-0.1BPCCSO-x wt% graphene | Cu2Se | (Cu2Se)0.9 | (Bi0.88Pb0.06Ca0.06CuSeO)0.1(Graphene)0.04wt% | Mixed Formula | 873 | 91.68096 | 306.4697 | 8.611008 | 2.05643 | 0.36562 |  |  |  | 28.98793 | [5 empty] | Self-propagating high-temperature synthesis with spark plasma sintering at 973K under a uniaxial pressure of 40 MPa for 3 minutes in vaccuum. | Not mentioned | Not mentioned | Polycrystalline | Appropriate amount of graphene introduces extra electrically conductive paths and improve the mobility of composities. Graphene also decoupled the relationship of electrical conductivity and Seeback coefficient to a certain extent. The graphene softens the phonon and increase phonon scattering, lowering thermal conductivity.
https://doi.org/10.1038/s41467-023-38054-y | 0.9Cu2Se-0.1(Bi0.88Pb0.06Ca0.06CuSeO)-0.04 wt% Graphene | 0.9Cu2Se-0.1BPCCSO-0.04 wt% Graphene | 0.9Cu2Se-0.1BPCCSO-x wt% graphene | Cu2Se | (Cu2Se)0.9 | (Bi0.88Pb0.06Ca0.06CuSeO)0.1(Graphene)0.04wt% | Mixed Formula | 923 | 95.4561 | 301.3458 | 8.668304 | 2.06332 | 0.38783 |  |  |  | 26.15995 | [5 empty] | Self-propagating high-temperature synthesis with spark plasma sintering at 973K under a uniaxial pressure of 40 MPa for 3 minutes in vaccuum. | Not mentioned | Not mentioned | Polycrystalline | Appropriate amount of graphene introduces extra electrically conductive paths and improve the mobility of composities. Graphene also decoupled the relationship of electrical conductivity and Seeback coefficient to a certain extent. The graphene softens the phonon and increase phonon scattering, lowering thermal conductivity.
https://doi.org/10.1038/s41467-023-38054-y | 0.9Cu2Se-0.1(Bi0.88Pb0.06Ca0.06CuSeO)-0.04 wt% Graphene | 0.9Cu2Se-0.1BPCCSO-0.04 wt% Graphene | 0.9Cu2Se-0.1BPCCSO-x wt% graphene | Cu2Se | (Cu2Se)0.9 | (Bi0.88Pb0.06Ca0.06CuSeO)0.1(Graphene)0.04wt% | Mixed Formula | 973 | 116.34579 | 281.8118 | 9.239935 | 2.26854 | 0.39637 |  |  |  | 23.48377 | [5 empty] | Self-propagating high-temperature synthesis with spark plasma sintering at 973K under a uniaxial pressure of 40 MPa for 3 minutes in vaccuum. | Not mentioned | Not mentioned | Polycrystalline | Appropriate amount of graphene introduces extra electrically conductive paths and improve the mobility of composities. Graphene also decoupled the relationship of electrical conductivity and Seeback coefficient to a certain extent. The graphene softens the phonon and increase phonon scattering, lowering thermal conductivity.
https://doi.org/10.1038/s41467-023-38054-y | 0.9Cu2Se-0.1(Bi0.88Pb0.06Ca0.06CuSeO)-0.04 wt% Graphene | 0.9Cu2Se-0.1BPCCSO-0.04 wt% Graphene | 0.9Cu2Se-0.1BPCCSO-x wt% graphene | Cu2Se | (Cu2Se)0.9 | (Bi0.88Pb0.06Ca0.06CuSeO)0.1(Graphene)0.04wt% | Mixed Formula | 1000 | 152.65588 | 263.262 | 10.58011 | 2.59145 | 0.40833 |  |  |  | 23.84551 |  | Rock Salt |  |  |  | Self-propagating high-temperature synthesis with spark plasma sintering at 973K under a uniaxial pressure of 40 MPa for 3 minutes in vaccuum. | Not mentioned | Not mentioned | Polycrystalline | Appropriate amount of graphene introduces extra electrically conductive paths and improve the mobility of composities. Graphene also decoupled the relationship of electrical conductivity and Seeback coefficient to a certain extent. The graphene softens the phonon and increase phonon scattering, lowering thermal conductivity.
https://doi.org/10.1038/s41467-024-48268-3 | PbS0.6Se0.4 |  | PbS1-xSex | PbS | PbS0.6Se0.4 | None | Stoichiometric Formula | 300 | 214 | -260 | 14.6 | 0.354 | 1.232 | 1.168 |  |  |  |  | Rock Salt |  |  |  | Heated in quartz tubes for 12 hours at 723 K, took 7 hours from 723 to 1403 K, then held at 1403 K for 6 hours. | Not mentioned | Not mentioned | Polycrystalline
https://doi.org/10.1038/s41467-024-48268-3 | PbS0.6Se0.4 |  | PbS1-xSex | PbS | PbS0.6Se0.4 | None | Stoichiometric Formula | 323 | 190 | -277 | 14.6 | 0.392 | 1.204 | 1.136 |  |  |  |  | Rock Salt |  |  |  | Heated in quartz tubes for 12 hours at 723 K, took 7 hours from 723 to 1403 K, then held at 1403 K for 6 hours. | Not mentioned | Not mentioned | Polycrystalline
https://doi.org/10.1038/s41467-024-48268-3 | PbS0.6Se0.4 |  | PbS1-xSex | PbS | PbS0.6Se0.4 | None | Stoichiometric Formula | 373 | 142 | -309 | 13.48 | 0.442 | 1.148 | 1.072 |  |  |  |  | Rock Salt |  |  |  | Heated in quartz tubes for 12 hours at 723 K, took 7 hours from 723 to 1403 K, then held at 1403 K for 6 hours. | Not mentioned | Not mentioned | Polycrystalline
https://doi.org/10.1038/s41467-024-48268-3 | PbS0.6Se0.4 |  | PbS1-xSex | PbS | PbS0.6Se0.4 | None | Stoichiometric Formula | 423 | 102 | -334 | 11.46 | 0.447 | 1.092 | 1.024 |  |  |  |  | Rock Salt |  |  |  | Heated in quartz tubes for 12 hours at 723 K, took 7 hours from 723 to 1403 K, then held at 1403 K for 6 hours. | Not mentioned | Not mentioned | Polycrystalline
https://doi.org/10.1038/s41467-024-48268-3 | PbS0.6Se0.4 |  | PbS1-xSex | PbS | PbS0.6Se0.4 | None | Stoichiometric Formula | 473 | 74 | -352 | 9.14 | 0.414 | 1.044 | 0.984 |  |  |  |  | Rock Salt |  |  |  | Heated in quartz tubes for 12 hours at 723 K, took 7 hours from 723 to 1403 K, then held at 1403 K for 6 hours. | Not mentioned | Not mentioned | Polycrystalline
https://doi.org/10.1038/s41467-024-48268-3 | PbS0.6Se0.4 |  | PbS1-xSex | PbS | PbS0.6Se0.4 | None | Stoichiometric Formula | 523 | 54 | -365 | 7.02 | 0.369 | 1 | 0.956 |  |  |  |  | Rock Salt |  |  |  | Heated in quartz tubes for 12 hours at 723 K, took 7 hours from 723 to 1403 K, then held at 1403 K for 6 hours. | Not mentioned | Not mentioned | Polycrystalline
https://doi.org/10.1038/s41467-024-48268-3 | PbS0.6Se0.4 |  | PbS1-xSex | PbS | PbS0.6Se0.4 | None | Stoichiometric Formula | 573 | 40 | -383 | 5.71 | 0.344 | 0.964 | 0.928 |  |  |  |  | Rock Salt |  |  |  | Heated in quartz tubes for 12 hours at 723 K, took 7 hours from 723 to 1403 K, then held at 1403 K for 6 hours. | Not mentioned | Not mentioned | Polycrystalline
https://doi.org/10.1038/s41467-024-48268-3 | PbS0.6Se0.4 |  | PbS1-xSex | PbS | PbS0.6Se0.4 | None | Stoichiometric Formula | 623 | 34 | -396 | 5 | 0.334 | 0.936 | 0.908 |  |  |  |  | Rock Salt |  |  |  | Heated in quartz tubes for 12 hours at 723 K, took 7 hours from 723 to 1403 K, then held at 1403 K for 6 hours. | Not mentioned | Not mentioned | Polycrystalline
https://doi.org/10.1038/s41467-024-48268-3 | PbS0.6Se0.4 |  | PbS1-xSex | PbS | PbS0.6Se0.4 | None | Stoichiometric Formula | 673 | 30 | -387 | 4.39 | 0.329 | 0.916 | 0.888 |  |  |  |  | Rock Salt |  |  |  | Heated in quartz tubes for 12 hours at 723 K, took 7 hours from 723 to 1403 K, then held at 1403 K for 6 hours. | Not mentioned | Not mentioned | Polycrystalline
https://doi.org/10.1038/s41467-024-48268-3 | PbS0.6Se0.4 |  | PbS1-xSex | PbS | PbS0.6Se0.4 | None | Stoichiometric Formula | 723 | 32 | -366 | 4.19 | 0.336 | 0.9 | 0.872 |  |  |  |  | Rock Salt |  |  |  | Heated in quartz tubes for 12 hours at 723 K, took 7 hours from 723 to 1403 K, then held at 1403 K for 6 hours. | Not mentioned | Not mentioned | Polycrystalline
https://doi.org/10.1038/s41467-024-48268-3 | PbS0.6Se0.4 |  | PbS1-xSex | PbS | PbS0.6Se0.4 | None | Stoichiometric Formula | 773 | 36 | -349 | 4.19 | 0.371 | 0.888 | 0.852 |  |  |  |  | Rock Salt |  |  |  | Heated in quartz tubes for 12 hours at 723 K, took 7 hours from 723 to 1403 K, then held at 1403 K for 6 hours. | Not mentioned | Not mentioned | Polycrystalline
https://doi.org/10.1038/s41467-024-48268-3 | PbS0.6Se0.4 |  | PbS1-xSex | PbS | PbS0.6Se0.4 | None | Stoichiometric Formula | 823 | 42 | -330 | 4.39 | 0.414 | 0.884 | 0.836 |  |  |  |  | Rock Salt |  |  |  | Heated in quartz tubes for 12 hours at 723 K, took 7 hours from 723 to 1403 K, then held at 1403 K for 6 hours. | Not mentioned | Not mentioned | Polycrystalline
https://doi.org/10.1038/s41467-024-48268-3 | Pb1.002S0.6Se0.4 |  | Pb1+yS0.6Se0.4 | PbS | Pb1.002S0.6Se0.4 | None | Stoichiometric Formula | 300 | 326 | -226 | 16.52 | 0.349 | 1.42 | 1.264 |  |  |  |  | Rock Salt |  |  |  | Heated in quartz tubes for 12 hours at 723 K, took 7 hours from 723 to 1403 K, then held at 1403 K for 6 hours. | Not mentioned | Not mentioned | Polycrystalline
https://doi.org/10.1038/s41467-024-48268-3 | Pb1.002S0.6Se0.4 |  | Pb1+yS0.6Se0.4 | PbS | Pb1.002S0.6Se0.4 | None | Stoichiometric Formula | 323 | 286 | -243 | 16.92 | 0.399 | 1.368 | 1.22 |  |  |  |  | Rock Salt |  |  |  | Heated in quartz tubes for 12 hours at 723 K, took 7 hours from 723 to 1403 K, then held at 1403 K for 6 hours. | Not mentioned | Not mentioned | Polycrystalline
https://doi.org/10.1038/s41467-024-48268-3 | Pb1.002S0.6Se0.4 |  | Pb1+yS0.6Se0.4 | PbS | Pb1.002S0.6Se0.4 | None | Stoichiometric Formula | 373 | 212 | -277 | 16.21 | 0.477 | 1.268 | 1.144 |  |  |  |  | Rock Salt |  |  |  | Heated in quartz tubes for 12 hours at 723 K, took 7 hours from 723 to 1403 K, then held at 1403 K for 6 hours. | Not mentioned | Not mentioned | Polycrystalline
https://doi.org/10.1038/s41467-024-48268-3 | Pb1.002S0.6Se0.4 |  | Pb1+yS0.6Se0.4 | PbS | Pb1.002S0.6Se0.4 | None | Stoichiometric Formula | 423 | 154 | -306 | 14.39 | 0.513 | 1.188 | 1.088 |  |  |  |  | Rock Salt |  |  |  | Heated in quartz tubes for 12 hours at 723 K, took 7 hours from 723 to 1403 K, then held at 1403 K for 6 hours. | Not mentioned | Not mentioned | Polycrystalline
https://doi.org/10.1038/s41467-024-48268-3 | Pb1.002S0.6Se0.4 |  | Pb1+yS0.6Se0.4 | PbS | Pb1.002S0.6Se0.4 | None | Stoichiometric Formula | 473 | 110 | -330 | 11.97 | 0.505 | 1.124 | 1.044 |  |  |  |  | Rock Salt |  |  |  | Heated in quartz tubes for 12 hours at 723 K, took 7 hours from 723 to 1403 K, then held at 1403 K for 6 hours. | Not mentioned | Not mentioned | Polycrystalline
https://doi.org/10.1038/s41467-024-48268-3 | Pb1.002S0.6Se0.4 |  | Pb1+yS0.6Se0.4 | PbS | Pb1.002S0.6Se0.4 | None | Stoichiometric Formula | 523 | 78 | -350 | 9.55 | 0.467 | 1.072 | 1.012 |  |  |  |  | Rock Salt |  |  |  | Heated in quartz tubes for 12 hours at 723 K, took 7 hours from 723 to 1403 K, then held at 1403 K for 6 hours. | Not mentioned | Not mentioned | Polycrystalline
https://doi.org/10.1038/s41467-024-48268-3 | Pb1.002S0.6Se0.4 |  | Pb1+yS0.6Se0.4 | PbS | Pb1.002S0.6Se0.4 | None | Stoichiometric Formula | 573 | 58 | -370 | 7.83 | 0.434 | 1.04 | 0.992 |  |  |  |  | Rock Salt |  |  |  | Heated in quartz tubes for 12 hours at 723 K, took 7 hours from 723 to 1403 K, then held at 1403 K for 6 hours. | Not mentioned | Not mentioned | Polycrystalline
https://doi.org/10.1038/s41467-024-48268-3 | Pb1.002S0.6Se0.4 |  | Pb1+yS0.6Se0.4 | PbS | Pb1.002S0.6Se0.4 | None | Stoichiometric Formula | 623 | 46 | -385 | 6.72 | 0.414 | 1.016 | 0.972 |  |  |  |  | Rock Salt |  |  |  | Heated in quartz tubes for 12 hours at 723 K, took 7 hours from 723 to 1403 K, then held at 1403 K for 6 hours. | Not mentioned | Not mentioned | Polycrystalline
https://doi.org/10.1038/s41467-024-48268-3 | Pb1.002S0.6Se0.4 |  | Pb1+yS0.6Se0.4 | PbS | Pb1.002S0.6Se0.4 | None | Stoichiometric Formula | 673 | 42 | -380 | 5.71 | 0.389 | 1 | 0.96 |  |  |  |  | Rock Salt |  |  |  | Heated in quartz tubes for 12 hours at 723 K, took 7 hours from 723 to 1403 K, then held at 1403 K for 6 hours. | Not mentioned | Not mentioned | Polycrystalline
https://doi.org/10.1038/s41467-024-48268-3 | Pb1.002S0.6Se0.4 |  | Pb1+yS0.6Se0.4 | PbS | Pb1.002S0.6Se0.4 | None | Stoichiometric Formula | 723 | 40 | -364 | 5.2 | 0.384 | 0.988 | 0.944 |  |  |  |  | Rock Salt |  |  |  | Heated in quartz tubes for 12 hours at 723 K, took 7 hours from 723 to 1403 K, then held at 1403 K for 6 hours. | Not mentioned | Not mentioned | Polycrystalline
https://doi.org/10.1038/s41467-024-48268-3 | Pb1.002S0.6Se0.4 |  | Pb1+yS0.6Se0.4 | PbS | Pb1.002S0.6Se0.4 | None | Stoichiometric Formula | 773 | 44 | -351 | 5.2 | 0.409 | 0.98 | 0.932 |  |  |  |  | Rock Salt |  |  |  | Heated in quartz tubes for 12 hours at 723 K, took 7 hours from 723 to 1403 K, then held at 1403 K for 6 hours. | Not mentioned | Not mentioned | Polycrystalline
https://doi.org/10.1038/s41467-024-48268-3 | Pb1.002S0.6Se0.4 |  | Pb1+yS0.6Se0.4 | PbS | Pb1.002S0.6Se0.4 | None | Stoichiometric Formula | 823 | 46 | -341 | 5.3 | 0.45 | 0.972 | 0.912 |  |  |  |  | Rock Salt |  |  |  | Heated in quartz tubes for 12 hours at 723 K, took 7 hours from 723 to 1403 K, then held at 1403 K for 6 hours. | Not mentioned | Not mentioned | Polycrystalline
https://doi.org/10.1038/s41467-024-48268-3 | Pb1.004S0.6Se0.4 |  | Pb1+yS0.6Se0.4 | PbS | Pb1.004S0.6Se0.4 | None | Stoichiometric Formula | 300 | 364 | -220 | 17.63 | 0.389 | 1.364 | 1.188 |  |  |  |  | Rock Salt |  |  |  | Heated in quartz tubes for 12 hours at 723 K, took 7 hours from 723 to 1403 K, then held at 1403 K for 6 hours. | Not mentioned | Not mentioned | Polycrystalline
https://doi.org/10.1038/s41467-024-48268-3 | Pb1.004S0.6Se0.4 |  | Pb1+yS0.6Se0.4 | PbS | Pb1.004S0.6Se0.4 | None | Stoichiometric Formula | 323 | 320 | -238 | 18.43 | 0.445 | 1.328 | 1.164 |  |  |  |  | Rock Salt |  |  |  | Heated in quartz tubes for 12 hours at 723 K, took 7 hours from 723 to 1403 K, then held at 1403 K for 6 hours. | Not mentioned | Not mentioned | Polycrystalline
https://doi.org/10.1038/s41467-024-48268-3 | Pb1.004S0.6Se0.4 |  | Pb1+yS0.6Se0.4 | PbS | Pb1.004S0.6Se0.4 | None | Stoichiometric Formula | 373 | 240 | -273 | 18.03 | 0.533 | 1.256 | 1.116 |  |  |  |  | Rock Salt |  |  |  | Heated in quartz tubes for 12 hours at 723 K, took 7 hours from 723 to 1403 K, then held at 1403 K for 6 hours. | Not mentioned | Not mentioned | Polycrystalline
https://doi.org/10.1038/s41467-024-48268-3 | Pb1.004S0.6Se0.4 |  | Pb1+yS0.6Se0.4 | PbS | Pb1.004S0.6Se0.4 | None | Stoichiometric Formula | 423 | 176 | -300 | 15.81 | 0.566 | 1.188 | 1.08 |  |  |  |  | Rock Salt |  |  |  | Heated in quartz tubes for 12 hours at 723 K, took 7 hours from 723 to 1403 K, then held at 1403 K for 6 hours. | Not mentioned | Not mentioned | Polycrystalline
https://doi.org/10.1038/s41467-024-48268-3 | Pb1.004S0.6Se0.4 |  | Pb1+yS0.6Se0.4 | PbS | Pb1.004S0.6Se0.4 | None | Stoichiometric Formula | 473 | 126 | -318 | 12.78 | 0.533 | 1.132 | 1.044 |  |  |  |  | Rock Salt |  |  |  | Heated in quartz tubes for 12 hours at 723 K, took 7 hours from 723 to 1403 K, then held at 1403 K for 6 hours. | Not mentioned | Not mentioned | Polycrystalline
https://doi.org/10.1038/s41467-024-48268-3 | Pb1.004S0.6Se0.4 |  | Pb1+yS0.6Se0.4 | PbS | Pb1.004S0.6Se0.4 | None | Stoichiometric Formula | 523 | 92 | -332 | 9.85 | 0.475 | 1.084 | 1.012 |  |  |  |  | Rock Salt |  |  |  | Heated in quartz tubes for 12 hours at 723 K, took 7 hours from 723 to 1403 K, then held at 1403 K for 6 hours. | Not mentioned | Not mentioned | Polycrystalline
https://doi.org/10.1038/s41467-024-48268-3 | Pb1.004S0.6Se0.4 |  | Pb1+yS0.6Se0.4 | PbS | Pb1.004S0.6Se0.4 | None | Stoichiometric Formula | 573 | 66 | -360 | 8.33 | 0.46 | 1.04 | 0.996 |  |  |  |  | Rock Salt |  |  |  | Heated in quartz tubes for 12 hours at 723 K, took 7 hours from 723 to 1403 K, then held at 1403 K for 6 hours. | Not mentioned | Not mentioned | Polycrystalline
https://doi.org/10.1038/s41467-024-48268-3 | Pb1.004S0.6Se0.4 |  | Pb1+yS0.6Se0.4 | PbS | Pb1.004S0.6Se0.4 | None | Stoichiometric Formula | 623 | 50 | -390 | 7.42 | 0.462 | 1.012 | 0.964 |  |  |  |  | Rock Salt |  |  |  | Heated in quartz tubes for 12 hours at 723 K, took 7 hours from 723 to 1403 K, then held at 1403 K for 6 hours. | Not mentioned | Not mentioned | Polycrystalline
https://doi.org/10.1038/s41467-024-48268-3 | Pb1.004S0.6Se0.4 |  | Pb1+yS0.6Se0.4 | PbS | Pb1.004S0.6Se0.4 | None | Stoichiometric Formula | 673 | 42 | -386 | 6.21 | 0.424 | 0.98 | 0.94 |  |  |  |  | Rock Salt |  |  |  | Heated in quartz tubes for 12 hours at 723 K, took 7 hours from 723 to 1403 K, then held at 1403 K for 6 hours. | Not mentioned | Not mentioned | Polycrystalline
https://doi.org/10.1038/s41467-024-48268-3 | Pb1.004S0.6Se0.4 |  | Pb1+yS0.6Se0.4 | PbS | Pb1.004S0.6Se0.4 | None | Stoichiometric Formula | 723 | 42 | -372 | 5.51 | 0.414 | 0.96 | 0.92 |  |  |  |  | Rock Salt |  |  |  | Heated in quartz tubes for 12 hours at 723 K, took 7 hours from 723 to 1403 K, then held at 1403 K for 6 hours. | Not mentioned | Not mentioned | Polycrystalline
https://doi.org/10.1038/s41467-024-48268-3 | Pb1.004S0.6Se0.4 |  | Pb1+yS0.6Se0.4 | PbS | Pb1.004S0.6Se0.4 | None | Stoichiometric Formula | 773 | 42 | -357 | 5.3 | 0.437 | 0.948 | 0.9 |  |  |  |  | Rock Salt |  |  |  | Heated in quartz tubes for 12 hours at 723 K, took 7 hours from 723 to 1403 K, then held at 1403 K for 6 hours. | Not mentioned | Not mentioned | Polycrystalline
https://doi.org/10.1038/s41467-024-48268-3 | Pb1.004S0.6Se0.4 |  | Pb1+yS0.6Se0.4 | PbS | Pb1.004S0.6Se0.4 | None | Stoichiometric Formula | 823 | 48 | -340 | 5.4 | 0.47 | 0.936 | 0.884 |  |  |  |  | Rock Salt |  |  |  | Heated in quartz tubes for 12 hours at 723 K, took 7 hours from 723 to 1403 K, then held at 1403 K for 6 hours. | Not mentioned | Not mentioned | Polycrystalline
https://doi.org/10.1038/s41467-024-48268-3 | Pb1.006S0.6Se0.4 |  | Pb1+yS0.6Se0.4 | PbS | Pb1.006S0.6Se0.4 | None | Stoichiometric Formula | 300 | 252 | -244 | 14.9 | 0.326 | 1.376 | 1.26 |  |  |  |  | Rock Salt |  |  |  | Heated in quartz tubes for 12 hours at 723 K, took 7 hours from 723 to 1403 K, then held at 1403 K for 6 hours. | Not mentioned | Not mentioned | Polycrystalline
https://doi.org/10.1038/s41467-024-48268-3 | Pb1.006S0.6Se0.4 |  | Pb1+yS0.6Se0.4 | PbS | Pb1.006S0.6Se0.4 | None | Stoichiometric Formula | 323 | 224 | -58 | 14.7 | 0.351 | 1.352 | 1.24 |  |  |  |  | Rock Salt |  |  |  | Heated in quartz tubes for 12 hours at 723 K, took 7 hours from 723 to 1403 K, then held at 1403 K for 6 hours. | Not mentioned | Not mentioned | Polycrystalline
https://doi.org/10.1038/s41467-024-48268-3 | Pb1.006S0.6Se0.4 |  | Pb1+yS0.6Se0.4 | PbS | Pb1.006S0.6Se0.4 | None | Stoichiometric Formula | 373 | 166 | -285 | 13.48 | 0.389 | 1.292 | 1.196 |  |  |  |  | Rock Salt |  |  |  | Heated in quartz tubes for 12 hours at 723 K, took 7 hours from 723 to 1403 K, then held at 1403 K for 6 hours. | Not mentioned | Not mentioned | Polycrystalline
https://doi.org/10.1038/s41467-024-48268-3 | Pb1.006S0.6Se0.4 |  | Pb1+yS0.6Se0.4 | PbS | Pb1.006S0.6Se0.4 | None | Stoichiometric Formula | 423 | 122 | -310 | 11.67 | 0.402 | 1.224 | 1.148 |  |  |  |  | Rock Salt |  |  |  | Heated in quartz tubes for 12 hours at 723 K, took 7 hours from 723 to 1403 K, then held at 1403 K for 6 hours. | Not mentioned | Not mentioned | Polycrystalline
https://doi.org/10.1038/s41467-024-48268-3 | Pb1.006S0.6Se0.4 |  | Pb1+yS0.6Se0.4 | PbS | Pb1.006S0.6Se0.4 | None | Stoichiometric Formula | 473 | 88 | -331 | 9.55 | 0.389 | 1.16 | 1.096 |  |  |  |  | Rock Salt |  |  |  | Heated in quartz tubes for 12 hours at 723 K, took 7 hours from 723 to 1403 K, then held at 1403 K for 6 hours. | Not mentioned | Not mentioned | Polycrystalline
https://doi.org/10.1038/s41467-024-48268-3 | Pb1.006S0.6Se0.4 |  | Pb1+yS0.6Se0.4 | PbS | Pb1.006S0.6Se0.4 | None | Stoichiometric Formula | 523 | 64 | -350 | 7.63 | 0.369 | 1.092 | 1.044 |  |  |  |  | Rock Salt |  |  |  | Heated in quartz tubes for 12 hours at 723 K, took 7 hours from 723 to 1403 K, then held at 1403 K for 6 hours. | Not mentioned | Not mentioned | Polycrystalline
https://doi.org/10.1038/s41467-024-48268-3 | Pb1.006S0.6Se0.4 |  | Pb1+yS0.6Se0.4 | PbS | Pb1.006S0.6Se0.4 | None | Stoichiometric Formula | 573 | 46 | -369 | 6.41 | 0.354 | 1.036 | 0.996 |  |  |  |  | Rock Salt |  |  |  | Heated in quartz tubes for 12 hours at 723 K, took 7 hours from 723 to 1403 K, then held at 1403 K for 6 hours. | Not mentioned | Not mentioned | Polycrystalline
https://doi.org/10.1038/s41467-024-48268-3 | Pb1.006S0.6Se0.4 |  | Pb1+yS0.6Se0.4 | PbS | Pb1.006S0.6Se0.4 | None | Stoichiometric Formula | 623 | 38 | -385 | 5.61 | 0.361 | 0.984 | 0.952 |  |  |  |  | Rock Salt |  |  |  | Heated in quartz tubes for 12 hours at 723 K, took 7 hours from 723 to 1403 K, then held at 1403 K for 6 hours. | Not mentioned | Not mentioned | Polycrystalline
https://doi.org/10.1038/s41467-024-48268-3 | Pb1.006S0.6Se0.4 |  | Pb1+yS0.6Se0.4 | PbS | Pb1.006S0.6Se0.4 | None | Stoichiometric Formula | 673 | 36 | -383 | 5.1 | 0.369 | 0.952 | 0.916 |  |  |  |  | Rock Salt |  |  |  | Heated in quartz tubes for 12 hours at 723 K, took 7 hours from 723 to 1403 K, then held at 1403 K for 6 hours. | Not mentioned | Not mentioned | Polycrystalline
https://doi.org/10.1038/s41467-024-48268-3 | Pb1.006S0.6Se0.4 |  | Pb1+yS0.6Se0.4 | PbS | Pb1.006S0.6Se0.4 | None | Stoichiometric Formula | 723 | 38 | -346 | 4.29 | 0.344 | 0.932 | 0.892 |  |  |  |  | Rock Salt |  |  |  | Heated in quartz tubes for 12 hours at 723 K, took 7 hours from 723 to 1403 K, then held at 1403 K for 6 hours. | Not mentioned | Not mentioned | Polycrystalline
https://doi.org/10.1038/s41467-024-48268-3 | Pb1.006S0.6Se0.4 |  | Pb1+yS0.6Se0.4 | PbS | Pb1.006S0.6Se0.4 | None | Stoichiometric Formula | 773 | 42 | -328 | 4.39 | 0.371 | 0.932 | 0.884 |  |  |  |  | Rock Salt |  |  |  | Heated in quartz tubes for 12 hours at 723 K, took 7 hours from 723 to 1403 K, then held at 1403 K for 6 hours. | Not mentioned | Not mentioned | Polycrystalline
https://doi.org/10.1038/s41467-024-48268-3 | Pb1.006S0.6Se0.4 |  | Pb1+yS0.6Se0.4 | PbS | Pb1.006S0.6Se0.4 | None | Stoichiometric Formula | 823 | 48 | -323 | 5 | 0.434 | 0.956 | 0.896 |  |  |  |  | Rock Salt |  |  |  | Heated in quartz tubes for 12 hours at 723 K, took 7 hours from 723 to 1403 K, then held at 1403 K for 6 hours. | Not mentioned | Not mentioned | Polycrystalline
https://doi.org/10.1038/s41467-024-48268-3 | Pb1.004S0.6Se0.4 + 0.0005Cu |  | Pb1.004S0.6Se0.4 + zCu |  | Pb1.004S0.6Se0.4 | 0.0005Cu | Stoichiometric Formula | 300 | 331 | -246 | 20.14 | 0.451 | 1.338 | 1.185 |  |  |  |  | Rock Salt |  |  |  | Heated in quartz tubes for 12 hours at 723 K, took 7 hours from 723 to 1403 K, then held at 1403 K for 6 hours. Spark plasma sintering | Not mentioned | Not mentioned | Polycrystalline
https://doi.org/10.1038/s41467-024-48268-3 | Pb1.004S0.6Se0.4 + 0.0005Cu |  | Pb1.004S0.6Se0.4 + zCu |  | Pb1.004S0.6Se0.4 | 0.0005Cu | Stoichiometric Formula | 323 | 292 | -256 | 19.16 | 0.477 | 1.3 | 1.154 |  |  |  |  | Rock Salt |  |  |  | Heated in quartz tubes for 12 hours at 723 K, took 7 hours from 723 to 1403 K, then held at 1403 K for 6 hours. Spark plasma sintering | Not mentioned | Not mentioned | Polycrystalline
https://doi.org/10.1038/s41467-024-48268-3 | Pb1.004S0.6Se0.4 + 0.0005Cu |  | Pb1.004S0.6Se0.4 + zCu |  | Pb1.004S0.6Se0.4 | 0.0005Cu | Stoichiometric Formula | 373 | 215 | -270 | 16.1 | 0.487 | 1.223 | 1.092 |  |  |  |  | Rock Salt |  |  |  | Heated in quartz tubes for 12 hours at 723 K, took 7 hours from 723 to 1403 K, then held at 1403 K for 6 hours. Spark plasma sintering | Not mentioned | Not mentioned | Polycrystalline
https://doi.org/10.1038/s41467-024-48268-3 | Pb1.004S0.6Se0.4 + 0.0005Cu |  | Pb1.004S0.6Se0.4 + zCu |  | Pb1.004S0.6Se0.4 | 0.0005Cu | Stoichiometric Formula | 423 | 169 | -285 | 13.65 | 0.497 | 1.154 | 1.046 |  |  |  |  | Rock Salt |  |  |  | Heated in quartz tubes for 12 hours at 723 K, took 7 hours from 723 to 1403 K, then held at 1403 K for 6 hours. Spark plasma sintering | Not mentioned | Not mentioned | Polycrystalline
https://doi.org/10.1038/s41467-024-48268-3 | Pb1.004S0.6Se0.4 + 0.0005Cu |  | Pb1.004S0.6Se0.4 + zCu |  | Pb1.004S0.6Se0.4 | 0.0005Cu | Stoichiometric Formula | 473 | 131 | -299 | 12.06 | 0.513 | 1.1 | 1 |  |  |  |  | Rock Salt |  |  |  | Heated in quartz tubes for 12 hours at 723 K, took 7 hours from 723 to 1403 K, then held at 1403 K for 6 hours. Spark plasma sintering | Not mentioned | Not mentioned | Polycrystalline
https://doi.org/10.1038/s41467-024-48268-3 | Pb1.004S0.6Se0.4 + 0.0005Cu |  | Pb1.004S0.6Se0.4 + zCu |  | Pb1.004S0.6Se0.4 | 0.0005Cu | Stoichiometric Formula | 523 | 108 | -313 | 10.96 | 0.549 | 1.054 | 0.954 |  |  |  |  | Rock Salt |  |  |  | Heated in quartz tubes for 12 hours at 723 K, took 7 hours from 723 to 1403 K, then held at 1403 K for 6 hours. Spark plasma sintering | Not mentioned | Not mentioned | Polycrystalline
https://doi.org/10.1038/s41467-024-48268-3 | Pb1.004S0.6Se0.4 + 0.0005Cu |  | Pb1.004S0.6Se0.4 + zCu |  | Pb1.004S0.6Se0.4 | 0.0005Cu | Stoichiometric Formula | 573 | 92.3 | -326 | 10.59 | 0.6 | 1.008 | 0.923 |  |  |  |  | Rock Salt |  |  |  | Heated in quartz tubes for 12 hours at 723 K, took 7 hours from 723 to 1403 K, then held at 1403 K for 6 hours. Spark plasma sintering | Not mentioned | Not mentioned | Polycrystalline
https://doi.org/10.1038/s41467-024-48268-3 | Pb1.004S0.6Se0.4 + 0.0005Cu |  | Pb1.004S0.6Se0.4 + zCu |  | Pb1.004S0.6Se0.4 | 0.0005Cu | Stoichiometric Formula | 623 | 84.6 | -336 | 10.71 | 0.677 | 0.969 | 0.885 |  |  |  |  | Rock Salt |  |  |  | Heated in quartz tubes for 12 hours at 723 K, took 7 hours from 723 to 1403 K, then held at 1403 K for 6 hours. Spark plasma sintering | Not mentioned | Not mentioned | Polycrystalline
https://doi.org/10.1038/s41467-024-48268-3 | Pb1.004S0.6Se0.4 + 0.0005Cu |  | Pb1.004S0.6Se0.4 + zCu |  | Pb1.004S0.6Se0.4 | 0.0005Cu | Stoichiometric Formula | 673 | 84.6 | -342 | 10.84 | 0.764 | 0.946 | 0.854 |  |  |  |  | Rock Salt |  |  |  | Heated in quartz tubes for 12 hours at 723 K, took 7 hours from 723 to 1403 K, then held at 1403 K for 6 hours. Spark plasma sintering | Not mentioned | Not mentioned | Polycrystalline
https://doi.org/10.1038/s41467-024-48268-3 | Pb1.004S0.6Se0.4 + 0.0005Cu |  | Pb1.004S0.6Se0.4 + zCu |  | Pb1.004S0.6Se0.4 | 0.0005Cu | Stoichiometric Formula | 723 | 84.6 | -346 | 10.71 | 0.836 | 0.923 | 0.831 |  |  |  |  | Rock Salt |  |  |  | Heated in quartz tubes for 12 hours at 723 K, took 7 hours from 723 to 1403 K, then held at 1403 K for 6 hours. Spark plasma sintering | Not mentioned | Not mentioned | Polycrystalline
https://doi.org/10.1038/s41467-024-48268-3 | Pb1.004S0.6Se0.4 + 0.0005Cu |  | Pb1.004S0.6Se0.4 + zCu |  | Pb1.004S0.6Se0.4 | 0.0005Cu | Stoichiometric Formula | 773 | 76.9 | -342 | 9.98 | 0.841 | 0.908 | 0.815 |  |  |  |  | Rock Salt |  |  |  | Heated in quartz tubes for 12 hours at 723 K, took 7 hours from 723 to 1403 K, then held at 1403 K for 6 hours. Spark plasma sintering | Not mentioned | Not mentioned | Polycrystalline
https://doi.org/10.1038/s41467-024-48268-3 | Pb1.004S0.6Se0.4 + 0.0005Cu |  | Pb1.004S0.6Se0.4 + zCu |  | Pb1.004S0.6Se0.4 | 0.0005Cu | Stoichiometric Formula | 823 | 69.2 | -334 | 8.27 | 0.749 | 0.908 | 0.808 |  |  |  |  | Rock Salt |  |  |  | Heated in quartz tubes for 12 hours at 723 K, took 7 hours from 723 to 1403 K, then held at 1403 K for 6 hours. Spark plasma sintering | Not mentioned | Not mentioned | Polycrystalline
https://doi.org/10.1038/s41467-024-48268-3 | Pb1.004S0.6Se0.4 + 0.001Cu |  | Pb1.004S0.6Se0.4 + zCu |  | Pb1.004S0.6Se0.4 | 0.001Cu | Stoichiometric Formula | 300 | 523 | -199 | 20.63 | 0.431 | 1.431 | 1.185 |  |  |  |  | Rock Salt |  |  |  | Heated in quartz tubes for 12 hours at 723 K, took 7 hours from 723 to 1403 K, then held at 1403 K for 6 hours. Spark plasma sintering | Not mentioned | Not mentioned | Polycrystalline
https://doi.org/10.1038/s41467-024-48268-3 | Pb1.004S0.6Se0.4 + 0.001Cu |  | Pb1.004S0.6Se0.4 + zCu |  | Pb1.004S0.6Se0.4 | 0.001Cu | Stoichiometric Formula | 323 | 462 | -211 | 20.63 | 0.482 | 1.385 | 1.146 |  |  |  |  | Rock Salt |  |  |  | Heated in quartz tubes for 12 hours at 723 K, took 7 hours from 723 to 1403 K, then held at 1403 K for 6 hours. Spark plasma sintering | Not mentioned | Not mentioned | Polycrystalline
https://doi.org/10.1038/s41467-024-48268-3 | Pb1.004S0.6Se0.4 + 0.001Cu |  | Pb1.004S0.6Se0.4 + zCu |  | Pb1.004S0.6Se0.4 | 0.001Cu | Stoichiometric Formula | 373 | 346 | -232 | 18.67 | 0.544 | 1.285 | 1.077 |  |  |  |  | Rock Salt |  |  |  | Heated in quartz tubes for 12 hours at 723 K, took 7 hours from 723 to 1403 K, then held at 1403 K for 6 hours. Spark plasma sintering | Not mentioned | Not mentioned | Polycrystalline
https://doi.org/10.1038/s41467-024-48268-3 | Pb1.004S0.6Se0.4 + 0.001Cu |  | Pb1.004S0.6Se0.4 + zCu |  | Pb1.004S0.6Se0.4 | 0.001Cu | Stoichiometric Formula | 423 | 262 | -250 | 16.71 | 0.59 | 1.2 | 1.023 |  |  |  |  | Rock Salt |  |  |  | Heated in quartz tubes for 12 hours at 723 K, took 7 hours from 723 to 1403 K, then held at 1403 K for 6 hours. Spark plasma sintering | Not mentioned | Not mentioned | Polycrystalline
https://doi.org/10.1038/s41467-024-48268-3 | Pb1.004S0.6Se0.4 + 0.001Cu |  | Pb1.004S0.6Se0.4 + zCu |  | Pb1.004S0.6Se0.4 | 0.001Cu | Stoichiometric Formula | 473 | 208 | -270 | 15.12 | 0.626 | 1.131 | 0.977 |  |  |  |  | Rock Salt |  |  |  | Heated in quartz tubes for 12 hours at 723 K, took 7 hours from 723 to 1403 K, then held at 1403 K for 6 hours. Spark plasma sintering | Not mentioned | Not mentioned | Polycrystalline
https://doi.org/10.1038/s41467-024-48268-3 | Pb1.004S0.6Se0.4 + 0.001Cu |  | Pb1.004S0.6Se0.4 + zCu |  | Pb1.004S0.6Se0.4 | 0.001Cu | Stoichiometric Formula | 523 | 169 | -289 | 14.02 | 0.677 | 1.077 | 0.946 |  |  |  |  | Rock Salt |  |  |  | Heated in quartz tubes for 12 hours at 723 K, took 7 hours from 723 to 1403 K, then held at 1403 K for 6 hours. Spark plasma sintering | Not mentioned | Not mentioned | Polycrystalline
https://doi.org/10.1038/s41467-024-48268-3 | Pb1.004S0.6Se0.4 + 0.001Cu |  | Pb1.004S0.6Se0.4 + zCu |  | Pb1.004S0.6Se0.4 | 0.001Cu | Stoichiometric Formula | 573 | 138 | -303 | 13.41 | 0.738 | 1.038 | 0.908 |  |  |  |  | Rock Salt |  |  |  | Heated in quartz tubes for 12 hours at 723 K, took 7 hours from 723 to 1403 K, then held at 1403 K for 6 hours. Spark plasma sintering | Not mentioned | Not mentioned | Polycrystalline
https://doi.org/10.1038/s41467-024-48268-3 | Pb1.004S0.6Se0.4 + 0.001Cu |  | Pb1.004S0.6Se0.4 + zCu |  | Pb1.004S0.6Se0.4 | 0.001Cu | Stoichiometric Formula | 623 | 131 | -315 | 13.16 | 0.821 | 1 | 0.877 |  |  |  |  | Rock Salt |  |  |  | Heated in quartz tubes for 12 hours at 723 K, took 7 hours from 723 to 1403 K, then held at 1403 K for 6 hours. Spark plasma sintering | Not mentioned | Not mentioned | Polycrystalline
https://doi.org/10.1038/s41467-024-48268-3 | Pb1.004S0.6Se0.4 + 0.001Cu |  | Pb1.004S0.6Se0.4 + zCu |  | Pb1.004S0.6Se0.4 | 0.001Cu | Stoichiometric Formula | 673 | 123 | -321 | 13.16 | 0.913 | 0.969 | 0.846 |  |  |  |  | Rock Salt |  |  |  | Heated in quartz tubes for 12 hours at 723 K, took 7 hours from 723 to 1403 K, then held at 1403 K for 6 hours. Spark plasma sintering | Not mentioned | Not mentioned | Polycrystalline
https://doi.org/10.1038/s41467-024-48268-3 | Pb1.004S0.6Se0.4 + 0.001Cu |  | Pb1.004S0.6Se0.4 + zCu |  | Pb1.004S0.6Se0.4 | 0.001Cu | Stoichiometric Formula | 723 | 123 | -321 | 12.8 | 0.985 | 0.938 | 0.808 |  |  |  |  | Rock Salt |  |  |  | Heated in quartz tubes for 12 hours at 723 K, took 7 hours from 723 to 1403 K, then held at 1403 K for 6 hours. Spark plasma sintering | Not mentioned | Not mentioned | Polycrystalline
https://doi.org/10.1038/s41467-024-48268-3 | Pb1.004S0.6Se0.4 + 0.001Cu |  | Pb1.004S0.6Se0.4 + zCu |  | Pb1.004S0.6Se0.4 | 0.001Cu | Stoichiometric Formula | 773 | 115 | -315 | 11.82 | 0.995 | 0.915 | 0.777 |  |  |  |  | Rock Salt |  |  |  | Heated in quartz tubes for 12 hours at 723 K, took 7 hours from 723 to 1403 K, then held at 1403 K for 6 hours. Spark plasma sintering | Not mentioned | Not mentioned | Polycrystalline
https://doi.org/10.1038/s41467-024-48268-3 | Pb1.004S0.6Se0.4 + 0.001Cu |  | Pb1.004S0.6Se0.4 + zCu |  | Pb1.004S0.6Se0.4 | 0.001Cu | Stoichiometric Formula | 823 | 92.3 | -303 | 9.61 | 0.892 | 0.822 | 0.746 |  |  |  |  | Rock Salt |  |  |  | Heated in quartz tubes for 12 hours at 723 K, took 7 hours from 723 to 1403 K, then held at 1403 K for 6 hours. Spark plasma sintering | Not mentioned | Not mentioned | Polycrystalline
https://doi.org/10.1038/s41467-024-48268-3 | Pb1.004S0.6Se0.4 + 0.002Cu |  | Pb1.004S0.6Se0.4 + zCu |  | Pb1.004S0.6Se0.4 | 0.002Cu | Stoichiometric Formula | 300 | 762 | -162 | 20.14 | 0.379 | 1.569 | 1.177 |  |  |  |  | Rock Salt |  |  |  | Heated in quartz tubes for 12 hours at 723 K, took 7 hours from 723 to 1403 K, then held at 1403 K for 6 hours. Spark plasma sintering | Not mentioned | Not mentioned | Polycrystalline
https://doi.org/10.1038/s41467-024-48268-3 | Pb1.004S0.6Se0.4 + 0.002Cu |  | Pb1.004S0.6Se0.4 + zCu |  | Pb1.004S0.6Se0.4 | 0.002Cu | Stoichiometric Formula | 323 | 669 | -170 | 19.65 | 0.421 | 1.5 | 1.138 |  |  |  |  | Rock Salt |  |  |  | Heated in quartz tubes for 12 hours at 723 K, took 7 hours from 723 to 1403 K, then held at 1403 K for 6 hours. Spark plasma sintering | Not mentioned | Not mentioned | Polycrystalline
https://doi.org/10.1038/s41467-024-48268-3 | Pb1.004S0.6Se0.4 + 0.002Cu |  | Pb1.004S0.6Se0.4 + zCu |  | Pb1.004S0.6Se0.4 | 0.002Cu | Stoichiometric Formula | 373 | 515 | -189 | 18.31 | 0.492 | 1.377 | 1.069 |  |  |  |  | Rock Salt |  |  |  | Heated in quartz tubes for 12 hours at 723 K, took 7 hours from 723 to 1403 K, then held at 1403 K for 6 hours. Spark plasma sintering | Not mentioned | Not mentioned | Polycrystalline
https://doi.org/10.1038/s41467-024-48268-3 | Pb1.004S0.6Se0.4 + 0.002Cu |  | Pb1.004S0.6Se0.4 + zCu |  | Pb1.004S0.6Se0.4 | 0.002Cu | Stoichiometric Formula | 423 | 385 | -205 | 16.59 | 0.544 | 1.277 | 1 |  |  |  |  | Rock Salt |  |  |  | Heated in quartz tubes for 12 hours at 723 K, took 7 hours from 723 to 1403 K, then held at 1403 K for 6 hours. Spark plasma sintering | Not mentioned | Not mentioned | Polycrystalline
https://doi.org/10.1038/s41467-024-48268-3 | Pb1.004S0.6Se0.4 + 0.002Cu |  | Pb1.004S0.6Se0.4 + zCu |  | Pb1.004S0.6Se0.4 | 0.002Cu | Stoichiometric Formula | 473 | 300 | -223 | 15.12 | 0.595 | 1.2 | 0.969 |  |  |  |  | Rock Salt |  |  |  | Heated in quartz tubes for 12 hours at 723 K, took 7 hours from 723 to 1403 K, then held at 1403 K for 6 hours. Spark plasma sintering | Not mentioned | Not mentioned | Polycrystalline
https://doi.org/10.1038/s41467-024-48268-3 | Pb1.004S0.6Se0.4 + 0.002Cu |  | Pb1.004S0.6Se0.4 + zCu |  | Pb1.004S0.6Se0.4 | 0.002Cu | Stoichiometric Formula | 523 | 238 | -240 | 13.9 | 0.636 | 1.138 | 0.931 |  |  |  |  | Rock Salt |  |  |  | Heated in quartz tubes for 12 hours at 723 K, took 7 hours from 723 to 1403 K, then held at 1403 K for 6 hours. Spark plasma sintering | Not mentioned | Not mentioned | Polycrystalline
https://doi.org/10.1038/s41467-024-48268-3 | Pb1.004S0.6Se0.4 + 0.002Cu |  | Pb1.004S0.6Se0.4 + zCu |  | Pb1.004S0.6Se0.4 | 0.002Cu | Stoichiometric Formula | 573 | 200 | -252 | 12.8 | 0.672 | 1.085 | 0.9 |  |  |  |  | Rock Salt |  |  |  | Heated in quartz tubes for 12 hours at 723 K, took 7 hours from 723 to 1403 K, then held at 1403 K for 6 hours. Spark plasma sintering | Not mentioned | Not mentioned | Polycrystalline
https://doi.org/10.1038/s41467-024-48268-3 | Pb1.004S0.6Se0.4 + 0.002Cu |  | Pb1.004S0.6Se0.4 + zCu |  | Pb1.004S0.6Se0.4 | 0.002Cu | Stoichiometric Formula | 623 | 177 | -258 | 11.82 | 0.703 | 1.046 | 0.869 |  |  |  |  | Rock Salt |  |  |  | Heated in quartz tubes for 12 hours at 723 K, took 7 hours from 723 to 1403 K, then held at 1403 K for 6 hours. Spark plasma sintering | Not mentioned | Not mentioned | Polycrystalline
https://doi.org/10.1038/s41467-024-48268-3 | Pb1.004S0.6Se0.4 + 0.002Cu |  | Pb1.004S0.6Se0.4 + zCu |  | Pb1.004S0.6Se0.4 | 0.002Cu | Stoichiometric Formula | 673 | 162 | -274 | 12.43 | 0.826 | 1.008 | 0.831 |  |  |  |  | Rock Salt |  |  |  | Heated in quartz tubes for 12 hours at 723 K, took 7 hours from 723 to 1403 K, then held at 1403 K for 6 hours. Spark plasma sintering | Not mentioned | Not mentioned | Polycrystalline
https://doi.org/10.1038/s41467-024-48268-3 | Pb1.004S0.6Se0.4 + 0.002Cu |  | Pb1.004S0.6Se0.4 + zCu |  | Pb1.004S0.6Se0.4 | 0.002Cu | Stoichiometric Formula | 723 | 154 | -297 | 13.78 | 1.021 | 0.969 | 0.8 |  |  |  |  | Rock Salt |  |  |  | Heated in quartz tubes for 12 hours at 723 K, took 7 hours from 723 to 1403 K, then held at 1403 K for 6 hours. Spark plasma sintering | Not mentioned | Not mentioned | Polycrystalline
https://doi.org/10.1038/s41467-024-48268-3 | Pb1.004S0.6Se0.4 + 0.002Cu |  | Pb1.004S0.6Se0.4 + zCu |  | Pb1.004S0.6Se0.4 | 0.002Cu | Stoichiometric Formula | 773 | 138 | -303 | 13.29 | 1.092 | 0.931 | 0.754 |  |  |  |  | Rock Salt |  |  |  | Heated in quartz tubes for 12 hours at 723 K, took 7 hours from 723 to 1403 K, then held at 1403 K for 6 hours. Spark plasma sintering | Not mentioned | Not mentioned | Polycrystalline
https://doi.org/10.1038/s41467-024-48268-3 | Pb1.004S0.6Se0.4 + 0.002Cu |  | Pb1.004S0.6Se0.4 + zCu |  | Pb1.004S0.6Se0.4 | 0.002Cu | Stoichiometric Formula | 823 | 115 | -295 | 10.84 | 1.01 | 0.885 | 0.723 |  |  |  |  | Rock Salt |  |  |  | Heated in quartz tubes for 12 hours at 723 K, took 7 hours from 723 to 1403 K, then held at 1403 K for 6 hours. Spark plasma sintering | Not mentioned | Not mentioned | Polycrystalline
https://doi.org/10.1038/s41467-024-48268-3 | Pb1.004S0.6Se0.4 + 0.004Cu |  | Pb1.004S0.6Se0.4 + zCu |  | Pb1.004S0.6Se0.4 | 0.004Cu | Stoichiometric Formula | 300 | 1054 | -126 | 16.84 | 0.292 | 1.708 | 1.131 |  |  |  |  | Rock Salt |  |  |  | Heated in quartz tubes for 12 hours at 723 K, took 7 hours from 723 to 1403 K, then held at 1403 K for 6 hours. Spark plasma sintering | Not mentioned | Not mentioned | Polycrystalline
https://doi.org/10.1038/s41467-024-48268-3 | Pb1.004S0.6Se0.4 + 0.004Cu |  | Pb1.004S0.6Se0.4 + zCu |  | Pb1.004S0.6Se0.4 | 0.004Cu | Stoichiometric Formula | 323 | 954 | -132 | 16.71 | 0.328 | 1.638 | 1.085 |  |  |  |  | Rock Salt |  |  |  | Heated in quartz tubes for 12 hours at 723 K, took 7 hours from 723 to 1403 K, then held at 1403 K for 6 hours. Spark plasma sintering | Not mentioned | Not mentioned | Polycrystalline
https://doi.org/10.1038/s41467-024-48268-3 | Pb1.004S0.6Se0.4 + 0.004Cu |  | Pb1.004S0.6Se0.4 + zCu |  | Pb1.004S0.6Se0.4 | 0.004Cu | Stoichiometric Formula | 373 | 746 | -150 | 16.96 | 0.415 | 1.508 | 1.023 |  |  |  |  | Rock Salt |  |  |  | Heated in quartz tubes for 12 hours at 723 K, took 7 hours from 723 to 1403 K, then held at 1403 K for 6 hours. Spark plasma sintering | Not mentioned | Not mentioned | Polycrystalline
https://doi.org/10.1038/s41467-024-48268-3 | Pb1.004S0.6Se0.4 + 0.004Cu |  | Pb1.004S0.6Se0.4 + zCu |  | Pb1.004S0.6Se0.4 | 0.004Cu | Stoichiometric Formula | 423 | 592 | -172 | 17.57 | 0.533 | 1.392 | 0.969 |  |  |  |  | Rock Salt |  |  |  | Heated in quartz tubes for 12 hours at 723 K, took 7 hours from 723 to 1403 K, then held at 1403 K for 6 hours. Spark plasma sintering | Not mentioned | Not mentioned | Polycrystalline
https://doi.org/10.1038/s41467-024-48268-3 | Pb1.004S0.6Se0.4 + 0.004Cu |  | Pb1.004S0.6Se0.4 + zCu |  | Pb1.004S0.6Se0.4 | 0.004Cu | Stoichiometric Formula | 473 | 477 | -193 | 17.57 | 0.641 | 1.3 | 0.931 |  |  |  |  | Rock Salt |  |  |  | Heated in quartz tubes for 12 hours at 723 K, took 7 hours from 723 to 1403 K, then held at 1403 K for 6 hours. Spark plasma sintering | Not mentioned | Not mentioned | Polycrystalline
https://doi.org/10.1038/s41467-024-48268-3 | Pb1.004S0.6Se0.4 + 0.004Cu |  | Pb1.004S0.6Se0.4 + zCu |  | Pb1.004S0.6Se0.4 | 0.004Cu | Stoichiometric Formula | 523 | 392 | -207 | 16.84 | 0.723 | 1.215 | 0.877 |  |  |  |  | Rock Salt |  |  |  | Heated in quartz tubes for 12 hours at 723 K, took 7 hours from 723 to 1403 K, then held at 1403 K for 6 hours. Spark plasma sintering | Not mentioned | Not mentioned | Polycrystalline
https://doi.org/10.1038/s41467-024-48268-3 | Pb1.004S0.6Se0.4 + 0.004Cu |  | Pb1.004S0.6Se0.4 + zCu |  | Pb1.004S0.6Se0.4 | 0.004Cu | Stoichiometric Formula | 573 | 331 | -211 | 15.12 | 0.754 | 1.146 | 0.831 |  |  |  |  | Rock Salt |  |  |  | Heated in quartz tubes for 12 hours at 723 K, took 7 hours from 723 to 1403 K, then held at 1403 K for 6 hours. Spark plasma sintering | Not mentioned | Not mentioned | Polycrystalline
https://doi.org/10.1038/s41467-024-48268-3 | Pb1.004S0.6Se0.4 + 0.004Cu |  | Pb1.004S0.6Se0.4 + zCu |  | Pb1.004S0.6Se0.4 | 0.004Cu | Stoichiometric Formula | 623 | 292 | -215 | 13.65 | 0.779 | 1.085 | 0.792 |  |  |  |  | Rock Salt |  |  |  | Heated in quartz tubes for 12 hours at 723 K, took 7 hours from 723 to 1403 K, then held at 1403 K for 6 hours. Spark plasma sintering | Not mentioned | Not mentioned | Polycrystalline
https://doi.org/10.1038/s41467-024-48268-3 | Pb1.004S0.6Se0.4 + 0.004Cu |  | Pb1.004S0.6Se0.4 + zCu |  | Pb1.004S0.6Se0.4 | 0.004Cu | Stoichiometric Formula | 673 | 262 | -223 | 13.29 | 0.862 | 1.038 | 0.746 |  |  |  |  | Rock Salt |  |  |  | Heated in quartz tubes for 12 hours at 723 K, took 7 hours from 723 to 1403 K, then held at 1403 K for 6 hours. Spark plasma sintering | Not mentioned | Not mentioned | Polycrystalline
https://doi.org/10.1038/s41467-024-48268-3 | Pb1.004S0.6Se0.4 + 0.004Cu |  | Pb1.004S0.6Se0.4 + zCu |  | Pb1.004S0.6Se0.4 | 0.004Cu | Stoichiometric Formula | 723 | 238 | -238 | 13.65 | 0.99 | 1 | 0.715 |  |  |  |  | Rock Salt |  |  |  | Heated in quartz tubes for 12 hours at 723 K, took 7 hours from 723 to 1403 K, then held at 1403 K for 6 hours. Spark plasma sintering | Not mentioned | Not mentioned | Polycrystalline
https://doi.org/10.1038/s41467-024-48268-3 | Pb1.004S0.6Se0.4 + 0.004Cu |  | Pb1.004S0.6Se0.4 + zCu |  | Pb1.004S0.6Se0.4 | 0.004Cu | Stoichiometric Formula | 773 | 215 | -250 | 13.53 | 1.082 | 0.962 | 0.7 |  |  |  |  | Rock Salt |  |  |  | Heated in quartz tubes for 12 hours at 723 K, took 7 hours from 723 to 1403 K, then held at 1403 K for 6 hours. Spark plasma sintering | Not mentioned | Not mentioned | Polycrystalline
https://doi.org/10.1038/s41467-024-48268-3 | Pb1.004S0.6Se0.4 + 0.004Cu |  | Pb1.004S0.6Se0.4 + zCu |  | Pb1.004S0.6Se0.4 | 0.004Cu | Stoichiometric Formula | 823 | 177 | -256 | 11.69 | 1.026 | 0.938 | 0.708 |  |  |  |  | Rock Salt |  |  |  | Heated in quartz tubes for 12 hours at 723 K, took 7 hours from 723 to 1403 K, then held at 1403 K for 6 hours. Spark plasma sintering | Not mentioned | Not mentioned | Polycrystalline
https://doi.org/10.1038/s41467-024-48268-3 | Pb1.004S0.6Se0.4 + 0.006Cu |  | Pb1.004S0.6Se0.4 + zCu |  | Pb1.004S0.6Se0.4 | 0.006Cu | Stoichiometric Formula | 300 | 1246 | -109 | 14.88 | 0.231 | 1.915 | 1.208 |  |  |  |  | Rock Salt |  |  |  | Heated in quartz tubes for 12 hours at 723 K, took 7 hours from 723 to 1403 K, then held at 1403 K for 6 hours. Spark plasma sintering | Not mentioned | Not mentioned | Polycrystalline
https://doi.org/10.1038/s41467-024-48268-3 | Pb1.004S0.6Se0.4 + 0.006Cu |  | Pb1.004S0.6Se0.4 + zCu |  | Pb1.004S0.6Se0.4 | 0.006Cu | Stoichiometric Formula | 323 | 1123 | -119 | 16.47 | 0.287 | 1.831 | 1.162 |  |  |  |  | Rock Salt |  |  |  | Heated in quartz tubes for 12 hours at 723 K, took 7 hours from 723 to 1403 K, then held at 1403 K for 6 hours. Spark plasma sintering | Not mentioned | Not mentioned | Polycrystalline
https://doi.org/10.1038/s41467-024-48268-3 | Pb1.004S0.6Se0.4 + 0.006Cu |  | Pb1.004S0.6Se0.4 + zCu |  | Pb1.004S0.6Se0.4 | 0.006Cu | Stoichiometric Formula | 373 | 892 | -142 | 18.31 | 0.41 | 1.654 | 1.069 |  |  |  |  | Rock Salt |  |  |  | Heated in quartz tubes for 12 hours at 723 K, took 7 hours from 723 to 1403 K, then held at 1403 K for 6 hours. Spark plasma sintering | Not mentioned | Not mentioned | Polycrystalline
https://doi.org/10.1038/s41467-024-48268-3 | Pb1.004S0.6Se0.4 + 0.006Cu |  | Pb1.004S0.6Se0.4 + zCu |  | Pb1.004S0.6Se0.4 | 0.006Cu | Stoichiometric Formula | 423 | 708 | -160 | 18.55 | 0.518 | 1.515 | 1 |  |  |  |  | Rock Salt |  |  |  | Heated in quartz tubes for 12 hours at 723 K, took 7 hours from 723 to 1403 K, then held at 1403 K for 6 hours. Spark plasma sintering | Not mentioned | Not mentioned | Polycrystalline
https://doi.org/10.1038/s41467-024-48268-3 | Pb1.004S0.6Se0.4 + 0.006Cu |  | Pb1.004S0.6Se0.4 + zCu |  | Pb1.004S0.6Se0.4 | 0.006Cu | Stoichiometric Formula | 473 | 569 | -177 | 17.94 | 0.605 | 1.4 | 0.946 |  |  |  |  | Rock Salt |  |  |  | Heated in quartz tubes for 12 hours at 723 K, took 7 hours from 723 to 1403 K, then held at 1403 K for 6 hours. Spark plasma sintering | Not mentioned | Not mentioned | Polycrystalline
https://doi.org/10.1038/s41467-024-48268-3 | Pb1.004S0.6Se0.4 + 0.006Cu |  | Pb1.004S0.6Se0.4 + zCu |  | Pb1.004S0.6Se0.4 | 0.006Cu | Stoichiometric Formula | 523 | 469 | -189 | 17.08 | 0.677 | 1.308 | 0.9 |  |  |  |  | Rock Salt |  |  |  | Heated in quartz tubes for 12 hours at 723 K, took 7 hours from 723 to 1403 K, then held at 1403 K for 6 hours. Spark plasma sintering | Not mentioned | Not mentioned | Polycrystalline
https://doi.org/10.1038/s41467-024-48268-3 | Pb1.004S0.6Se0.4 + 0.006Cu |  | Pb1.004S0.6Se0.4 + zCu |  | Pb1.004S0.6Se0.4 | 0.006Cu | Stoichiometric Formula | 573 | 400 | -199 | 16.1 | 0.749 | 1.238 | 0.862 |  |  |  |  | Rock Salt |  |  |  | Heated in quartz tubes for 12 hours at 723 K, took 7 hours from 723 to 1403 K, then held at 1403 K for 6 hours. Spark plasma sintering | Not mentioned | Not mentioned | Polycrystalline
https://doi.org/10.1038/s41467-024-48268-3 | Pb1.004S0.6Se0.4 + 0.006Cu |  | Pb1.004S0.6Se0.4 + zCu |  | Pb1.004S0.6Se0.4 | 0.006Cu | Stoichiometric Formula | 623 | 354 | -211 | 15.73 | 0.831 | 1.185 | 0.823 |  |  |  |  | Rock Salt |  |  |  | Heated in quartz tubes for 12 hours at 723 K, took 7 hours from 723 to 1403 K, then held at 1403 K for 6 hours. Spark plasma sintering | Not mentioned | Not mentioned | Polycrystalline
https://doi.org/10.1038/s41467-024-48268-3 | Pb1.004S0.6Se0.4 + 0.006Cu |  | Pb1.004S0.6Se0.4 + zCu |  | Pb1.004S0.6Se0.4 | 0.006Cu | Stoichiometric Formula | 673 | 315 | -223 | 16.1 | 0.954 | 1.138 | 0.792 |  |  |  |  | Rock Salt |  |  |  | Heated in quartz tubes for 12 hours at 723 K, took 7 hours from 723 to 1403 K, then held at 1403 K for 6 hours. Spark plasma sintering | Not mentioned | Not mentioned | Polycrystalline
https://doi.org/10.1038/s41467-024-48268-3 | Pb1.004S0.6Se0.4 + 0.006Cu |  | Pb1.004S0.6Se0.4 + zCu |  | Pb1.004S0.6Se0.4 | 0.006Cu | Stoichiometric Formula | 723 | 285 | -240 | 16.59 | 1.087 | 1.1 | 0.769 |  |  |  |  | Rock Salt |  |  |  | Heated in quartz tubes for 12 hours at 723 K, took 7 hours from 723 to 1403 K, then held at 1403 K for 6 hours. Spark plasma sintering | Not mentioned | Not mentioned | Polycrystalline
https://doi.org/10.1038/s41467-024-48268-3 | Pb1.004S0.6Se0.4 + 0.006Cu |  | Pb1.004S0.6Se0.4 + zCu |  | Pb1.004S0.6Se0.4 | 0.006Cu | Stoichiometric Formula | 773 | 254 | -250 | 15.98 | 1.154 | 1.069 | 0.754 |  |  |  |  | Rock Salt |  |  |  | Heated in quartz tubes for 12 hours at 723 K, took 7 hours from 723 to 1403 K, then held at 1403 K for 6 hours. Spark plasma sintering | Not mentioned | Not mentioned | Polycrystalline
https://doi.org/10.1038/s41467-024-48268-3 | Pb1.004S0.6Se0.4 + 0.006Cu |  | Pb1.004S0.6Se0.4 + zCu |  | Pb1.004S0.6Se0.4 | 0.006Cu | Stoichiometric Formula | 823 | 208 | -248 | 13.29 | 1.056 | 1.031 | 0.754 |  |  |  |  | Rock Salt |  |  |  | Heated in quartz tubes for 12 hours at 723 K, took 7 hours from 723 to 1403 K, then held at 1403 K for 6 hours. Spark plasma sintering | Not mentioned | Not mentioned | Polycrystalline
https://doi.org/10.1038/s41467-024-48268-3 | Pb1.004S0.6Se0.4 + 0.001Cu |  | Pb1.004S0.6Se0.4 + zCu |  | Pb1.004S0.6Se0.4 | 0.001Cu | Stoichiometric Formula | 300 | 663 | -220 | 31.59 | 0.643 | 1.467 | 1.146 |  |  |  |  | Rock Salt |  |  |  | Heated in quartz tubes for 12 hours at 723 K, took 7 hours from 723 to 1403 K, then held at 1403 K for 6 hours. Vertical bridgeman method | Not mentioned | Not mentioned | Polycrystalline
https://doi.org/10.1038/s41467-024-48268-3 | Pb1.004S0.6Se0.4 + 0.001Cu |  | Pb1.004S0.6Se0.4 + zCu |  | Pb1.004S0.6Se0.4 | 0.001Cu | Stoichiometric Formula | 323 | 598 | -228 | 31.07 | 0.701 | 1.437 | 1.126 |  |  |  |  | Rock Salt |  |  |  | Heated in quartz tubes for 12 hours at 723 K, took 7 hours from 723 to 1403 K, then held at 1403 K for 6 hours. Vertical bridgeman method | Not mentioned | Not mentioned | Polycrystalline
https://doi.org/10.1038/s41467-024-48268-3 | Pb1.004S0.6Se0.4 + 0.001Cu |  | Pb1.004S0.6Se0.4 + zCu |  | Pb1.004S0.6Se0.4 | 0.001Cu | Stoichiometric Formula | 373 | 457 | -250 | 28.17 | 0.777 | 1.353 | 1.081 |  |  |  |  | Rock Salt |  |  |  | Heated in quartz tubes for 12 hours at 723 K, took 7 hours from 723 to 1403 K, then held at 1403 K for 6 hours. Vertical bridgeman method | Not mentioned | Not mentioned | Polycrystalline
https://doi.org/10.1038/s41467-024-48268-3 | Pb1.004S0.6Se0.4 + 0.001Cu |  | Pb1.004S0.6Se0.4 + zCu |  | Pb1.004S0.6Se0.4 | 0.001Cu | Stoichiometric Formula | 423 | 315 | -270 | 22.54 | 0.754 | 1.279 | 1.067 |  |  |  |  | Rock Salt |  |  |  | Heated in quartz tubes for 12 hours at 723 K, took 7 hours from 723 to 1403 K, then held at 1403 K for 6 hours. Vertical bridgeman method | Not mentioned | Not mentioned | Polycrystalline
https://doi.org/10.1038/s41467-024-48268-3 | Pb1.004S0.6Se0.4 + 0.001Cu |  | Pb1.004S0.6Se0.4 + zCu |  | Pb1.004S0.6Se0.4 | 0.001Cu | Stoichiometric Formula | 473 | 243 | -289 | 20.32 | 0.794 | 1.205 | 1.032 |  |  |  |  | Rock Salt |  |  |  | Heated in quartz tubes for 12 hours at 723 K, took 7 hours from 723 to 1403 K, then held at 1403 K for 6 hours. Vertical bridgeman method | Not mentioned | Not mentioned | Polycrystalline
https://doi.org/10.1038/s41467-024-48268-3 | Pb1.004S0.6Se0.4 + 0.001Cu |  | Pb1.004S0.6Se0.4 + zCu |  | Pb1.004S0.6Se0.4 | 0.001Cu | Stoichiometric Formula | 523 | 199 | -309 | 18.95 | 0.858 | 1.146 | 0.988 |  |  |  |  | Rock Salt |  |  |  | Heated in quartz tubes for 12 hours at 723 K, took 7 hours from 723 to 1403 K, then held at 1403 K for 6 hours. Vertical bridgeman method | Not mentioned | Not mentioned | Polycrystalline
https://doi.org/10.1038/s41467-024-48268-3 | Pb1.004S0.6Se0.4 + 0.001Cu |  | Pb1.004S0.6Se0.4 + zCu |  | Pb1.004S0.6Se0.4 | 0.001Cu | Stoichiometric Formula | 573 | 185 | -317 | 18.44 | 0.962 | 1.096 | 0.933 |  |  |  |  | Rock Salt |  |  |  | Heated in quartz tubes for 12 hours at 723 K, took 7 hours from 723 to 1403 K, then held at 1403 K for 6 hours. Vertical bridgeman method | Not mentioned | Not mentioned | Polycrystalline
https://doi.org/10.1038/s41467-024-48268-3 | Pb1.004S0.6Se0.4 + 0.001Cu |  | Pb1.004S0.6Se0.4 + zCu |  | Pb1.004S0.6Se0.4 | 0.001Cu | Stoichiometric Formula | 623 | 185 | -309 | 17.59 | 1.032 | 1.052 | 0.874 |  |  |  |  | Rock Salt |  |  |  | Heated in quartz tubes for 12 hours at 723 K, took 7 hours from 723 to 1403 K, then held at 1403 K for 6 hours. Vertical bridgeman method | Not mentioned | Not mentioned | Polycrystalline
https://doi.org/10.1038/s41467-024-48268-3 | Pb1.004S0.6Se0.4 + 0.001Cu |  | Pb1.004S0.6Se0.4 + zCu |  | Pb1.004S0.6Se0.4 | 0.001Cu | Stoichiometric Formula | 673 | 170 | -313 | 16.56 | 1.09 | 1.012 | 0.835 |  |  |  |  | Rock Salt |  |  |  | Heated in quartz tubes for 12 hours at 723 K, took 7 hours from 723 to 1403 K, then held at 1403 K for 6 hours. Vertical bridgeman method | Not mentioned | Not mentioned | Polycrystalline
https://doi.org/10.1038/s41467-024-48268-3 | Pb1.004S0.6Se0.4 + 0.001Cu |  | Pb1.004S0.6Se0.4 + zCu |  | Pb1.004S0.6Se0.4 | 0.001Cu | Stoichiometric Formula | 723 | 141 | -324 | 14.85 | 1.084 | 0.978 | 0.82 |  |  |  |  | Rock Salt |  |  |  | Heated in quartz tubes for 12 hours at 723 K, took 7 hours from 723 to 1403 K, then held at 1403 K for 6 hours. Vertical bridgeman method | Not mentioned | Not mentioned | Polycrystalline
https://doi.org/10.1038/s41467-024-48268-3 | Pb1.004S0.6Se0.4 + 0.001Cu |  | Pb1.004S0.6Se0.4 + zCu |  | Pb1.004S0.6Se0.4 | 0.001Cu | Stoichiometric Formula | 773 | 123 | -330 | 13.32 | 1.072 | 0.948 | 0.805 |  |  |  |  | Rock Salt |  |  |  | Heated in quartz tubes for 12 hours at 723 K, took 7 hours from 723 to 1403 K, then held at 1403 K for 6 hours. Vertical bridgeman method | Not mentioned | Not mentioned | Polycrystalline
https://doi.org/10.1038/s41467-024-48268-3 | Pb1.004S0.6Se0.4 + 0.001Cu |  | Pb1.004S0.6Se0.4 + zCu |  | Pb1.004S0.6Se0.4 | 0.001Cu | Stoichiometric Formula | 823 | 116 | -330 | 12.46 | 1.107 | 0.923 | 0.775 |  |  |  |  | Rock Salt |  |  |  | Heated in quartz tubes for 12 hours at 723 K, took 7 hours from 723 to 1403 K, then held at 1403 K for 6 hours. Vertical bridgeman method | Not mentioned | Not mentioned | Polycrystalline | Flexible thin film
https://doi.org/10.1038/s41467-024-45092-7 | Ag2Se |  | Ag2SeTeδ | Ag2Se | Ag2Se | None | Stoichiometric Formula | 303 | 1060 | -136 | 19.32 | 0.541 | 1.086 | 0.518 |  |  |  |  | Body Centred Cubic | Im3 |  |  | Vacuum thermal co-evaporation | Not mentioned | Not mentioned | Polycrystalline | Flexible thin film
https://doi.org/10.1038/s41467-024-45092-7 | Ag2Se |  | Ag2SeTeδ | Ag2Se | Ag2Se | None | Stoichiometric Formula | 318 | 1172 | -128 | 18.85 | 0.548 | 1.128 | 0.45 |  |  |  |  | Body Centred Cubic | Im3 |  |  | Vacuum thermal co-evaporation | Not mentioned | Not mentioned | Polycrystalline | Flexible thin film
https://doi.org/10.1038/s41467-024-45092-7 | Ag2Se |  | Ag2SeTeδ | Ag2Se | Ag2Se | None | Stoichiometric Formula | 333 | 1405 | -120 | 20.07 | 0.579 | 1.184 | 0.416 |  |  |  |  | Body Centred Cubic | Im3 |  |  | Vacuum thermal co-evaporation | Not mentioned | Not mentioned | Polycrystalline | Flexible thin film
https://doi.org/10.1038/s41467-024-45092-7 | Ag2Se |  | Ag2SeTeδ | Ag2Se | Ag2Se | None | Stoichiometric Formula | 348 | 1776 | -111 | 21.62 | 0.624 | 1.203 | 0.196 |  |  |  |  | Body Centred Cubic | Im3 |  |  | Vacuum thermal co-evaporation | Not mentioned | Not mentioned | Polycrystalline | Flexible thin film
https://doi.org/10.1038/s41467-024-45092-7 | Ag2Se |  | Ag2SeTeδ | Ag2Se | Ag2Se | None | Stoichiometric Formula | 363 | 1784 | -109 | 21.22 | 0.617 | 1.233 | 0.086 |  |  |  |  | Body Centred Cubic | Im3 |  |  | Vacuum thermal co-evaporation | Not mentioned | Not mentioned | Polycrystalline | Flexible thin film
https://doi.org/10.1038/s41467-024-45092-7 | Ag2Se |  | Ag2SeTeδ | Ag2Se | Ag2Se | None | Stoichiometric Formula | 378 | 2190 | -96 | 19.8 | 0.541 | 1.402 | 0.086 |  |  |  |  | Body Centred Cubic | Im3 |  |  | Vacuum thermal co-evaporation | Not mentioned | Not mentioned | Polycrystalline | Flexible thin film
https://doi.org/10.1038/s41467-024-45092-7 | Ag2Se |  | Ag2SeTeδ | Ag2Se | Ag2Se | None | Stoichiometric Formula | 393 | 2293 | -89 | 18.24 | 0.452 | 1.594 | 0.03 |  |  |  |  | Body Centred Cubic | Im3 |  |  | Vacuum thermal co-evaporation | Not mentioned | Not mentioned | Polycrystalline | Flexible thin film
https://doi.org/10.1038/s41467-024-45092-7 | (Ag2Se)(Te)0.007 | Ag2Se + 0.7 at% Te | Ag2SeTeδ | Ag2Se | Ag2Se | 0.7 at% Te | Stoichiometric Formula | 303 | 1069 | -137 | 19.8 | 0.5 | 1.211 | 0.638 |  |  |  |  | Body Centred Cubic | Im3 |  |  | Vacuum thermal co-evaporation | Not mentioned | Not mentioned | Polycrystalline | Flexible thin film
https://doi.org/10.1038/s41467-024-45092-7 | (Ag2Se)(Te)0.007 | Ag2Se + 0.7 at% Te | Ag2SeTeδ | Ag2Se | Ag2Se | 0.7 at% Te | Stoichiometric Formula | 318 | 1224 | -129 | 20.34 | 0.548 | 1.18 | 0.476 |  |  |  |  | Body Centred Cubic | Im3 |  |  | Vacuum thermal co-evaporation | Not mentioned | Not mentioned | Polycrystalline | Flexible thin film
https://doi.org/10.1038/s41467-024-45092-7 | (Ag2Se)(Te)0.007 | Ag2Se + 0.7 at% Te | Ag2SeTeδ | Ag2Se | Ag2Se | 0.7 at% Te | Stoichiometric Formula | 333 | 1397 | -122 | 20.88 | 0.545 | 1.278 | 0.428 |  |  |  |  | Body Centred Cubic | Im3 |  |  | Vacuum thermal co-evaporation | Not mentioned | Not mentioned | Polycrystalline | Flexible thin film
https://doi.org/10.1038/s41467-024-45092-7 | (Ag2Se)(Te)0.007 | Ag2Se + 0.7 at% Te | Ag2SeTeδ | Ag2Se | Ag2Se | 0.7 at% Te | Stoichiometric Formula | 348 | 1500 | -117 | 20.54 | 0.524 | 1.376 | 0.408 |  |  |  |  | Body Centred Cubic | Im3 |  |  | Vacuum thermal co-evaporation | Not mentioned | Not mentioned | Polycrystalline | Flexible thin film
https://doi.org/10.1038/s41467-024-45092-7 | (Ag2Se)(Te)0.007 | Ag2Se + 0.7 at% Te | Ag2SeTeδ | Ag2Se | Ag2Se | 0.7 at% Te | Stoichiometric Formula | 363 | 1647 | -112 | 20.68 | 0.528 | 1.429 | 0.306 |  |  |  |  | Body Centred Cubic | Im3 |  |  | Vacuum thermal co-evaporation | Not mentioned | Not mentioned | Polycrystalline | Flexible thin film
https://doi.org/10.1038/s41467-024-45092-7 | (Ag2Se)(Te)0.007 | Ag2Se + 0.7 at% Te | Ag2SeTeδ | Ag2Se | Ag2Se | 0.7 at% Te | Stoichiometric Formula | 378 | 1698 | -109 | 20.2 | 0.517 | 1.481 | 0.276 |  |  |  |  | Body Centred Cubic | Im3 |  |  | Vacuum thermal co-evaporation | Not mentioned | Not mentioned | Polycrystalline | Flexible thin film
https://doi.org/10.1038/s41467-024-45092-7 | (Ag2Se)(Te)0.007 | Ag2Se + 0.7 at% Te | Ag2SeTeδ | Ag2Se | Ag2Se | 0.7 at% Te | Stoichiometric Formula | 393 | 1897 | -100 | 18.99 | 0.49 | 1.534 | 0.096 |  |  |  |  | Body Centred Cubic | Im3 |  |  | Vacuum thermal co-evaporation | Not mentioned | Not mentioned | Polycrystalline | Flexible thin film
https://doi.org/10.1038/s41467-024-45092-7 | (Ag2Se)(Te)0.013 | Ag2se + 1.3 at% Te | Ag2SeTeδ | Ag2Se | Ag2Se | 1.3 at% Te | Stoichiometric Formula | 303 | 1060 | -137 | 19.93 | 0.593 | 1.034 | 0.458 |  |  |  |  | Body Centred Cubic | Im3 |  |  | Vacuum thermal co-evaporation | Not mentioned | Not mentioned | Polycrystalline | Flexible thin film
https://doi.org/10.1038/s41467-024-45092-7 | (Ag2Se)(Te)0.013 | Ag2se + 1.3 at% Te | Ag2SeTeδ | Ag2Se | Ag2Se | 1.3 at% Te | Stoichiometric Formula | 318 | 1172 | -135 | 21.15 | 0.634 | 1.071 | 0.396 |  |  |  |  | Body Centred Cubic | Im3 |  |  | Vacuum thermal co-evaporation | Not mentioned | Not mentioned | Polycrystalline | Flexible thin film
https://doi.org/10.1038/s41467-024-45092-7 | (Ag2Se)(Te)0.013 | Ag2se + 1.3 at% Te | Ag2SeTeδ | Ag2Se | Ag2Se | 1.3 at% Te | Stoichiometric Formula | 333 | 1276 | -133 | 22.23 | 0.648 | 1.15 | 0.39 |  |  |  |  | Body Centred Cubic | Im3 |  |  | Vacuum thermal co-evaporation | Not mentioned | Not mentioned | Polycrystalline | Flexible thin film
https://doi.org/10.1038/s41467-024-45092-7 | (Ag2Se)(Te)0.013 | Ag2se + 1.3 at% Te | Ag2SeTeδ | Ag2Se | Ag2Se | 1.3 at% Te | Stoichiometric Formula | 348 | 1319 | -130 | 22.43 | 0.697 | 1.147 | 0.32 |  |  |  |  | Body Centred Cubic | Im3 |  |  | Vacuum thermal co-evaporation | Not mentioned | Not mentioned | Polycrystalline | Flexible thin film
https://doi.org/10.1038/s41467-024-45092-7 | (Ag2Se)(Te)0.013 | Ag2se + 1.3 at% Te | Ag2SeTeδ | Ag2Se | Ag2Se | 1.3 at% Te | Stoichiometric Formula | 363 | 1379 | -128 | 22.57 | 0.724 | 1.117 | 0.216 |  |  |  |  | Body Centred Cubic | Im3 |  |  | Vacuum thermal co-evaporation | Not mentioned | Not mentioned | Polycrystalline | Flexible thin film
https://doi.org/10.1038/s41467-024-45092-7 | (Ag2Se)(Te)0.013 | Ag2se + 1.3 at% Te | Ag2SeTeδ | Ag2Se | Ag2Se | 1.3 at% Te | Stoichiometric Formula | 378 | 1466 | -122 | 21.62 | 0.672 | 1.222 | 0.206 |  |  |  |  | Body Centred Cubic | Im3 |  |  | Vacuum thermal co-evaporation | Not mentioned | Not mentioned | Polycrystalline | Flexible thin film
https://doi.org/10.1038/s41467-024-45092-7 | (Ag2Se)(Te)0.013 | Ag2se + 1.3 at% Te | Ag2SeTeδ | Ag2Se | Ag2Se | 1.3 at% Te | Stoichiometric Formula | 393 | 1552 | -115 | 20.54 | 0.579 | 1.41 | 0.278 |  |  |  |  | Body Centred Cubic | Im3 |  |  | Vacuum thermal co-evaporation | Not mentioned | Not mentioned | Polycrystalline | Flexible thin film
https://doi.org/10.1038/s41467-024-45092-7 | (Ag2Se)(Te)0.019 | Ag2Se + 1.9 at% Te | Ag2SeTeδ | Ag2Se | Ag2Se | 1.9 at% Te | Stoichiometric Formula | 303 | 1017 | -141 | 20.07 | 0.569 | 1.071 | 0.526 |  |  |  |  | Body Centred Cubic | Im3 |  |  | Vacuum thermal co-evaporation | Not mentioned | Not mentioned | Polycrystalline | Flexible thin film
https://doi.org/10.1038/s41467-024-45092-7 | (Ag2Se)(Te)0.019 | Ag2Se + 1.9 at% Te | Ag2SeTeδ | Ag2Se | Ag2Se | 1.9 at% Te | Stoichiometric Formula | 318 | 1086 | -137 | 20.41 | 0.593 | 1.102 | 0.488 |  |  |  |  | Body Centred Cubic | Im3 |  |  | Vacuum thermal co-evaporation | Not mentioned | Not mentioned | Polycrystalline | Flexible thin film
https://doi.org/10.1038/s41467-024-45092-7 | (Ag2Se)(Te)0.019 | Ag2Se + 1.9 at% Te | Ag2SeTeδ | Ag2Se | Ag2Se | 1.9 at% Te | Stoichiometric Formula | 333 | 1164 | -133 | 20.54 | 0.648 | 1.068 | 0.378 |  |  |  |  | Body Centred Cubic | Im3 |  |  | Vacuum thermal co-evaporation | Not mentioned | Not mentioned | Polycrystalline | Flexible thin film
https://doi.org/10.1038/s41467-024-45092-7 | (Ag2Se)(Te)0.019 | Ag2Se + 1.9 at% Te | Ag2SeTeδ | Ag2Se | Ag2Se | 1.9 at% Te | Stoichiometric Formula | 348 | 1267 | -131 | 21.69 | 0.693 | 1.094 | 0.306 |  |  |  |  | Body Centred Cubic | Im3 |  |  | Vacuum thermal co-evaporation | Not mentioned | Not mentioned | Polycrystalline | Flexible thin film
https://doi.org/10.1038/s41467-024-45092-7 | (Ag2Se)(Te)0.019 | Ag2Se + 1.9 at% Te | Ag2SeTeδ | Ag2Se | Ag2Se | 1.9 at% Te | Stoichiometric Formula | 363 | 1353 | -130 | 22.84 | 0.745 | 1.117 | 0.226 |  |  |  |  | Body Centred Cubic | Im3 |  |  | Vacuum thermal co-evaporation | Not mentioned | Not mentioned | Polycrystalline | Flexible thin film
https://doi.org/10.1038/s41467-024-45092-7 | (Ag2Se)(Te)0.019 | Ag2Se + 1.9 at% Te | Ag2SeTeδ | Ag2Se | Ag2Se | 1.9 at% Te | Stoichiometric Formula | 378 | 1414 | -124 | 21.82 | 0.741 | 1.12 | 0.148 |  |  |  |  | Body Centred Cubic | Im3 |  |  | Vacuum thermal co-evaporation | Not mentioned | Not mentioned | Polycrystalline | Flexible thin film
https://doi.org/10.1038/s41467-024-45092-7 | (Ag2Se)(Te)0.019 | Ag2Se + 1.9 at% Te | Ag2SeTeδ | Ag2Se | Ag2Se | 1.9 at% Te | Stoichiometric Formula | 393 | 1526 | -119 | 21.55 | 0.693 | 1.226 | 0.126 |  |  |  |  | Body Centred Cubic | Im3 |  |  | Vacuum thermal co-evaporation | Not mentioned | Not mentioned | Polycrystalline | Flexible thin film
https://doi.org/10.1038/s41467-024-45092-7 | (Ag2Se)(Te)0.026 | Ag2Se + 2.6 at% Te | Ag2SeTeδ | Ag2Se | Ag2Se | 2.6 at% Te | Stoichiometric Formula | 303 | 1017 | -146 | 21.42 | 0.886 | 0.737 | 0.208 |  |  |  |  | Body Centred Cubic | Im3 |  |  | Vacuum thermal co-evaporation | Not mentioned | Not mentioned | Polycrystalline | Flexible thin film
https://doi.org/10.1038/s41467-024-45092-7 | (Ag2Se)(Te)0.026 | Ag2Se + 2.6 at% Te | Ag2SeTeδ | Ag2Se | Ag2Se | 2.6 at% Te | Stoichiometric Formula | 318 | 1181 | -139 | 22.77 | 0.89 | 0.816 | 0.156 |  |  |  |  | Body Centred Cubic | Im3 |  |  | Vacuum thermal co-evaporation | Not mentioned | Not mentioned | Polycrystalline | Flexible thin film
https://doi.org/10.1038/s41467-024-45092-7 | (Ag2Se)(Te)0.026 | Ag2Se + 2.6 at% Te | Ag2SeTeδ | Ag2Se | Ag2Se | 2.6 at% Te | Stoichiometric Formula | 333 | 1345 | -132 | 23.51 | 0.89 | 0.883 | 0.08 |  |  |  |  | Body Centred Cubic | Im3 |  |  | Vacuum thermal co-evaporation | Not mentioned | Not mentioned | Polycrystalline | Flexible thin film
https://doi.org/10.1038/s41467-024-45092-7 | (Ag2Se)(Te)0.026 | Ag2Se + 2.6 at% Te | Ag2SeTeδ | Ag2Se | Ag2Se | 2.6 at% Te | Stoichiometric Formula | 348 | 1448 | -130 | 24.46 | 0.89 | 0.959 | 0.058 |  |  |  |  | Body Centred Cubic | Im3 |  |  | Vacuum thermal co-evaporation | Not mentioned | Not mentioned | Polycrystalline | Flexible thin film
https://doi.org/10.1038/s41467-024-45092-7 | (Ag2Se)(Te)0.026 | Ag2Se + 2.6 at% Te | Ag2SeTeδ | Ag2Se | Ag2Se | 2.6 at% Te | Stoichiometric Formula | 363 | 1543 | -128 | 25.27 | 0.897 | 1.023 | 0.026 |  |  |  |  | Body Centred Cubic | Im3 |  |  | Vacuum thermal co-evaporation | Not mentioned | Not mentioned | Polycrystalline | Flexible thin film
https://doi.org/10.1038/s41467-024-45092-7 | (Ag2Se)(Te)0.026 | Ag2Se + 2.6 at% Te | Ag2SeTeδ | Ag2Se | Ag2Se | 2.6 at% Te | Stoichiometric Formula | 378 | 1578 | -124 | 24.32 | 0.893 | 1.03 | 0.018 |  |  |  |  | Body Centred Cubic | Im3 |  |  | Vacuum thermal co-evaporation | Not mentioned | Not mentioned | Polycrystalline | Flexible thin film
https://doi.org/10.1038/s41467-024-45092-7 | (Ag2Se)(Te)0.026 | Ag2Se + 2.6 at% Te | Ag2SeTeδ | Ag2Se | Ag2Se | 2.6 at% Te | Stoichiometric Formula | 393 | 1603 | -121 | 23.58 | 0.872 | 1.064 | 0.006 |  |  |  |  | Body Centred Cubic | Im3 |  |  | Vacuum thermal co-evaporation | Not mentioned | Not mentioned | Polycrystalline | Flexible thin film
https://doi.org/10.1038/s41467-024-45092-7 | (Ag2Se)(Te)0.032 | Ag2Se + 3.2 at% Te | Ag2SeTeδ | Ag2Se | Ag2Se | 3.2 at% Te | Stoichiometric Formula | 303 | 991 | -146 | 21.08 | 1.155 | 0.549 | 0.028 |  |  |  |  | Body Centred Cubic | Im3 |  |  | Vacuum thermal co-evaporation | Not mentioned | Not mentioned | Polycrystalline | Flexible thin film
https://doi.org/10.1038/s41467-024-45092-7 | (Ag2Se)(Te)0.032 | Ag2Se + 3.2 at% Te | Ag2SeTeδ | Ag2Se | Ag2Se | 3.2 at% Te | Stoichiometric Formula | 318 | 1103 | -140 | 21.82 | 1.152 | 0.609 | 0.036 |  |  |  |  | Body Centred Cubic | Im3 |  |  | Vacuum thermal co-evaporation | Not mentioned | Not mentioned | Polycrystalline | Flexible thin film
https://doi.org/10.1038/s41467-024-45092-7 | (Ag2Se)(Te)0.032 | Ag2Se + 3.2 at% Te | Ag2SeTeδ | Ag2Se | Ag2Se | 3.2 at% Te | Stoichiometric Formula | 333 | 1224 | -135 | 22.3 | 1.162 | 0.647 | 0.026 |  |  |  |  | Body Centred Cubic | Im3 |  |  | Vacuum thermal co-evaporation | Not mentioned | Not mentioned | Polycrystalline | Flexible thin film
https://doi.org/10.1038/s41467-024-45092-7 | (Ag2Se)(Te)0.032 | Ag2Se + 3.2 at% Te | Ag2SeTeδ | Ag2Se | Ag2Se | 3.2 at% Te | Stoichiometric Formula | 348 | 1319 | -134 | 23.65 | 1.207 | 0.688 | 0.028 |  |  |  |  | Body Centred Cubic | Im3 |  |  | Vacuum thermal co-evaporation | Not mentioned | Not mentioned | Polycrystalline | Flexible thin film
https://doi.org/10.1038/s41467-024-45092-7 | (Ag2Se)(Te)0.032 | Ag2Se + 3.2 at% Te | Ag2SeTeδ | Ag2Se | Ag2Se | 3.2 at% Te | Stoichiometric Formula | 363 | 1422 | -132 | 24.86 | 1.262 | 0.714 | 0.032 |  |  |  |  | Body Centred Cubic | Im3 |  |  | Vacuum thermal co-evaporation | Not mentioned | Not mentioned | Polycrystalline | Flexible thin film
https://doi.org/10.1038/s41467-024-45092-7 | (Ag2Se)(Te)0.032 | Ag2Se + 3.2 at% Te | Ag2SeTeδ | Ag2Se | Ag2Se | 3.2 at% Te | Stoichiometric Formula | 378 | 1517 | -126 | 24.39 | 1.217 | 0.767 | 0.018 |  |  |  |  | Body Centred Cubic | Im3 |  |  | Vacuum thermal co-evaporation | Not mentioned | Not mentioned | Polycrystalline | Flexible thin film
https://doi.org/10.1038/s41467-024-45092-7 | (Ag2Se)(Te)0.032 | Ag2Se + 3.2 at% Te | Ag2SeTeδ | Ag2Se | Ag2Se | 3.2 at% Te | Stoichiometric Formula | 393 | 1621 | -121 | 23.72 | 1.124 | 0.831 | 0.022 |  |  |  |  | Body Centred Cubic | Im3 |  |  | Vacuum thermal co-evaporation | Not mentioned | Not mentioned | Polycrystalline | Flexible thin film
https://doi.org/10.1038/s41467-024-45092-7 | (Ag2Se)(Te)0.038 | Agse2 +3.8 at% Te | Ag2SeTeδ | Ag2Se | Ag2Se | 3.8 at% Te | Stoichiometric Formula | 303 | 940 | -150 | 21.15 | 1.114 | 0.571 | 0.086 |  |  |  |  | Body Centred Cubic | Im3 |  |  | Vacuum thermal co-evaporation | Not mentioned | Not mentioned | Polycrystalline | Flexible thin film
https://doi.org/10.1038/s41467-024-45092-7 | (Ag2Se)(Te)0.038 | Agse2 +3.8 at% Te | Ag2SeTeδ | Ag2Se | Ag2Se | 3.8 at% Te | Stoichiometric Formula | 318 | 1009 | -142 | 20.27 | 1.11 | 0.579 | 0.068 |  |  |  |  | Body Centred Cubic | Im3 |  |  | Vacuum thermal co-evaporation | Not mentioned | Not mentioned | Polycrystalline | Flexible thin film
https://doi.org/10.1038/s41467-024-45092-7 | (Ag2Se)(Te)0.038 | Agse2 +3.8 at% Te | Ag2SeTeδ | Ag2Se | Ag2Se | 3.8 at% Te | Stoichiometric Formula | 333 | 1138 | -133 | 20.07 | 1.069 | 0.628 | 0.058 |  |  |  |  | Body Centred Cubic | Im3 |  |  | Vacuum thermal co-evaporation | Not mentioned | Not mentioned | Polycrystalline | Flexible thin film
https://doi.org/10.1038/s41467-024-45092-7 | (Ag2Se)(Te)0.038 | Agse2 +3.8 at% Te | Ag2SeTeδ | Ag2Se | Ag2Se | 3.8 at% Te | Stoichiometric Formula | 348 | 1164 | -131 | 19.93 | 1.031 | 0.677 | 0.036 |  |  |  |  | Body Centred Cubic | Im3 |  |  | Vacuum thermal co-evaporation | Not mentioned | Not mentioned | Polycrystalline | Flexible thin film
https://doi.org/10.1038/s41467-024-45092-7 | (Ag2Se)(Te)0.038 | Agse2 +3.8 at% Te | Ag2SeTeδ | Ag2Se | Ag2Se | 3.8 at% Te | Stoichiometric Formula | 363 | 1216 | -129 | 20.14 | 1.031 | 0.707 | 0.018 |  |  |  |  | Body Centred Cubic | Im3 |  |  | Vacuum thermal co-evaporation | Not mentioned | Not mentioned | Polycrystalline | Flexible thin film
https://doi.org/10.1038/s41467-024-45092-7 | (Ag2Se)(Te)0.038 | Agse2 +3.8 at% Te | Ag2SeTeδ | Ag2Se | Ag2Se | 3.8 at% Te | Stoichiometric Formula | 378 | 1276 | -123 | 19.19 | 0.979 | 0.748 | 0.018 |  |  |  |  | Body Centred Cubic | Im3 |  |  | Vacuum thermal co-evaporation | Not mentioned | Not mentioned | Polycrystalline | Flexible thin film
https://doi.org/10.1038/s41467-024-45092-7 | (Ag2Se)(Te)0.038 | Agse2 +3.8 at% Te | Ag2SeTeδ | Ag2Se | Ag2Se | 3.8 at% Te | Stoichiometric Formula | 393 | 1310 | -121 | 19.19 | 0.948 | 0.797 | 0.018 |  |  |  |  | Body Centred Cubic | Im3 |  |  | Vacuum thermal co-evaporation | Not mentioned | Not mentioned | Polycrystalline | Flexible thin film
https://doi.org/10.1016/j.jallcom.2024.175305 | In0.5Fe0.1Co3.9Sb12 |  | InxFeyCo4-ySb12-zSez | CoSb3 | Co3.9Sb12 | In0.5 | Stoichiometric Formula | 323 | 1543 | -121 | 22.75 | 0.231 | 3.205 | 2.195 |  |  |  |  | Body Centred Cubic | Im3 |  |  | High-Pressure High-Temperature synthesis | Not mentioned | Not mentioned | Polycrystalline
https://doi.org/10.1016/j.jallcom.2024.175305 | In0.5Fe0.1Co3.9Sb12 |  | InxFeyCo4-ySb12-zSez | CoSb3 | Co3.9Sb12 | In0.5 | Stoichiometric Formula | 373 | 1422 | -128 | 23.17 | 0.289 | 3.018 | 1.949 |  |  |  |  | Body Centred Cubic | Im3 |  |  | High-Pressure High-Temperature synthesis | Not mentioned | Not mentioned | Polycrystalline
https://doi.org/10.1016/j.jallcom.2024.175305 | In0.5Fe0.1Co3.9Sb12 |  | InxFeyCo4-ySb12-zSez | CoSb3 | Co3.9Sb12 | In0.5 | Stoichiometric Formula | 423 | 1368 | -134 | 24.33 | 0.351 | 2.935 | 1.774 |  |  |  |  | Body Centred Cubic | Im3 |  |  | High-Pressure High-Temperature synthesis | Not mentioned | Not mentioned | Polycrystalline
https://doi.org/10.1016/j.jallcom.2024.175305 | In0.5Fe0.1Co3.9Sb12 |  | InxFeyCo4-ySb12-zSez | CoSb3 | Co3.9Sb12 | In0.5 | Stoichiometric Formula | 473 | 1295 | -142 | 25.67 | 0.422 | 2.883 | 1.656 |  |  |  |  | Body Centred Cubic | Im3 |  |  | High-Pressure High-Temperature synthesis | Not mentioned | Not mentioned | Polycrystalline
https://doi.org/10.1016/j.jallcom.2024.175305 | In0.5Fe0.1Co3.9Sb12 |  | InxFeyCo4-ySb12-zSez | CoSb3 | Co3.9Sb12 | In0.5 | Stoichiometric Formula | 523 | 1234 | -156 | 29.75 | 0.542 | 2.878 | 1.59 |  |  |  |  | Body Centred Cubic | Im3 |  |  | High-Pressure High-Temperature synthesis | Not mentioned | Not mentioned | Polycrystalline
https://doi.org/10.1016/j.jallcom.2024.175305 | In0.5Fe0.1Co3.9Sb12 |  | InxFeyCo4-ySb12-zSez | CoSb3 | Co3.9Sb12 | In0.5 | Stoichiometric Formula | 573 | 1193 | -163 | 31.25 | 0.622 | 2.878 | 1.518 |  |  |  |  | Body Centred Cubic | Im3 |  |  | High-Pressure High-Temperature synthesis | Not mentioned | Not mentioned | Polycrystalline
https://doi.org/10.1016/j.jallcom.2024.175305 | In0.5Fe0.1Co3.9Sb12 |  | InxFeyCo4-ySb12-zSez | CoSb3 | Co3.9Sb12 | In0.5 | Stoichiometric Formula | 623 | 1091 | -174 | 32.67 | 0.693 | 2.935 | 1.579 |  |  |  |  | Body Centred Cubic | Im3 |  |  | High-Pressure High-Temperature synthesis | Not mentioned | Not mentioned | Polycrystalline
https://doi.org/10.1016/j.jallcom.2024.175305 | In0.5Fe0.1Co3.9Sb12 |  | InxFeyCo4-ySb12-zSez | CoSb3 | Co3.9Sb12 | In0.5 | Stoichiometric Formula | 673 | 1000 | -188 | 34.75 | 0.809 | 2.888 | 1.549 |  |  |  |  | Body Centred Cubic | Im3 |  |  | High-Pressure High-Temperature synthesis | Not mentioned | Not mentioned | Polycrystalline
https://doi.org/10.1016/j.jallcom.2024.175305 | In0.5Fe0.1Co3.9Sb12 |  | InxFeyCo4-ySb12-zSez | CoSb3 | Co3.9Sb12 | In0.5 | Stoichiometric Formula | 723 | 923 | -196 | 35.08 | 0.876 | 2.909 | 1.585 |  |  |  |  | Body Centred Cubic | Im3 |  |  | High-Pressure High-Temperature synthesis | Not mentioned | Not mentioned | Polycrystalline
https://doi.org/10.1016/j.jallcom.2024.175305 | In0.5Fe0.1Co3.9Sb12 |  | InxFeyCo4-ySb12-zSez | CoSb3 | Co3.9Sb12 | In0.5 | Stoichiometric Formula | 773 | 1086 | -189 | 38.25 | 1.04 | 2.842 | 1.169 |  |  |  |  | Body Centred Cubic | Im3 |  |  | High-Pressure High-Temperature synthesis | Not mentioned | Not mentioned | Polycrystalline
https://doi.org/10.1016/j.jallcom.2024.175305 | In0.5Fe0.01Co3.99Sb11.91Se0.09 |  | InxFeyCo4-ySb12-zSez | CoSb3 | Co3.99Sb11.91 | In0.5, Se0.09 | Stoichiometric Formula | 323 | 1747 | -118 | 24.25 | 0.284 | 2.79 | 1.656 |  |  |  |  | Body Centred Cubic | Im3 |  |  | High-Pressure High-Temperature synthesis | Not mentioned | Not mentioned | Polycrystalline
https://doi.org/10.1016/j.jallcom.2024.175305 | In0.5Fe0.01Co3.99Sb11.91Se0.09 |  | InxFeyCo4-ySb12-zSez | CoSb3 | Co3.99Sb11.91 | In0.5, Se0.09 | Stoichiometric Formula | 373 | 1620 | -127 | 26.08 | 0.369 | 2.675 | 1.456 |  |  |  |  | Body Centred Cubic | Im3 |  |  | High-Pressure High-Temperature synthesis | Not mentioned | Not mentioned | Polycrystalline
https://doi.org/10.1016/j.jallcom.2024.175305 | In0.5Fe0.01Co3.99Sb11.91Se0.09 |  | InxFeyCo4-ySb12-zSez | CoSb3 | Co3.99Sb11.91 | In0.5, Se0.09 | Stoichiometric Formula | 423 | 1518 | -136 | 28.17 | 0.462 | 2.603 | 1.313 |  |  |  |  | Body Centred Cubic | Im3 |  |  | High-Pressure High-Temperature synthesis | Not mentioned | Not mentioned | Polycrystalline
https://doi.org/10.1016/j.jallcom.2024.175305 | In0.5Fe0.01Co3.99Sb11.91Se0.09 |  | InxFeyCo4-ySb12-zSez | CoSb3 | Co3.99Sb11.91 | In0.5, Se0.09 | Stoichiometric Formula | 473 | 1422 | -152 | 32.42 | 0.596 | 2.571 | 1.231 |  |  |  |  | Body Centred Cubic | Im3 |  |  | High-Pressure High-Temperature synthesis | Not mentioned | Not mentioned | Polycrystalline
https://doi.org/10.1016/j.jallcom.2024.175305 | In0.5Fe0.01Co3.99Sb11.91Se0.09 |  | InxFeyCo4-ySb12-zSez | CoSb3 | Co3.99Sb11.91 | In0.5, Se0.09 | Stoichiometric Formula | 523 | 1343 | -163 | 35.5 | 0.716 | 2.577 | 1.185 |  |  |  |  | Body Centred Cubic | Im3 |  |  | High-Pressure High-Temperature synthesis | Not mentioned | Not mentioned | Polycrystalline
https://doi.org/10.1016/j.jallcom.2024.175305 | In0.5Fe0.01Co3.99Sb11.91Se0.09 |  | InxFeyCo4-ySb12-zSez | CoSb3 | Co3.99Sb11.91 | In0.5, Se0.09 | Stoichiometric Formula | 573 | 1261 | -172 | 36.83 | 0.813 | 2.608 | 1.169 |  |  |  |  | Body Centred Cubic | Im3 |  |  | High-Pressure High-Temperature synthesis | Not mentioned | Not mentioned | Polycrystalline
https://doi.org/10.1016/j.jallcom.2024.175305 | In0.5Fe0.01Co3.99Sb11.91Se0.09 |  | InxFeyCo4-ySb12-zSez | CoSb3 | Co3.99Sb11.91 | In0.5, Se0.09 | Stoichiometric Formula | 623 | 1188 | -178 | 37.5 | 0.884 | 2.634 | 1.164 |  |  |  |  | Body Centred Cubic | Im3 |  |  | High-Pressure High-Temperature synthesis | Not mentioned | Not mentioned | Polycrystalline
https://doi.org/10.1016/j.jallcom.2024.175305 | In0.5Fe0.01Co3.99Sb11.91Se0.09 |  | InxFeyCo4-ySb12-zSez | CoSb3 | Co3.99Sb11.91 | In0.5, Se0.09 | Stoichiometric Formula | 673 | 1120 | -185 | 37.92 | 0.982 | 2.587 | 1.092 |  |  |  |  | Body Centred Cubic | Im3 |  |  | High-Pressure High-Temperature synthesis | Not mentioned | Not mentioned | Polycrystalline
https://doi.org/10.1016/j.jallcom.2024.175305 | In0.5Fe0.01Co3.99Sb11.91Se0.09 |  | InxFeyCo4-ySb12-zSez | CoSb3 | Co3.99Sb11.91 | In0.5, Se0.09 | Stoichiometric Formula | 723 | 1047 | -194 | 38.83 | 1.098 | 2.561 | 1.062 |  |  |  |  | Body Centred Cubic | Im3 |  |  | High-Pressure High-Temperature synthesis | Not mentioned | Not mentioned | Polycrystalline
https://doi.org/10.1016/j.jallcom.2024.175305 | In0.5Fe0.01Co3.99Sb11.91Se0.09 |  | InxFeyCo4-ySb12-zSez | CoSb3 | Co3.99Sb11.91 | In0.5, Se0.09 | Stoichiometric Formula | 773 | 993 | -199 | 38.75 | 1.209 | 2.468 | 0.949 |  |  |  |  | Body Centred Cubic | Im3 |  |  | High-Pressure High-Temperature synthesis | Not mentioned | Not mentioned | Polycrystalline
https://doi.org/10.1016/j.jallcom.2024.175305 | In0.55Fe0.05Co3.95Sb11.95Se0.05 |  | InxFeyCo4-ySb12-zSez | CoSb3 | Co3.95Sb11.95 | In0.55, Se0.05 | Stoichiometric Formula | 323 | 1639 | -122 | 24.42 | 0.28 | 2.748 | 1.682 |  |  |  |  | Body Centred Cubic | Im3 |  |  | High-Pressure High-Temperature synthesis | Not mentioned | Not mentioned | Polycrystalline
https://doi.org/10.1016/j.jallcom.2024.175305 | In0.55Fe0.05Co3.95Sb11.95Se0.05 |  | InxFeyCo4-ySb12-zSez | CoSb3 | Co3.95Sb11.95 | In0.55, Se0.05 | Stoichiometric Formula | 373 | 1526 | -131 | 26.08 | 0.373 | 2.623 | 1.477 |  |  |  |  | Body Centred Cubic | Im3 |  |  | High-Pressure High-Temperature synthesis | Not mentioned | Not mentioned | Polycrystalline
https://doi.org/10.1016/j.jallcom.2024.175305 | In0.55Fe0.05Co3.95Sb11.95Se0.05 |  | InxFeyCo4-ySb12-zSez | CoSb3 | Co3.95Sb11.95 | In0.55, Se0.05 | Stoichiometric Formula | 423 | 1415 | -140 | 27.75 | 0.462 | 2.535 | 1.333 |  |  |  |  | Body Centred Cubic | Im3 |  |  | High-Pressure High-Temperature synthesis | Not mentioned | Not mentioned | Polycrystalline
https://doi.org/10.1016/j.jallcom.2024.175305 | In0.55Fe0.05Co3.95Sb11.95Se0.05 |  | InxFeyCo4-ySb12-zSez | CoSb3 | Co3.95Sb11.95 | In0.55, Se0.05 | Stoichiometric Formula | 473 | 1324 | -154 | 31.17 | 0.587 | 2.504 | 1.251 |  |  |  |  | Body Centred Cubic | Im3 |  |  | High-Pressure High-Temperature synthesis | Not mentioned | Not mentioned | Polycrystalline
https://doi.org/10.1016/j.jallcom.2024.175305 | In0.55Fe0.05Co3.95Sb11.95Se0.05 |  | InxFeyCo4-ySb12-zSez | CoSb3 | Co3.95Sb11.95 | In0.55, Se0.05 | Stoichiometric Formula | 523 | 1255 | -162 | 32.83 | 0.689 | 2.504 | 1.195 |  |  |  |  | Body Centred Cubic | Im3 |  |  | High-Pressure High-Temperature synthesis | Not mentioned | Not mentioned | Polycrystalline
https://doi.org/10.1016/j.jallcom.2024.175305 | In0.55Fe0.05Co3.95Sb11.95Se0.05 |  | InxFeyCo4-ySb12-zSez | CoSb3 | Co3.95Sb11.95 | In0.55, Se0.05 | Stoichiometric Formula | 573 | 1213 | -169 | 34.25 | 0.782 | 2.509 | 1.128 |  |  |  |  | Body Centred Cubic | Im3 |  |  | High-Pressure High-Temperature synthesis | Not mentioned | Not mentioned | Polycrystalline
https://doi.org/10.1016/j.jallcom.2024.175305 | In0.55Fe0.05Co3.95Sb11.95Se0.05 |  | InxFeyCo4-ySb12-zSez | CoSb3 | Co3.95Sb11.95 | In0.55, Se0.05 | Stoichiometric Formula | 623 | 1094 | -178 | 34.5 | 0.884 | 2.447 | 1.097 |  |  |  |  | Body Centred Cubic | Im3 |  |  | High-Pressure High-Temperature synthesis | Not mentioned | Not mentioned | Polycrystalline
https://doi.org/10.1016/j.jallcom.2024.175305 | In0.55Fe0.05Co3.95Sb11.95Se0.05 |  | InxFeyCo4-ySb12-zSez | CoSb3 | Co3.95Sb11.95 | In0.55, Se0.05 | Stoichiometric Formula | 673 | 991 | -188 | 34.42 | 0.942 | 2.468 | 1.149 |  |  |  |  | Body Centred Cubic | Im3 |  |  | High-Pressure High-Temperature synthesis | Not mentioned | Not mentioned | Polycrystalline
https://doi.org/10.1016/j.jallcom.2024.175305 | In0.55Fe0.05Co3.95Sb11.95Se0.05 |  | InxFeyCo4-ySb12-zSez | CoSb3 | Co3.95Sb11.95 | In0.55, Se0.05 | Stoichiometric Formula | 723 | 923 | -194 | 34.67 | 0.978 | 2.551 | 1.226 |  |  |  |  | Body Centred Cubic | Im3 |  |  | High-Pressure High-Temperature synthesis | Not mentioned | Not mentioned | Polycrystalline
https://doi.org/10.1016/j.jallcom.2024.175305 | In0.55Fe0.05Co3.95Sb11.95Se0.05 |  | InxFeyCo4-ySb12-zSez | CoSb3 | Co3.95Sb11.95 | In0.55, Se0.05 | Stoichiometric Formula | 773 | 895 | -199 | 35 | 1.036 | 2.608 | 1.241 |  |  |  |  | Body Centred Cubic | Im3 |  |  | High-Pressure High-Temperature synthesis | Not mentioned | Not mentioned | Polycrystalline
https://doi.org/10.1016/j.jallcom.2024.175305 | In0.55Fe0.05Co3.95Sb11.91Se0.09 |  | InxFeyCo4-ySb12-zSez | CoSb3 | Co3.95Sb11.91 | In0.55, Se0.09 | Stoichiometric Formula | 323 | 1103 | -136 | 20.33 | 0.293 | 2.244 | 1.533 |  |  |  |  | Body Centred Cubic | Im3 |  |  | High-Pressure High-Temperature synthesis | Not mentioned | Not mentioned | Polycrystalline
https://doi.org/10.1016/j.jallcom.2024.175305 | In0.55Fe0.05Co3.95Sb11.91Se0.09 |  | InxFeyCo4-ySb12-zSez | CoSb3 | Co3.95Sb11.91 | In0.55, Se0.09 | Stoichiometric Formula | 373 | 1055 | -143 | 21.33 | 0.369 | 2.166 | 1.385 |  |  |  |  | Body Centred Cubic | Im3 |  |  | High-Pressure High-Temperature synthesis | Not mentioned | Not mentioned | Polycrystalline
https://doi.org/10.1016/j.jallcom.2024.175305 | In0.55Fe0.05Co3.95Sb11.91Se0.09 |  | InxFeyCo4-ySb12-zSez | CoSb3 | Co3.95Sb11.91 | In0.55, Se0.09 | Stoichiometric Formula | 423 | 1007 | -152 | 22.75 | 0.462 | 2.094 | 1.251 |  |  |  |  | Body Centred Cubic | Im3 |  |  | High-Pressure High-Temperature synthesis | Not mentioned | Not mentioned | Polycrystalline
https://doi.org/10.1016/j.jallcom.2024.175305 | In0.55Fe0.05Co3.95Sb11.91Se0.09 |  | InxFeyCo4-ySb12-zSez | CoSb3 | Co3.95Sb11.91 | In0.55, Se0.09 | Stoichiometric Formula | 473 | 957 | -167 | 26.33 | 0.6 | 2.073 | 1.179 |  |  |  |  | Body Centred Cubic | Im3 |  |  | High-Pressure High-Temperature synthesis | Not mentioned | Not mentioned | Polycrystalline
https://doi.org/10.1016/j.jallcom.2024.175305 | In0.55Fe0.05Co3.95Sb11.91Se0.09 |  | InxFeyCo4-ySb12-zSez | CoSb3 | Co3.95Sb11.91 | In0.55, Se0.09 | Stoichiometric Formula | 523 | 912 | -177 | 28.25 | 0.711 | 2.083 | 1.144 |  |  |  |  | Body Centred Cubic | Im3 |  |  | High-Pressure High-Temperature synthesis | Not mentioned | Not mentioned | Polycrystalline
https://doi.org/10.1016/j.jallcom.2024.175305 | In0.55Fe0.05Co3.95Sb11.91Se0.09 |  | InxFeyCo4-ySb12-zSez | CoSb3 | Co3.95Sb11.91 | In0.55, Se0.09 | Stoichiometric Formula | 573 | 879 | -186 | 30 | 0.813 | 2.109 | 1.113 |  |  |  |  | Body Centred Cubic | Im3 |  |  | High-Pressure High-Temperature synthesis | Not mentioned | Not mentioned | Polycrystalline
https://doi.org/10.1016/j.jallcom.2024.175305 | In0.55Fe0.05Co3.95Sb11.91Se0.09 |  | InxFeyCo4-ySb12-zSez | CoSb3 | Co3.95Sb11.91 | In0.55, Se0.09 | Stoichiometric Formula | 623 | 848 | -190 | 30.25 | 0.871 | 2.156 | 1.113 |  |  |  |  | Body Centred Cubic | Im3 |  |  | High-Pressure High-Temperature synthesis | Not mentioned | Not mentioned | Polycrystalline
https://doi.org/10.1016/j.jallcom.2024.175305 | In0.55Fe0.05Co3.95Sb11.91Se0.09 |  | InxFeyCo4-ySb12-zSez | CoSb3 | Co3.95Sb11.91 | In0.55, Se0.09 | Stoichiometric Formula | 673 | 826 | -194 | 30.75 | 0.942 | 2.187 | 1.092 |  |  |  |  | Body Centred Cubic | Im3 |  |  | High-Pressure High-Temperature synthesis | Not mentioned | Not mentioned | Polycrystalline
https://doi.org/10.1016/j.jallcom.2024.175305 | In0.55Fe0.05Co3.95Sb11.91Se0.09 |  | InxFeyCo4-ySb12-zSez | CoSb3 | Co3.95Sb11.91 | In0.55, Se0.09 | Stoichiometric Formula | 723 | 826 | -196 | 31.42 | 0.969 | 2.343 | 1.154 |  |  |  |  | Body Centred Cubic | Im3 |  |  | High-Pressure High-Temperature synthesis | Not mentioned | Not mentioned | Polycrystalline
https://doi.org/10.1016/j.jallcom.2024.175305 | In0.55Fe0.05Co3.95Sb11.91Se0.09 |  | InxFeyCo4-ySb12-zSez | CoSb3 | Co3.95Sb11.91 | In0.55, Se0.09 | Stoichiometric Formula | 773 | 855 | -197 | 32.92 | 1.049 | 2.421 | 1.113 |  |  |  |  | Body Centred Cubic | Im3 |  |  | High-Pressure High-Temperature synthesis | Not mentioned | Not mentioned | Polycrystalline
https://doi.org/10.1038/s41893-022-01003-6 | Bi2Te3 |  | (Bi2Te3)(100-x)%Ag(x%) | Bi2Te3 | Bi2Te3 | None | Stoichiometric Formula | 299 | 296.74 | -136.07 | 5.49415 | 0.1885 | 0.87441 | 0.72108 | 0.15333 |  |  |  | Trigonal | R-3m166 | 4.374e+19 | 42.34352 | Via thermally induced close diffusion reaction method. | Not mentioned | Not mentioned | Polycrystalline | Polycrystalline structure with granular nanograins grown along different directions. Thin film.
https://doi.org/10.1038/s41893-022-01003-6 | Bi2Te3 |  | (Bi2Te3)(100-x)%Ag(x%) | Bi2Te3 | Bi2Te3 | None | Stoichiometric Formula | 340.6 | 274.69 | -139.07 | 5.31263 | [7 empty] | Trigonal | R-3m166 |  |  | Via thermally induced close diffusion reaction method. | Not mentioned | Not mentioned | Polycrystalline | Polycrystalline structure with granular nanograins grown along different directions. Thin film.
https://doi.org/10.1038/s41893-022-01003-6 | Bi2Te3 |  | (Bi2Te3)(100-x)%Ag(x%) | Bi2Te3 | Bi2Te3 | None | Stoichiometric Formula | 389.5 | 244.63 | -137.99 | 4.65806 | [7 empty] | Trigonal | R-3m166 |  |  | Via thermally induced close diffusion reaction method. | Not mentioned | Not mentioned | Polycrystalline | Polycrystalline structure with granular nanograins grown along different directions. Thin film.
https://doi.org/10.1038/s41893-022-01003-6 | Bi2Te3 |  | (Bi2Te3)(100-x)%Ag(x%) | Bi2Te3 | Bi2Te3 | None | Stoichiometric Formula | 429.6 | 226.88 | -135.25 | 4.15022 | [7 empty] | Trigonal | R-3m166 |  |  | Via thermally induced close diffusion reaction method. | Not mentioned | Not mentioned | Polycrystalline | Polycrystalline structure with granular nanograins grown along different directions. Thin film.
https://doi.org/10.1038/s41893-022-01003-6 | Bi2Te3 |  | (Bi2Te3)(100-x)%Ag(x%) | Bi2Te3 | Bi2Te3 | None | Stoichiometric Formula | 471 | 218.31 | -128.45 | 3.60198 | [7 empty] | Trigonal | R-3m166 |  |  | Via thermally induced close diffusion reaction method. | Not mentioned | Not mentioned | Polycrystalline | Polycrystalline structure with granular nanograins grown along different directions. Thin film.
https://doi.org/10.1038/s41893-022-01003-6 | (Bi2Te3)99.39%Ag0.61% |  | (Bi2Te3)(100-x)%Ag(x%) | Bi2Te3 | (Bi2Te3)99.39% | Ag0.61% | Stoichiometric Formula | 299 | 379.248 | -168.64 | 10.7856 | 0.49872 | 0.6488 | 0.46263 | 0.18617 |  |  |  | Trigonal | R-3m166 | 4.17e+19 | 56.7645 | Via thermally induced close diffusion reaction method. Bi was first deposited on a (PI) substrate by using magnetron sputtering at a 1 Pa in Ar environment. In the middle of the process, Ag and Bi were cosputtered to prepare Ag/Bi nuclei. In the middle of the process, Ag and Bi were cosputtered to prepare Ag/Bi nuclei. Afterwards, the Ag/Bi film and Te film were in close contact under an external pressure of 5 N mm−2. Meanwhile, heat treatment was performed in a vacuum furnace at 350 °C for 30 min. The Ag-doped Bi2Te3 thin films could be removed from the PI substrates to act as free-standing flexible thin films. | Not mentioned | Not mentioned | Polycrystalline | (00l)-textured thin film with high flexibilty and high anisotrpy. Ag2Te formed below, allowing Bi2Te3 to grow epitaxially along the out-of-plane direction. Increased Ag content reduces the electron carrier concentration slightly but the mobility was significantly enhanced due to enhanced anisotropy along the in-plane direction. Lattice strain from Ag point defects in Bi2Te3 thin film effectively scatter phonons. Thin film.
https://doi.org/10.1038/s41893-022-01003-6 | (Bi2Te3)99.39%Ag0.61% |  | (Bi2Te3)(100-x)%Ag(x%) | Bi2Te3 | (Bi2Te3)99.39% | Ag0.61% | Stoichiometric Formula | 340.6 | 338.976 | -174.67 | 10.34203 | [7 empty] | Trigonal | R-3m166 |  |  | Via thermally induced close diffusion reaction method. Bi was first deposited on a (PI) substrate by using magnetron sputtering at a 1 Pa in Ar environment. In the middle of the process, Ag and Bi were cosputtered to prepare Ag/Bi nuclei. In the middle of the process, Ag and Bi were cosputtered to prepare Ag/Bi nuclei. Afterwards, the Ag/Bi film and Te film were in close contact under an external pressure of 5 N mm−2. Meanwhile, heat treatment was performed in a vacuum furnace at 350 °C for 30 min. The Ag-doped Bi2Te3 thin films could be removed from the PI substrates to act as free-standing flexible thin films. | Not mentioned | Not mentioned | Polycrystalline | (00l)-textured thin film with high flexibilty and high anisotrpy. Ag2Te formed below, allowing Bi2Te3 to grow epitaxially along the out-of-plane direction. Increased Ag content reduces the electron carrier concentration slightly but the mobility was significantly enhanced due to enhanced anisotropy along the in-plane direction. Lattice strain from Ag point defects in Bi2Te3 thin film effectively scatter phonons. Thin film.
https://doi.org/10.1038/s41893-022-01003-6 | (Bi2Te3)99.39%Ag0.61% |  | (Bi2Te3)(100-x)%Ag(x%) | Bi2Te3 | (Bi2Te3)99.39% | Ag0.61% | Stoichiometric Formula | 389.5 | 303.552 | -171.39 | 8.9167 | [7 empty] | Trigonal | R-3m166 |  |  | Via thermally induced close diffusion reaction method. Bi was first deposited on a (PI) substrate by using magnetron sputtering at a 1 Pa in Ar environment. In the middle of the process, Ag and Bi were cosputtered to prepare Ag/Bi nuclei. In the middle of the process, Ag and Bi were cosputtered to prepare Ag/Bi nuclei. Afterwards, the Ag/Bi film and Te film were in close contact under an external pressure of 5 N mm−2. Meanwhile, heat treatment was performed in a vacuum furnace at 350 °C for 30 min. The Ag-doped Bi2Te3 thin films could be removed from the PI substrates to act as free-standing flexible thin films. | Not mentioned | Not mentioned | Polycrystalline | (00l)-textured thin film with high flexibilty and high anisotrpy. Ag2Te formed below, allowing Bi2Te3 to grow epitaxially along the out-of-plane direction. Increased Ag content reduces the electron carrier concentration slightly but the mobility was significantly enhanced due to enhanced anisotropy along the in-plane direction. Lattice strain from Ag point defects in Bi2Te3 thin film effectively scatter phonons. Thin film.
https://doi.org/10.1038/s41893-022-01003-6 | (Bi2Te3)99.39%Ag0.61% |  | (Bi2Te3)(100-x)%Ag(x%) | Bi2Te3 | (Bi2Te3)99.39% | Ag0.61% | Stoichiometric Formula | 429.6 | 285.948 | -165.73 | 7.85397 | [7 empty] | Trigonal | R-3m166 |  |  | Via thermally induced close diffusion reaction method. Bi was first deposited on a (PI) substrate by using magnetron sputtering at a 1 Pa in Ar environment. In the middle of the process, Ag and Bi were cosputtered to prepare Ag/Bi nuclei. In the middle of the process, Ag and Bi were cosputtered to prepare Ag/Bi nuclei. Afterwards, the Ag/Bi film and Te film were in close contact under an external pressure of 5 N mm−2. Meanwhile, heat treatment was performed in a vacuum furnace at 350 °C for 30 min. The Ag-doped Bi2Te3 thin films could be removed from the PI substrates to act as free-standing flexible thin films. | Not mentioned | Not mentioned | Polycrystalline | (00l)-textured thin film with high flexibilty and high anisotrpy. Ag2Te formed below, allowing Bi2Te3 to grow epitaxially along the out-of-plane direction. Increased Ag content reduces the electron carrier concentration slightly but the mobility was significantly enhanced due to enhanced anisotropy along the in-plane direction. Lattice strain from Ag point defects in Bi2Te3 thin film effectively scatter phonons. Thin film.
https://doi.org/10.1038/s41893-022-01003-6 | (Bi2Te3)99.39%Ag0.61% |  | (Bi2Te3)(100-x)%Ag(x%) | Bi2Te3 | (Bi2Te3)99.39% | Ag0.61% | Stoichiometric Formula | 471 | 286.176 | -153.99 | 6.78607 | [7 empty] | Trigonal | R-3m166 |  |  | Via thermally induced close diffusion reaction method. Bi was first deposited on a (PI) substrate by using magnetron sputtering at a 1 Pa in Ar environment. In the middle of the process, Ag and Bi were cosputtered to prepare Ag/Bi nuclei. In the middle of the process, Ag and Bi were cosputtered to prepare Ag/Bi nuclei. Afterwards, the Ag/Bi film and Te film were in close contact under an external pressure of 5 N mm−2. Meanwhile, heat treatment was performed in a vacuum furnace at 350 °C for 30 min. The Ag-doped Bi2Te3 thin films could be removed from the PI substrates to act as free-standing flexible thin films. | Not mentioned | Not mentioned | Polycrystalline | (00l)-textured thin film with high flexibilty and high anisotrpy. Ag2Te formed below, allowing Bi2Te3 to grow epitaxially along the out-of-plane direction. Increased Ag content reduces the electron carrier concentration slightly but the mobility was significantly enhanced due to enhanced anisotropy along the in-plane direction. Lattice strain from Ag point defects in Bi2Te3 thin film effectively scatter phonons. Thin film.
https://doi.org/10.1038/s41893-022-01003-6 | (Bi2Te3)99.02%Ag0.98% |  | (Bi2Te3)(100-x)%Ag(x%) | Bi2Te3 | (Bi2Te3)99.02% | Ag0.98% | Stoichiometric Formula | 299 | 520.49 | -165.13 | 14.19268 | 0.90615 | 0.46988 | 0.21315 | 0.25673 |  |  |  | Trigonal | R-3m166 | 4.16e+19 | 78.09238 | Via thermally induced close diffusion reaction method. Bi was first deposited on a (PI) substrate by using magnetron sputtering at a 1 Pa in Ar environment. In the middle of the process, Ag and Bi were cosputtered to prepare Ag/Bi nuclei. In the middle of the process, Ag and Bi were cosputtered to prepare Ag/Bi nuclei. Afterwards, the Ag/Bi film and Te film were in close contact under an external pressure of 5 N mm−2. Meanwhile, heat treatment was performed in a vacuum furnace at 350 °C for 30 min. The Ag-doped Bi2Te3 thin films could be removed from the PI substrates to act as free-standing flexible thin films. | Not mentioned | Not mentioned | Polycrystalline | (00l)-textured thin film with high flexibilty and high anisotrpy. Ag2Te formed below, allowing Bi2Te3 to grow epitaxially along the out-of-plane direction. Increased Ag content reduces the electron carrier concentration slightly but the mobility was significantly enhanced due to enhanced anisotropy along the in-plane direction. Lattice strain from Ag point defects in Bi2Te3 thin film effectively scatter phonons. Thin film.
https://doi.org/10.1038/s41893-022-01003-6 | (Bi2Te3)99.02%Ag0.98% |  | (Bi2Te3)(100-x)%Ag(x%) | Bi2Te3 | (Bi2Te3)99.02% | Ag0.98% | Stoichiometric Formula | 340.6 | 453.44 | -169.15 | 12.9737 | [7 empty] | Trigonal | R-3m166 |  |  | Via thermally induced close diffusion reaction method. Bi was first deposited on a (PI) substrate by using magnetron sputtering at a 1 Pa in Ar environment. In the middle of the process, Ag and Bi were cosputtered to prepare Ag/Bi nuclei. In the middle of the process, Ag and Bi were cosputtered to prepare Ag/Bi nuclei. Afterwards, the Ag/Bi film and Te film were in close contact under an external pressure of 5 N mm−2. Meanwhile, heat treatment was performed in a vacuum furnace at 350 °C for 30 min. The Ag-doped Bi2Te3 thin films could be removed from the PI substrates to act as free-standing flexible thin films. | Not mentioned | Not mentioned | Polycrystalline | (00l)-textured thin film with high flexibilty and high anisotrpy. Ag2Te formed below, allowing Bi2Te3 to grow epitaxially along the out-of-plane direction. Increased Ag content reduces the electron carrier concentration slightly but the mobility was significantly enhanced due to enhanced anisotropy along the in-plane direction. Lattice strain from Ag point defects in Bi2Te3 thin film effectively scatter phonons. Thin film.
https://doi.org/10.1038/s41893-022-01003-6 | (Bi2Te3)99.02%Ag0.98% |  | (Bi2Te3)(100-x)%Ag(x%) | Bi2Te3 | (Bi2Te3)99.02% | Ag0.98% | Stoichiometric Formula | 389.5 | 395.02 | -167.57 | 11.09205 | [7 empty] | Trigonal | R-3m166 |  |  | Via thermally induced close diffusion reaction method. Bi was first deposited on a (PI) substrate by using magnetron sputtering at a 1 Pa in Ar environment. In the middle of the process, Ag and Bi were cosputtered to prepare Ag/Bi nuclei. In the middle of the process, Ag and Bi were cosputtered to prepare Ag/Bi nuclei. Afterwards, the Ag/Bi film and Te film were in close contact under an external pressure of 5 N mm−2. Meanwhile, heat treatment was performed in a vacuum furnace at 350 °C for 30 min. The Ag-doped Bi2Te3 thin films could be removed from the PI substrates to act as free-standing flexible thin films. | Not mentioned | Not mentioned | Polycrystalline | (00l)-textured thin film with high flexibilty and high anisotrpy. Ag2Te formed below, allowing Bi2Te3 to grow epitaxially along the out-of-plane direction. Increased Ag content reduces the electron carrier concentration slightly but the mobility was significantly enhanced due to enhanced anisotropy along the in-plane direction. Lattice strain from Ag point defects in Bi2Te3 thin film effectively scatter phonons. Thin film.
https://doi.org/10.1038/s41893-022-01003-6 | (Bi2Te3)99.02%Ag0.98% |  | (Bi2Te3)(100-x)%Ag(x%) | Bi2Te3 | (Bi2Te3)99.02% | Ag0.98% | Stoichiometric Formula | 429.6 | 365.86 | -161.85 | 9.58386 | [7 empty] | Trigonal | R-3m166 |  |  | Via thermally induced close diffusion reaction method. Bi was first deposited on a (PI) substrate by using magnetron sputtering at a 1 Pa in Ar environment. In the middle of the process, Ag and Bi were cosputtered to prepare Ag/Bi nuclei. In the middle of the process, Ag and Bi were cosputtered to prepare Ag/Bi nuclei. Afterwards, the Ag/Bi film and Te film were in close contact under an external pressure of 5 N mm−2. Meanwhile, heat treatment was performed in a vacuum furnace at 350 °C for 30 min. The Ag-doped Bi2Te3 thin films could be removed from the PI substrates to act as free-standing flexible thin films. | Not mentioned | Not mentioned | Polycrystalline | (00l)-textured thin film with high flexibilty and high anisotrpy. Ag2Te formed below, allowing Bi2Te3 to grow epitaxially along the out-of-plane direction. Increased Ag content reduces the electron carrier concentration slightly but the mobility was significantly enhanced due to enhanced anisotropy along the in-plane direction. Lattice strain from Ag point defects in Bi2Te3 thin film effectively scatter phonons. Thin film.
https://doi.org/10.1038/s41893-022-01003-6 | (Bi2Te3)99.02%Ag0.98% |  | (Bi2Te3)(100-x)%Ag(x%) | Bi2Te3 | (Bi2Te3)99.02% | Ag0.98% | Stoichiometric Formula | 471 | 353.72 | -146.55 | 7.59681 | [7 empty] | Trigonal | R-3m166 |  |  | Via thermally induced close diffusion reaction method. Bi was first deposited on a (PI) substrate by using magnetron sputtering at a 1 Pa in Ar environment. In the middle of the process, Ag and Bi were cosputtered to prepare Ag/Bi nuclei. In the middle of the process, Ag and Bi were cosputtered to prepare Ag/Bi nuclei. Afterwards, the Ag/Bi film and Te film were in close contact under an external pressure of 5 N mm−2. Meanwhile, heat treatment was performed in a vacuum furnace at 350 °C for 30 min. The Ag-doped Bi2Te3 thin films could be removed from the PI substrates to act as free-standing flexible thin films. | Not mentioned | Not mentioned | Polycrystalline | (00l)-textured thin film with high flexibilty and high anisotrpy. Ag2Te formed below, allowing Bi2Te3 to grow epitaxially along the out-of-plane direction. Increased Ag content reduces the electron carrier concentration slightly but the mobility was significantly enhanced due to enhanced anisotropy along the in-plane direction. Lattice strain from Ag point defects in Bi2Te3 thin film effectively scatter phonons. Thin film.
https://doi.org/10.1038/s41893-022-01003-6 | (Bi2Te3)98.67%Ag1.33% |  | (Bi2Te3)(100-x)%Ag(x%) | Bi2Te3 | (Bi2Te3)98.67% | Ag1.33% | Stoichiometric Formula | 299 | 779.22 | -162.57 | 20.59401 | 1.19768 | 0.53367 | 0.1534 | 0.38027 |  |  |  | Trigonal | R-3m166 | 4.051e+19 | 118.32829 | Via thermally induced close diffusion reaction method. Bi was first deposited on a (PI) substrate by using magnetron sputtering at a 1 Pa in Ar environment. In the middle of the process, Ag and Bi were cosputtered to prepare Ag/Bi nuclei. In the middle of the process, Ag and Bi were cosputtered to prepare Ag/Bi nuclei. Afterwards, the Ag/Bi film and Te film were in close contact under an external pressure of 5 N mm−2. Meanwhile, heat treatment was performed in a vacuum furnace at 350 °C for 30 min. The Ag-doped Bi2Te3 thin films could be removed from the PI substrates to act as free-standing flexible thin films. | Not mentioned | Not mentioned | Polycrystalline | (00l)-textured thin film with high flexibilty and high anisotrpy. Ag2Te formed below, allowing Bi2Te3 to grow epitaxially along the out-of-plane direction. Increased Ag content reduces the electron carrier concentration slightly but the mobility was significantly enhanced due to enhanced anisotropy along the in-plane direction. Lattice strain from Ag point defects in Bi2Te3 thin film effectively scatter phonons. Thin film.
https://doi.org/10.1038/s41893-022-01003-6 | (Bi2Te3)98.67%Ag1.33% |  | (Bi2Te3)(100-x)%Ag(x%) | Bi2Te3 | (Bi2Te3)98.67% | Ag1.33% | Stoichiometric Formula | 340.6 | 701.19 | -167.17 | 19.59532 | [7 empty] | Trigonal | R-3m166 |  |  | Via thermally induced close diffusion reaction method. Bi was first deposited on a (PI) substrate by using magnetron sputtering at a 1 Pa in Ar environment. In the middle of the process, Ag and Bi were cosputtered to prepare Ag/Bi nuclei. In the middle of the process, Ag and Bi were cosputtered to prepare Ag/Bi nuclei. Afterwards, the Ag/Bi film and Te film were in close contact under an external pressure of 5 N mm−2. Meanwhile, heat treatment was performed in a vacuum furnace at 350 °C for 30 min. The Ag-doped Bi2Te3 thin films could be removed from the PI substrates to act as free-standing flexible thin films. | Not mentioned | Not mentioned | Polycrystalline | (00l)-textured thin film with high flexibilty and high anisotrpy. Ag2Te formed below, allowing Bi2Te3 to grow epitaxially along the out-of-plane direction. Increased Ag content reduces the electron carrier concentration slightly but the mobility was significantly enhanced due to enhanced anisotropy along the in-plane direction. Lattice strain from Ag point defects in Bi2Te3 thin film effectively scatter phonons. Thin film.
https://doi.org/10.1038/s41893-022-01003-6 | (Bi2Te3)98.67%Ag1.33% |  | (Bi2Te3)(100-x)%Ag(x%) | Bi2Te3 | (Bi2Te3)98.67% | Ag1.33% | Stoichiometric Formula | 389.5 | 618.79 | -166.42 | 17.13777 | [7 empty] | Trigonal | R-3m166 |  |  | Via thermally induced close diffusion reaction method. Bi was first deposited on a (PI) substrate by using magnetron sputtering at a 1 Pa in Ar environment. In the middle of the process, Ag and Bi were cosputtered to prepare Ag/Bi nuclei. In the middle of the process, Ag and Bi were cosputtered to prepare Ag/Bi nuclei. Afterwards, the Ag/Bi film and Te film were in close contact under an external pressure of 5 N mm−2. Meanwhile, heat treatment was performed in a vacuum furnace at 350 °C for 30 min. The Ag-doped Bi2Te3 thin films could be removed from the PI substrates to act as free-standing flexible thin films. | Not mentioned | Not mentioned | Polycrystalline | (00l)-textured thin film with high flexibilty and high anisotrpy. Ag2Te formed below, allowing Bi2Te3 to grow epitaxially along the out-of-plane direction. Increased Ag content reduces the electron carrier concentration slightly but the mobility was significantly enhanced due to enhanced anisotropy along the in-plane direction. Lattice strain from Ag point defects in Bi2Te3 thin film effectively scatter phonons. Thin film.
https://doi.org/10.1038/s41893-022-01003-6 | (Bi2Te3)98.67%Ag1.33% |  | (Bi2Te3)(100-x)%Ag(x%) | Bi2Te3 | (Bi2Te3)98.67% | Ag1.33% | Stoichiometric Formula | 429.6 | 568.66 | -160.17 | 14.58865 | [7 empty] | Trigonal | R-3m166 |  |  | Via thermally induced close diffusion reaction method. Bi was first deposited on a (PI) substrate by using magnetron sputtering at a 1 Pa in Ar environment. In the middle of the process, Ag and Bi were cosputtered to prepare Ag/Bi nuclei. In the middle of the process, Ag and Bi were cosputtered to prepare Ag/Bi nuclei. Afterwards, the Ag/Bi film and Te film were in close contact under an external pressure of 5 N mm−2. Meanwhile, heat treatment was performed in a vacuum furnace at 350 °C for 30 min. The Ag-doped Bi2Te3 thin films could be removed from the PI substrates to act as free-standing flexible thin films. | Not mentioned | Not mentioned | Polycrystalline | (00l)-textured thin film with high flexibilty and high anisotrpy. Ag2Te formed below, allowing Bi2Te3 to grow epitaxially along the out-of-plane direction. Increased Ag content reduces the electron carrier concentration slightly but the mobility was significantly enhanced due to enhanced anisotropy along the in-plane direction. Lattice strain from Ag point defects in Bi2Te3 thin film effectively scatter phonons. Thin film.
https://doi.org/10.1038/s41893-022-01003-6 | (Bi2Te3)98.67%Ag1.33% |  | (Bi2Te3)(100-x)%Ag(x%) | Bi2Te3 | (Bi2Te3)98.67% | Ag1.33% | Stoichiometric Formula | 471 | 545.54 | -147.64 | 11.89145 | [7 empty] | Trigonal | R-3m166 |  |  | Via thermally induced close diffusion reaction method. Bi was first deposited on a (PI) substrate by using magnetron sputtering at a 1 Pa in Ar environment. In the middle of the process, Ag and Bi were cosputtered to prepare Ag/Bi nuclei. In the middle of the process, Ag and Bi were cosputtered to prepare Ag/Bi nuclei. Afterwards, the Ag/Bi film and Te film were in close contact under an external pressure of 5 N mm−2. Meanwhile, heat treatment was performed in a vacuum furnace at 350 °C for 30 min. The Ag-doped Bi2Te3 thin films could be removed from the PI substrates to act as free-standing flexible thin films. | Not mentioned | Not mentioned | Polycrystalline | (00l)-textured thin film with high flexibilty and high anisotrpy. Ag2Te formed below, allowing Bi2Te3 to grow epitaxially along the out-of-plane direction. Increased Ag content reduces the electron carrier concentration slightly but the mobility was significantly enhanced due to enhanced anisotropy along the in-plane direction. Lattice strain from Ag point defects in Bi2Te3 thin film effectively scatter phonons. Thin film.
https://doi.org/10.1038/s41893-022-01003-6 | (Bi2Te3)97.67%Ag2.33% |  | (Bi2Te3)(100-x)%Ag(x%) | Bi2Te3 | (Bi2Te3)97.67% | Ag2.33% | Stoichiometric Formula | 299 | 642.96 | -156.21 | 15.68923 | 0.63288 | 0.74371 | 0.42248 | 0.32123 |  |  |  | Trigonal | R-3m166 | 4.263e+19 | 94.13654 | Via thermally induced close diffusion reaction method. Bi was first deposited on a (PI) substrate by using magnetron sputtering at a 1 Pa in Ar environment. In the middle of the process, Ag and Bi were cosputtered to prepare Ag/Bi nuclei. In the middle of the process, Ag and Bi were cosputtered to prepare Ag/Bi nuclei. Afterwards, the Ag/Bi film and Te film were in close contact under an external pressure of 5 N mm−2. Meanwhile, heat treatment was performed in a vacuum furnace at 350 °C for 30 min. The Ag-doped Bi2Te3 thin films could be removed from the PI substrates to act as free-standing flexible thin films. | Not mentioned | Not mentioned | Polycrystalline | (00l)-textured thin film with high flexibilty and high anisotrpy. Ag2Te formed below, allowing Bi2Te3 to grow epitaxially along the out-of-plane direction. Increased Ag content reduces the electron carrier concentration slightly but the mobility was significantly enhanced due to enhanced anisotropy along the in-plane direction. Lattice strain from Ag point defects in Bi2Te3 thin film effectively scatter phonons. Thin film.
https://doi.org/10.1038/s41893-022-01003-6 | (Bi2Te3)97.67%Ag2.33% |  | (Bi2Te3)(100-x)%Ag(x%) | Bi2Te3 | (Bi2Te3)97.67% | Ag2.33% | Stoichiometric Formula | 340.6 | 548.91 | -159.93 | 14.0398 | [7 empty] | Trigonal | R-3m166 |  |  | Via thermally induced close diffusion reaction method. Bi was first deposited on a (PI) substrate by using magnetron sputtering at a 1 Pa in Ar environment. In the middle of the process, Ag and Bi were cosputtered to prepare Ag/Bi nuclei. In the middle of the process, Ag and Bi were cosputtered to prepare Ag/Bi nuclei. Afterwards, the Ag/Bi film and Te film were in close contact under an external pressure of 5 N mm−2. Meanwhile, heat treatment was performed in a vacuum furnace at 350 °C for 30 min. The Ag-doped Bi2Te3 thin films could be removed from the PI substrates to act as free-standing flexible thin films. | Not mentioned | Not mentioned | Polycrystalline | (00l)-textured thin film with high flexibilty and high anisotrpy. Ag2Te formed below, allowing Bi2Te3 to grow epitaxially along the out-of-plane direction. Increased Ag content reduces the electron carrier concentration slightly but the mobility was significantly enhanced due to enhanced anisotropy along the in-plane direction. Lattice strain from Ag point defects in Bi2Te3 thin film effectively scatter phonons. Thin film.
https://doi.org/10.1038/s41893-022-01003-6 | (Bi2Te3)97.67%Ag2.33% |  | (Bi2Te3)(100-x)%Ag(x%) | Bi2Te3 | (Bi2Te3)97.67% | Ag2.33% | Stoichiometric Formula | 389.5 | 477.06 | -156.78 | 11.72612 | [7 empty] | Trigonal | R-3m166 |  |  | Via thermally induced close diffusion reaction method. Bi was first deposited on a (PI) substrate by using magnetron sputtering at a 1 Pa in Ar environment. In the middle of the process, Ag and Bi were cosputtered to prepare Ag/Bi nuclei. In the middle of the process, Ag and Bi were cosputtered to prepare Ag/Bi nuclei. Afterwards, the Ag/Bi film and Te film were in close contact under an external pressure of 5 N mm−2. Meanwhile, heat treatment was performed in a vacuum furnace at 350 °C for 30 min. The Ag-doped Bi2Te3 thin films could be removed from the PI substrates to act as free-standing flexible thin films. | Not mentioned | Not mentioned | Polycrystalline | (00l)-textured thin film with high flexibilty and high anisotrpy. Ag2Te formed below, allowing Bi2Te3 to grow epitaxially along the out-of-plane direction. Increased Ag content reduces the electron carrier concentration slightly but the mobility was significantly enhanced due to enhanced anisotropy along the in-plane direction. Lattice strain from Ag point defects in Bi2Te3 thin film effectively scatter phonons. Thin film.
https://doi.org/10.1038/s41893-022-01003-6 | (Bi2Te3)97.67%Ag2.33% |  | (Bi2Te3)(100-x)%Ag(x%) | Bi2Te3 | (Bi2Te3)97.67% | Ag2.33% | Stoichiometric Formula | 429.6 | 432.11 | -153.75 | 10.21468 | [7 empty] | Trigonal | R-3m166 |  |  | Via thermally induced close diffusion reaction method. Bi was first deposited on a (PI) substrate by using magnetron sputtering at a 1 Pa in Ar environment. In the middle of the process, Ag and Bi were cosputtered to prepare Ag/Bi nuclei. In the middle of the process, Ag and Bi were cosputtered to prepare Ag/Bi nuclei. Afterwards, the Ag/Bi film and Te film were in close contact under an external pressure of 5 N mm−2. Meanwhile, heat treatment was performed in a vacuum furnace at 350 °C for 30 min. The Ag-doped Bi2Te3 thin films could be removed from the PI substrates to act as free-standing flexible thin films. | Not mentioned | Not mentioned | Polycrystalline | (00l)-textured thin film with high flexibilty and high anisotrpy. Ag2Te formed below, allowing Bi2Te3 to grow epitaxially along the out-of-plane direction. Increased Ag content reduces the electron carrier concentration slightly but the mobility was significantly enhanced due to enhanced anisotropy along the in-plane direction. Lattice strain from Ag point defects in Bi2Te3 thin film effectively scatter phonons. Thin film.
https://doi.org/10.1038/s41893-022-01003-6 | (Bi2Te3)97.67%Ag2.33% |  | (Bi2Te3)(100-x)%Ag(x%) | Bi2Te3 | (Bi2Te3)97.67% | Ag2.33% | Stoichiometric Formula | 471 | 408.03 | -143.65 | 8.41983 | [7 empty] | Trigonal | R-3m166 |  |  | Via thermally induced close diffusion reaction method. Bi was first deposited on a (PI) substrate by using magnetron sputtering at a 1 Pa in Ar environment. In the middle of the process, Ag and Bi were cosputtered to prepare Ag/Bi nuclei. In the middle of the process, Ag and Bi were cosputtered to prepare Ag/Bi nuclei. Afterwards, the Ag/Bi film and Te film were in close contact under an external pressure of 5 N mm−2. Meanwhile, heat treatment was performed in a vacuum furnace at 350 °C for 30 min. The Ag-doped Bi2Te3 thin films could be removed from the PI substrates to act as free-standing flexible thin films. | Not mentioned | Not mentioned | Polycrystalline | (00l)-textured thin film with high flexibilty and high anisotrpy. Ag2Te formed below, allowing Bi2Te3 to grow epitaxially along the out-of-plane direction. Increased Ag content reduces the electron carrier concentration slightly but the mobility was significantly enhanced due to enhanced anisotropy along the in-plane direction. Lattice strain from Ag point defects in Bi2Te3 thin film effectively scatter phonons. Thin film.
https://doi.org/10.1038/s41565-023-01457-5 | Bi0.5Sb1.5Te3 | Bi0.5Sb1.5Te3 Single Crystal | Bi0.5Sb1.5Te3 | Bi2Te3 | Bi0.5Te3 | Sb1.5 | Stoichiometric Formula | 303.66 | 2248.0478 | 138.6761 | 4323.232 | [6 empty] | Helium (for in-plane electrical conductivity and Seebeck coefficient) |  |  | 1.24e+20 | 113.30886 | Single Crystals grown by zone melting and Bridgman technique with a three-temperautre-zone furnace at at 800 °C for 12 h and then cooled to room temperature in the furnace. | Not mentioned | Not mentioned | Single Crystal
https://doi.org/10.1038/s41565-023-01457-5 | Bi0.5Sb1.5Te3 | Bi0.5Sb1.5Te3 Single Crystal | Bi0.5Sb1.5Te3 | Bi2Te3 | Bi0.5Te3 | Sb1.5 | Stoichiometric Formula | 324.03 | 2014.04636 | 145.8153 | 4282.286 | [6 empty] | Helium (for in-plane electrical conductivity and Seebeck coefficient) |  |  | 1.2169e+20 | 103.44357 | Single Crystals grown by zone melting and Bridgman technique with a three-temperautre-zone furnace at at 800 °C for 12 h and then cooled to room temperature in the furnace. | Not mentioned | Not mentioned | Single Crystal
https://doi.org/10.1038/s41565-023-01457-5 | Bi0.5Sb1.5Te3 | Bi0.5Sb1.5Te3 Single Crystal | Bi0.5Sb1.5Te3 | Bi2Te3 | Bi0.5Te3 | Sb1.5 | Stoichiometric Formula | 346.73 | 1788.14137 | 154.1781 | 4250.569 | [6 empty] | Helium (for in-plane electrical conductivity and Seebeck coefficient) |  |  | 1.2238e+20 | 91.32489 | Single Crystals grown by zone melting and Bridgman technique with a three-temperautre-zone furnace at at 800 °C for 12 h and then cooled to room temperature in the furnace. | Not mentioned | Not mentioned | Single Crystal
https://doi.org/10.1038/s41565-023-01457-5 | Bi0.5Sb1.5Te3 | Bi0.5Sb1.5Te3 Single Crystal | Bi0.5Sb1.5Te3 | Bi2Te3 | Bi0.5Te3 | Sb1.5 | Stoichiometric Formula | 371.93 | 1569.02543 | 162.2214 | 4129.012 | [6 empty] | Helium (for in-plane electrical conductivity and Seebeck coefficient) |  |  | 1.1962e+20 | 81.97625 | Single Crystals grown by zone melting and Bridgman technique with a three-temperautre-zone furnace at at 800 °C for 12 h and then cooled to room temperature in the furnace. | Not mentioned | Not mentioned | Single Crystal
https://doi.org/10.1038/s41565-023-01457-5 | Bi0.5Sb1.5Te3 | Bi0.5Sb1.5Te3 Single Crystal | Bi0.5Sb1.5Te3 | Bi2Te3 | Bi0.5Te3 | Sb1.5 | Stoichiometric Formula | 396.96 | 1385.67605 | 166.6139 | 3846.664 | [6 empty] | Helium (for in-plane electrical conductivity and Seebeck coefficient) |  |  | 1.1825e+20 | 73.23869 | Single Crystals grown by zone melting and Bridgman technique with a three-temperautre-zone furnace at at 800 °C for 12 h and then cooled to room temperature in the furnace. | Not mentioned | Not mentioned | Single Crystal
https://doi.org/10.1038/s41565-023-01457-5 | Bi0.5Sb1.5Te3 | Bi0.5Sb1.5Te3 Single Crystal | Bi0.5Sb1.5Te3 | Bi2Te3 | Bi0.5Te3 | Sb1.5 | Stoichiometric Formula | 421.92 | 1229.20659 | 174.8931 | 3759.849 | [6 empty] | Helium (for in-plane electrical conductivity and Seebeck coefficient) |  |  | 1.1756e+20 | 65.34857 | Single Crystals grown by zone melting and Bridgman technique with a three-temperautre-zone furnace at at 800 °C for 12 h and then cooled to room temperature in the furnace. | Not mentioned | Not mentioned | Single Crystal
https://doi.org/10.1038/s41565-023-01457-5 | Bi0.5Sb1.5Te3 | Bi0.5Sb1.5Te3 Single Crystal | Bi0.5Sb1.5Te3 | Bi2Te3 | Bi0.5Te3 | Sb1.5 | Stoichiometric Formula | 446.95 | 1105.44069 | 175.7906 | 3416.071 | [6 empty] | Helium (for in-plane electrical conductivity and Seebeck coefficient) |  |  | 1.1825e+20 | 58.4271 | Single Crystals grown by zone melting and Bridgman technique with a three-temperautre-zone furnace at at 800 °C for 12 h and then cooled to room temperature in the furnace. | Not mentioned | Not mentioned | Single Crystal
https://doi.org/10.1038/s41565-023-01457-5 | Bi0.5Sb1.5Te3 | Bi0.5Sb1.5Te3 Single Crystal | Bi0.5Sb1.5Te3 | Bi2Te3 | Bi0.5Te3 | Sb1.5 | Stoichiometric Formula | 471.72 | 996.68701 | 177.2414 | 3131.043 | [6 empty] | Helium (for in-plane electrical conductivity and Seebeck coefficient) |  |  | 1.1756e+20 | 52.98708 | Single Crystals grown by zone melting and Bridgman technique with a three-temperautre-zone furnace at at 800 °C for 12 h and then cooled to room temperature in the furnace. | Not mentioned | Not mentioned | Single Crystal
https://doi.org/10.1038/s41565-023-01457-5 | Bi0.5Sb1.5Te3 | Bi0.5Sb1.5Te3 Single Crystal | Bi0.5Sb1.5Te3 | Bi2Te3 | Bi0.5Te3 | Sb1.5 | Stoichiometric Formula | 496.65 | 904.53861 | 177.7048 | 2856.442 | [6 empty] | Helium (for in-plane electrical conductivity and Seebeck coefficient) |  |  | 1.2169e+20 | 46.45807 | Single Crystals grown by zone melting and Bridgman technique with a three-temperautre-zone furnace at at 800 °C for 12 h and then cooled to room temperature in the furnace. | Not mentioned | Not mentioned | Single Crystal
https://doi.org/10.1038/s41565-023-01457-5 | Bi0.5Sb1.5Te3 | Bi0.5Sb1.5Te3 Single Crystal | Bi0.5Sb1.5Te3 | Bi2Te3 | Bi0.5Te3 | Sb1.5 | Stoichiometric Formula | 521.19 | 829.18946 | 173.6473 | 2500.286 | [6 empty] | Helium (for in-plane electrical conductivity and Seebeck coefficient) |  |  | 1.2581e+20 | 41.19173 | Single Crystals grown by zone melting and Bridgman technique with a three-temperautre-zone furnace at at 800 °C for 12 h and then cooled to room temperature in the furnace. | Not mentioned | Not mentioned | Single Crystal
https://doi.org/10.1038/s41565-023-01457-5 | Bi0.5Sb1.5Te3 | Bi0.5Sb1.5Te3 Single Crystal | Bi0.5Sb1.5Te3 | Bi2Te3 | Bi0.5Te3 | Sb1.5 | Stoichiometric Formula | 546 | 764.83239 | 168.2322 | 2164.633 | [6 empty] | Helium (for in-plane electrical conductivity and Seebeck coefficient) |  |  | 1.3475e+20 | 35.4746 | Single Crystals grown by zone melting and Bridgman technique with a three-temperautre-zone furnace at at 800 °C for 12 h and then cooled to room temperature in the furnace. | Not mentioned | Not mentioned | Single Crystal
https://doi.org/10.1038/s41565-023-01457-5 | Bi0.5Sb1.5Te3 | Bi0.5Sb1.5Te3 Single Crystal | Bi0.5Sb1.5Te3 | Bi2Te3 | Bi0.5Te3 | Sb1.5 | Stoichiometric Formula | 570.54 | 711.74479 | 158.9906 | 1799.149 | [6 empty] | Helium (for in-plane electrical conductivity and Seebeck coefficient) |  |  | 1.5125e+20 | 29.41094 | Single Crystals grown by zone melting and Bridgman technique with a three-temperautre-zone furnace at at 800 °C for 12 h and then cooled to room temperature in the furnace. | Not mentioned | Not mentioned | Single Crystal
https://doi.org/10.1038/s41565-023-01457-5 | Bi0.5Sb1.5Te3 | Bi0.5Sb1.5Te3 Thin Film | Bi0.5Sb1.5Te3 | Bi2Te3 | Bi0.5Te3 | Sb1.5 | Stoichiometric Formula | 302.99473 | 2259.60498 | 136.4453 | 4206.77887 | 1.1 | 1.22 |  |  |  |  | Helium (for in-plane electrical conductivity and Seebeck coefficient) |  |  | 8.979e+19 | 157.28401 | A single crystal was cut in half along the (000l) cleavage surface. Scotch tape was attached tightly to the dissociated crystal face. Then, the layer-structured Bi2Te3 films were peeled off along with the tape. | Not mentioned | Not mentioned | Single Crystal | Flexibile films with staggered-layer structures, providing bendability.
https://doi.org/10.1038/s41565-023-01457-5 | Bi0.5Sb1.5Te3 | Bi0.5Sb1.5Te3 Thin Film | Bi0.5Sb1.5Te3 | Bi2Te3 | Bi0.5Te3 | Sb1.5 | Stoichiometric Formula | 324.16058 | 2022.64275 | 146.1855 | 4322.42809 | [6 empty] | Helium (for in-plane electrical conductivity and Seebeck coefficient) |  |  | 8.8448e+19 | 142.92569 | A single crystal was cut in half along the (000l) cleavage surface. Scotch tape was attached tightly to the dissociated crystal face. Then, the layer-structured Bi2Te3 films were peeled off along with the tape. | Not mentioned | Not mentioned | Single Crystal | Flexibile films with staggered-layer structures, providing bendability.
https://doi.org/10.1038/s41565-023-01457-5 | Bi0.5Sb1.5Te3 | Bi0.5Sb1.5Te3 Thin Film | Bi0.5Sb1.5Te3 | Bi2Te3 | Bi0.5Te3 | Sb1.5 | Stoichiometric Formula | 348.53853 | 1763.70367 | 157.2366 | 4360.46602 | [6 empty] | Helium (for in-plane electrical conductivity and Seebeck coefficient) |  |  | 8.6994e+19 | 126.71079 | A single crystal was cut in half along the (000l) cleavage surface. Scotch tape was attached tightly to the dissociated crystal face. Then, the layer-structured Bi2Te3 films were peeled off along with the tape. | Not mentioned | Not mentioned | Single Crystal | Flexibile films with staggered-layer structures, providing bendability.
https://doi.org/10.1038/s41565-023-01457-5 | Bi0.5Sb1.5Te3 | Bi0.5Sb1.5Te3 Thin Film | Bi0.5Sb1.5Te3 | Bi2Te3 | Bi0.5Te3 | Sb1.5 | Stoichiometric Formula | 374.587 | 1540.47083 | 160.4427 | 3965.45845 | [6 empty] | Helium (for in-plane electrical conductivity and Seebeck coefficient) |  |  | 8.5653e+19 | 112.40673 | A single crystal was cut in half along the (000l) cleavage surface. Scotch tape was attached tightly to the dissociated crystal face. Then, the layer-structured Bi2Te3 films were peeled off along with the tape. | Not mentioned | Not mentioned | Single Crystal | Flexibile films with staggered-layer structures, providing bendability.
https://doi.org/10.1038/s41565-023-01457-5 | Bi0.5Sb1.5Te3 | Bi0.5Sb1.5Te3 Thin Film | Bi0.5Sb1.5Te3 | Bi2Te3 | Bi0.5Te3 | Sb1.5 | Stoichiometric Formula | 400.5104 | 1358.86321 | 170.9809 | 3972.56432 | [6 empty] | Helium (for in-plane electrical conductivity and Seebeck coefficient) |  |  | 8.4758e+19 | 100.20148 | A single crystal was cut in half along the (000l) cleavage surface. Scotch tape was attached tightly to the dissociated crystal face. Then, the layer-structured Bi2Te3 films were peeled off along with the tape. | Not mentioned | Not mentioned | Single Crystal | Flexibile films with staggered-layer structures, providing bendability.
https://doi.org/10.1038/s41565-023-01457-5 | Bi0.5Sb1.5Te3 | Bi0.5Sb1.5Te3 Thin Film | Bi0.5Sb1.5Te3 | Bi2Te3 | Bi0.5Te3 | Sb1.5 | Stoichiometric Formula | 426.3895 | 1206.35699 | 176.1882 | 3744.80737 | [6 empty] | Helium (for in-plane electrical conductivity and Seebeck coefficient) |  |  | 8.3304e+19 | 90.50804 | A single crystal was cut in half along the (000l) cleavage surface. Scotch tape was attached tightly to the dissociated crystal face. Then, the layer-structured Bi2Te3 films were peeled off along with the tape. | Not mentioned | Not mentioned | Single Crystal | Flexibile films with staggered-layer structures, providing bendability.
https://doi.org/10.1038/s41565-023-01457-5 | Bi0.5Sb1.5Te3 | Bi0.5Sb1.5Te3 Thin Film | Bi0.5Sb1.5Te3 | Bi2Te3 | Bi0.5Te3 | Sb1.5 | Stoichiometric Formula | 452.4224 | 1054.96526 | 177.0567 | 3307.21849 | [6 empty] | Helium (for in-plane electrical conductivity and Seebeck coefficient) |  |  | 8.5206e+19 | 77.38393 | A single crystal was cut in half along the (000l) cleavage surface. Scotch tape was attached tightly to the dissociated crystal face. Then, the layer-structured Bi2Te3 films were peeled off along with the tape. | Not mentioned | Not mentioned | Single Crystal | Flexibile films with staggered-layer structures, providing bendability.
https://doi.org/10.1038/s41565-023-01457-5 | Bi0.5Sb1.5Te3 | Bi0.5Sb1.5Te3 Thin Film | Bi0.5Sb1.5Te3 | Bi2Te3 | Bi0.5Te3 | Sb1.5 | Stoichiometric Formula | 477.8729 | 965.6588 | 177.1816 | 3031.5235 | [6 empty] | Helium (for in-plane electrical conductivity and Seebeck coefficient) |  |  | 8.8224e+19 | 68.40916 | A single crystal was cut in half along the (000l) cleavage surface. Scotch tape was attached tightly to the dissociated crystal face. Then, the layer-structured Bi2Te3 films were peeled off along with the tape. | Not mentioned | Not mentioned | Single Crystal | Flexibile films with staggered-layer structures, providing bendability.
https://doi.org/10.1038/s41565-023-01457-5 | Bi0.5Sb1.5Te3 | Bi0.5Sb1.5Te3 Thin Film | Bi0.5Sb1.5Te3 | Bi2Te3 | Bi0.5Te3 | Sb1.5 | Stoichiometric Formula | 503.6688 | 898.42062 | 174.7674 | 2744.10396 | [6 empty] | Helium (for in-plane electrical conductivity and Seebeck coefficient) |  |  | 9.3033e+19 | 60.35649 | A single crystal was cut in half along the (000l) cleavage surface. Scotch tape was attached tightly to the dissociated crystal face. Then, the layer-structured Bi2Te3 films were peeled off along with the tape. | Not mentioned | Not mentioned | Single Crystal | Flexibile films with staggered-layer structures, providing bendability.
https://doi.org/10.1038/s41565-023-01457-5 | Bi0.5Sb1.5Te3 | Bi0.5Sb1.5Te3 Thin Film | Bi0.5Sb1.5Te3 | Bi2Te3 | Bi0.5Te3 | Sb1.5 | Stoichiometric Formula | 529.1985 | 831.22424 | 171.5198 | 2445.38207 | [6 empty] | Helium (for in-plane electrical conductivity and Seebeck coefficient) |  |  | 9.9406e+19 | 52.26176 | A single crystal was cut in half along the (000l) cleavage surface. Scotch tape was attached tightly to the dissociated crystal face. Then, the layer-structured Bi2Te3 films were peeled off along with the tape. | Not mentioned | Not mentioned | Single Crystal | Flexibile films with staggered-layer structures, providing bendability.
https://doi.org/10.1038/s41565-023-01457-5 | Bi0.5Sb1.5Te3 | Bi0.5Sb1.5Te3 Thin Film | Bi0.5Sb1.5Te3 | Bi2Te3 | Bi0.5Te3 | Sb1.5 | Stoichiometric Formula | 554.8258 | 769.604 | 166.5928 | 2135.89438 | [6 empty] | Helium (for in-plane electrical conductivity and Seebeck coefficient) |  |  | 1.0343e+20 | 46.50431 | A single crystal was cut in half along the (000l) cleavage surface. Scotch tape was attached tightly to the dissociated crystal face. Then, the layer-structured Bi2Te3 films were peeled off along with the tape. | Not mentioned | Not mentioned | Single Crystal | Flexibile films with staggered-layer structures, providing bendability.
https://doi.org/10.1038/s41565-023-01457-5 | Bi0.5Sb1.5Te3 | Bi0.5Sb1.5Te3 Thin Film | Bi0.5Sb1.5Te3 | Bi2Te3 | Bi0.5Te3 | Sb1.5 | Stoichiometric Formula | 580.1732 | 710.51183 | 156.3276 | 1736.37143 | [6 empty] | Helium (for in-plane electrical conductivity and Seebeck coefficient) |  |  | 1.1081e+20 | 40.07424 | A single crystal was cut in half along the (000l) cleavage surface. Scotch tape was attached tightly to the dissociated crystal face. Then, the layer-structured Bi2Te3 films were peeled off along with the tape. | Not mentioned | Not mentioned | Single Crystal | Flexibile films with staggered-layer structures, providing bendability.
https://doi.org/10.1038/s41565-023-01457-5 | Bi2Te2.7Se0.3 | Bi2Te2.7Se0.3 Single Crystal | Bi2Te2.7Se0.3 | Bi2Te3 | Bi2Te2.7 | Se0.3 | Stoichiometric Formula | 302.66505 | 1017.75098 | -212.0427 | 4206.77887 | [6 empty] | Helium (for in-plane electrical conductivity and Seebeck coefficient) |  |  | 4.42e+19 | 143.91275 | Single Crystals grown by zone melting and Bridgman technique with a three-temperautre-zone furnace at at 800 °C for 12 h and then cooled to room temperature in the furnace. | Not mentioned | Not mentioned | Single Crystal
https://doi.org/10.1038/s41565-023-01457-5 | Bi2Te2.7Se0.3 | Bi2Te2.7Se0.3 Single Crystal | Bi2Te2.7Se0.3 | Bi2Te3 | Bi2Te2.7 | Se0.3 | Stoichiometric Formula | 323.50502 | 935.40305 | -217.088 | 4322.42809 | [6 empty] | Helium (for in-plane electrical conductivity and Seebeck coefficient) |  |  | 4.44e+19 | 131.67273 | Single Crystals grown by zone melting and Bridgman technique with a three-temperautre-zone furnace at at 800 °C for 12 h and then cooled to room temperature in the furnace. | Not mentioned | Not mentioned | Single Crystal
https://doi.org/10.1038/s41565-023-01457-5 | Bi2Te2.7Se0.3 | Bi2Te2.7Se0.3 Single Crystal | Bi2Te2.7Se0.3 | Bi2Te3 | Bi2Te2.7 | Se0.3 | Stoichiometric Formula | 347.33567 | 855.55605 | -224.0497 | 4360.46602 | [6 empty] | Helium (for in-plane electrical conductivity and Seebeck coefficient) |  |  | 4.63e+19 | 115.49083 | Single Crystals grown by zone melting and Bridgman technique with a three-temperautre-zone furnace at at 800 °C for 12 h and then cooled to room temperature in the furnace. | Not mentioned | Not mentioned | Single Crystal
https://doi.org/10.1038/s41565-023-01457-5 | Bi2Te2.7Se0.3 | Bi2Te2.7Se0.3 Single Crystal | Bi2Te2.7Se0.3 | Bi2Te3 | Bi2Te2.7 | Se0.3 | Stoichiometric Formula | 372.76188 | 782.46037 | -224.3984 | 3965.45845 | [6 empty] | Helium (for in-plane electrical conductivity and Seebeck coefficient) |  |  | 4.75e+19 | 102.95531 | Single Crystals grown by zone melting and Bridgman technique with a three-temperautre-zone furnace at at 800 °C for 12 h and then cooled to room temperature in the furnace. | Not mentioned | Not mentioned | Single Crystal
https://doi.org/10.1038/s41565-023-01457-5 | Bi2Te2.7Se0.3 | Bi2Te2.7Se0.3 Single Crystal | Bi2Te2.7Se0.3 | Bi2Te3 | Bi2Te2.7 | Se0.3 | Stoichiometric Formula | 398.0846 | 719.68593 | -222.0273 | 3972.56432 | [6 empty] | Helium (for in-plane electrical conductivity and Seebeck coefficient) |  |  | 4.99e+19 | 90.14102 | Single Crystals grown by zone melting and Bridgman technique with a three-temperautre-zone furnace at at 800 °C for 12 h and then cooled to room temperature in the furnace. | Not mentioned | Not mentioned | Single Crystal
https://doi.org/10.1038/s41565-023-01457-5 | Bi2Te2.7Se0.3 | Bi2Te2.7Se0.3 Single Crystal | Bi2Te2.7Se0.3 | Bi2Te3 | Bi2Te2.7 | Se0.3 | Stoichiometric Formula | 423.4394 | 673.19781 | -220.1012 | 3744.80737 | [6 empty] | Helium (for in-plane electrical conductivity and Seebeck coefficient) |  |  | 5.01e+19 | 83.98176 | Single Crystals grown by zone melting and Bridgman technique with a three-temperautre-zone furnace at at 800 °C for 12 h and then cooled to room temperature in the furnace. | Not mentioned | Not mentioned | Single Crystal
https://doi.org/10.1038/s41565-023-01457-5 | Bi2Te2.7Se0.3 | Bi2Te2.7Se0.3 Single Crystal | Bi2Te2.7Se0.3 | Bi2Te3 | Bi2Te2.7 | Se0.3 | Stoichiometric Formula | 448.8693 | 635.9442 | -211.9038 | 3307.21849 | [6 empty] | Helium (for in-plane electrical conductivity and Seebeck coefficient) |  |  | 5.23e+19 | 75.99716 | Single Crystals grown by zone melting and Bridgman technique with a three-temperautre-zone furnace at at 800 °C for 12 h and then cooled to room temperature in the furnace. | Not mentioned | Not mentioned | Single Crystal
https://doi.org/10.1038/s41565-023-01457-5 | Bi2Te2.7Se0.3 | Bi2Te2.7Se0.3 Single Crystal | Bi2Te2.7Se0.3 | Bi2Te3 | Bi2Te2.7 | Se0.3 | Stoichiometric Formula | 473.9206 | 614.81898 | -205.6981 | 3031.5235 | [6 empty] | Helium (for in-plane electrical conductivity and Seebeck coefficient) |  |  | 5.42e+19 | 70.89702 | Single Crystals grown by zone melting and Bridgman technique with a three-temperautre-zone furnace at at 800 °C for 12 h and then cooled to room temperature in the furnace. | Not mentioned | Not mentioned | Single Crystal
https://doi.org/10.1038/s41565-023-01457-5 | Bi2Te2.7Se0.3 | Bi2Te2.7Se0.3 Single Crystal | Bi2Te2.7Se0.3 | Bi2Te3 | Bi2Te2.7 | Se0.3 | Stoichiometric Formula | 499.2544 | 606.92686 | -196.5006 | 2744.10396 | [6 empty] | Helium (for in-plane electrical conductivity and Seebeck coefficient) |  |  | 5.81e+19 | 65.28903 | Single Crystals grown by zone melting and Bridgman technique with a three-temperautre-zone furnace at at 800 °C for 12 h and then cooled to room temperature in the furnace. | Not mentioned | Not mentioned | Single Crystal
https://doi.org/10.1038/s41565-023-01457-5 | Bi2Te2.7Se0.3 | Bi2Te2.7Se0.3 Single Crystal | Bi2Te2.7Se0.3 | Bi2Te3 | Bi2Te2.7 | Se0.3 | Stoichiometric Formula | 524.3603 | 606.25626 | -181.3443 | 2445.38207 | [6 empty] | Helium (for in-plane electrical conductivity and Seebeck coefficient) |  |  | 6.68e+19 | 56.72308 | Single Crystals grown by zone melting and Bridgman technique with a three-temperautre-zone furnace at at 800 °C for 12 h and then cooled to room temperature in the furnace. | Not mentioned | Not mentioned | Single Crystal
https://doi.org/10.1038/s41565-023-01457-5 | Bi2Te2.7Se0.3 | Bi2Te2.7Se0.3 Single Crystal | Bi2Te2.7Se0.3 | Bi2Te3 | Bi2Te2.7 | Se0.3 | Stoichiometric Formula | 549.4883 | 613.23452 | -171.0496 | 2135.89438 | [6 empty] | Helium (for in-plane electrical conductivity and Seebeck coefficient) |  |  | 7.13e+19 | 53.75478 | Single Crystals grown by zone melting and Bridgman technique with a three-temperautre-zone furnace at at 800 °C for 12 h and then cooled to room temperature in the furnace. | Not mentioned | Not mentioned | Single Crystal
https://doi.org/10.1038/s41565-023-01457-5 | Bi2Te2.7Se0.3 | Bi2Te2.7Se0.3 Single Crystal | Bi2Te2.7Se0.3 | Bi2Te3 | Bi2Te2.7 | Se0.3 | Stoichiometric Formula | 574.6964 | 623.63045 | -158.4058 | 1736.37143 | [6 empty] | Helium (for in-plane electrical conductivity and Seebeck coefficient) |  |  | 8.06e+19 | 48.35844 | Single Crystals grown by zone melting and Bridgman technique with a three-temperautre-zone furnace at at 800 °C for 12 h and then cooled to room temperature in the furnace. | Not mentioned | Not mentioned | Single Crystal
https://doi.org/10.1038/s41565-023-01457-5 | Bi2Te2.7Se0.3 | Bi2Te2.7Se0.3 Thin Flm | Bi2Te2.7Se0.3 | Bi2Te3 | Bi2Te2.7 | Se0.3 | Stoichiometric Formula | 303.06362 | 989.32422 | -214.9695 | 4571.85378 | 0.9 | 1.35 |  |  |  |  | Helium (for in-plane electrical conductivity and Seebeck coefficient) |  |  | 7.18e+19 | 86.11805 | A single crystal was cut in half along the (000l) cleavage surface. Scotch tape was attached tightly to the dissociated crystal face. Then, the layer-structured Bi2Te3 films were peeled off along with the tape. | Not mentioned | Not mentioned | Single Crystal | Flexibile films with staggered-layer structures, providing bendability.
https://doi.org/10.1038/s41565-023-01457-5 | Bi2Te2.7Se0.3 | Bi2Te2.7Se0.3 Thin Flm | Bi2Te2.7Se0.3 | Bi2Te3 | Bi2Te2.7 | Se0.3 | Stoichiometric Formula | 323.40499 | 909.85982 | -217.4636 | 4302.76508 | [6 empty] | Helium (for in-plane electrical conductivity and Seebeck coefficient) |  |  | 7.23e+19 | 78.65317 | A single crystal was cut in half along the (000l) cleavage surface. Scotch tape was attached tightly to the dissociated crystal face. Then, the layer-structured Bi2Te3 films were peeled off along with the tape. | Not mentioned | Not mentioned | Single Crystal | Flexibile films with staggered-layer structures, providing bendability.
https://doi.org/10.1038/s41565-023-01457-5 | Bi2Te2.7Se0.3 | Bi2Te2.7Se0.3 Thin Flm | Bi2Te2.7Se0.3 | Bi2Te3 | Bi2Te2.7 | Se0.3 | Stoichiometric Formula | 346.01031 | 834.4429 | -225.1711 | 4230.79442 | [6 empty] | Helium (for in-plane electrical conductivity and Seebeck coefficient) |  |  | 7.25e+19 | 71.93473 | A single crystal was cut in half along the (000l) cleavage surface. Scotch tape was attached tightly to the dissociated crystal face. Then, the layer-structured Bi2Te3 films were peeled off along with the tape. | Not mentioned | Not mentioned | Single Crystal | Flexibile films with staggered-layer structures, providing bendability.
https://doi.org/10.1038/s41565-023-01457-5 | Bi2Te2.7Se0.3 | Bi2Te2.7Se0.3 Thin Flm | Bi2Te2.7Se0.3 | Bi2Te3 | Bi2Te2.7 | Se0.3 | Stoichiometric Formula | 371.06784 | 766.81694 | -226.4401 | 3931.86297 | [6 empty] | Helium (for in-plane electrical conductivity and Seebeck coefficient) |  |  | 7.34e+19 | 65.29436 | A single crystal was cut in half along the (000l) cleavage surface. Scotch tape was attached tightly to the dissociated crystal face. Then, the layer-structured Bi2Te3 films were peeled off along with the tape. | Not mentioned | Not mentioned | Single Crystal | Flexibile films with staggered-layer structures, providing bendability.
https://doi.org/10.1038/s41565-023-01457-5 | Bi2Te2.7Se0.3 | Bi2Te2.7Se0.3 Thin Flm | Bi2Te2.7Se0.3 | Bi2Te3 | Bi2Te2.7 | Se0.3 | Stoichiometric Formula | 396.0716 | 709.61299 | -223.5643 | 3546.7164 | [6 empty] | Helium (for in-plane electrical conductivity and Seebeck coefficient) |  |  | 7.45e+19 | 59.53129 | A single crystal was cut in half along the (000l) cleavage surface. Scotch tape was attached tightly to the dissociated crystal face. Then, the layer-structured Bi2Te3 films were peeled off along with the tape. | Not mentioned | Not mentioned | Single Crystal | Flexibile films with staggered-layer structures, providing bendability.
https://doi.org/10.1038/s41565-023-01457-5 | Bi2Te2.7Se0.3 | Bi2Te2.7Se0.3 Thin Flm | Bi2Te2.7Se0.3 | Bi2Te3 | Bi2Te2.7 | Se0.3 | Stoichiometric Formula | 420.9519 | 662.56542 | -222.0956 | 3268.20035 | [6 empty] | Helium (for in-plane electrical conductivity and Seebeck coefficient) |  |  | 7.88e+19 | 52.55119 | A single crystal was cut in half along the (000l) cleavage surface. Scotch tape was attached tightly to the dissociated crystal face. Then, the layer-structured Bi2Te3 films were peeled off along with the tape. | Not mentioned | Not mentioned | Single Crystal | Flexibile films with staggered-layer structures, providing bendability.
https://doi.org/10.1038/s41565-023-01457-5 | Bi2Te2.7Se0.3 | Bi2Te2.7Se0.3 Thin Flm | Bi2Te2.7Se0.3 | Bi2Te3 | Bi2Te2.7 | Se0.3 | Stoichiometric Formula | 445.7966 | 620.41428 | -216.8497 | 2917.42323 | [6 empty] | Helium (for in-plane electrical conductivity and Seebeck coefficient) |  |  | 8.2e+19 | 47.28767 | A single crystal was cut in half along the (000l) cleavage surface. Scotch tape was attached tightly to the dissociated crystal face. Then, the layer-structured Bi2Te3 films were peeled off along with the tape. | Not mentioned | Not mentioned | Single Crystal | Flexibile films with staggered-layer structures, providing bendability.
https://doi.org/10.1038/s41565-023-01457-5 | Bi2Te2.7Se0.3 | Bi2Te2.7Se0.3 Thin Flm | Bi2Te2.7Se0.3 | Bi2Te3 | Bi2Te2.7 | Se0.3 | Stoichiometric Formula | 470.5059 | 600.83635 | -209.6088 | 2639.82554 | [6 empty] | Helium (for in-plane electrical conductivity and Seebeck coefficient) |  |  | 8.77e+19 | 42.81901 | A single crystal was cut in half along the (000l) cleavage surface. Scotch tape was attached tightly to the dissociated crystal face. Then, the layer-structured Bi2Te3 films were peeled off along with the tape. | Not mentioned | Not mentioned | Single Crystal | Flexibile films with staggered-layer structures, providing bendability.
https://doi.org/10.1038/s41565-023-01457-5 | Bi2Te2.7Se0.3 | Bi2Te2.7Se0.3 Thin Flm | Bi2Te2.7Se0.3 | Bi2Te3 | Bi2Te2.7 | Se0.3 | Stoichiometric Formula | 495.3248 | 594.29728 | -198.7934 | 2348.5925 | [6 empty] | Helium (for in-plane electrical conductivity and Seebeck coefficient) |  |  | 9.42e+19 | 39.43055 | A single crystal was cut in half along the (000l) cleavage surface. Scotch tape was attached tightly to the dissociated crystal face. Then, the layer-structured Bi2Te3 films were peeled off along with the tape. | Not mentioned | Not mentioned | Single Crystal | Flexibile films with staggered-layer structures, providing bendability.
https://doi.org/10.1038/s41565-023-01457-5 | Bi2Te2.7Se0.3 | Bi2Te2.7Se0.3 Thin Flm | Bi2Te2.7Se0.3 | Bi2Te3 | Bi2Te2.7 | Se0.3 | Stoichiometric Formula | 520.0465 | 597.74178 | -185.8782 | 2065.24 | [6 empty] | Helium (for in-plane electrical conductivity and Seebeck coefficient) |  |  | 1.03e+20 | 36.27074 | A single crystal was cut in half along the (000l) cleavage surface. Scotch tape was attached tightly to the dissociated crystal face. Then, the layer-structured Bi2Te3 films were peeled off along with the tape. | Not mentioned | Not mentioned | Single Crystal | Flexibile films with staggered-layer structures, providing bendability.
https://doi.org/10.1038/s41565-023-01457-5 | Bi2Te2.7Se0.3 | Bi2Te2.7Se0.3 Thin Flm | Bi2Te2.7Se0.3 | Bi2Te3 | Bi2Te2.7 | Se0.3 | Stoichiometric Formula | 544.6849 | 597.04449 | -173.0764 | 1788.47304 | [6 empty] | Helium (for in-plane electrical conductivity and Seebeck coefficient) |  |  | 1.17e+20 | 31.8934 | A single crystal was cut in half along the (000l) cleavage surface. Scotch tape was attached tightly to the dissociated crystal face. Then, the layer-structured Bi2Te3 films were peeled off along with the tape. | Not mentioned | Not mentioned | Single Crystal | Flexibile films with staggered-layer structures, providing bendability.
https://doi.org/10.1038/s41565-023-01457-5 | Bi2Te2.7Se0.3 | Bi2Te2.7Se0.3 Thin Flm | Bi2Te2.7Se0.3 | Bi2Te3 | Bi2Te2.7 | Se0.3 | Stoichiometric Formula | 569.3622 | 606.38846 | -160.4768 | 1561.62028 | [6 empty] | Helium (for in-plane electrical conductivity and Seebeck coefficient) |  |  | 1.38e+20 | 27.46325 | A single crystal was cut in half along the (000l) cleavage surface. Scotch tape was attached tightly to the dissociated crystal face. Then, the layer-structured Bi2Te3 films were peeled off along with the tape. | Not mentioned | Not mentioned | Single Crystal | Flexibile films with staggered-layer structures, providing bendability.
https://doi.org/10.1016/j.jallcom.2024.174991 | Te |  | Te + x wt% InP3 | Te | Te | None | Mass Formula | 308 | 839.98 | 304.65 | 7.9 | 0.192 | 1.234 |  | 0.407 |  |  |  | Trigonal | P3(1)21 |  |  | High-pressure high-temperature synthesis | Not mentioned | Not mentioned | Polycrystalline
https://doi.org/10.1016/j.jallcom.2024.174991 | Te |  | Te + x wt% InP3 | Te | Te | None | Mass Formula | 336 | 750.02 | 308.14 | 7.25 | 0.215 | 1.105 |  | 0.4 |  |  |  | Trigonal | P3(1)21 |  |  | High-pressure high-temperature synthesis | Not mentioned | Not mentioned | Polycrystalline
https://doi.org/10.1016/j.jallcom.2024.174991 | Te |  | Te + x wt% InP3 | Te | Te | None | Mass Formula | 367 | 617.67 | 329.07 | 6.65 | 0.238 | 1.02 |  | 0.352 |  |  |  | Trigonal | P3(1)21 |  |  | High-pressure high-temperature synthesis | Not mentioned | Not mentioned | Polycrystalline
https://doi.org/10.1016/j.jallcom.2024.174991 | Te |  | Te + x wt% InP3 | Te | Te | None | Mass Formula | 398 | 456.52 | 374.42 | 6.4 | 0.267 | 0.939 |  | 0.279 |  |  |  | Trigonal | P3(1)21 |  |  | High-pressure high-temperature synthesis | Not mentioned | Not mentioned | Polycrystalline
https://doi.org/10.1016/j.jallcom.2024.174991 | Te |  | Te + x wt% InP3 | Te | Te | None | Mass Formula | 429 | 278.15 | 394.19 | 4.25 | 0.208 | 0.885 |  | 0.179 |  |  |  | Trigonal | P3(1)21 |  |  | High-pressure high-temperature synthesis | Not mentioned | Not mentioned | Polycrystalline
https://doi.org/10.1016/j.jallcom.2024.174991 | Te |  | Te + x wt% InP3 | Te | Te | None | Mass Formula | 460 | 161.54 | 222.09 | 0.75 | 0.0436 | 0.829 |  | 0.121 |  |  |  | Trigonal | P3(1)21 |  |  | High-pressure high-temperature synthesis | Not mentioned | Not mentioned | Polycrystalline
https://doi.org/10.1016/j.jallcom.2024.174991 | Te |  | Te + x wt% InP3 | Te | Te | None | Mass Formula | 491 | 172.13 | 143.02 | 0.3 | 0.0231 | 0.766 |  | 0.145 |  |  |  | Trigonal | P3(1)21 |  |  | High-pressure high-temperature synthesis | Not mentioned | Not mentioned | Polycrystalline
https://doi.org/10.1016/j.jallcom.2024.174991 | Te |  | Te + x wt% InP3 | Te | Te | None | Mass Formula | 522 | 218.75 | 163.95 | 0.6 | 0.041 | 0.739 |  | 0.19 |  |  |  | Trigonal | P3(1)21 |  |  | High-pressure high-temperature synthesis | Not mentioned | Not mentioned | Polycrystalline
https://doi.org/10.1016/j.jallcom.2024.174991 | Te |  | Te + x wt% InP3 | Te | Te | None | Mass Formula | 553 | 272.72 | 186.05 | 0.9 | 0.0718 | 0.739 |  | 0.252 |  |  |  | Trigonal | P3(1)21 |  |  | High-pressure high-temperature synthesis | Not mentioned | Not mentioned | Polycrystalline
https://doi.org/10.1016/j.jallcom.2024.174991 | Te |  | Te + x wt% InP3 | Te | Te | None | Mass Formula | 584 | 355.94 | 200 | 1.4 | 0.105 | 0.793 |  | 0.345 |  |  |  | Trigonal | P3(1)21 |  |  | High-pressure high-temperature synthesis | Not mentioned | Not mentioned | Polycrystalline
https://doi.org/10.1016/j.jallcom.2024.174991 | Te |  | Te + x wt% InP3 | Te | Te | None | Mass Formula | 615 | 427.7 | 213.95 | 2 | 0.141 | 0.863 |  | 0.355 |  |  |  | Trigonal | P3(1)21 |  |  | High-pressure high-temperature synthesis | Not mentioned | Not mentioned | Polycrystalline
https://doi.org/10.1016/j.jallcom.2024.174991 | Te + 0.1 wt% InP3 |  | Te + x wt% InP3 | Te | Te | 0.1 wt% InP3 | Mass Formula | 308 | 1312 | 255.81 | 8.95 | 0.223 | 1.234 |  | 0.69 |  |  |  | Trigonal | P3(1)21 |  |  | High-pressure high-temperature synthesis | Not mentioned | Not mentioned | Polycrystalline
https://doi.org/10.1016/j.jallcom.2024.174991 | Te + 0.1 wt% InP3 |  | Te + x wt% InP3 | Te | Te | 0.1 wt% InP3 | Mass Formula | 336 | 1312 | 258.14 | 9.3 | 0.279 | 1.105 |  | 0.745 |  |  |  | Trigonal | P3(1)21 |  |  | High-pressure high-temperature synthesis | Not mentioned | Not mentioned | Polycrystalline
https://doi.org/10.1016/j.jallcom.2024.174991 | Te + 0.1 wt% InP3 |  | Te + x wt% InP3 | Te | Te | 0.1 wt% InP3 | Mass Formula | 367 | 1400 | 253.49 | 10.25 | 0.367 | 1.017 |  | 0.928 |  |  |  | Trigonal | P3(1)21 |  |  | High-pressure high-temperature synthesis | Not mentioned | Not mentioned | Polycrystalline
https://doi.org/10.1016/j.jallcom.2024.174991 | Te + 0.1 wt% InP3 |  | Te + x wt% InP3 | Te | Te | 0.1 wt% InP3 | Mass Formula | 398 | 1500 | 263.95 | 11.1 | 0.467 | 0.937 |  | 1.01 |  |  |  | Trigonal | P3(1)21 |  |  | High-pressure high-temperature synthesis | Not mentioned | Not mentioned | Polycrystalline
https://doi.org/10.1016/j.jallcom.2024.174991 | Te + 0.1 wt% InP3 |  | Te + x wt% InP3 | Te | Te | 0.1 wt% InP3 | Mass Formula | 429 | 1448 | 268.6 | 10.95 | 0.523 | 0.888 |  | 1.034 |  |  |  | Trigonal | P3(1)21 |  |  | High-pressure high-temperature synthesis | Not mentioned | Not mentioned | Polycrystalline
https://doi.org/10.1016/j.jallcom.2024.174991 | Te + 0.1 wt% InP3 |  | Te + x wt% InP3 | Te | Te | 0.1 wt% InP3 | Mass Formula | 460 | 1313 | 275.58 | 10.85 | 0.605 | 0.832 |  | 1.052 |  |  |  | Trigonal | P3(1)21 |  |  | High-pressure high-temperature synthesis | Not mentioned | Not mentioned | Polycrystalline
https://doi.org/10.1016/j.jallcom.2024.174991 | Te + 0.1 wt% InP3 |  | Te + x wt% InP3 | Te | Te | 0.1 wt% InP3 | Mass Formula | 491 | 1050 | 306.98 | 10.6 | 0.685 | 0.763 |  | 0.876 |  |  |  | Trigonal | P3(1)21 |  |  | High-pressure high-temperature synthesis | Not mentioned | Not mentioned | Polycrystalline
https://doi.org/10.1016/j.jallcom.2024.174991 | Te + 0.1 wt% InP3 |  | Te + x wt% InP3 | Te | Te | 0.1 wt% InP3 | Mass Formula | 522 | 763.65 | 327.91 | 8.05 | 0.567 | 0.739 |  | 0.624 |  |  |  | Trigonal | P3(1)21 |  |  | High-pressure high-temperature synthesis | Not mentioned | Not mentioned | Polycrystalline
https://doi.org/10.1016/j.jallcom.2024.174991 | Te + 0.1 wt% InP3 |  | Te + x wt% InP3 | Te | Te | 0.1 wt% InP3 | Mass Formula | 553 | 626.88 | 327.91 | 6.75 | 0.497 | 0.737 |  | 0.545 |  |  |  | Trigonal | P3(1)21 |  |  | High-pressure high-temperature synthesis | Not mentioned | Not mentioned | Polycrystalline
https://doi.org/10.1016/j.jallcom.2024.174991 | Te + 0.1 wt% InP3 |  | Te + x wt% InP3 | Te | Te | 0.1 wt% InP3 | Mass Formula | 584 | 531.63 | 301.16 | 4.85 | 0.354 | 0.793 |  | 0.49 |  |  |  | Trigonal | P3(1)21 |  |  | High-pressure high-temperature synthesis | Not mentioned | Not mentioned | Polycrystalline
https://doi.org/10.1016/j.jallcom.2024.174991 | Te + 0.1 wt% InP3 |  | Te + x wt% InP3 | Te | Te | 0.1 wt% InP3 | Mass Formula | 615 | 518.51 | 266.28 | 3.7 | 0.262 | 0.863 |  | 0.507 |  |  |  | Trigonal | P3(1)21 |  |  | High-pressure high-temperature synthesis | Not mentioned | Not mentioned | Polycrystalline
https://doi.org/10.1016/j.jallcom.2024.174991 | Te + 0.25 wt% InP3 |  | Te + x wt% InP3 | Te | Te | 0.25 wt% InP3 | Mass Formula | 308 | 1050 | 265.12 | 7.65 | 0.21 | 1.134 |  | 0.535 |  |  |  | Trigonal | P3(1)21 |  |  | High-pressure high-temperature synthesis | Not mentioned | Not mentioned | Polycrystalline
https://doi.org/10.1016/j.jallcom.2024.174991 | Te + 0.25 wt% InP3 |  | Te + x wt% InP3 | Te | Te | 0.25 wt% InP3 | Mass Formula | 336 | 1105 | 255.81 | 7.8 | 0.251 | 1.046 |  | 0.641 |  |  |  | Trigonal | P3(1)21 |  |  | High-pressure high-temperature synthesis | Not mentioned | Not mentioned | Polycrystalline
https://doi.org/10.1016/j.jallcom.2024.174991 | Te + 0.25 wt% InP3 |  | Te + x wt% InP3 | Te | Te | 0.25 wt% InP3 | Mass Formula | 367 | 1500 | 245.35 | 9.75 | 0.359 | 0.976 |  | 0.955 |  |  |  | Trigonal | P3(1)21 |  |  | High-pressure high-temperature synthesis | Not mentioned | Not mentioned | Polycrystalline
https://doi.org/10.1016/j.jallcom.2024.174991 | Te + 0.25 wt% InP3 |  | Te + x wt% InP3 | Te | Te | 0.25 wt% InP3 | Mass Formula | 398 | 1750 | 244.19 | 11.15 | 0.482 | 0.924 |  | 1.217 |  |  |  | Trigonal | P3(1)21 |  |  | High-pressure high-temperature synthesis | Not mentioned | Not mentioned | Polycrystalline
https://doi.org/10.1016/j.jallcom.2024.174991 | Te + 0.25 wt% InP3 |  | Te + x wt% InP3 | Te | Te | 0.25 wt% InP3 | Mass Formula | 429 | 1680 | 250 | 11.15 | 0.551 | 0.868 |  | 1.238 |  |  |  | Trigonal | P3(1)21 |  |  | High-pressure high-temperature synthesis | Not mentioned | Not mentioned | Polycrystalline
https://doi.org/10.1016/j.jallcom.2024.174991 | Te + 0.25 wt% InP3 |  | Te + x wt% InP3 | Te | Te | 0.25 wt% InP3 | Mass Formula | 460 | 1500 | 260.47 | 11.4 | 0.649 | 0.805 |  | 1.207 |  |  |  | Trigonal | P3(1)21 |  |  | High-pressure high-temperature synthesis | Not mentioned | Not mentioned | Polycrystalline
https://doi.org/10.1016/j.jallcom.2024.174991 | Te + 0.25 wt% InP3 |  | Te + x wt% InP3 | Te | Te | 0.25 wt% InP3 | Mass Formula | 491 | 1167 | 300 | 11.15 | 0.759 | 0.722 |  | 0.959 |  |  |  | Trigonal | P3(1)21 |  |  | High-pressure high-temperature synthesis | Not mentioned | Not mentioned | Polycrystalline
https://doi.org/10.1016/j.jallcom.2024.174991 | Te + 0.25 wt% InP3 |  | Te + x wt% InP3 | Te | Te | 0.25 wt% InP3 | Mass Formula | 522 | 750 | 324.42 | 8.3 | 0.633 | 0.685 |  | 0.638 |  |  |  | Trigonal | P3(1)21 |  |  | High-pressure high-temperature synthesis | Not mentioned | Not mentioned | Polycrystalline
https://doi.org/10.1016/j.jallcom.2024.174991 | Te + 0.25 wt% InP3 |  | Te + x wt% InP3 | Te | Te | 0.25 wt% InP3 | Mass Formula | 553 | 583.33 | 325.58 | 6.3 | 0.508 | 0.688 |  | 0.517 |  |  |  | Trigonal | P3(1)21 |  |  | High-pressure high-temperature synthesis | Not mentioned | Not mentioned | Polycrystalline
https://doi.org/10.1016/j.jallcom.2024.174991 | Te + 0.25 wt% InP3 |  | Te + x wt% InP3 | Te | Te | 0.25 wt% InP3 | Mass Formula | 584 | 482.77 | 295.35 | 4.3 | 0.346 | 0.727 |  | 0.448 |  |  |  | Trigonal | P3(1)21 |  |  | High-pressure high-temperature synthesis | Not mentioned | Not mentioned | Polycrystalline
https://doi.org/10.1016/j.jallcom.2024.174991 | Te + 0.25 wt% InP3 |  | Te + x wt% InP3 | Te | Te | 0.25 wt% InP3 | Mass Formula | 615 | 482.77 | 259.3 | 3.3 | 0.251 | 0.8 |  | 0.476 |  |  |  | Trigonal | P3(1)21 |  |  | High-pressure high-temperature synthesis | Not mentioned | Not mentioned | Polycrystalline
https://doi.org/10.1016/j.jallcom.2024.174991 | Te + 0.5 wt% InP3 |  | Te + x wt% InP3 | Te | Te | 0.5 wt% InP3 | Mass Formula | 308 | 807.69 | 226.28 | 5.75 | 0.156 | 1.146 |  | 0.403 |  |  |  | Trigonal | P3(1)21 |  |  | High-pressure high-temperature synthesis | Not mentioned | Not mentioned | Polycrystalline
https://doi.org/10.1016/j.jallcom.2024.174991 | Te + 0.5 wt% InP3 |  | Te + x wt% InP3 | Te | Te | 0.5 wt% InP3 | Mass Formula | 336 | 933.36 | 252.33 | 6.15 | 0.2 | 1.034 |  | 0.521 |  |  |  | Trigonal | P3(1)21 |  |  | High-pressure high-temperature synthesis | Not mentioned | Not mentioned | Polycrystalline
https://doi.org/10.1016/j.jallcom.2024.174991 | Te + 0.5 wt% InP3 |  | Te + x wt% InP3 | Te | Te | 0.5 wt% InP3 | Mass Formula | 367 | 1355 | 229.07 | 8.3 | 0.315 | 0.96 |  | 0.934 |  |  |  | Trigonal | P3(1)21 |  |  | High-pressure high-temperature synthesis | Not mentioned | Not mentioned | Polycrystalline
https://doi.org/10.1016/j.jallcom.2024.174991 | Te + 0.5 wt% InP3 |  | Te + x wt% InP3 | Te | Te | 0.5 wt% InP3 | Mass Formula | 398 | 1826 | 220.93 | 9.8 | 0.428 | 0.909 |  | 1.317 |  |  |  | Trigonal | P3(1)21 |  |  | High-pressure high-temperature synthesis | Not mentioned | Not mentioned | Polycrystalline
https://doi.org/10.1016/j.jallcom.2024.174991 | Te + 0.5 wt% InP3 |  | Te + x wt% InP3 | Te | Te | 0.5 wt% InP3 | Mass Formula | 429 | 1680 | 229.07 | 10.15 | 0.503 | 0.863 |  | 1.348 |  |  |  | Trigonal | P3(1)21 |  |  | High-pressure high-temperature synthesis | Not mentioned | Not mentioned | Polycrystalline
https://doi.org/10.1016/j.jallcom.2024.174991 | Te + 0.5 wt% InP3 |  | Te + x wt% InP3 | Te | Te | 0.5 wt% InP3 | Mass Formula | 460 | 1555 | 244.19 | 10.45 | 0.595 | 0.809 |  | 1.334 |  |  |  | Trigonal | P3(1)21 |  |  | High-pressure high-temperature synthesis | Not mentioned | Not mentioned | Polycrystalline
https://doi.org/10.1016/j.jallcom.2024.174991 | Te + 0.5 wt% InP3 |  | Te + x wt% InP3 | Te | Te | 0.5 wt% InP3 | Mass Formula | 491 | 1167 | 298.84 | 10.8 | 0.728 | 0.719 |  | 0.945 |  |  |  | Trigonal | P3(1)21 |  |  | High-pressure high-temperature synthesis | Not mentioned | Not mentioned | Polycrystalline
https://doi.org/10.1016/j.jallcom.2024.174991 | Te + 0.5 wt% InP3 |  | Te + x wt% InP3 | Te | Te | 0.5 wt% InP3 | Mass Formula | 522 | 736.87 | 323.26 | 8.05 | 0.613 | 0.685 |  | 0.617 |  |  |  | Trigonal | P3(1)21 |  |  | High-pressure high-temperature synthesis | Not mentioned | Not mentioned | Polycrystalline
https://doi.org/10.1016/j.jallcom.2024.174991 | Te + 0.5 wt% InP3 |  | Te + x wt% InP3 | Te | Te | 0.5 wt% InP3 | Mass Formula | 553 | 545.46 | 322.09 | 5.8 | 0.462 | 0.692 |  | 0.486 |  |  |  | Trigonal | P3(1)21 |  |  | High-pressure high-temperature synthesis | Not mentioned | Not mentioned | Polycrystalline
https://doi.org/10.1016/j.jallcom.2024.174991 | Te + 0.5 wt% InP3 |  | Te + x wt% InP3 | Te | Te | 0.5 wt% InP3 | Mass Formula | 584 | 446.81 | 286.05 | 3.7 | 0.292 | 0.733 |  | 0.414 |  |  |  | Trigonal | P3(1)21 |  |  | High-pressure high-temperature synthesis | Not mentioned | Not mentioned | Polycrystalline
https://doi.org/10.1016/j.jallcom.2024.174991 | Te + 0.5 wt% InP3 |  | Te + x wt% InP3 | Te | Te | 0.5 wt% InP3 | Mass Formula | 615 | 451.61 | 255.81 | 3 | 0.226 | 0.797 |  | 0.445 |  |  |  | Trigonal | P3(1)21 |  |  | High-pressure high-temperature synthesis | Not mentioned | Not mentioned | Polycrystalline
https://doi.org/10.1016/j.jallcom.2024.174991 | Te + 0.75 wt% InP3 |  | Te + x wt% InP3 | Te | Te | 0.75 wt% InP3 | Mass Formula | 308 | 954.56 | 250 | 6.3 | 0.169 | 1.146 |  | 0.5 |  |  |  | Trigonal | P3(1)21 |  |  | High-pressure high-temperature synthesis | Not mentioned | Not mentioned | Polycrystalline
https://doi.org/10.1016/j.jallcom.2024.174991 | Te + 0.75 wt% InP3 |  | Te + x wt% InP3 | Te | Te | 0.75 wt% InP3 | Mass Formula | 336 | 1024 | 247.67 | 6.65 | 0.213 | 1.046 |  | 0.583 |  |  |  | Trigonal | P3(1)21 |  |  | High-pressure high-temperature synthesis | Not mentioned | Not mentioned | Polycrystalline
https://doi.org/10.1016/j.jallcom.2024.174991 | Te + 0.75 wt% InP3 |  | Te + x wt% InP3 | Te | Te | 0.75 wt% InP3 | Mass Formula | 367 | 1448 | 229.07 | 7.95 | 0.292 | 1.002 |  | 0.91 |  |  |  | Trigonal | P3(1)21 |  |  | High-pressure high-temperature synthesis | Not mentioned | Not mentioned | Polycrystalline
https://doi.org/10.1016/j.jallcom.2024.174991 | Te + 0.75 wt% InP3 |  | Te + x wt% InP3 | Te | Te | 0.75 wt% InP3 | Mass Formula | 398 | 1750 | 222.09 | 9.35 | 0.387 | 0.955 |  | 1.241 |  |  |  | Trigonal | P3(1)21 |  |  | High-pressure high-temperature synthesis | Not mentioned | Not mentioned | Polycrystalline
https://doi.org/10.1016/j.jallcom.2024.174991 | Te + 0.75 wt% InP3 |  | Te + x wt% InP3 | Te | Te | 0.75 wt% InP3 | Mass Formula | 429 | 1616 | 226.74 | 9.5 | 0.446 | 0.909 |  | 1.283 |  |  |  | Trigonal | P3(1)21 |  |  | High-pressure high-temperature synthesis | Not mentioned | Not mentioned | Polycrystalline
https://doi.org/10.1016/j.jallcom.2024.174991 | Te + 0.75 wt% InP3 |  | Te + x wt% InP3 | Te | Te | 0.75 wt% InP3 | Mass Formula | 460 | 1555 | 245.35 | 10.25 | 0.579 | 0.812 |  | 1.248 |  |  |  | Trigonal | P3(1)21 |  |  | High-pressure high-temperature synthesis | Not mentioned | Not mentioned | Polycrystalline
https://doi.org/10.1016/j.jallcom.2024.174991 | Te + 0.75 wt% InP3 |  | Te + x wt% InP3 | Te | Te | 0.75 wt% InP3 | Mass Formula | 491 | 1077 | 306.98 | 10.5 | 0.713 | 0.721 |  | 0.859 |  |  |  | Trigonal | P3(1)21 |  |  | High-pressure high-temperature synthesis | Not mentioned | Not mentioned | Polycrystalline
https://doi.org/10.1016/j.jallcom.2024.174991 | Te + 0.75 wt% InP3 |  | Te + x wt% InP3 | Te | Te | 0.75 wt% InP3 | Mass Formula | 522 | 700 | 330.23 | 7.75 | 0.579 | 0.699 |  | 0.572 |  |  |  | Trigonal | P3(1)21 |  |  | High-pressure high-temperature synthesis | Not mentioned | Not mentioned | Polycrystalline
https://doi.org/10.1016/j.jallcom.2024.174991 | Te + 0.75 wt% InP3 |  | Te + x wt% InP3 | Te | Te | 0.75 wt% InP3 | Mass Formula | 553 | 531.63 | 330.23 | 5.8 | 0.449 | 0.711 |  | 0.455 |  |  |  | Trigonal | P3(1)21 |  |  | High-pressure high-temperature synthesis | Not mentioned | Not mentioned | Polycrystalline
https://doi.org/10.1016/j.jallcom.2024.174991 | Te + 0.75 wt% InP3 |  | Te + x wt% InP3 | Te | Te | 0.75 wt% InP3 | Mass Formula | 584 | 432.99 | 295.35 | 3.7 | 0.287 | 0.751 |  | 0.393 |  |  |  | Trigonal | P3(1)21 |  |  | High-pressure high-temperature synthesis | Not mentioned | Not mentioned | Polycrystalline
https://doi.org/10.1016/j.jallcom.2024.174991 | Te + 0.75 wt% InP3 |  | Te + x wt% InP3 | Te | Te | 0.75 wt% InP3 | Mass Formula | 615 | 446.81 | 258.14 | 3 | 0.226 | 0.805 |  | 0.441 |  |  |  | Trigonal | P3(1)21 |  |  | High-pressure high-temperature synthesis | Not mentioned | Not mentioned | Polycrystalline
https://doi.org/10.1016/j.jallcom.2024.174991 | Te + 1 wt% InP3 |  | Te + x wt% InP3 | Te | Te | 1 wt% InP3 | Mass Formula | 308 | 750.02 | 253.49 | 4.9 | 0.131 | 1.169 |  | 0.379 |  |  |  | Trigonal | P3(1)21 |  |  | High-pressure high-temperature synthesis | Not mentioned | Not mentioned | Polycrystalline
https://doi.org/10.1016/j.jallcom.2024.174991 | Te + 1 wt% InP3 |  | Te + x wt% InP3 | Te | Te | 1 wt% InP3 | Mass Formula | 336 | 857.12 | 239.53 | 5.05 | 0.159 | 1.082 |  | 0.483 |  |  |  | Trigonal | P3(1)21 |  |  | High-pressure high-temperature synthesis | Not mentioned | Not mentioned | Polycrystalline
https://doi.org/10.1016/j.jallcom.2024.174991 | Te + 1 wt% InP3 |  | Te + x wt% InP3 | Te | Te | 1 wt% InP3 | Mass Formula | 367 | 1313 | 215.12 | 6.6 | 0.231 | 1.049 |  | 0.859 |  |  |  | Trigonal | P3(1)21 |  |  | High-pressure high-temperature synthesis | Not mentioned | Not mentioned | Polycrystalline
https://doi.org/10.1016/j.jallcom.2024.174991 | Te + 1 wt% InP3 |  | Te + x wt% InP3 | Te | Te | 1 wt% InP3 | Mass Formula | 398 | 1680 | 206.98 | 8 | 0.318 | 0.999 |  | 1.245 |  |  |  | Trigonal | P3(1)21 |  |  | High-pressure high-temperature synthesis | Not mentioned | Not mentioned | Polycrystalline
https://doi.org/10.1016/j.jallcom.2024.174991 | Te + 1 wt% InP3 |  | Te + x wt% InP3 | Te | Te | 1 wt% InP3 | Mass Formula | 429 | 1680 | 215.12 | 8.3 | 0.374 | 0.949 |  | 1.279 |  |  |  | Trigonal | P3(1)21 |  |  | High-pressure high-temperature synthesis | Not mentioned | Not mentioned | Polycrystalline
https://doi.org/10.1016/j.jallcom.2024.174991 | Te + 1 wt% InP3 |  | Te + x wt% InP3 | Te | Te | 1 wt% InP3 | Mass Formula | 460 | 1500 | 234.88 | 9 | 0.49 | 0.841 |  | 1.217 |  |  |  | Trigonal | P3(1)21 |  |  | High-pressure high-temperature synthesis | Not mentioned | Not mentioned | Polycrystalline
https://doi.org/10.1016/j.jallcom.2024.174991 | Te + 1 wt% InP3 |  | Te + x wt% InP3 | Te | Te | 1 wt% InP3 | Mass Formula | 491 | 1000 | 298.84 | 9.2 | 0.592 | 0.76 |  | 0.797 |  |  |  | Trigonal | P3(1)21 |  |  | High-pressure high-temperature synthesis | Not mentioned | Not mentioned | Polycrystalline
https://doi.org/10.1016/j.jallcom.2024.174991 | Te + 1 wt% InP3 |  | Te + x wt% InP3 | Te | Te | 1 wt% InP3 | Mass Formula | 522 | 666.67 | 322.09 | 6.9 | 0.49 | 0.736 |  | 0.545 |  |  |  | Trigonal | P3(1)21 |  |  | High-pressure high-temperature synthesis | Not mentioned | Not mentioned | Polycrystalline
https://doi.org/10.1016/j.jallcom.2024.174991 | Te + 1 wt% InP3 |  | Te + x wt% InP3 | Te | Te | 1 wt% InP3 | Mass Formula | 553 | 494.12 | 329.07 | 5.3 | 0.392 | 0.745 |  | 0.421 |  |  |  | Trigonal | P3(1)21 |  |  | High-pressure high-temperature synthesis | Not mentioned | Not mentioned | Polycrystalline
https://doi.org/10.1016/j.jallcom.2024.174991 | Te + 1 wt% InP3 |  | Te + x wt% InP3 | Te | Te | 1 wt% InP3 | Mass Formula | 584 | 392.53 | 282.56 | 3.1 | 0.228 | 0.794 |  | 0.359 |  |  |  | Trigonal | P3(1)21 |  |  | High-pressure high-temperature synthesis | Not mentioned | Not mentioned | Polycrystalline
https://doi.org/10.1016/j.jallcom.2024.174991 | Te + 1 wt% InP3 |  | Te + x wt% InP3 | Te | Te | 1 wt% InP3 | Mass Formula | 615 | 407.76 | 255.81 | 2.65 | 0.19 | 0.855 |  | 0.397 |  |  |  | Trigonal | P3(1)21 |  |  | High-pressure high-temperature synthesis | Not mentioned | Not mentioned | Polycrystalline
https://doi.org/10.1016/j.actamat.2024.120132 | GeTe |  | Ge1-x-y-z/2BixSnyCuzTe | GeTe | GeTe | None | Stoichiometric Formula | 298 | 6796 | 30.63 | 6.24 | 0.0339 | 7.46 | 2.7 | [8 empty] | Spark plasma sintering. 823K for 5 minutes under 50 Mpa axial compressive stress in vacuum. | 873 K | 3 days | Polycrystalline
https://doi.org/10.1016/j.actamat.2024.120132 | GeTe |  | Ge1-x-y-z/2BixSnyCuzTe | GeTe | GeTe | None | Stoichiometric Formula | 323 | 6306 | 33.75 | 6.94 | 0.0424 | 7.04 | 2.33 | [8 empty] | Spark plasma sintering. 823K for 5 minutes under 50 Mpa axial compressive stress in vacuum. | 873 K | 3 days | Polycrystalline
https://doi.org/10.1016/j.actamat.2024.120132 | GeTe |  | Ge1-x-y-z/2BixSnyCuzTe | GeTe | GeTe | None | Stoichiometric Formula | 373 | 5531 | 41.88 | 9.18 | 0.0593 | 6.42 | 1.75 | [8 empty] | Spark plasma sintering. 823K for 5 minutes under 50 Mpa axial compressive stress in vacuum. | 873 K | 3 days | Polycrystalline
https://doi.org/10.1016/j.actamat.2024.120132 | GeTe |  | Ge1-x-y-z/2BixSnyCuzTe | GeTe | GeTe | None | Stoichiometric Formula | 423 | 4755 | 52.5 | 12.71 | 0.102 | 5.76 | 1.36 | [8 empty] | Spark plasma sintering. 823K for 5 minutes under 50 Mpa axial compressive stress in vacuum. | 873 K | 3 days | Polycrystalline
https://doi.org/10.1016/j.actamat.2024.120132 | GeTe |  | Ge1-x-y-z/2BixSnyCuzTe | GeTe | GeTe | None | Stoichiometric Formula | 473 | 4082 | 63.75 | 16.24 | 0.153 | 5.3 | 1.23 | [8 empty] | Spark plasma sintering. 823K for 5 minutes under 50 Mpa axial compressive stress in vacuum. | 873 K | 3 days | Polycrystalline
https://doi.org/10.1016/j.actamat.2024.120132 | GeTe |  | Ge1-x-y-z/2BixSnyCuzTe | GeTe | GeTe | None | Stoichiometric Formula | 523 | 3469 | 76.25 | 19.76 | 0.22 | 4.83 | 1.16 | [8 empty] | Spark plasma sintering. 823K for 5 minutes under 50 Mpa axial compressive stress in vacuum. | 873 K | 3 days | Polycrystalline
https://doi.org/10.1016/j.actamat.2024.120132 | GeTe |  | Ge1-x-y-z/2BixSnyCuzTe | GeTe | GeTe | None | Stoichiometric Formula | 573 | 3020 | 90 | 24 | 0.314 | 4.49 | 1.11 | [8 empty] | Spark plasma sintering. 823K for 5 minutes under 50 Mpa axial compressive stress in vacuum. | 873 K | 3 days | Polycrystalline
https://doi.org/10.1016/j.actamat.2024.120132 | GeTe |  | Ge1-x-y-z/2BixSnyCuzTe | GeTe | GeTe | None | Stoichiometric Formula | 623 | 2694 | 103.13 | 28.24 | 0.432 | 4.1 | 0.95 | [8 empty] | Spark plasma sintering. 823K for 5 minutes under 50 Mpa axial compressive stress in vacuum. | 873 K | 3 days | Polycrystalline
https://doi.org/10.1016/j.actamat.2024.120132 | GeTe |  | Ge1-x-y-z/2BixSnyCuzTe | GeTe | GeTe | None | Stoichiometric Formula | 673 | 2224 | 122.5 | 33.29 | 0.619 | 3.66 | 0.96 | [8 empty] | Spark plasma sintering. 823K for 5 minutes under 50 Mpa axial compressive stress in vacuum. | 873 K | 3 days | Polycrystalline
https://doi.org/10.1016/j.actamat.2024.120132 | GeTe |  | Ge1-x-y-z/2BixSnyCuzTe | GeTe | GeTe | None | Stoichiometric Formula | 723 | 2082 | 133.97 | 35.88 | 0.729 | 3.59 | 0.93 | [8 empty] | Spark plasma sintering. 823K for 5 minutes under 50 Mpa axial compressive stress in vacuum. | 873 K | 3 days | Polycrystalline
https://doi.org/10.1016/j.actamat.2024.120132 | GeTe |  | Ge1-x-y-z/2BixSnyCuzTe | GeTe | GeTe | None | Stoichiometric Formula | 773 | 2041 | 137.18 | 35.88 | 0.805 | 3.5 | 0.75 | [8 empty] | Spark plasma sintering. 823K for 5 minutes under 50 Mpa axial compressive stress in vacuum. | 873 K | 3 days | Polycrystalline
https://doi.org/10.1016/j.actamat.2024.120132 | GeTe |  | Ge1-x-y-z/2BixSnyCuzTe | GeTe | GeTe | None | Stoichiometric Formula | 823 | 1939 | 135.26 | 33.88 | 0.831 | 3.38 | 0.58 | [8 empty] | Spark plasma sintering. 823K for 5 minutes under 50 Mpa axial compressive stress in vacuum. | 873 K | 3 days | Polycrystalline
https://doi.org/10.1016/j.actamat.2024.120132 | Ge0.91Bi0.04Sn0.05Te |  | Ge1-x-y-z/2BixSnyCuzTe | GeTe | Ge0.91Te | Bi0.04, Sn0.05 | Stoichiometric Formula | 298 | 3082 | 59.62 | 10.71 | 0.0932 | 3.48 | 1.59 |  |  |  |  | Rhombohedral | R3m |  |  | Spark plasma sintering. 823K for 5 minutes under 50 Mpa axial compressive stress in vacuum. | 873 K | 3 days | Polycrystalline
https://doi.org/10.1016/j.actamat.2024.120132 | Ge0.91Bi0.04Sn0.05Te |  | Ge1-x-y-z/2BixSnyCuzTe | GeTe | Ge0.91Te | Bi0.04, Sn0.05 | Stoichiometric Formula | 323 | 3020 | 63.46 | 11.65 | 0.119 | 3.4 | 1.44 |  |  |  |  | Rhombohedral | R3m |  |  | Spark plasma sintering. 823K for 5 minutes under 50 Mpa axial compressive stress in vacuum. | 873 K | 3 days | Polycrystalline
https://doi.org/10.1016/j.actamat.2024.120132 | Ge0.91Bi0.04Sn0.05Te |  | Ge1-x-y-z/2BixSnyCuzTe | GeTe | Ge0.91Te | Bi0.04, Sn0.05 | Stoichiometric Formula | 373 | 2898 | 69.23 | 14 | 0.161 | 3.37 | 1.29 |  |  |  |  | Rhombohedral | R3m |  |  | Spark plasma sintering. 823K for 5 minutes under 50 Mpa axial compressive stress in vacuum. | 873 K | 3 days | Polycrystalline
https://doi.org/10.1016/j.actamat.2024.120132 | Ge0.91Bi0.04Sn0.05Te |  | Ge1-x-y-z/2BixSnyCuzTe | GeTe | Ge0.91Te | Bi0.04, Sn0.05 | Stoichiometric Formula | 423 | 2796 | 79.49 | 16.94 | 0.22 | 3.4 | 1.2 |  |  |  |  | Rhombohedral | R3m |  |  | Spark plasma sintering. 823K for 5 minutes under 50 Mpa axial compressive stress in vacuum. | 873 K | 3 days | Polycrystalline
https://doi.org/10.1016/j.actamat.2024.120132 | Ge0.91Bi0.04Sn0.05Te |  | Ge1-x-y-z/2BixSnyCuzTe | GeTe | Ge0.91Te | Bi0.04, Sn0.05 | Stoichiometric Formula | 473 | 2673 | 89.74 | 20.82 | 0.288 | 3.46 | 1.16 |  |  |  |  | Rhombohedral | R3m |  |  | Spark plasma sintering. 823K for 5 minutes under 50 Mpa axial compressive stress in vacuum. | 873 K | 3 days | Polycrystalline
https://doi.org/10.1016/j.actamat.2024.120132 | Ge0.91Bi0.04Sn0.05Te |  | Ge1-x-y-z/2BixSnyCuzTe | GeTe | Ge0.91Te | Bi0.04, Sn0.05 | Stoichiometric Formula | 523 | 2653 | 97.44 | 24.59 | 0.364 | 3.58 | 1.11 |  |  |  |  | Rhombohedral | R3m |  |  | Spark plasma sintering. 823K for 5 minutes under 50 Mpa axial compressive stress in vacuum. | 873 K | 3 days | Polycrystalline
https://doi.org/10.1016/j.actamat.2024.120132 | Ge0.91Bi0.04Sn0.05Te |  | Ge1-x-y-z/2BixSnyCuzTe | GeTe | Ge0.91Te | Bi0.04, Sn0.05 | Stoichiometric Formula | 573 | 2694 | 103.21 | 27.88 | 0.441 | 3.71 | 1.03 |  |  |  |  | Rhombohedral | R3m |  |  | Spark plasma sintering. 823K for 5 minutes under 50 Mpa axial compressive stress in vacuum. | 873 K | 3 days | Polycrystalline
https://doi.org/10.1016/j.actamat.2024.120132 | Ge0.91Bi0.04Sn0.05Te |  | Ge1-x-y-z/2BixSnyCuzTe | GeTe | Ge0.91Te | Bi0.04, Sn0.05 | Stoichiometric Formula | 623 | 2694 | 110.26 | 31.53 | 0.551 | 3.61 | 0.83 |  |  |  |  | Rhombohedral | R3m |  |  | Spark plasma sintering. 823K for 5 minutes under 50 Mpa axial compressive stress in vacuum. | 873 K | 3 days | Polycrystalline
https://doi.org/10.1016/j.actamat.2024.120132 | Ge0.91Bi0.04Sn0.05Te |  | Ge1-x-y-z/2BixSnyCuzTe | GeTe | Ge0.91Te | Bi0.04, Sn0.05 | Stoichiometric Formula | 673 | 2347 | 127.56 | 37.76 | 0.737 | 3.43 | 0.87 |  |  |  |  | Rhombohedral | R3m |  |  | Spark plasma sintering. 823K for 5 minutes under 50 Mpa axial compressive stress in vacuum. | 873 K | 3 days | Polycrystalline
https://doi.org/10.1016/j.actamat.2024.120132 | Ge0.91Bi0.04Sn0.05Te |  | Ge1-x-y-z/2BixSnyCuzTe | GeTe | Ge0.91Te | Bi0.04, Sn0.05 | Stoichiometric Formula | 723 | 2102 | 135.9 | 37.29 | 0.864 | 3.15 | 0.72 |  |  |  |  | Rhombohedral | R3m |  |  | Spark plasma sintering. 823K for 5 minutes under 50 Mpa axial compressive stress in vacuum. | 873 K | 3 days | Polycrystalline
https://doi.org/10.1016/j.actamat.2024.120132 | Ge0.91Bi0.04Sn0.05Te |  | Ge1-x-y-z/2BixSnyCuzTe | GeTe | Ge0.91Te | Bi0.04, Sn0.05 | Stoichiometric Formula | 773 | 1980 | 139.1 | 37.06 | 0.975 | 2.96 | 0.53 |  |  |  |  | Rhombohedral | R3m |  |  | Spark plasma sintering. 823K for 5 minutes under 50 Mpa axial compressive stress in vacuum. | 873 K | 3 days | Polycrystalline
https://doi.org/10.1016/j.actamat.2024.120132 | Ge0.91Bi0.04Sn0.05Te |  | Ge1-x-y-z/2BixSnyCuzTe | GeTe | Ge0.91Te | Bi0.04, Sn0.05 | Stoichiometric Formula | 823 | 1837 | 143.59 | 36.59 | 1.07 | 2.83 | 0.43 |  |  |  |  | Rhombohedral | R3m |  |  | Spark plasma sintering. 823K for 5 minutes under 50 Mpa axial compressive stress in vacuum. | 873 K | 3 days | Polycrystalline
https://doi.org/10.1016/j.actamat.2024.120132 | Ge0.87Bi0.08Sn0.05Te |  | Ge1-x-y-z/2BixSnyCuzTe | GeTe | Ge0.87Te | Bi0.08, Sn0.05 | Stoichiometric Formula | 298 | 2469 | 67.95 | 11.06 | 0.136 | 2.65 | 1.19 |  |  |  |  | Rhombohedral | R3m |  |  | Spark plasma sintering. 823K for 5 minutes under 50 Mpa axial compressive stress in vacuum. | 873 K | 3 days | Polycrystalline
https://doi.org/10.1016/j.actamat.2024.120132 | Ge0.87Bi0.08Sn0.05Te |  | Ge1-x-y-z/2BixSnyCuzTe | GeTe | Ge0.87Te | Bi0.08, Sn0.05 | Stoichiometric Formula | 323 | 2429 | 71.79 | 11.88 | 0.153 | 2.67 | 1.13 |  |  |  |  | Rhombohedral | R3m |  |  | Spark plasma sintering. 823K for 5 minutes under 50 Mpa axial compressive stress in vacuum. | 873 K | 3 days | Polycrystalline
https://doi.org/10.1016/j.actamat.2024.120132 | Ge0.87Bi0.08Sn0.05Te |  | Ge1-x-y-z/2BixSnyCuzTe | GeTe | Ge0.87Te | Bi0.08, Sn0.05 | Stoichiometric Formula | 373 | 2367 | 78.85 | 14 | 0.195 | 2.8 | 1.13 |  |  |  |  | Rhombohedral | R3m |  |  | Spark plasma sintering. 823K for 5 minutes under 50 Mpa axial compressive stress in vacuum. | 873 K | 3 days | Polycrystalline
https://doi.org/10.1016/j.actamat.2024.120132 | Ge0.87Bi0.08Sn0.05Te |  | Ge1-x-y-z/2BixSnyCuzTe | GeTe | Ge0.87Te | Bi0.08, Sn0.05 | Stoichiometric Formula | 423 | 2265 | 88.46 | 17.18 | 0.254 | 2.89 | 1.13 |  |  |  |  | Rhombohedral | R3m |  |  | Spark plasma sintering. 823K for 5 minutes under 50 Mpa axial compressive stress in vacuum. | 873 K | 3 days | Polycrystalline
https://doi.org/10.1016/j.actamat.2024.120132 | Ge0.87Bi0.08Sn0.05Te |  | Ge1-x-y-z/2BixSnyCuzTe | GeTe | Ge0.87Te | Bi0.08, Sn0.05 | Stoichiometric Formula | 473 | 2413 | 98.72 | 20.47 | 0.331 | 2.91 | 1.1 |  |  |  |  | Rhombohedral | R3m |  |  | Spark plasma sintering. 823K for 5 minutes under 50 Mpa axial compressive stress in vacuum. | 873 K | 3 days | Polycrystalline
https://doi.org/10.1016/j.actamat.2024.120132 | Ge0.87Bi0.08Sn0.05Te |  | Ge1-x-y-z/2BixSnyCuzTe | GeTe | Ge0.87Te | Bi0.08, Sn0.05 | Stoichiometric Formula | 523 | 2082 | 107.05 | 23.65 | 0.424 | 2.98 | 1.07 |  |  |  |  | Rhombohedral | R3m |  |  | Spark plasma sintering. 823K for 5 minutes under 50 Mpa axial compressive stress in vacuum. | 873 K | 3 days | Polycrystalline
https://doi.org/10.1016/j.actamat.2024.120132 | Ge0.87Bi0.08Sn0.05Te |  | Ge1-x-y-z/2BixSnyCuzTe | GeTe | Ge0.87Te | Bi0.08, Sn0.05 | Stoichiometric Formula | 573 | 2102 | 114.1 | 26.82 | 0.508 | 3.06 | 0.99 |  |  |  |  | Rhombohedral | R3m |  |  | Spark plasma sintering. 823K for 5 minutes under 50 Mpa axial compressive stress in vacuum. | 873 K | 3 days | Polycrystalline
https://doi.org/10.1016/j.actamat.2024.120132 | Ge0.87Bi0.08Sn0.05Te |  | Ge1-x-y-z/2BixSnyCuzTe | GeTe | Ge0.87Te | Bi0.08, Sn0.05 | Stoichiometric Formula | 623 | 2143 | 119.87 | 29.65 | 0.61 | 3.11 | 0.88 |  |  |  |  | Rhombohedral | R3m |  |  | Spark plasma sintering. 823K for 5 minutes under 50 Mpa axial compressive stress in vacuum. | 873 K | 3 days | Polycrystalline
https://doi.org/10.1016/j.actamat.2024.120132 | Ge0.87Bi0.08Sn0.05Te |  | Ge1-x-y-z/2BixSnyCuzTe | GeTe | Ge0.87Te | Bi0.08, Sn0.05 | Stoichiometric Formula | 673 | 2082 | 129.49 | 34.12 | 0.746 | 3.12 | 0.88 |  |  |  |  | Rhombohedral | R3m |  |  | Spark plasma sintering. 823K for 5 minutes under 50 Mpa axial compressive stress in vacuum. | 873 K | 3 days | Polycrystalline
https://doi.org/10.1016/j.actamat.2024.120132 | Ge0.87Bi0.08Sn0.05Te |  | Ge1-x-y-z/2BixSnyCuzTe | GeTe | Ge0.87Te | Bi0.08, Sn0.05 | Stoichiometric Formula | 723 | 1714 | 148.08 | 36.71 | 0.941 | 2.81 | 0.9 |  |  |  |  | Rhombohedral | R3m |  |  | Spark plasma sintering. 823K for 5 minutes under 50 Mpa axial compressive stress in vacuum. | 873 K | 3 days | Polycrystalline
https://doi.org/10.1016/j.actamat.2024.120132 | Ge0.87Bi0.08Sn0.05Te |  | Ge1-x-y-z/2BixSnyCuzTe | GeTe | Ge0.87Te | Bi0.08, Sn0.05 | Stoichiometric Formula | 773 | 1633 | 160.9 | 41.29 | 1.22 | 2.6 | 0.67 |  |  |  |  | Rhombohedral | R3m |  |  | Spark plasma sintering. 823K for 5 minutes under 50 Mpa axial compressive stress in vacuum. | 873 K | 3 days | Polycrystalline
https://doi.org/10.1016/j.actamat.2024.120132 | Ge0.87Bi0.08Sn0.05Te |  | Ge1-x-y-z/2BixSnyCuzTe | GeTe | Ge0.87Te | Bi0.08, Sn0.05 | Stoichiometric Formula | 823 | 1490 | 164.74 | 39.65 | 1.37 | 2.37 | 0.5 |  |  |  |  | Rhombohedral | R3m |  |  | Spark plasma sintering. 823K for 5 minutes under 50 Mpa axial compressive stress in vacuum. | 873 K | 3 days | Polycrystalline
https://doi.org/10.1016/j.actamat.2024.120132 | Ge0.83Bi0.12Sn0.05Te |  | Ge1-x-y-z/2BixSnyCuzTe | GeTe | Ge0.83Te | Bi0.12, Sn0.05 | Stoichiometric Formula | 298 | 2143 | 71.79 | 10.94 | 0.144 | 2.26 | 0.99 |  |  |  |  | Rhombohedral | R3m |  |  | Spark plasma sintering. 823K for 5 minutes under 50 Mpa axial compressive stress in vacuum. | 873 K | 3 days | Polycrystalline
https://doi.org/10.1016/j.actamat.2024.120132 | Ge0.83Bi0.12Sn0.05Te |  | Ge1-x-y-z/2BixSnyCuzTe | GeTe | Ge0.83Te | Bi0.12, Sn0.05 | Stoichiometric Formula | 323 | 2122 | 75 | 11.53 | 0.169 | 2.21 | 0.87 |  |  |  |  | Rhombohedral | R3m |  |  | Spark plasma sintering. 823K for 5 minutes under 50 Mpa axial compressive stress in vacuum. | 873 K | 3 days | Polycrystalline
https://doi.org/10.1016/j.actamat.2024.120132 | Ge0.83Bi0.12Sn0.05Te |  | Ge1-x-y-z/2BixSnyCuzTe | GeTe | Ge0.83Te | Bi0.12, Sn0.05 | Stoichiometric Formula | 373 | 2020 | 80.77 | 12.94 | 0.22 | 2.23 | 0.81 |  |  |  |  | Rhombohedral | R3m |  |  | Spark plasma sintering. 823K for 5 minutes under 50 Mpa axial compressive stress in vacuum. | 873 K | 3 days | Polycrystalline
https://doi.org/10.1016/j.actamat.2024.120132 | Ge0.83Bi0.12Sn0.05Te |  | Ge1-x-y-z/2BixSnyCuzTe | GeTe | Ge0.83Te | Bi0.12, Sn0.05 | Stoichiometric Formula | 423 | 1918 | 91.03 | 15.41 | 0.288 | 2.29 | 0.84 |  |  |  |  | Rhombohedral | R3m |  |  | Spark plasma sintering. 823K for 5 minutes under 50 Mpa axial compressive stress in vacuum. | 873 K | 3 days | Polycrystalline
https://doi.org/10.1016/j.actamat.2024.120132 | Ge0.83Bi0.12Sn0.05Te |  | Ge1-x-y-z/2BixSnyCuzTe | GeTe | Ge0.83Te | Bi0.12, Sn0.05 | Stoichiometric Formula | 473 | 1796 | 101.92 | 18 | 0.364 | 2.33 | 0.83 |  |  |  |  | Rhombohedral | R3m |  |  | Spark plasma sintering. 823K for 5 minutes under 50 Mpa axial compressive stress in vacuum. | 873 K | 3 days | Polycrystalline
https://doi.org/10.1016/j.actamat.2024.120132 | Ge0.83Bi0.12Sn0.05Te |  | Ge1-x-y-z/2BixSnyCuzTe | GeTe | Ge0.83Te | Bi0.12, Sn0.05 | Stoichiometric Formula | 523 | 1714 | 111.54 | 20.59 | 0.458 | 2.34 | 0.8 |  |  |  |  | Rhombohedral | R3m |  |  | Spark plasma sintering. 823K for 5 minutes under 50 Mpa axial compressive stress in vacuum. | 873 K | 3 days | Polycrystalline
https://doi.org/10.1016/j.actamat.2024.120132 | Ge0.83Bi0.12Sn0.05Te |  | Ge1-x-y-z/2BixSnyCuzTe | GeTe | Ge0.83Te | Bi0.12, Sn0.05 | Stoichiometric Formula | 573 | 1694 | 118.59 | 23.06 | 0.542 | 2.44 | 0.79 |  |  |  |  | Rhombohedral | R3m |  |  | Spark plasma sintering. 823K for 5 minutes under 50 Mpa axial compressive stress in vacuum. | 873 K | 3 days | Polycrystalline
https://doi.org/10.1016/j.actamat.2024.120132 | Ge0.83Bi0.12Sn0.05Te |  | Ge1-x-y-z/2BixSnyCuzTe | GeTe | Ge0.83Te | Bi0.12, Sn0.05 | Stoichiometric Formula | 623 | 1735 | 123.08 | 25.88 | 0.644 | 2.5 | 0.71 |  |  |  |  | Rhombohedral | R3m |  |  | Spark plasma sintering. 823K for 5 minutes under 50 Mpa axial compressive stress in vacuum. | 873 K | 3 days | Polycrystalline
https://doi.org/10.1016/j.actamat.2024.120132 | Ge0.83Bi0.12Sn0.05Te |  | Ge1-x-y-z/2BixSnyCuzTe | GeTe | Ge0.83Te | Bi0.12, Sn0.05 | Stoichiometric Formula | 673 | 1714 | 130.77 | 28.35 | 0.746 | 2.55 | 0.73 |  |  |  |  | Rhombohedral | R3m |  |  | Spark plasma sintering. 823K for 5 minutes under 50 Mpa axial compressive stress in vacuum. | 873 K | 3 days | Polycrystalline
https://doi.org/10.1016/j.actamat.2024.120132 | Ge0.83Bi0.12Sn0.05Te |  | Ge1-x-y-z/2BixSnyCuzTe | GeTe | Ge0.83Te | Bi0.12, Sn0.05 | Stoichiometric Formula | 723 | 1408 | 157.69 | 34.12 | 1.03 | 2.41 | 0.83 |  |  |  |  | Rhombohedral | R3m |  |  | Spark plasma sintering. 823K for 5 minutes under 50 Mpa axial compressive stress in vacuum. | 873 K | 3 days | Polycrystalline
https://doi.org/10.1016/j.actamat.2024.120132 | Ge0.83Bi0.12Sn0.05Te |  | Ge1-x-y-z/2BixSnyCuzTe | GeTe | Ge0.83Te | Bi0.12, Sn0.05 | Stoichiometric Formula | 773 | 1245 | 171.15 | 35.65 | 1.3 | 2.11 | 0.66 |  |  |  |  | Rhombohedral | R3m |  |  | Spark plasma sintering. 823K for 5 minutes under 50 Mpa axial compressive stress in vacuum. | 873 K | 3 days | Polycrystalline
https://doi.org/10.1016/j.actamat.2024.120132 | Ge0.83Bi0.12Sn0.05Te |  | Ge1-x-y-z/2BixSnyCuzTe | GeTe | Ge0.83Te | Bi0.12, Sn0.05 | Stoichiometric Formula | 823 | 1122 | 175.64 | 34 | 1.46 | 1.92 | 0.5 |  |  |  |  | Rhombohedral | R3m |  |  | Spark plasma sintering. 823K for 5 minutes under 50 Mpa axial compressive stress in vacuum. | 873 K | 3 days | Polycrystalline
https://doi.org/10.1016/j.actamat.2024.120132 | Ge0.78Bi0.12Sn0.1Te |  | Ge1-x-y-z/2BixSnyCuzTe | GeTe | Ge0.78Te | Bi0.12, Sn0.1 | Stoichiometric Formula | 298 | 1837 | 74.36 | 10.94 | 0.169 | 1.87 | 0.81 |  |  |  |  | Rhombohedral | R3m |  |  | Spark plasma sintering. 823K for 5 minutes under 50 Mpa axial compressive stress in vacuum. | 873 K | 3 days | Polycrystalline
https://doi.org/10.1016/j.actamat.2024.120132 | Ge0.78Bi0.12Sn0.1Te |  | Ge1-x-y-z/2BixSnyCuzTe | GeTe | Ge0.78Te | Bi0.12, Sn0.1 | Stoichiometric Formula | 323 | 1796 | 81.41 | 11.53 | 0.203 | 1.85 | 0.8 |  |  |  |  | Rhombohedral | R3m |  |  | Spark plasma sintering. 823K for 5 minutes under 50 Mpa axial compressive stress in vacuum. | 873 K | 3 days | Polycrystalline
https://doi.org/10.1016/j.actamat.2024.120132 | Ge0.78Bi0.12Sn0.1Te |  | Ge1-x-y-z/2BixSnyCuzTe | GeTe | Ge0.78Te | Bi0.12, Sn0.1 | Stoichiometric Formula | 373 | 1735 | 89.74 | 13.41 | 0.263 | 1.98 | 0.81 |  |  |  |  | Rhombohedral | R3m |  |  | Spark plasma sintering. 823K for 5 minutes under 50 Mpa axial compressive stress in vacuum. | 873 K | 3 days | Polycrystalline
https://doi.org/10.1016/j.actamat.2024.120132 | Ge0.78Bi0.12Sn0.1Te |  | Ge1-x-y-z/2BixSnyCuzTe | GeTe | Ge0.78Te | Bi0.12, Sn0.1 | Stoichiometric Formula | 423 | 1633 | 101.92 | 16.94 | 0.339 | 2.11 | 0.89 |  |  |  |  | Rhombohedral | R3m |  |  | Spark plasma sintering. 823K for 5 minutes under 50 Mpa axial compressive stress in vacuum. | 873 K | 3 days | Polycrystalline
https://doi.org/10.1016/j.actamat.2024.120132 | Ge0.78Bi0.12Sn0.1Te |  | Ge1-x-y-z/2BixSnyCuzTe | GeTe | Ge0.78Te | Bi0.12, Sn0.1 | Stoichiometric Formula | 473 | 1571 | 114.74 | 20.35 | 0.441 | 2.16 | 0.9 |  |  |  |  | Rhombohedral | R3m |  |  | Spark plasma sintering. 823K for 5 minutes under 50 Mpa axial compressive stress in vacuum. | 873 K | 3 days | Polycrystalline
https://doi.org/10.1016/j.actamat.2024.120132 | Ge0.78Bi0.12Sn0.1Te |  | Ge1-x-y-z/2BixSnyCuzTe | GeTe | Ge0.78Te | Bi0.12, Sn0.1 | Stoichiometric Formula | 523 | 1531 | 125 | 23.29 | 0.551 | 2.21 | 0.87 |  |  |  |  | Rhombohedral | R3m |  |  | Spark plasma sintering. 823K for 5 minutes under 50 Mpa axial compressive stress in vacuum. | 873 K | 3 days | Polycrystalline
https://doi.org/10.1016/j.actamat.2024.120132 | Ge0.78Bi0.12Sn0.1Te |  | Ge1-x-y-z/2BixSnyCuzTe | GeTe | Ge0.78Te | Bi0.12, Sn0.1 | Stoichiometric Formula | 573 | 1571 | 132.05 | 26.47 | 0.669 | 2.31 | 0.84 |  |  |  |  | Rhombohedral | R3m |  |  | Spark plasma sintering. 823K for 5 minutes under 50 Mpa axial compressive stress in vacuum. | 873 K | 3 days | Polycrystalline
https://doi.org/10.1016/j.actamat.2024.120132 | Ge0.78Bi0.12Sn0.1Te |  | Ge1-x-y-z/2BixSnyCuzTe | GeTe | Ge0.78Te | Bi0.12, Sn0.1 | Stoichiometric Formula | 623 | 1571 | 139.74 | 30 | 0.767 | 2.37 | 0.79 |  |  |  |  | Rhombohedral | R3m |  |  | Spark plasma sintering. 823K for 5 minutes under 50 Mpa axial compressive stress in vacuum. | 873 K | 3 days | Polycrystalline
https://doi.org/10.1016/j.actamat.2024.120132 | Ge0.78Bi0.12Sn0.1Te |  | Ge1-x-y-z/2BixSnyCuzTe | GeTe | Ge0.78Te | Bi0.12, Sn0.1 | Stoichiometric Formula | 673 | 1551 | 150.64 | 34.12 | 0.975 | 2.37 | 0.78 |  |  |  |  | Rhombohedral | R3m |  |  | Spark plasma sintering. 823K for 5 minutes under 50 Mpa axial compressive stress in vacuum. | 873 K | 3 days | Polycrystalline
https://doi.org/10.1016/j.actamat.2024.120132 | Ge0.78Bi0.12Sn0.1Te |  | Ge1-x-y-z/2BixSnyCuzTe | GeTe | Ge0.78Te | Bi0.12, Sn0.1 | Stoichiometric Formula | 723 | 1327 | 180.77 | 42 | 1.38 | 2.2 | 0.75 |  |  |  |  | Rhombohedral | R3m |  |  | Spark plasma sintering. 823K for 5 minutes under 50 Mpa axial compressive stress in vacuum. | 873 K | 3 days | Polycrystalline
https://doi.org/10.1016/j.actamat.2024.120132 | Ge0.78Bi0.12Sn0.1Te |  | Ge1-x-y-z/2BixSnyCuzTe | GeTe | Ge0.78Te | Bi0.12, Sn0.1 | Stoichiometric Formula | 773 | 1265 | 186.54 | 42.94 | 1.69 | 1.97 | 0.51 |  |  |  |  | Rhombohedral | R3m |  |  | Spark plasma sintering. 823K for 5 minutes under 50 Mpa axial compressive stress in vacuum. | 873 K | 3 days | Polycrystalline
https://doi.org/10.1016/j.actamat.2024.120132 | Ge0.78Bi0.12Sn0.1Te |  | Ge1-x-y-z/2BixSnyCuzTe | GeTe | Ge0.78Te | Bi0.12, Sn0.1 | Stoichiometric Formula | 823 | 1163 | 188.46 | 40.47 | 1.81 | 1.84 | 0.42 |  |  |  |  | Rhombohedral | R3m |  |  | Spark plasma sintering. 823K for 5 minutes under 50 Mpa axial compressive stress in vacuum. | 873 K | 3 days | Polycrystalline
https://doi.org/10.1016/j.actamat.2024.120132 | Ge0.73Bi0.12Sn0.15Te |  | Ge1-x-y-z/2BixSnyCuzTe | GeTe | Ge0.73Te | Bi0.12, Sn0.15 | Stoichiometric Formula | 298 | 1796 | 78.85 | 10.82 | 0.186 | 1.87 | 0.79 |  |  |  |  | Rhombohedral | R3m |  |  | Spark plasma sintering. 823K for 5 minutes under 50 Mpa axial compressive stress in vacuum. | 873 K | 3 days | Polycrystalline
https://doi.org/10.1016/j.actamat.2024.120132 | Ge0.73Bi0.12Sn0.15Te |  | Ge1-x-y-z/2BixSnyCuzTe | GeTe | Ge0.73Te | Bi0.12, Sn0.15 | Stoichiometric Formula | 323 | 1755 | 84.62 | 12.35 | 0.212 | 1.92 | 0.79 |  |  |  |  | Rhombohedral | R3m |  |  | Spark plasma sintering. 823K for 5 minutes under 50 Mpa axial compressive stress in vacuum. | 873 K | 3 days | Polycrystalline
https://doi.org/10.1016/j.actamat.2024.120132 | Ge0.73Bi0.12Sn0.15Te |  | Ge1-x-y-z/2BixSnyCuzTe | GeTe | Ge0.73Te | Bi0.12, Sn0.15 | Stoichiometric Formula | 373 | 1694 | 92.31 | 14 | 0.263 | 2.05 | 0.82 |  |  |  |  | Rhombohedral | R3m |  |  | Spark plasma sintering. 823K for 5 minutes under 50 Mpa axial compressive stress in vacuum. | 873 K | 3 days | Polycrystalline
https://doi.org/10.1016/j.actamat.2024.120132 | Ge0.73Bi0.12Sn0.15Te |  | Ge1-x-y-z/2BixSnyCuzTe | GeTe | Ge0.73Te | Bi0.12, Sn0.15 | Stoichiometric Formula | 423 | 1592 | 104.49 | 16.94 | 0.331 | 2.24 | 0.96 |  |  |  |  | Rhombohedral | R3m |  |  | Spark plasma sintering. 823K for 5 minutes under 50 Mpa axial compressive stress in vacuum. | 873 K | 3 days | Polycrystalline
https://doi.org/10.1016/j.actamat.2024.120132 | Ge0.73Bi0.12Sn0.15Te |  | Ge1-x-y-z/2BixSnyCuzTe | GeTe | Ge0.73Te | Bi0.12, Sn0.15 | Stoichiometric Formula | 473 | 1531 | 116.67 | 20.12 | 0.415 | 2.33 | 1 |  |  |  |  | Rhombohedral | R3m |  |  | Spark plasma sintering. 823K for 5 minutes under 50 Mpa axial compressive stress in vacuum. | 873 K | 3 days | Polycrystalline
https://doi.org/10.1016/j.actamat.2024.120132 | Ge0.73Bi0.12Sn0.15Te |  | Ge1-x-y-z/2BixSnyCuzTe | GeTe | Ge0.73Te | Bi0.12, Sn0.15 | Stoichiometric Formula | 523 | 1469 | 126.92 | 22.94 | 0.508 | 2.37 | 1 |  |  |  |  | Rhombohedral | R3m |  |  | Spark plasma sintering. 823K for 5 minutes under 50 Mpa axial compressive stress in vacuum. | 873 K | 3 days | Polycrystalline
https://doi.org/10.1016/j.actamat.2024.120132 | Ge0.73Bi0.12Sn0.15Te |  | Ge1-x-y-z/2BixSnyCuzTe | GeTe | Ge0.73Te | Bi0.12, Sn0.15 | Stoichiometric Formula | 573 | 1469 | 134.62 | 26.12 | 0.602 | 2.5 | 0.99 |  |  |  |  | Rhombohedral | R3m |  |  | Spark plasma sintering. 823K for 5 minutes under 50 Mpa axial compressive stress in vacuum. | 873 K | 3 days | Polycrystalline
https://doi.org/10.1016/j.actamat.2024.120132 | Ge0.73Bi0.12Sn0.15Te |  | Ge1-x-y-z/2BixSnyCuzTe | GeTe | Ge0.73Te | Bi0.12, Sn0.15 | Stoichiometric Formula | 623 | 1510 | 141.67 | 29.53 | 0.729 | 2.54 | 0.88 |  |  |  |  | Rhombohedral | R3m |  |  | Spark plasma sintering. 823K for 5 minutes under 50 Mpa axial compressive stress in vacuum. | 873 K | 3 days | Polycrystalline
https://doi.org/10.1016/j.actamat.2024.120132 | Ge0.73Bi0.12Sn0.15Te |  | Ge1-x-y-z/2BixSnyCuzTe | GeTe | Ge0.73Te | Bi0.12, Sn0.15 | Stoichiometric Formula | 673 | 1469 | 157.69 | 35.53 | 0.932 | 2.57 | 0.88 |  |  |  |  | Rhombohedral | R3m |  |  | Spark plasma sintering. 823K for 5 minutes under 50 Mpa axial compressive stress in vacuum. | 873 K | 3 days | Polycrystalline
https://doi.org/10.1016/j.actamat.2024.120132 | Ge0.73Bi0.12Sn0.15Te |  | Ge1-x-y-z/2BixSnyCuzTe | GeTe | Ge0.73Te | Bi0.12, Sn0.15 | Stoichiometric Formula | 723 | 1163 | 187.82 | 40.12 | 1.29 | 2.24 | 0.86 |  |  |  |  | Rhombohedral | R3m |  |  | Spark plasma sintering. 823K for 5 minutes under 50 Mpa axial compressive stress in vacuum. | 873 K | 3 days | Polycrystalline
https://doi.org/10.1016/j.actamat.2024.120132 | Ge0.73Bi0.12Sn0.15Te |  | Ge1-x-y-z/2BixSnyCuzTe | GeTe | Ge0.73Te | Bi0.12, Sn0.15 | Stoichiometric Formula | 773 | 1082 | 192.95 | 40 | 1.54 | 2 | 0.63 |  |  |  |  | Rhombohedral | R3m |  |  | Spark plasma sintering. 823K for 5 minutes under 50 Mpa axial compressive stress in vacuum. | 873 K | 3 days | Polycrystalline
https://doi.org/10.1016/j.actamat.2024.120132 | Ge0.73Bi0.12Sn0.15Te |  | Ge1-x-y-z/2BixSnyCuzTe | GeTe | Ge0.73Te | Bi0.12, Sn0.15 | Stoichiometric Formula | 823 | 980 | 192.95 | 35.41 | 1.7 | 1.71 | 0.39 |  |  |  |  | Rhombohedral | R3m |  |  | Spark plasma sintering. 823K for 5 minutes under 50 Mpa axial compressive stress in vacuum. | 873 K | 3 days | Polycrystalline
https://doi.org/10.1016/j.actamat.2024.120132 | Ge0.76Bi0.12Sn0.1Cu0.04Te |  | Ge1-x-y-z/2BixSnyCuzTe | GeTe | Ge0.76Te | Bi0.12, Sn0.1, Cu0.04 | Stoichiometric Formula | 298 | 612 | 127.56 | 10.24 | 0.398 | 0.78 | 0.46 |  |  |  |  | Cubic |  |  |  | Spark plasma sintering. 823K for 5 minutes under 50 Mpa axial compressive stress in vacuum. | 873 K | 3 days | Polycrystalline
https://doi.org/10.1016/j.actamat.2024.120132 | Ge0.76Bi0.12Sn0.1Cu0.04Te |  | Ge1-x-y-z/2BixSnyCuzTe | GeTe | Ge0.76Te | Bi0.12, Sn0.1, Cu0.04 | Stoichiometric Formula | 323 | 633 | 137.82 | 11.53 | 0.475 | 0.8 | 0.47 |  |  |  |  | Cubic |  |  |  | Spark plasma sintering. 823K for 5 minutes under 50 Mpa axial compressive stress in vacuum. | 873 K | 3 days | Polycrystalline
https://doi.org/10.1016/j.actamat.2024.120132 | Ge0.76Bi0.12Sn0.1Cu0.04Te |  | Ge1-x-y-z/2BixSnyCuzTe | GeTe | Ge0.76Te | Bi0.12, Sn0.1, Cu0.04 | Stoichiometric Formula | 373 | 592 | 151.92 | 13.53 | 0.686 | 0.75 | 0.41 |  |  |  |  | Cubic |  |  |  | Spark plasma sintering. 823K for 5 minutes under 50 Mpa axial compressive stress in vacuum. | 873 K | 3 days | Polycrystalline
https://doi.org/10.1016/j.actamat.2024.120132 | Ge0.76Bi0.12Sn0.1Cu0.04Te |  | Ge1-x-y-z/2BixSnyCuzTe | GeTe | Ge0.76Te | Bi0.12, Sn0.1, Cu0.04 | Stoichiometric Formula | 423 | 551 | 168.59 | 15.76 | 0.907 | 0.75 | 0.39 |  |  |  |  | Cubic |  |  |  | Spark plasma sintering. 823K for 5 minutes under 50 Mpa axial compressive stress in vacuum. | 873 K | 3 days | Polycrystalline
https://doi.org/10.1016/j.actamat.2024.120132 | Ge0.76Bi0.12Sn0.1Cu0.04Te |  | Ge1-x-y-z/2BixSnyCuzTe | GeTe | Ge0.76Te | Bi0.12, Sn0.1, Cu0.04 | Stoichiometric Formula | 473 | 551 | 180.77 | 17.06 | 1.05 | 0.78 | 0.39 |  |  |  |  | Cubic |  |  |  | Spark plasma sintering. 823K for 5 minutes under 50 Mpa axial compressive stress in vacuum. | 873 K | 3 days | Polycrystalline
https://doi.org/10.1016/j.actamat.2024.120132 | Ge0.76Bi0.12Sn0.1Cu0.04Te |  | Ge1-x-y-z/2BixSnyCuzTe | GeTe | Ge0.76Te | Bi0.12, Sn0.1, Cu0.04 | Stoichiometric Formula | 523 | 694 | 180.13 | 21.53 | 1.35 | 0.83 | 0.32 |  |  |  |  | Cubic |  |  |  | Spark plasma sintering. 823K for 5 minutes under 50 Mpa axial compressive stress in vacuum. | 873 K | 3 days | Polycrystalline
https://doi.org/10.1016/j.actamat.2024.120132 | Ge0.76Bi0.12Sn0.1Cu0.04Te |  | Ge1-x-y-z/2BixSnyCuzTe | GeTe | Ge0.76Te | Bi0.12, Sn0.1, Cu0.04 | Stoichiometric Formula | 573 | 714 | 194.23 | 26 | 1.64 | 0.89 | 0.33 |  |  |  |  | Cubic |  |  |  | Spark plasma sintering. 823K for 5 minutes under 50 Mpa axial compressive stress in vacuum. | 873 K | 3 days | Polycrystalline
https://doi.org/10.1016/j.actamat.2024.120132 | Ge0.76Bi0.12Sn0.1Cu0.04Te |  | Ge1-x-y-z/2BixSnyCuzTe | GeTe | Ge0.76Te | Bi0.12, Sn0.1, Cu0.04 | Stoichiometric Formula | 623 | 735 | 195.51 | 27.53 | 1.83 | 0.93 | 0.29 |  |  |  |  | Cubic |  |  |  | Spark plasma sintering. 823K for 5 minutes under 50 Mpa axial compressive stress in vacuum. | 873 K | 3 days | Polycrystalline
https://doi.org/10.1016/j.actamat.2024.120132 | Ge0.76Bi0.12Sn0.1Cu0.04Te |  | Ge1-x-y-z/2BixSnyCuzTe | GeTe | Ge0.76Te | Bi0.12, Sn0.1, Cu0.04 | Stoichiometric Formula | 673 | 714 | 199.36 | 28 | 1.91 | 0.99 | 0.3 |  |  |  |  | Cubic |  |  |  | Spark plasma sintering. 823K for 5 minutes under 50 Mpa axial compressive stress in vacuum. | 873 K | 3 days | Polycrystalline
https://doi.org/10.1016/j.actamat.2024.120132 | Ge0.76Bi0.12Sn0.1Cu0.04Te |  | Ge1-x-y-z/2BixSnyCuzTe | GeTe | Ge0.76Te | Bi0.12, Sn0.1, Cu0.04 | Stoichiometric Formula | 723 | 694 | 201.92 | 26.59 | 1.83 | 1.06 | 0.39 |  |  |  |  | Cubic |  |  |  | Spark plasma sintering. 823K for 5 minutes under 50 Mpa axial compressive stress in vacuum. | 873 K | 3 days | Polycrystalline
https://doi.org/10.1016/j.actamat.2024.120132 | Ge0.76Bi0.12Sn0.1Cu0.04Te |  | Ge1-x-y-z/2BixSnyCuzTe | GeTe | Ge0.76Te | Bi0.12, Sn0.1, Cu0.04 | Stoichiometric Formula | 773 | 673 | 198.72 | 25.18 | 1.64 | 1.19 | 0.47 |  |  |  |  | Cubic |  |  |  | Spark plasma sintering. 823K for 5 minutes under 50 Mpa axial compressive stress in vacuum. | 873 K | 3 days | Polycrystalline
https://doi.org/10.1016/j.actamat.2024.120132 | Ge0.76Bi0.12Sn0.1Cu0.04Te |  | Ge1-x-y-z/2BixSnyCuzTe | GeTe | Ge0.76Te | Bi0.12, Sn0.1, Cu0.04 | Stoichiometric Formula | 823 | 653 | 190.38 | 24.12 | 1.47 | 1.35 | 0.56 |  |  |  |  | Cubic |  |  |  | Spark plasma sintering. 823K for 5 minutes under 50 Mpa axial compressive stress in vacuum. | 873 K | 3 days | Polycrystalline
https://doi.org/10.1016/j.actamat.2024.120132 | Ge0.75Bi0.12Sn0.1Cu0.06Te |  | Ge1-x-y-z/2BixSnyCuzTe | GeTe | Ge0.75Te | Bi0.12, Sn0.1, Cu0.06 | Stoichiometric Formula | 298 | 714 | 140.38 | 14 | 0.661 | 0.65 | 0.3 |  |  |  |  | Cubic |  |  |  | Spark plasma sintering. 823K for 5 minutes under 50 Mpa axial compressive stress in vacuum. | 873 K | 3 days | Polycrystalline
https://doi.org/10.1016/j.actamat.2024.120132 | Ge0.75Bi0.12Sn0.1Cu0.06Te |  | Ge1-x-y-z/2BixSnyCuzTe | GeTe | Ge0.75Te | Bi0.12, Sn0.1, Cu0.06 | Stoichiometric Formula | 323 | 714 | 147.44 | 15.06 | 0.72 | 0.67 | 0.32 |  |  |  |  | Cubic |  |  |  | Spark plasma sintering. 823K for 5 minutes under 50 Mpa axial compressive stress in vacuum. | 873 K | 3 days | Polycrystalline
https://doi.org/10.1016/j.actamat.2024.120132 | Ge0.75Bi0.12Sn0.1Cu0.06Te |  | Ge1-x-y-z/2BixSnyCuzTe | GeTe | Ge0.75Te | Bi0.12, Sn0.1, Cu0.06 | Stoichiometric Formula | 373 | 673 | 157.05 | 16.47 | 0.907 | 0.68 | 0.29 |  |  |  |  | Cubic |  |  |  | Spark plasma sintering. 823K for 5 minutes under 50 Mpa axial compressive stress in vacuum. | 873 K | 3 days | Polycrystalline
https://doi.org/10.1016/j.actamat.2024.120132 | Ge0.75Bi0.12Sn0.1Cu0.06Te |  | Ge1-x-y-z/2BixSnyCuzTe | GeTe | Ge0.75Te | Bi0.12, Sn0.1, Cu0.06 | Stoichiometric Formula | 423 | 612 | 171.79 | 18.59 | 1.16 | 0.67 | 0.27 |  |  |  |  | Cubic |  |  |  | Spark plasma sintering. 823K for 5 minutes under 50 Mpa axial compressive stress in vacuum. | 873 K | 3 days | Polycrystalline
https://doi.org/10.1016/j.actamat.2024.120132 | Ge0.75Bi0.12Sn0.1Cu0.06Te |  | Ge1-x-y-z/2BixSnyCuzTe | GeTe | Ge0.75Te | Bi0.12, Sn0.1, Cu0.06 | Stoichiometric Formula | 473 | 551 | 187.18 | 18.94 | 1.36 | 0.67 | 0.27 |  |  |  |  | Cubic |  |  |  | Spark plasma sintering. 823K for 5 minutes under 50 Mpa axial compressive stress in vacuum. | 873 K | 3 days | Polycrystalline
https://doi.org/10.1016/j.actamat.2024.120132 | Ge0.75Bi0.12Sn0.1Cu0.06Te |  | Ge1-x-y-z/2BixSnyCuzTe | GeTe | Ge0.75Te | Bi0.12, Sn0.1, Cu0.06 | Stoichiometric Formula | 523 | 612 | 190.38 | 21.53 | 1.57 | 0.75 | 0.26 |  |  |  |  | Cubic |  |  |  | Spark plasma sintering. 823K for 5 minutes under 50 Mpa axial compressive stress in vacuum. | 873 K | 3 days | Polycrystalline
https://doi.org/10.1016/j.actamat.2024.120132 | Ge0.75Bi0.12Sn0.1Cu0.06Te |  | Ge1-x-y-z/2BixSnyCuzTe | GeTe | Ge0.75Te | Bi0.12, Sn0.1, Cu0.06 | Stoichiometric Formula | 573 | 673 | 197.44 | 25.76 | 1.82 | 0.81 | 0.25 |  |  |  |  | Cubic |  |  |  | Spark plasma sintering. 823K for 5 minutes under 50 Mpa axial compressive stress in vacuum. | 873 K | 3 days | Polycrystalline
https://doi.org/10.1016/j.actamat.2024.120132 | Ge0.75Bi0.12Sn0.1Cu0.06Te |  | Ge1-x-y-z/2BixSnyCuzTe | GeTe | Ge0.75Te | Bi0.12, Sn0.1, Cu0.06 | Stoichiometric Formula | 623 | 735 | 198.08 | 28.24 | 2.05 | 0.86 | 0.21 |  |  |  |  | Cubic |  |  |  | Spark plasma sintering. 823K for 5 minutes under 50 Mpa axial compressive stress in vacuum. | 873 K | 3 days | Polycrystalline
https://doi.org/10.1016/j.actamat.2024.120132 | Ge0.75Bi0.12Sn0.1Cu0.06Te |  | Ge1-x-y-z/2BixSnyCuzTe | GeTe | Ge0.75Te | Bi0.12, Sn0.1, Cu0.06 | Stoichiometric Formula | 673 | 755 | 198.72 | 29.18 | 2.12 | 0.94 | 0.21 |  |  |  |  | Cubic |  |  |  | Spark plasma sintering. 823K for 5 minutes under 50 Mpa axial compressive stress in vacuum. | 873 K | 3 days | Polycrystalline
https://doi.org/10.1016/j.actamat.2024.120132 | Ge0.75Bi0.12Sn0.1Cu0.06Te |  | Ge1-x-y-z/2BixSnyCuzTe | GeTe | Ge0.75Te | Bi0.12, Sn0.1, Cu0.06 | Stoichiometric Formula | 723 | 735 | 197.44 | 28.47 | 2.13 | 0.98 | 0.21 |  |  |  |  | Cubic |  |  |  | Spark plasma sintering. 823K for 5 minutes under 50 Mpa axial compressive stress in vacuum. | 873 K | 3 days | Polycrystalline
https://doi.org/10.1016/j.actamat.2024.120132 | Ge0.75Bi0.12Sn0.1Cu0.06Te |  | Ge1-x-y-z/2BixSnyCuzTe | GeTe | Ge0.75Te | Bi0.12, Sn0.1, Cu0.06 | Stoichiometric Formula | 773 | 776 | 192.95 | 28.35 | 2.03 | 1.09 | 0.24 |  |  |  |  | Cubic |  |  |  | Spark plasma sintering. 823K for 5 minutes under 50 Mpa axial compressive stress in vacuum. | 873 K | 3 days | Polycrystalline
https://doi.org/10.1016/j.actamat.2024.120132 | Ge0.75Bi0.12Sn0.1Cu0.06Te |  | Ge1-x-y-z/2BixSnyCuzTe | GeTe | Ge0.75Te | Bi0.12, Sn0.1, Cu0.06 | Stoichiometric Formula | 823 | 796 | 186.54 | 26.94 | 1.86 | 1.19 | 0.27 |  |  |  |  | Cubic |  |  |  | Spark plasma sintering. 823K for 5 minutes under 50 Mpa axial compressive stress in vacuum. | 873 K | 3 days | Polycrystalline
https://doi.org/10.1016/j.actamat.2024.120132 | Ge0.74Bi0.12Sn0.1Cu0.08Te |  | Ge1-x-y-z/2BixSnyCuzTe | GeTe | Ge0.74Te | Bi0.12, Sn0.1, Cu0.08 | Stoichiometric Formula | 298 | 429 | 146.79 | 9.41 | 0.466 | 0.6 | 0.4 |  |  |  |  | Cubic |  |  |  | Spark plasma sintering. 823K for 5 minutes under 50 Mpa axial compressive stress in vacuum. | 873 K | 3 days | Polycrystalline
https://doi.org/10.1016/j.actamat.2024.120132 | Ge0.74Bi0.12Sn0.1Cu0.08Te |  | Ge1-x-y-z/2BixSnyCuzTe | GeTe | Ge0.74Te | Bi0.12, Sn0.1, Cu0.08 | Stoichiometric Formula | 323 | 429 | 155.13 | 10.24 | 0.551 | 0.57 | 0.39 |  |  |  |  | Cubic |  |  |  | Spark plasma sintering. 823K for 5 minutes under 50 Mpa axial compressive stress in vacuum. | 873 K | 3 days | Polycrystalline
https://doi.org/10.1016/j.actamat.2024.120132 | Ge0.74Bi0.12Sn0.1Cu0.08Te |  | Ge1-x-y-z/2BixSnyCuzTe | GeTe | Ge0.74Te | Bi0.12, Sn0.1, Cu0.08 | Stoichiometric Formula | 373 | 388 | 166.03 | 11.41 | 0.729 | 0.57 | 0.35 |  |  |  |  | Cubic |  |  |  | Spark plasma sintering. 823K for 5 minutes under 50 Mpa axial compressive stress in vacuum. | 873 K | 3 days | Polycrystalline
https://doi.org/10.1016/j.actamat.2024.120132 | Ge0.74Bi0.12Sn0.1Cu0.08Te |  | Ge1-x-y-z/2BixSnyCuzTe | GeTe | Ge0.74Te | Bi0.12, Sn0.1, Cu0.08 | Stoichiometric Formula | 423 | 347 | 174.36 | 10.94 | 0.797 | 0.55 | 0.35 |  |  |  |  | Cubic |  |  |  | Spark plasma sintering. 823K for 5 minutes under 50 Mpa axial compressive stress in vacuum. | 873 K | 3 days | Polycrystalline
https://doi.org/10.1016/j.actamat.2024.120132 | Ge0.74Bi0.12Sn0.1Cu0.08Te |  | Ge1-x-y-z/2BixSnyCuzTe | GeTe | Ge0.74Te | Bi0.12, Sn0.1, Cu0.08 | Stoichiometric Formula | 473 | 347 | 180.13 | 11.29 | 0.856 | 0.62 | 0.39 |  |  |  |  | Cubic |  |  |  | Spark plasma sintering. 823K for 5 minutes under 50 Mpa axial compressive stress in vacuum. | 873 K | 3 days | Polycrystalline
https://doi.org/10.1016/j.actamat.2024.120132 | Ge0.74Bi0.12Sn0.1Cu0.08Te |  | Ge1-x-y-z/2BixSnyCuzTe | GeTe | Ge0.74Te | Bi0.12, Sn0.1, Cu0.08 | Stoichiometric Formula | 523 | 408 | 191.67 | 15.41 | 1.13 | 0.72 | 0.39 |  |  |  |  | Cubic |  |  |  | Spark plasma sintering. 823K for 5 minutes under 50 Mpa axial compressive stress in vacuum. | 873 K | 3 days | Polycrystalline
https://doi.org/10.1016/j.actamat.2024.120132 | Ge0.74Bi0.12Sn0.1Cu0.08Te |  | Ge1-x-y-z/2BixSnyCuzTe | GeTe | Ge0.74Te | Bi0.12, Sn0.1, Cu0.08 | Stoichiometric Formula | 573 | 531 | 187.18 | 18.24 | 1.29 | 0.81 | 0.38 |  |  |  |  | Cubic |  |  |  | Spark plasma sintering. 823K for 5 minutes under 50 Mpa axial compressive stress in vacuum. | 873 K | 3 days | Polycrystalline
https://doi.org/10.1016/j.actamat.2024.120132 | Ge0.74Bi0.12Sn0.1Cu0.08Te |  | Ge1-x-y-z/2BixSnyCuzTe | GeTe | Ge0.74Te | Bi0.12, Sn0.1, Cu0.08 | Stoichiometric Formula | 623 | 612 | 204.49 | 25.76 | 1.73 | 0.91 | 0.38 |  |  |  |  | Cubic |  |  |  | Spark plasma sintering. 823K for 5 minutes under 50 Mpa axial compressive stress in vacuum. | 873 K | 3 days | Polycrystalline
https://doi.org/10.1016/j.actamat.2024.120132 | Ge0.74Bi0.12Sn0.1Cu0.08Te |  | Ge1-x-y-z/2BixSnyCuzTe | GeTe | Ge0.74Te | Bi0.12, Sn0.1, Cu0.08 | Stoichiometric Formula | 673 | 633 | 206.41 | 26.12 | 1.97 | 0.88 | 0.3 |  |  |  |  | Cubic |  |  |  | Spark plasma sintering. 823K for 5 minutes under 50 Mpa axial compressive stress in vacuum. | 873 K | 3 days | Polycrystalline
https://doi.org/10.1016/j.actamat.2024.120132 | Ge0.74Bi0.12Sn0.1Cu0.08Te |  | Ge1-x-y-z/2BixSnyCuzTe | GeTe | Ge0.74Te | Bi0.12, Sn0.1, Cu0.08 | Stoichiometric Formula | 723 | 633 | 203.21 | 25.53 | 1.94 | 0.94 | 0.3 |  |  |  |  | Cubic |  |  |  | Spark plasma sintering. 823K for 5 minutes under 50 Mpa axial compressive stress in vacuum. | 873 K | 3 days | Polycrystalline
https://doi.org/10.1016/j.actamat.2024.120132 | Ge0.74Bi0.12Sn0.1Cu0.08Te |  | Ge1-x-y-z/2BixSnyCuzTe | GeTe | Ge0.74Te | Bi0.12, Sn0.1, Cu0.08 | Stoichiometric Formula | 773 | 633 | 194.23 | 23.76 | 1.79 | 1.06 | 0.32 |  |  |  |  | Cubic |  |  |  | Spark plasma sintering. 823K for 5 minutes under 50 Mpa axial compressive stress in vacuum. | 873 K | 3 days | Polycrystalline
https://doi.org/10.1016/j.actamat.2024.120132 | Ge0.74Bi0.12Sn0.1Cu0.08Te |  | Ge1-x-y-z/2BixSnyCuzTe | GeTe | Ge0.74Te | Bi0.12, Sn0.1, Cu0.08 | Stoichiometric Formula | 823 | 673 | 179.49 | 21.65 | 1.52 | 1.19 | 0.37 |  |  |  |  | Cubic |  |  |  | Spark plasma sintering. 823K for 5 minutes under 50 Mpa axial compressive stress in vacuum. | 873 K | 3 days | Polycrystalline
https://doi.org/10.1016/j.actamat.2024.120132 | Ge0.73Bi0.12Sn0.1Cu0.1Te |  | Ge1-x-y-z/2BixSnyCuzTe | GeTe | Ge0.73Te | Bi0.12, Sn0.1, Cu0.1 | Stoichiometric Formula | 298 | 592 | 146.79 | 12.94 | 0.542 | 0.72 | 0.43 |  |  |  |  | Cubic |  |  |  | Spark plasma sintering. 823K for 5 minutes under 50 Mpa axial compressive stress in vacuum. | 873 K | 3 days | Polycrystalline
https://doi.org/10.1016/j.actamat.2024.120132 | Ge0.73Bi0.12Sn0.1Cu0.1Te |  | Ge1-x-y-z/2BixSnyCuzTe | GeTe | Ge0.73Te | Bi0.12, Sn0.1, Cu0.1 | Stoichiometric Formula | 323 | 612 | 150.64 | 13.41 | 0.627 | 0.7 | 0.39 |  |  |  |  | Cubic |  |  |  | Spark plasma sintering. 823K for 5 minutes under 50 Mpa axial compressive stress in vacuum. | 873 K | 3 days | Polycrystalline
https://doi.org/10.1016/j.actamat.2024.120132 | Ge0.73Bi0.12Sn0.1Cu0.1Te |  | Ge1-x-y-z/2BixSnyCuzTe | GeTe | Ge0.73Te | Bi0.12, Sn0.1, Cu0.1 | Stoichiometric Formula | 373 | 531 | 160.9 | 13.88 | 0.797 | 0.65 | 0.35 |  |  |  |  | Cubic |  |  |  | Spark plasma sintering. 823K for 5 minutes under 50 Mpa axial compressive stress in vacuum. | 873 K | 3 days | Polycrystalline
https://doi.org/10.1016/j.actamat.2024.120132 | Ge0.73Bi0.12Sn0.1Cu0.1Te |  | Ge1-x-y-z/2BixSnyCuzTe | GeTe | Ge0.73Te | Bi0.12, Sn0.1, Cu0.1 | Stoichiometric Formula | 423 | 490 | 167.95 | 13.53 | 0.89 | 0.63 | 0.33 |  |  |  |  | Cubic |  |  |  | Spark plasma sintering. 823K for 5 minutes under 50 Mpa axial compressive stress in vacuum. | 873 K | 3 days | Polycrystalline
https://doi.org/10.1016/j.actamat.2024.120132 | Ge0.73Bi0.12Sn0.1Cu0.1Te |  | Ge1-x-y-z/2BixSnyCuzTe | GeTe | Ge0.73Te | Bi0.12, Sn0.1, Cu0.1 | Stoichiometric Formula | 473 | 490 | 168.59 | 14 | 0.966 | 0.68 | 0.34 |  |  |  |  | Cubic |  |  |  | Spark plasma sintering. 823K for 5 minutes under 50 Mpa axial compressive stress in vacuum. | 873 K | 3 days | Polycrystalline
https://doi.org/10.1016/j.actamat.2024.120132 | Ge0.73Bi0.12Sn0.1Cu0.1Te |  | Ge1-x-y-z/2BixSnyCuzTe | GeTe | Ge0.73Te | Bi0.12, Sn0.1, Cu0.1 | Stoichiometric Formula | 523 | 531 | 181.41 | 16.71 | 1.17 | 0.75 | 0.35 |  |  |  |  | Cubic |  |  |  | Spark plasma sintering. 823K for 5 minutes under 50 Mpa axial compressive stress in vacuum. | 873 K | 3 days | Polycrystalline
https://doi.org/10.1016/j.actamat.2024.120132 | Ge0.73Bi0.12Sn0.1Cu0.1Te |  | Ge1-x-y-z/2BixSnyCuzTe | GeTe | Ge0.73Te | Bi0.12, Sn0.1, Cu0.1 | Stoichiometric Formula | 573 | 592 | 176.28 | 18.12 | 1.25 | 0.83 | 0.34 |  |  |  |  | Cubic |  |  |  | Spark plasma sintering. 823K for 5 minutes under 50 Mpa axial compressive stress in vacuum. | 873 K | 3 days | Polycrystalline
https://doi.org/10.1016/j.actamat.2024.120132 | Ge0.73Bi0.12Sn0.1Cu0.1Te |  | Ge1-x-y-z/2BixSnyCuzTe | GeTe | Ge0.73Te | Bi0.12, Sn0.1, Cu0.1 | Stoichiometric Formula | 623 | 653 | 183.97 | 22 | 1.45 | 0.93 | 0.35 |  |  |  |  | Cubic |  |  |  | Spark plasma sintering. 823K for 5 minutes under 50 Mpa axial compressive stress in vacuum. | 873 K | 3 days | Polycrystalline
https://doi.org/10.1016/j.actamat.2024.120132 | Ge0.73Bi0.12Sn0.1Cu0.1Te |  | Ge1-x-y-z/2BixSnyCuzTe | GeTe | Ge0.73Te | Bi0.12, Sn0.1, Cu0.1 | Stoichiometric Formula | 673 | 673 | 195.51 | 25.18 | 1.78 | 0.94 | 0.3 |  |  |  |  | Cubic |  |  |  | Spark plasma sintering. 823K for 5 minutes under 50 Mpa axial compressive stress in vacuum. | 873 K | 3 days | Polycrystalline
https://doi.org/10.1016/j.actamat.2024.120132 | Ge0.73Bi0.12Sn0.1Cu0.1Te |  | Ge1-x-y-z/2BixSnyCuzTe | GeTe | Ge0.73Te | Bi0.12, Sn0.1, Cu0.1 | Stoichiometric Formula | 723 | 673 | 193.59 | 24.94 | 1.77 | 1.01 | 0.32 |  |  |  |  | Cubic |  |  |  | Spark plasma sintering. 823K for 5 minutes under 50 Mpa axial compressive stress in vacuum. | 873 K | 3 days | Polycrystalline
https://doi.org/10.1016/j.actamat.2024.120132 | Ge0.73Bi0.12Sn0.1Cu0.1Te |  | Ge1-x-y-z/2BixSnyCuzTe | GeTe | Ge0.73Te | Bi0.12, Sn0.1, Cu0.1 | Stoichiometric Formula | 773 | 694 | 185.26 | 23.41 | 1.76 | 1.02 | 0.25 |  |  |  |  | Cubic |  |  |  | Spark plasma sintering. 823K for 5 minutes under 50 Mpa axial compressive stress in vacuum. | 873 K | 3 days | Polycrystalline
https://doi.org/10.1016/j.actamat.2024.120132 | Ge0.73Bi0.12Sn0.1Cu0.1Te |  | Ge1-x-y-z/2BixSnyCuzTe | GeTe | Ge0.73Te | Bi0.12, Sn0.1, Cu0.1 | Stoichiometric Formula | 823 | 776 | 172.44 | 22.47 | 1.55 | 1.19 | 0.28 |  |  |  |  | Cubic |  |  |  | Spark plasma sintering. 823K for 5 minutes under 50 Mpa axial compressive stress in vacuum. | 873 K | 3 days | Polycrystalline
https://doi.org/10.1016/j.ceramint.2024.06.279 | PbBi4Te7 |  | PbBi4(Te1-xSex)7 | PbBi4Te7 | PbBi4Te7 | None | Stoichiometric Formula | 298 | 1048.21 | -62.23 | 4.014 | 0.096 | 1.233 | 0.552 | [5 empty] | P-3m1 |  |  | Spark plasma sintering at 773K for 5 minutes under 40 Mpa axial compressive stress in vacuum. | Not mentioned | Not mentioned | Polycrystalline
https://doi.org/10.1016/j.ceramint.2024.06.279 | PbBi4Te7 |  | PbBi4(Te1-xSex)7 | PbBi4Te7 | PbBi4Te7 | None | Stoichiometric Formula | 323 | 982.14 | -66.5 | 4.353 | 0.116 | 1.214 | 0.536 | [5 empty] | P-3m1 |  |  | Spark plasma sintering at 773K for 5 minutes under 40 Mpa axial compressive stress in vacuum. | Not mentioned | Not mentioned | Polycrystalline
https://doi.org/10.1016/j.ceramint.2024.06.279 | PbBi4Te7 |  | PbBi4(Te1-xSex)7 | PbBi4Te7 | PbBi4Te7 | None | Stoichiometric Formula | 373 | 882.14 | -77.05 | 5.235 | 0.166 | 1.184 | 0.505 | [5 empty] | P-3m1 |  |  | Spark plasma sintering at 773K for 5 minutes under 40 Mpa axial compressive stress in vacuum. | Not mentioned | Not mentioned | Polycrystalline
https://doi.org/10.1016/j.ceramint.2024.06.279 | PbBi4Te7 |  | PbBi4(Te1-xSex)7 | PbBi4Te7 | PbBi4Te7 | None | Stoichiometric Formula | 423 | 801.79 | -88.36 | 6.294 | 0.23 | 1.162 | 0.486 | [5 empty] | P-3m1 |  |  | Spark plasma sintering at 773K for 5 minutes under 40 Mpa axial compressive stress in vacuum. | Not mentioned | Not mentioned | Polycrystalline
https://doi.org/10.1016/j.ceramint.2024.06.279 | PbBi4Te7 |  | PbBi4(Te1-xSex)7 | PbBi4Te7 | PbBi4Te7 | None | Stoichiometric Formula | 473 | 725 | -100.42 | 7.324 | 0.302 | 1.153 | 0.491 | [5 empty] | P-3m1 |  |  | Spark plasma sintering at 773K for 5 minutes under 40 Mpa axial compressive stress in vacuum. | Not mentioned | Not mentioned | Polycrystalline
https://doi.org/10.1016/j.ceramint.2024.06.279 | PbBi4Te7 |  | PbBi4(Te1-xSex)7 | PbBi4Te7 | PbBi4Te7 | None | Stoichiometric Formula | 523 | 657.14 | -110.21 | 8.029 | 0.361 | 1.17 | 0.523 | [5 empty] | P-3m1 |  |  | Spark plasma sintering at 773K for 5 minutes under 40 Mpa axial compressive stress in vacuum. | Not mentioned | Not mentioned | Polycrystalline
https://doi.org/10.1016/j.ceramint.2024.06.279 | PbBi4Te7 |  | PbBi4(Te1-xSex)7 | PbBi4Te7 | PbBi4Te7 | None | Stoichiometric Formula | 573 | 601.79 | -117.22 | 8.234 | 0.39 | 1.23 | 0.589 | [5 empty] | P-3m1 |  |  | Spark plasma sintering at 773K for 5 minutes under 40 Mpa axial compressive stress in vacuum. | Not mentioned | Not mentioned | Polycrystalline
https://doi.org/10.1016/j.ceramint.2024.06.279 | PbBi4Te7 |  | PbBi4(Te1-xSex)7 | PbBi4Te7 | PbBi4Te7 | None | Stoichiometric Formula | 623 | 566.07 | -120.42 | 8.265 | 0.386 | 1.345 | 0.695 | [5 empty] | P-3m1 |  |  | Spark plasma sintering at 773K for 5 minutes under 40 Mpa axial compressive stress in vacuum. | Not mentioned | Not mentioned | Polycrystalline
https://doi.org/10.1016/j.ceramint.2024.06.279 | PbBi4Te7 |  | PbBi4(Te1-xSex)7 | PbBi4Te7 | PbBi4Te7 | None | Stoichiometric Formula | 673 | 551.79 | -119.33 | 7.941 | 0.355 | 1.518 | 0.832 | [5 empty] | P-3m1 |  |  | Spark plasma sintering at 773K for 5 minutes under 40 Mpa axial compressive stress in vacuum. | Not mentioned | Not mentioned | Polycrystalline
https://doi.org/10.1016/j.ceramint.2024.06.279 | PbBi4Te7 |  | PbBi4(Te1-xSex)7 | PbBi4Te7 | PbBi4Te7 | None | Stoichiometric Formula | 723 | 564.29 | -112.66 | 7.25 | 0.304 | 1.732 | 0.968 | [5 empty] | P-3m1 |  |  | Spark plasma sintering at 773K for 5 minutes under 40 Mpa axial compressive stress in vacuum. | Not mentioned | Not mentioned | Polycrystalline
https://doi.org/10.1016/j.ceramint.2024.06.279 | PbBi4Te6.3Se0.7 |  | PbBi4(Te1-xSex)7 | PbBi4Te7 | PbBi4Te6.3 | Se0.7 | Stoichiometric Formula | 298 | 1010.71 | -59.96 | 3.647 | 0.094 | 1.159 | 0.498 | [5 empty] | P-3m1 |  |  | Spark plasma sintering at 773K for 5 minutes under 40 Mpa axial compressive stress in vacuum. | Not mentioned | Not mentioned | Polycrystalline
https://doi.org/10.1016/j.ceramint.2024.06.279 | PbBi4Te6.3Se0.7 |  | PbBi4(Te1-xSex)7 | PbBi4Te7 | PbBi4Te6.3 | Se0.7 | Stoichiometric Formula | 323 | 957.14 | -66.25 | 4.191 | 0.116 | 1.162 | 0.502 | [5 empty] | P-3m1 |  |  | Spark plasma sintering at 773K for 5 minutes under 40 Mpa axial compressive stress in vacuum. | Not mentioned | Not mentioned | Polycrystalline
https://doi.org/10.1016/j.ceramint.2024.06.279 | PbBi4Te6.3Se0.7 |  | PbBi4(Te1-xSex)7 | PbBi4Te7 | PbBi4Te6.3 | Se0.7 | Stoichiometric Formula | 373 | 858.93 | -78.31 | 5.294 | 0.178 | 1.121 | 0.462 | [5 empty] | P-3m1 |  |  | Spark plasma sintering at 773K for 5 minutes under 40 Mpa axial compressive stress in vacuum. | Not mentioned | Not mentioned | Polycrystalline
https://doi.org/10.1016/j.ceramint.2024.06.279 | PbBi4Te6.3Se0.7 |  | PbBi4(Te1-xSex)7 | PbBi4Te7 | PbBi4Te6.3 | Se0.7 | Stoichiometric Formula | 423 | 775 | -90.38 | 6.353 | 0.252 | 1.066 | 0.418 | [5 empty] | P-3m1 |  |  | Spark plasma sintering at 773K for 5 minutes under 40 Mpa axial compressive stress in vacuum. | Not mentioned | Not mentioned | Polycrystalline
https://doi.org/10.1016/j.ceramint.2024.06.279 | PbBi4Te6.3Se0.7 |  | PbBi4(Te1-xSex)7 | PbBi4Te7 | PbBi4Te6.3 | Se0.7 | Stoichiometric Formula | 473 | 698.21 | -102.45 | 7.382 | 0.334 | 1.049 | 0.416 | [5 empty] | P-3m1 |  |  | Spark plasma sintering at 773K for 5 minutes under 40 Mpa axial compressive stress in vacuum. | Not mentioned | Not mentioned | Polycrystalline
https://doi.org/10.1016/j.ceramint.2024.06.279 | PbBi4Te6.3Se0.7 |  | PbBi4(Te1-xSex)7 | PbBi4Te7 | PbBi4Te6.3 | Se0.7 | Stoichiometric Formula | 523 | 626.79 | -114.26 | 8.25 | 0.405 | 1.071 | 0.457 | [5 empty] | P-3m1 |  |  | Spark plasma sintering at 773K for 5 minutes under 40 Mpa axial compressive stress in vacuum. | Not mentioned | Not mentioned | Polycrystalline
https://doi.org/10.1016/j.ceramint.2024.06.279 | PbBi4Te6.3Se0.7 |  | PbBi4(Te1-xSex)7 | PbBi4Te7 | PbBi4Te6.3 | Se0.7 | Stoichiometric Formula | 573 | 567.86 | -123.8 | 8.765 | 0.456 | 1.107 | 0.511 | [5 empty] | P-3m1 |  |  | Spark plasma sintering at 773K for 5 minutes under 40 Mpa axial compressive stress in vacuum. | Not mentioned | Not mentioned | Polycrystalline
https://doi.org/10.1016/j.ceramint.2024.06.279 | PbBi4Te6.3Se0.7 |  | PbBi4(Te1-xSex)7 | PbBi4Te7 | PbBi4Te6.3 | Se0.7 | Stoichiometric Formula | 623 | 523.21 | -129.54 | 8.838 | 0.496 | 1.118 | 0.527 | [5 empty] | P-3m1 |  |  | Spark plasma sintering at 773K for 5 minutes under 40 Mpa axial compressive stress in vacuum. | Not mentioned | Not mentioned | Polycrystalline
https://doi.org/10.1016/j.ceramint.2024.06.279 | PbBi4Te6.3Se0.7 |  | PbBi4(Te1-xSex)7 | PbBi4Te7 | PbBi4Te6.3 | Se0.7 | Stoichiometric Formula | 673 | 496.43 | -129.71 | 8.412 | 0.535 | 1.066 | 0.461 | [5 empty] | P-3m1 |  |  | Spark plasma sintering at 773K for 5 minutes under 40 Mpa axial compressive stress in vacuum. | Not mentioned | Not mentioned | Polycrystalline
https://doi.org/10.1016/j.ceramint.2024.06.279 | PbBi4Te6.3Se0.7 |  | PbBi4(Te1-xSex)7 | PbBi4Te7 | PbBi4Te6.3 | Se0.7 | Stoichiometric Formula | 723 | 496.43 | -123.29 | 7.603 | 0.598 | 0.923 | 0.266 | [5 empty] | P-3m1 |  |  | Spark plasma sintering at 773K for 5 minutes under 40 Mpa axial compressive stress in vacuum. | Not mentioned | Not mentioned | Polycrystalline
https://doi.org/10.1016/j.ceramint.2024.06.279 | PbBi4Te5.6Se1.4 |  | PbBi4(Te1-xSex)7 | PbBi4Te7 | PbBi4Te5.6 | Se1.4 | Stoichiometric Formula | 298 | 805.36 | -62.23 | 3.132 | 0.077 | 1.23 | 0.705 | [5 empty] | P-3m1 |  |  | Spark plasma sintering at 773K for 5 minutes under 40 Mpa axial compressive stress in vacuum. | Not mentioned | Not mentioned | Polycrystalline
https://doi.org/10.1016/j.ceramint.2024.06.279 | PbBi4Te5.6Se1.4 |  | PbBi4(Te1-xSex)7 | PbBi4Te7 | PbBi4Te5.6 | Se1.4 | Stoichiometric Formula | 323 | 778.57 | -69.03 | 3.706 | 0.103 | 1.184 | 0.652 | [5 empty] | P-3m1 |  |  | Spark plasma sintering at 773K for 5 minutes under 40 Mpa axial compressive stress in vacuum. | Not mentioned | Not mentioned | Polycrystalline
https://doi.org/10.1016/j.ceramint.2024.06.279 | PbBi4Te5.6Se1.4 |  | PbBi4(Te1-xSex)7 | PbBi4Te7 | PbBi4Te5.6 | Se1.4 | Stoichiometric Formula | 373 | 719.64 | -81.86 | 4.809 | 0.163 | 1.112 | 0.564 | [5 empty] | P-3m1 |  |  | Spark plasma sintering at 773K for 5 minutes under 40 Mpa axial compressive stress in vacuum. | Not mentioned | Not mentioned | Polycrystalline
https://doi.org/10.1016/j.ceramint.2024.06.279 | PbBi4Te5.6Se1.4 |  | PbBi4(Te1-xSex)7 | PbBi4Te7 | PbBi4Te5.6 | Se1.4 | Stoichiometric Formula | 423 | 667.86 | -93.67 | 5.882 | 0.235 | 1.068 | 0.513 | [5 empty] | P-3m1 |  |  | Spark plasma sintering at 773K for 5 minutes under 40 Mpa axial compressive stress in vacuum. | Not mentioned | Not mentioned | Polycrystalline
https://doi.org/10.1016/j.ceramint.2024.06.279 | PbBi4Te5.6Se1.4 |  | PbBi4(Te1-xSex)7 | PbBi4Te7 | PbBi4Te5.6 | Se1.4 | Stoichiometric Formula | 473 | 614.29 | -105.49 | 6.897 | 0.317 | 1.036 | 0.48 | [5 empty] | P-3m1 |  |  | Spark plasma sintering at 773K for 5 minutes under 40 Mpa axial compressive stress in vacuum. | Not mentioned | Not mentioned | Polycrystalline
https://doi.org/10.1016/j.ceramint.2024.06.279 | PbBi4Te5.6Se1.4 |  | PbBi4(Te1-xSex)7 | PbBi4Te7 | PbBi4Te5.6 | Se1.4 | Stoichiometric Formula | 523 | 562.5 | -117.05 | 7.765 | 0.4 | 1.022 | 0.475 | [5 empty] | P-3m1 |  |  | Spark plasma sintering at 773K for 5 minutes under 40 Mpa axial compressive stress in vacuum. | Not mentioned | Not mentioned | Polycrystalline
https://doi.org/10.1016/j.ceramint.2024.06.279 | PbBi4Te5.6Se1.4 |  | PbBi4(Te1-xSex)7 | PbBi4Te7 | PbBi4Te5.6 | Se1.4 | Stoichiometric Formula | 573 | 510.71 | -127.6 | 8.338 | 0.468 | 1.027 | 0.5 | [5 empty] | P-3m1 |  |  | Spark plasma sintering at 773K for 5 minutes under 40 Mpa axial compressive stress in vacuum. | Not mentioned | Not mentioned | Polycrystalline
https://doi.org/10.1016/j.ceramint.2024.06.279 | PbBi4Te5.6Se1.4 |  | PbBi4(Te1-xSex)7 | PbBi4Te7 | PbBi4Te5.6 | Se1.4 | Stoichiometric Formula | 623 | 466.07 | -143.85 | 8.515 | 0.51 | 1.049 | 0.532 | [5 empty] | P-3m1 |  |  | Spark plasma sintering at 773K for 5 minutes under 40 Mpa axial compressive stress in vacuum. | Not mentioned | Not mentioned | Polycrystalline
https://doi.org/10.1016/j.ceramint.2024.06.279 | PbBi4Te5.6Se1.4 |  | PbBi4(Te1-xSex)7 | PbBi4Te7 | PbBi4Te5.6 | Se1.4 | Stoichiometric Formula | 673 | 521.43 | -136.54 | 7.912 | 0.515 | 1.044 | 0.538 | [5 empty] | P-3m1 |  |  | Spark plasma sintering at 773K for 5 minutes under 40 Mpa axial compressive stress in vacuum. | Not mentioned | Not mentioned | Polycrystalline
https://doi.org/10.1016/j.ceramint.2024.06.279 | PbBi4Te5.6Se1.4 |  | PbBi4(Te1-xSex)7 | PbBi4Te7 | PbBi4Te5.6 | Se1.4 | Stoichiometric Formula | 723 | 407.14 | -129.37 | 6.882 | 0.504 | 0.989 | 0.459 | [5 empty] | P-3m1 |  |  | Spark plasma sintering at 773K for 5 minutes under 40 Mpa axial compressive stress in vacuum. | Not mentioned | Not mentioned | Polycrystalline
https://doi.org/10.1016/j.ceramint.2024.06.279 | PbBi4Te4.96Se2.1 |  | PbBi4(Te1-xSex)7 | PbBi4Te7 | PbBi4Te4.9 | Se2.1 | Stoichiometric Formula | 298 | 783.93 | -64.26 | 3.221 | 0.087 | 1.112 | 0.607 | [5 empty] | P-3m1 |  |  | Spark plasma sintering at 773K for 5 minutes under 40 Mpa axial compressive stress in vacuum. | Not mentioned | Not mentioned | Polycrystalline
https://doi.org/10.1016/j.ceramint.2024.06.279 | PbBi4Te4.96Se2.1 |  | PbBi4(Te1-xSex)7 | PbBi4Te7 | PbBi4Te4.9 | Se2.1 | Stoichiometric Formula | 323 | 751.79 | -71.31 | 3.794 | 0.109 | 1.121 | 0.609 | [5 empty] | P-3m1 |  |  | Spark plasma sintering at 773K for 5 minutes under 40 Mpa axial compressive stress in vacuum. | Not mentioned | Not mentioned | Polycrystalline
https://doi.org/10.1016/j.ceramint.2024.06.279 | PbBi4Te4.96Se2.1 |  | PbBi4(Te1-xSex)7 | PbBi4Te7 | PbBi4Te4.9 | Se2.1 | Stoichiometric Formula | 373 | 685.71 | -84.39 | 4.882 | 0.17 | 1.071 | 0.554 | [5 empty] | P-3m1 |  |  | Spark plasma sintering at 773K for 5 minutes under 40 Mpa axial compressive stress in vacuum. | Not mentioned | Not mentioned | Polycrystalline
https://doi.org/10.1016/j.ceramint.2024.06.279 | PbBi4Te4.96Se2.1 |  | PbBi4(Te1-xSex)7 | PbBi4Te7 | PbBi4Te4.9 | Se2.1 | Stoichiometric Formula | 423 | 628.57 | -97.22 | 5.926 | 0.251 | 1.003 | 0.484 | [5 empty] | P-3m1 |  |  | Spark plasma sintering at 773K for 5 minutes under 40 Mpa axial compressive stress in vacuum. | Not mentioned | Not mentioned | Polycrystalline
https://doi.org/10.1016/j.ceramint.2024.06.279 | PbBi4Te4.96Se2.1 |  | PbBi4(Te1-xSex)7 | PbBi4Te7 | PbBi4Te4.9 | Se2.1 | Stoichiometric Formula | 473 | 576.79 | -110.04 | 6.985 | 0.343 | 0.967 | 0.542 | [5 empty] | P-3m1 |  |  | Spark plasma sintering at 773K for 5 minutes under 40 Mpa axial compressive stress in vacuum. | Not mentioned | Not mentioned | Polycrystalline
https://doi.org/10.1016/j.ceramint.2024.06.279 | PbBi4Te4.96Se2.1 |  | PbBi4(Te1-xSex)7 | PbBi4Te7 | PbBi4Te4.9 | Se2.1 | Stoichiometric Formula | 523 | 525 | -122.87 | 7.956 | 0.433 | 0.962 | 0.461 | [5 empty] | P-3m1 |  |  | Spark plasma sintering at 773K for 5 minutes under 40 Mpa axial compressive stress in vacuum. | Not mentioned | Not mentioned | Polycrystalline
https://doi.org/10.1016/j.ceramint.2024.06.279 | PbBi4Te4.96Se2.1 |  | PbBi4(Te1-xSex)7 | PbBi4Te7 | PbBi4Te4.9 | Se2.1 | Stoichiometric Formula | 573 | 471.43 | -134.68 | 8.603 | 0.516 | 0.959 | 0.479 | [5 empty] | P-3m1 |  |  | Spark plasma sintering at 773K for 5 minutes under 40 Mpa axial compressive stress in vacuum. | Not mentioned | Not mentioned | Polycrystalline
https://doi.org/10.1016/j.ceramint.2024.06.279 | PbBi4Te4.96Se2.1 |  | PbBi4(Te1-xSex)7 | PbBi4Te7 | PbBi4Te4.9 | Se2.1 | Stoichiometric Formula | 623 | 421.43 | -143.72 | 8.779 | 0.591 | 0.929 | 0.466 | [5 empty] | P-3m1 |  |  | Spark plasma sintering at 773K for 5 minutes under 40 Mpa axial compressive stress in vacuum. | Not mentioned | Not mentioned | Polycrystalline
https://doi.org/10.1016/j.ceramint.2024.06.279 | PbBi4Te4.96Se2.1 |  | PbBi4(Te1-xSex)7 | PbBi4Te7 | PbBi4Te4.9 | Se2.1 | Stoichiometric Formula | 673 | 385.71 | -147.43 | 8.397 | 0.657 | 0.863 | 0.409 | [5 empty] | P-3m1 |  |  | Spark plasma sintering at 773K for 5 minutes under 40 Mpa axial compressive stress in vacuum. | Not mentioned | Not mentioned | Polycrystalline
https://doi.org/10.1016/j.ceramint.2024.06.279 | PbBi4Te4.96Se2.1 |  | PbBi4(Te1-xSex)7 | PbBi4Te7 | PbBi4Te4.9 | Se2.1 | Stoichiometric Formula | 723 | 369.64 | -142.03 | 7.529 | 0.673 | 0.808 | 0.339 | [5 empty] | P-3m1 |  |  | Spark plasma sintering at 773K for 5 minutes under 40 Mpa axial compressive stress in vacuum. | Not mentioned | Not mentioned | Polycrystalline
https://doi.org/10.1016/j.solidstatesciences.2024.107620 | Bi2S3 |  |  | Bi2S3 | Bi2S3 | None | Stoichiometric Formula | 323 | 10 | -412.35 | 1.66 | 0.0667 | 0.867 | 0.86 | 0.0048 | [7 empty] | solid state reaction/spark plasma sintering | Not mentioned | Not mentioned | Polycrystalline
https://doi.org/10.1016/j.solidstatesciences.2024.107620 | Bi2S3 |  |  | Bi2S3 | Bi2S3 | None | Stoichiometric Formula | 373 | 9.17 | -409.41 | 1.51 | 0.0737 | 0.778 | 0.773 | 0.00507 | [7 empty] | solid state reaction/spark plasma sintering | Not mentioned | Not mentioned | Polycrystalline
https://doi.org/10.1016/j.solidstatesciences.2024.107620 | Bi2S3 |  |  | Bi2S3 | Bi2S3 | None | Stoichiometric Formula | 423 | 9.17 | -417.06 | 1.55 | 0.0921 | 0.717 | 0.711 | 0.00587 | [7 empty] | solid state reaction/spark plasma sintering | Not mentioned | Not mentioned | Polycrystalline
https://doi.org/10.1016/j.solidstatesciences.2024.107620 | Bi2S3 |  |  | Bi2S3 | Bi2S3 | None | Stoichiometric Formula | 473 | 8.75 | -417.65 | 1.49 | 0.105 | 0.669 | 0.661 | 0.00613 | [7 empty] | solid state reaction/spark plasma sintering | Not mentioned | Not mentioned | Polycrystalline
https://doi.org/10.1016/j.solidstatesciences.2024.107620 | Bi2S3 |  |  | Bi2S3 | Bi2S3 | None | Stoichiometric Formula | 523 | 7.5 | -423.53 | 1.34 | 0.111 | 0.637 | 0.632 | 0.00587 | [7 empty] | solid state reaction/spark plasma sintering | Not mentioned | Not mentioned | Polycrystalline
https://doi.org/10.1016/j.solidstatesciences.2024.107620 | Bi2S3 |  |  | Bi2S3 | Bi2S3 | None | Stoichiometric Formula | 573 | 6.67 | -428.82 | 1.19 | 0.111 | 0.615 | 0.611 | 0.0056 | [7 empty] | solid state reaction/spark plasma sintering | Not mentioned | Not mentioned | Polycrystalline
https://doi.org/10.1016/j.solidstatesciences.2024.107620 | Bi2S3 |  |  | Bi2S3 | Bi2S3 | None | Stoichiometric Formula | 623 | 5.42 | -444.71 | 1.08 | 0.113 | 0.592 | 0.588 | 0.00507 | [7 empty] | solid state reaction/spark plasma sintering | Not mentioned | Not mentioned | Polycrystalline
https://doi.org/10.1016/j.solidstatesciences.2024.107620 | Bi2S3 |  |  | Bi2S3 | Bi2S3 | None | Stoichiometric Formula | 673 | 5.83 | -438.24 | 1.07 | 0.123 | 0.578 | 0.573 | 0.0056 | [7 empty] | solid state reaction/spark plasma sintering | Not mentioned | Not mentioned | Polycrystalline
https://doi.org/10.1016/j.solidstatesciences.2024.107620 | Bi2S3 + 1 wt% Bi0.33(Bi6S9)Br | Bi2S3 + 1 wt% Bi0.33(Bi6S9)Br nanorods |  | Bi2S3 | Bi2S3 | 1 wt% Bi0.33(Bi6S9)Br nanorods | Mixed Formula | 323 | 65.42 | -236.47 | 3.73 | 0.132 | 0.968 | 0.928 | 0.0365 | [7 empty] | solid state reaction/spark plasma sintering | Not mentioned | Not mentioned | Polycrystalline
https://doi.org/10.1016/j.solidstatesciences.2024.107620 | Bi2S3 + 1 wt% Bi0.33(Bi6S9)Br | Bi2S3 + 1 wt% Bi0.33(Bi6S9)Br nanorods |  | Bi2S3 | Bi2S3 | 1 wt% Bi0.33(Bi6S9)Br nanorods | Mixed Formula | 373 | 65 | -241.76 | 3.86 | 0.165 | 0.869 | 0.829 | 0.0392 | [7 empty] | solid state reaction/spark plasma sintering | Not mentioned | Not mentioned | Polycrystalline
https://doi.org/10.1016/j.solidstatesciences.2024.107620 | Bi2S3 + 1 wt% Bi0.33(Bi6S9)Br | Bi2S3 + 1 wt% Bi0.33(Bi6S9)Br nanorods |  | Bi2S3 | Bi2S3 | 1 wt% Bi0.33(Bi6S9)Br nanorods | Mixed Formula | 423 | 60.42 | -252.35 | 3.9 | 0.204 | 0.799 | 0.757 | 0.0411 | [7 empty] | solid state reaction/spark plasma sintering | Not mentioned | Not mentioned | Polycrystalline
https://doi.org/10.1016/j.solidstatesciences.2024.107620 | Bi2S3 + 1 wt% Bi0.33(Bi6S9)Br | Bi2S3 + 1 wt% Bi0.33(Bi6S9)Br nanorods |  | Bi2S3 | Bi2S3 | 1 wt% Bi0.33(Bi6S9)Br nanorods | Mixed Formula | 473 | 50.42 | -262.35 | 3.51 | 0.218 | 0.743 | 0.704 | 0.0379 | [7 empty] | solid state reaction/spark plasma sintering | Not mentioned | Not mentioned | Polycrystalline
https://doi.org/10.1016/j.solidstatesciences.2024.107620 | Bi2S3 + 1 wt% Bi0.33(Bi6S9)Br | Bi2S3 + 1 wt% Bi0.33(Bi6S9)Br nanorods |  | Bi2S3 | Bi2S3 | 1 wt% Bi0.33(Bi6S9)Br nanorods | Mixed Formula | 523 | 42.92 | -278.24 | 3.37 | 0.244 | 0.706 | 0.669 | 0.0352 | [7 empty] | solid state reaction/spark plasma sintering | Not mentioned | Not mentioned | Polycrystalline
https://doi.org/10.1016/j.solidstatesciences.2024.107620 | Bi2S3 + 1 wt% Bi0.33(Bi6S9)Br | Bi2S3 + 1 wt% Bi0.33(Bi6S9)Br nanorods |  | Bi2S3 | Bi2S3 | 1 wt% Bi0.33(Bi6S9)Br nanorods | Mixed Formula | 573 | 37.08 | -290 | 3.14 | 0.263 | 0.67 | 0.636 | 0.0331 | [7 empty] | solid state reaction/spark plasma sintering | Not mentioned | Not mentioned | Polycrystalline
https://doi.org/10.1016/j.solidstatesciences.2024.107620 | Bi2S3 + 1 wt% Bi0.33(Bi6S9)Br | Bi2S3 + 1 wt% Bi0.33(Bi6S9)Br nanorods |  | Bi2S3 | Bi2S3 | 1 wt% Bi0.33(Bi6S9)Br nanorods | Mixed Formula | 623 | 31.67 | -311.76 | 3.08 | 0.292 | 0.642 | 0.609 | 0.0301 | [7 empty] | solid state reaction/spark plasma sintering | Not mentioned | Not mentioned | Polycrystalline
https://doi.org/10.1016/j.solidstatesciences.2024.107620 | Bi2S3 + 1 wt% Bi0.33(Bi6S9)Br | Bi2S3 + 1 wt% Bi0.33(Bi6S9)Br nanorods |  | Bi2S3 | Bi2S3 | 1 wt% Bi0.33(Bi6S9)Br nanorods | Mixed Formula | 673 | 27.5 | -317.06 | 2.77 | 0.292 | 0.621 | 0.59 | 0.0285 | [7 empty] | solid state reaction/spark plasma sintering | Not mentioned | Not mentioned | Polycrystalline
https://doi.org/10.1016/j.solidstatesciences.2024.107620 | Bi2S3 + 1 wt% Bi0.33(Bi6S9)Br | Bi2S3 + 2 wt% Bi0.33(Bi6S9)Br nanorods |  | Bi2S3 | Bi2S3 | 2 wt% Bi0.33(Bi6S9)Br nanorods | Mixed Formula | 323 | 84.58 | -193.53 | 3.25 | 0.113 | 0.994 | 0.943 | 0.0493 | [7 empty] | solid state reaction/spark plasma sintering | Not mentioned | Not mentioned | Polycrystalline
https://doi.org/10.1016/j.solidstatesciences.2024.107620 | Bi2S3 + 1 wt% Bi0.33(Bi6S9)Br | Bi2S3 + 2 wt% Bi0.33(Bi6S9)Br nanorods |  | Bi2S3 | Bi2S3 | 2 wt% Bi0.33(Bi6S9)Br nanorods | Mixed Formula | 373 | 88.75 | -195.88 | 3.47 | 0.146 | 0.898 | 0.838 | 0.0557 | [7 empty] | solid state reaction/spark plasma sintering | Not mentioned | Not mentioned | Polycrystalline
https://doi.org/10.1016/j.solidstatesciences.2024.107620 | Bi2S3 + 1 wt% Bi0.33(Bi6S9)Br | Bi2S3 + 2 wt% Bi0.33(Bi6S9)Br nanorods |  | Bi2S3 | Bi2S3 | 2 wt% Bi0.33(Bi6S9)Br nanorods | Mixed Formula | 423 | 93.33 | -207.65 | 4.18 | 0.213 | 0.825 | 0.756 | 0.0659 | [7 empty] | solid state reaction/spark plasma sintering | Not mentioned | Not mentioned | Polycrystalline
https://doi.org/10.1016/j.solidstatesciences.2024.107620 | Bi2S3 + 1 wt% Bi0.33(Bi6S9)Br | Bi2S3 + 2 wt% Bi0.33(Bi6S9)Br nanorods |  | Bi2S3 | Bi2S3 | 2 wt% Bi0.33(Bi6S9)Br nanorods | Mixed Formula | 473 | 87.5 | -217.06 | 4.24 | 0.256 | 0.769 | 0.697 | 0.0675 | [7 empty] | solid state reaction/spark plasma sintering | Not mentioned | Not mentioned | Polycrystalline
https://doi.org/10.1016/j.solidstatesciences.2024.107620 | Bi2S3 + 1 wt% Bi0.33(Bi6S9)Br | Bi2S3 + 2 wt% Bi0.33(Bi6S9)Br nanorods |  | Bi2S3 | Bi2S3 | 2 wt% Bi0.33(Bi6S9)Br nanorods | Mixed Formula | 523 | 80.83 | -231.18 | 4.38 | 0.308 | 0.725 | 0.656 | 0.0683 | [7 empty] | solid state reaction/spark plasma sintering | Not mentioned | Not mentioned | Polycrystalline
https://doi.org/10.1016/j.solidstatesciences.2024.107620 | Bi2S3 + 1 wt% Bi0.33(Bi6S9)Br | Bi2S3 + 2 wt% Bi0.33(Bi6S9)Br nanorods |  | Bi2S3 | Bi2S3 | 2 wt% Bi0.33(Bi6S9)Br nanorods | Mixed Formula | 573 | 77.92 | -245.88 | 4.86 | 0.391 | 0.689 | 0.617 | 0.0712 | [7 empty] | solid state reaction/spark plasma sintering | Not mentioned | Not mentioned | Polycrystalline
https://doi.org/10.1016/j.solidstatesciences.2024.107620 | Bi2S3 + 1 wt% Bi0.33(Bi6S9)Br | Bi2S3 + 2 wt% Bi0.33(Bi6S9)Br nanorods |  | Bi2S3 | Bi2S3 | 2 wt% Bi0.33(Bi6S9)Br nanorods | Mixed Formula | 623 | 67.92 | -258.24 | 4.62 | 0.425 | 0.657 | 0.592 | 0.0664 | [7 empty] | solid state reaction/spark plasma sintering | Not mentioned | Not mentioned | Polycrystalline
https://doi.org/10.1016/j.solidstatesciences.2024.107620 | Bi2S3 + 1 wt% Bi0.33(Bi6S9)Br | Bi2S3 + 2 wt% Bi0.33(Bi6S9)Br nanorods |  | Bi2S3 | Bi2S3 | 2 wt% Bi0.33(Bi6S9)Br nanorods | Mixed Formula | 673 | 59.17 | -267.65 | 4.3 | 0.441 | 0.633 | 0.571 | 0.0616 | [7 empty] | solid state reaction/spark plasma sintering | Not mentioned | Not mentioned | Polycrystalline
https://doi.org/10.1016/j.solidstatesciences.2024.107620 | Bi2S3 + 1 wt% Bi0.33(Bi6S9)Br | Bi2S3 + 3 wt% Bi0.33(Bi6S9)Br nanorods |  | Bi2S3 | Bi2S3 | 3 wt% Bi0.33(Bi6S9)Br nanorods | Mixed Formula | 323 | 208.75 | -128.24 | 3.57 | 0.114 | 1.061 | 0.931 | 0.129 | [7 empty] | solid state reaction/spark plasma sintering | Not mentioned | Not mentioned | Polycrystalline
https://doi.org/10.1016/j.solidstatesciences.2024.107620 | Bi2S3 + 1 wt% Bi0.33(Bi6S9)Br | Bi2S3 + 3 wt% Bi0.33(Bi6S9)Br nanorods |  | Bi2S3 | Bi2S3 | 3 wt% Bi0.33(Bi6S9)Br nanorods | Mixed Formula | 373 | 206.67 | -135.88 | 3.99 | 0.154 | 0.979 | 0.836 | 0.14 | [7 empty] | solid state reaction/spark plasma sintering | Not mentioned | Not mentioned | Polycrystalline
https://doi.org/10.1016/j.solidstatesciences.2024.107620 | Bi2S3 + 1 wt% Bi0.33(Bi6S9)Br | Bi2S3 + 3 wt% Bi0.33(Bi6S9)Br nanorods |  | Bi2S3 | Bi2S3 | 3 wt% Bi0.33(Bi6S9)Br nanorods | Mixed Formula | 423 | 192.08 | -146.47 | 4.27 | 0.199 | 0.907 | 0.76 | 0.145 | [7 empty] | solid state reaction/spark plasma sintering | Not mentioned | Not mentioned | Polycrystalline
https://doi.org/10.1016/j.solidstatesciences.2024.107620 | Bi2S3 + 1 wt% Bi0.33(Bi6S9)Br | Bi2S3 + 3 wt% Bi0.33(Bi6S9)Br nanorods |  | Bi2S3 | Bi2S3 | 3 wt% Bi0.33(Bi6S9)Br nanorods | Mixed Formula | 473 | 167.5 | -160.59 | 4.48 | 0.246 | 0.858 | 0.718 | 0.138 | [7 empty] | solid state reaction/spark plasma sintering | Not mentioned | Not mentioned | Polycrystalline
https://doi.org/10.1016/j.solidstatesciences.2024.107620 | Bi2S3 + 1 wt% Bi0.33(Bi6S9)Br | Bi2S3 + 3 wt% Bi0.33(Bi6S9)Br nanorods |  | Bi2S3 | Bi2S3 | 3 wt% Bi0.33(Bi6S9)Br nanorods | Mixed Formula | 523 | 142.08 | -175.29 | 4.52 | 0.287 | 0.825 | 0.695 | 0.128 | [7 empty] | solid state reaction/spark plasma sintering | Not mentioned | Not mentioned | Polycrystalline
https://doi.org/10.1016/j.solidstatesciences.2024.107620 | Bi2S3 + 1 wt% Bi0.33(Bi6S9)Br | Bi2S3 + 3 wt% Bi0.33(Bi6S9)Br nanorods |  | Bi2S3 | Bi2S3 | 3 wt% Bi0.33(Bi6S9)Br nanorods | Mixed Formula | 573 | 122.5 | -186.47 | 4.4 | 0.311 | 0.809 | 0.689 | 0.119 | [7 empty] | solid state reaction/spark plasma sintering | Not mentioned | Not mentioned | Polycrystalline
https://doi.org/10.1016/j.solidstatesciences.2024.107620 | Bi2S3 + 1 wt% Bi0.33(Bi6S9)Br | Bi2S3 + 3 wt% Bi0.33(Bi6S9)Br nanorods |  | Bi2S3 | Bi2S3 | 3 wt% Bi0.33(Bi6S9)Br nanorods | Mixed Formula | 623 | 101.25 | -201.18 | 4.2 | 0.336 | 0.772 | 0.665 | 0.105 | [7 empty] | solid state reaction/spark plasma sintering | Not mentioned | Not mentioned | Polycrystalline
https://doi.org/10.1016/j.solidstatesciences.2024.107620 | Bi2S3 + 1 wt% Bi0.33(Bi6S9)Br | Bi2S3 + 3 wt% Bi0.33(Bi6S9)Br nanorods |  | Bi2S3 | Bi2S3 | 3 wt% Bi0.33(Bi6S9)Br nanorods | Mixed Formula | 673 | 87.08 | -212.35 | 3.98 | 0.366 | 0.731 | 0.635 | 0.0973 | [7 empty] | solid state reaction/spark plasma sintering | Not mentioned | Not mentioned | Polycrystalline
https://doi.org/10.1016/j.solidstatesciences.2024.107620 | Bi2S3 + 1 wt% Bi0.33(Bi6S9)Br | Bi2S3 + 5 wt% Bi0.33(Bi6S9)Br nanorods |  | Bi2S3 | Bi2S3 | 5 wt% Bi0.33(Bi6S9)Br nanorods | Mixed Formula | 323 | 157.5 | -120.59 | 2.39 | 0.0807 | 0.982 | 0.883 | 0.096 | [7 empty] | solid state reaction/spark plasma sintering | Not mentioned | Not mentioned | Polycrystalline
https://doi.org/10.1016/j.solidstatesciences.2024.107620 | Bi2S3 + 1 wt% Bi0.33(Bi6S9)Br | Bi2S3 + 5 wt% Bi0.33(Bi6S9)Br nanorods |  | Bi2S3 | Bi2S3 | 5 wt% Bi0.33(Bi6S9)Br nanorods | Mixed Formula | 373 | 163.75 | -128.82 | 2.86 | 0.118 | 0.899 | 0.787 | 0.111 | [7 empty] | solid state reaction/spark plasma sintering | Not mentioned | Not mentioned | Polycrystalline
https://doi.org/10.1016/j.solidstatesciences.2024.107620 | Bi2S3 + 1 wt% Bi0.33(Bi6S9)Br | Bi2S3 + 5 wt% Bi0.33(Bi6S9)Br nanorods |  | Bi2S3 | Bi2S3 | 5 wt% Bi0.33(Bi6S9)Br nanorods | Mixed Formula | 423 | 155.83 | -141.18 | 3.24 | 0.163 | 0.831 | 0.714 | 0.117 | [7 empty] | solid state reaction/spark plasma sintering | Not mentioned | Not mentioned | Polycrystalline
https://doi.org/10.1016/j.solidstatesciences.2024.107620 | Bi2S3 + 1 wt% Bi0.33(Bi6S9)Br | Bi2S3 + 5 wt% Bi0.33(Bi6S9)Br nanorods |  | Bi2S3 | Bi2S3 | 5 wt% Bi0.33(Bi6S9)Br nanorods | Mixed Formula | 473 | 138.33 | -154.71 | 3.42 | 0.206 | 0.776 | 0.661 | 0.114 | [7 empty] | solid state reaction/spark plasma sintering | Not mentioned | Not mentioned | Polycrystalline
https://doi.org/10.1016/j.solidstatesciences.2024.107620 | Bi2S3 + 1 wt% Bi0.33(Bi6S9)Br | Bi2S3 + 5 wt% Bi0.33(Bi6S9)Br nanorods |  | Bi2S3 | Bi2S3 | 5 wt% Bi0.33(Bi6S9)Br nanorods | Mixed Formula | 523 | 118.33 | -172.35 | 3.63 | 0.254 | 0.739 | 0.632 | 0.106 | [7 empty] | solid state reaction/spark plasma sintering | Not mentioned | Not mentioned | Polycrystalline
https://doi.org/10.1016/j.solidstatesciences.2024.107620 | Bi2S3 + 1 wt% Bi0.33(Bi6S9)Br | Bi2S3 + 5 wt% Bi0.33(Bi6S9)Br nanorods |  | Bi2S3 | Bi2S3 | 5 wt% Bi0.33(Bi6S9)Br nanorods | Mixed Formula | 573 | 100 | -187.65 | 3.63 | 0.288 | 0.71 | 0.614 | 0.0963 | [7 empty] | solid state reaction/spark plasma sintering | Not mentioned | Not mentioned | Polycrystalline
https://doi.org/10.1016/j.solidstatesciences.2024.107620 | Bi2S3 + 1 wt% Bi0.33(Bi6S9)Br | Bi2S3 + 5 wt% Bi0.33(Bi6S9)Br nanorods |  | Bi2S3 | Bi2S3 | 5 wt% Bi0.33(Bi6S9)Br nanorods | Mixed Formula | 623 | 80 | -206.47 | 3.48 | 0.315 | 0.677 | 0.595 | 0.0824 | [7 empty] | solid state reaction/spark plasma sintering | Not mentioned | Not mentioned | Polycrystalline
https://doi.org/10.1016/j.solidstatesciences.2024.107620 | Bi2S3 + 1 wt% Bi0.33(Bi6S9)Br | Bi2S3 + 5 wt% Bi0.33(Bi6S9)Br nanorods |  | Bi2S3 | Bi2S3 | 5 wt% Bi0.33(Bi6S9)Br nanorods | Mixed Formula | 673 | 62.08 | -229.41 | 3.32 | 0.344 | 0.637 | 0.569 | 0.0677 | [7 empty] | solid state reaction/spark plasma sintering | Not mentioned | Not mentioned | Polycrystalline
https://doi.org/10.1016/j.ceramint.2024.03.173 | SnSe0.95 |  | SnSe0.95 + x wt% SmCl3 + y wt% ErCl3 | SnSe | SnSe0.95 | None | Stoichiometric Formula | 323 | 0 | 716.13 | 0.02 | 0.001 | 1.082 | 1.088 | 0.000208 | [7 empty] | solid state reaction/spark plasma sintering | Not mentioned | Not mentioned | Polycrystalline
https://doi.org/10.1016/j.ceramint.2024.03.173 | SnSe0.95 |  | SnSe0.95 + x wt% SmCl3 + y wt% ErCl3 | SnSe | SnSe0.95 | None | Stoichiometric Formula | 373 | 0.133 | 698.92 | 0.04 | 0.001 | 0.923 | 0.925 | 0.000208 | [7 empty] | solid state reaction/spark plasma sintering | Not mentioned | Not mentioned | Polycrystalline
https://doi.org/10.1016/j.ceramint.2024.03.173 | SnSe0.95 |  | SnSe0.95 + x wt% SmCl3 + y wt% ErCl3 | SnSe | SnSe0.95 | None | Stoichiometric Formula | 423 | 0.27 | 627.96 | 0.04 | 0.003 | 0.821 | 0.822 | 0.000139 | [7 empty] | solid state reaction/spark plasma sintering | Not mentioned | Not mentioned | Polycrystalline
https://doi.org/10.1016/j.ceramint.2024.03.173 | SnSe0.95 |  | SnSe0.95 + x wt% SmCl3 + y wt% ErCl3 | SnSe | SnSe0.95 | None | Stoichiometric Formula | 473 | 0.33 | 580.65 | 0.06 | 0.003 | 0.743 | 0.743 | 0.000278 | [7 empty] | solid state reaction/spark plasma sintering | Not mentioned | Not mentioned | Polycrystalline
https://doi.org/10.1016/j.ceramint.2024.03.173 | SnSe0.95 |  | SnSe0.95 + x wt% SmCl3 + y wt% ErCl3 | SnSe | SnSe0.95 | None | Stoichiometric Formula | 523 | 0.53 | 544.09 | 0.1 | 0.0084 | 0.67 | 0.669 | 0.000417 | [7 empty] | solid state reaction/spark plasma sintering | Not mentioned | Not mentioned | Polycrystalline
https://doi.org/10.1016/j.ceramint.2024.03.173 | SnSe0.95 |  | SnSe0.95 + x wt% SmCl3 + y wt% ErCl3 | SnSe | SnSe0.95 | None | Stoichiometric Formula | 573 | 0.6 | 458.06 | 0.1 | 0.0084 | 0.638 | 0.636 | 0.000556 | [7 empty] | solid state reaction/spark plasma sintering | Not mentioned | Not mentioned | Polycrystalline
https://doi.org/10.1016/j.ceramint.2024.03.173 | SnSe0.95 |  | SnSe0.95 + x wt% SmCl3 + y wt% ErCl3 | SnSe | SnSe0.95 | None | Stoichiometric Formula | 623 | 0.67 | -159.14 | 0.04 | 0.00168 | 0.623 | 0.622 | 0.000625 | [7 empty] | solid state reaction/spark plasma sintering | Not mentioned | Not mentioned | Polycrystalline
https://doi.org/10.1016/j.ceramint.2024.03.173 | SnSe0.95 |  | SnSe0.95 + x wt% SmCl3 + y wt% ErCl3 | SnSe | SnSe0.95 | None | Stoichiometric Formula | 673 | 0.93 | -303.23 | 0.08 | 0.00672 | 0.629 | 0.627 | 0.00104 | [7 empty] | solid state reaction/spark plasma sintering | Not mentioned | Not mentioned | Polycrystalline
https://doi.org/10.1016/j.ceramint.2024.03.173 | SnSe0.95 |  | SnSe0.95 + x wt% SmCl3 + y wt% ErCl3 | SnSe | SnSe0.95 | None | Stoichiometric Formula | 723 | 1.73 | -311.83 | 0.15 | 0.0151 | 0.648 | 0.645 | 0.00201 | [7 empty] | solid state reaction/spark plasma sintering | Not mentioned | Not mentioned | Polycrystalline
https://doi.org/10.1016/j.ceramint.2024.03.173 | SnSe0.95 |  | SnSe0.95 + x wt% SmCl3 + y wt% ErCl3 | SnSe | SnSe0.95 | None | Stoichiometric Formula | 773 | 3.27 | -311.83 | 0.3 | 0.0336 | 0.665 | 0.661 | 0.00396 | [7 empty] | solid state reaction/spark plasma sintering | Not mentioned | Not mentioned | Polycrystalline
https://doi.org/10.1016/j.ceramint.2024.03.173 | SnSe0.95 + 0.75 wt% SmCl3 |  | SnSe0.95 + x wt% SmCl3 + y wt% ErCl3 | SnSe | SnSe0.95 | 0.75 wt% SmCl3 | Mixed Formula | 323 | 8.93 | -215.05 | 0.39 | 0.0168 | 0.836 | 0.833 | [8 empty] | solid state reaction/spark plasma sintering | Not mentioned | Not mentioned | Polycrystalline
https://doi.org/10.1016/j.ceramint.2024.03.173 | SnSe0.95 + 0.75 wt% SmCl3 |  | SnSe0.95 + x wt% SmCl3 + y wt% ErCl3 | SnSe | SnSe0.95 | 0.75 wt% SmCl3 | Mixed Formula | 373 | 11.6 | -223.66 | 0.56 | 0.0286 | 0.742 | 0.734 | [8 empty] | solid state reaction/spark plasma sintering | Not mentioned | Not mentioned | Polycrystalline
https://doi.org/10.1016/j.ceramint.2024.03.173 | SnSe0.95 + 0.75 wt% SmCl3 |  | SnSe0.95 + x wt% SmCl3 + y wt% ErCl3 | SnSe | SnSe0.95 | 0.75 wt% SmCl3 | Mixed Formula | 423 | 14.67 | -234.41 | 0.8 | 0.0487 | 0.665 | 0.654 | [8 empty] | solid state reaction/spark plasma sintering | Not mentioned | Not mentioned | Polycrystalline
https://doi.org/10.1016/j.ceramint.2024.03.173 | SnSe0.95 + 0.75 wt% SmCl3 |  | SnSe0.95 + x wt% SmCl3 + y wt% ErCl3 | SnSe | SnSe0.95 | 0.75 wt% SmCl3 | Mixed Formula | 473 | 16.27 | -251.61 | 0.98 | 0.0756 | 0.604 | 0.591 | [8 empty] | solid state reaction/spark plasma sintering | Not mentioned | Not mentioned | Polycrystalline
https://doi.org/10.1016/j.ceramint.2024.03.173 | SnSe0.95 + 0.75 wt% SmCl3 |  | SnSe0.95 + x wt% SmCl3 + y wt% ErCl3 | SnSe | SnSe0.95 | 0.75 wt% SmCl3 | Mixed Formula | 523 | 17.07 | -266.67 | 1.21 | 0.119 | 0.556 | 0.54 | [8 empty] | solid state reaction/spark plasma sintering | Not mentioned | Not mentioned | Polycrystalline
https://doi.org/10.1016/j.ceramint.2024.03.173 | SnSe0.95 + 0.75 wt% SmCl3 |  | SnSe0.95 + x wt% SmCl3 + y wt% ErCl3 | SnSe | SnSe0.95 | 0.75 wt% SmCl3 | Mixed Formula | 573 | 20.33 | -301.08 | 1.84 | 0.2 | 0.535 | 0.515 | [8 empty] | solid state reaction/spark plasma sintering | Not mentioned | Not mentioned | Polycrystalline
https://doi.org/10.1016/j.ceramint.2024.03.173 | SnSe0.95 + 0.75 wt% SmCl3 |  | SnSe0.95 + x wt% SmCl3 + y wt% ErCl3 | SnSe | SnSe0.95 | 0.75 wt% SmCl3 | Mixed Formula | 623 | 26.47 | -320.43 | 2.73 | 0.329 | 0.523 | 0.495 | [8 empty] | solid state reaction/spark plasma sintering | Not mentioned | Not mentioned | Polycrystalline
https://doi.org/10.1016/j.ceramint.2024.03.173 | SnSe0.95 + 0.75 wt% SmCl3 |  | SnSe0.95 + x wt% SmCl3 + y wt% ErCl3 | SnSe | SnSe0.95 | 0.75 wt% SmCl3 | Mixed Formula | 673 | 34.4 | -333.33 | 3.76 | 0.496 | 0.517 | 0.477 | [8 empty] | solid state reaction/spark plasma sintering | Not mentioned | Not mentioned | Polycrystalline
https://doi.org/10.1016/j.ceramint.2024.03.173 | SnSe0.95 + 0.75 wt% SmCl3 |  | SnSe0.95 + x wt% SmCl3 + y wt% ErCl3 | SnSe | SnSe0.95 | 0.75 wt% SmCl3 | Mixed Formula | 723 | 36.6 | -341.94 | 4.26 | 0.613 | 0.506 | 0.463 | [8 empty] | solid state reaction/spark plasma sintering | Not mentioned | Not mentioned | Polycrystalline
https://doi.org/10.1016/j.ceramint.2024.03.173 | SnSe0.95 + 0.75 wt% SmCl3 |  | SnSe0.95 + x wt% SmCl3 + y wt% ErCl3 | SnSe | SnSe0.95 | 0.75 wt% SmCl3 | Mixed Formula | 773 | 34.33 | -352.69 | 4.27 | 0.701 | 0.477 | 0.432 | [8 empty] | solid state reaction/spark plasma sintering | Not mentioned | Not mentioned | Polycrystalline
https://doi.org/10.1016/j.ceramint.2024.03.173 | SnSe0.95 + 1 wt% SmCl3 |  | SnSe0.95 + x wt% SmCl3 + y wt% ErCl3 | SnSe | SnSe0.95 | 1 wt% SmCl3 | Mixed Formula | 323 | 7.2 | -227.96 | 0.36 | 0.0151 | 0.815 | 0.808 | [8 empty] | solid state reaction/spark plasma sintering | Not mentioned | Not mentioned | Polycrystalline
https://doi.org/10.1016/j.ceramint.2024.03.173 | SnSe0.95 + 1 wt% SmCl3 |  | SnSe0.95 + x wt% SmCl3 + y wt% ErCl3 | SnSe | SnSe0.95 | 1 wt% SmCl3 | Mixed Formula | 373 | 10.27 | -238.71 | 0.57 | 0.0286 | 0.722 | 0.714 | [8 empty] | solid state reaction/spark plasma sintering | Not mentioned | Not mentioned | Polycrystalline
https://doi.org/10.1016/j.ceramint.2024.03.173 | SnSe0.95 + 1 wt% SmCl3 |  | SnSe0.95 + x wt% SmCl3 + y wt% ErCl3 | SnSe | SnSe0.95 | 1 wt% SmCl3 | Mixed Formula | 423 | 13.73 | -253.76 | 0.85 | 0.0555 | 0.652 | 0.638 | [8 empty] | solid state reaction/spark plasma sintering | Not mentioned | Not mentioned | Polycrystalline
https://doi.org/10.1016/j.ceramint.2024.03.173 | SnSe0.95 + 1 wt% SmCl3 |  | SnSe0.95 + x wt% SmCl3 + y wt% ErCl3 | SnSe | SnSe0.95 | 1 wt% SmCl3 | Mixed Formula | 473 | 16.47 | -266.67 | 1.18 | 0.0958 | 0.595 | 0.58 | [8 empty] | solid state reaction/spark plasma sintering | Not mentioned | Not mentioned | Polycrystalline
https://doi.org/10.1016/j.ceramint.2024.03.173 | SnSe0.95 + 1 wt% SmCl3 |  | SnSe0.95 + x wt% SmCl3 + y wt% ErCl3 | SnSe | SnSe0.95 | 1 wt% SmCl3 | Mixed Formula | 523 | 17.33 | -288.17 | 1.45 | 0.141 | 0.552 | 0.533 | [8 empty] | solid state reaction/spark plasma sintering | Not mentioned | Not mentioned | Polycrystalline
https://doi.org/10.1016/j.ceramint.2024.03.173 | SnSe0.95 + 1 wt% SmCl3 |  | SnSe0.95 + x wt% SmCl3 + y wt% ErCl3 | SnSe | SnSe0.95 | 1 wt% SmCl3 | Mixed Formula | 573 | 20.8 | -322.58 | 2.19 | 0.245 | 0.525 | 0.504 | [8 empty] | solid state reaction/spark plasma sintering | Not mentioned | Not mentioned | Polycrystalline
https://doi.org/10.1016/j.ceramint.2024.03.173 | SnSe0.95 + 1 wt% SmCl3 |  | SnSe0.95 + x wt% SmCl3 + y wt% ErCl3 | SnSe | SnSe0.95 | 1 wt% SmCl3 | Mixed Formula | 623 | 27.8 | -344.09 | 3.33 | 0.415 | 0.51 | 0.483 | [8 empty] | solid state reaction/spark plasma sintering | Not mentioned | Not mentioned | Polycrystalline
https://doi.org/10.1016/j.ceramint.2024.03.173 | SnSe0.95 + 1 wt% SmCl3 |  | SnSe0.95 + x wt% SmCl3 + y wt% ErCl3 | SnSe | SnSe0.95 | 1 wt% SmCl3 | Mixed Formula | 673 | 36.67 | -356.99 | 4.76 | 0.644 | 0.505 | 0.466 | [8 empty] | solid state reaction/spark plasma sintering | Not mentioned | Not mentioned | Polycrystalline
https://doi.org/10.1016/j.ceramint.2024.03.173 | SnSe0.95 + 1 wt% SmCl3 |  | SnSe0.95 + x wt% SmCl3 + y wt% ErCl3 | SnSe | SnSe0.95 | 1 wt% SmCl3 | Mixed Formula | 723 | 37.73 | -372.04 | 5.3 | 0.79 | 0.49 | 0.446 | [8 empty] | solid state reaction/spark plasma sintering | Not mentioned | Not mentioned | Polycrystalline
https://doi.org/10.1016/j.ceramint.2024.03.173 | SnSe0.95 + 1 wt% SmCl3 |  | SnSe0.95 + x wt% SmCl3 + y wt% ErCl3 | SnSe | SnSe0.95 | 1 wt% SmCl3 | Mixed Formula | 773 | 36.67 | -384.95 | 5.45 | 0.908 | 0.473 | 0.423 | [8 empty] | solid state reaction/spark plasma sintering | Not mentioned | Not mentioned | Polycrystalline
https://doi.org/10.1016/j.ceramint.2024.03.173 | SnSe0.95 + 1.25 wt% SmCl3 |  | SnSe0.95 + x wt% SmCl3 + y wt% ErCl3 | SnSe | SnSe0.95 | 1.25 wt% SmCl3 | Mixed Formula | 323 | 2.8 | -264.52 | 0.18 | 0.00336 | 0.824 | 0.822 | 0.00167 | [7 empty] | solid state reaction/spark plasma sintering | Not mentioned | Not mentioned | Polycrystalline
https://doi.org/10.1016/j.ceramint.2024.03.173 | SnSe0.95 + 1.25 wt% SmCl3 |  | SnSe0.95 + x wt% SmCl3 + y wt% ErCl3 | SnSe | SnSe0.95 | 1.25 wt% SmCl3 | Mixed Formula | 373 | 4 | -279.57 | 0.32 | 0.0101 | 0.726 | 0.725 | 0.00243 | [7 empty] | solid state reaction/spark plasma sintering | Not mentioned | Not mentioned | Polycrystalline
https://doi.org/10.1016/j.ceramint.2024.03.173 | SnSe0.95 + 1.25 wt% SmCl3 |  | SnSe0.95 + x wt% SmCl3 + y wt% ErCl3 | SnSe | SnSe0.95 | 1.25 wt% SmCl3 | Mixed Formula | 423 | 5.4 | -294.62 | 0.46 | 0.0286 | 0.649 | 0.642 | 0.00368 | [7 empty] | solid state reaction/spark plasma sintering | Not mentioned | Not mentioned | Polycrystalline
https://doi.org/10.1016/j.ceramint.2024.03.173 | SnSe0.95 + 1.25 wt% SmCl3 |  | SnSe0.95 + x wt% SmCl3 + y wt% ErCl3 | SnSe | SnSe0.95 | 1.25 wt% SmCl3 | Mixed Formula | 473 | 6 | -311.83 | 0.58 | 0.0454 | 0.585 | 0.58 | 0.00451 | [7 empty] | solid state reaction/spark plasma sintering | Not mentioned | Not mentioned | Polycrystalline
https://doi.org/10.1016/j.ceramint.2024.03.173 | SnSe0.95 + 1.25 wt% SmCl3 |  | SnSe0.95 + x wt% SmCl3 + y wt% ErCl3 | SnSe | SnSe0.95 | 1.25 wt% SmCl3 | Mixed Formula | 523 | 6.47 | -333.33 | 0.69 | 0.0689 | 0.536 | 0.528 | 0.00535 | [7 empty] | solid state reaction/spark plasma sintering | Not mentioned | Not mentioned | Polycrystalline
https://doi.org/10.1016/j.ceramint.2024.03.173 | SnSe0.95 + 1.25 wt% SmCl3 |  | SnSe0.95 + x wt% SmCl3 + y wt% ErCl3 | SnSe | SnSe0.95 | 1.25 wt% SmCl3 | Mixed Formula | 573 | 8.8 | -365.59 | 1.16 | 0.131 | 0.505 | 0.493 | 0.00785 | [7 empty] | solid state reaction/spark plasma sintering | Not mentioned | Not mentioned | Polycrystalline
https://doi.org/10.1016/j.ceramint.2024.03.173 | SnSe0.95 + 1.25 wt% SmCl3 |  | SnSe0.95 + x wt% SmCl3 + y wt% ErCl3 | SnSe | SnSe0.95 | 1.25 wt% SmCl3 | Mixed Formula | 623 | 16.27 | -387.1 | 2.44 | 0.318 | 0.481 | 0.464 | 0.0154 | [7 empty] | solid state reaction/spark plasma sintering | Not mentioned | Not mentioned | Polycrystalline
https://doi.org/10.1016/j.ceramint.2024.03.173 | SnSe0.95 + 1.25 wt% SmCl3 |  | SnSe0.95 + x wt% SmCl3 + y wt% ErCl3 | SnSe | SnSe0.95 | 1.25 wt% SmCl3 | Mixed Formula | 673 | 28.93 | -400 | 4.61 | 0.642 | 0.486 | 0.454 | 0.0298 | [7 empty] | solid state reaction/spark plasma sintering | Not mentioned | Not mentioned | Polycrystalline
https://doi.org/10.1016/j.ceramint.2024.03.173 | SnSe0.95 + 1.25 wt% SmCl3 |  | SnSe0.95 + x wt% SmCl3 + y wt% ErCl3 | SnSe | SnSe0.95 | 1.25 wt% SmCl3 | Mixed Formula | 723 | 31.2 | -410.75 | 5.25 | 0.81 | 0.473 | 0.436 | 0.0345 | [7 empty] | solid state reaction/spark plasma sintering | Not mentioned | Not mentioned | Polycrystalline
https://doi.org/10.1016/j.ceramint.2024.03.173 | SnSe0.95 + 1.25 wt% SmCl3 |  | SnSe0.95 + x wt% SmCl3 + y wt% ErCl3 | SnSe | SnSe0.95 | 1.25 wt% SmCl3 | Mixed Formula | 773 | 30.53 | -430.11 | 5.6 | 0.966 | 0.453 | 0.416 | 0.0358 | [7 empty] | solid state reaction/spark plasma sintering | Not mentioned | Not mentioned | Polycrystalline
https://doi.org/10.1016/j.ceramint.2024.03.173 | SnSe0.95 + 1.5 wt% SmCl3 |  | SnSe0.95 + x wt% SmCl3 + y wt% ErCl3 | SnSe | SnSe0.95 | 1.5 wt% SmCl3 | Mixed Formula | 323 | 7.13 | -208.6 | 0.31 | 0.0101 | 0.82 | 0.817 | [8 empty] | solid state reaction/spark plasma sintering | Not mentioned | Not mentioned | Polycrystalline
https://doi.org/10.1016/j.ceramint.2024.03.173 | SnSe0.95 + 1.5 wt% SmCl3 |  | SnSe0.95 + x wt% SmCl3 + y wt% ErCl3 | SnSe | SnSe0.95 | 1.5 wt% SmCl3 | Mixed Formula | 373 | 8.87 | -219.35 | 0.42 | 0.0185 | 0.723 | 0.717 | [8 empty] | solid state reaction/spark plasma sintering | Not mentioned | Not mentioned | Polycrystalline
https://doi.org/10.1016/j.ceramint.2024.03.173 | SnSe0.95 + 1.5 wt% SmCl3 |  | SnSe0.95 + x wt% SmCl3 + y wt% ErCl3 | SnSe | SnSe0.95 | 1.5 wt% SmCl3 | Mixed Formula | 423 | 10.6 | -238.71 | 0.61 | 0.0387 | 0.641 | 0.633 | [8 empty] | solid state reaction/spark plasma sintering | Not mentioned | Not mentioned | Polycrystalline
https://doi.org/10.1016/j.ceramint.2024.03.173 | SnSe0.95 + 1.5 wt% SmCl3 |  | SnSe0.95 + x wt% SmCl3 + y wt% ErCl3 | SnSe | SnSe0.95 | 1.5 wt% SmCl3 | Mixed Formula | 473 | 11.6 | -255.91 | 0.74 | 0.0588 | 0.57 | 0.558 | [8 empty] | solid state reaction/spark plasma sintering | Not mentioned | Not mentioned | Polycrystalline
https://doi.org/10.1016/j.ceramint.2024.03.173 | SnSe0.95 + 1.5 wt% SmCl3 |  | SnSe0.95 + x wt% SmCl3 + y wt% ErCl3 | SnSe | SnSe0.95 | 1.5 wt% SmCl3 | Mixed Formula | 523 | 11.53 | -286.02 | 0.94 | 0.0908 | 0.532 | 0.52 | [8 empty] | solid state reaction/spark plasma sintering | Not mentioned | Not mentioned | Polycrystalline
https://doi.org/10.1016/j.ceramint.2024.03.173 | SnSe0.95 + 1.5 wt% SmCl3 |  | SnSe0.95 + x wt% SmCl3 + y wt% ErCl3 | SnSe | SnSe0.95 | 1.5 wt% SmCl3 | Mixed Formula | 573 | 13.33 | -322.58 | 1.37 | 0.16 | 0.495 | 0.479 | [8 empty] | solid state reaction/spark plasma sintering | Not mentioned | Not mentioned | Polycrystalline
https://doi.org/10.1016/j.ceramint.2024.03.173 | SnSe0.95 + 1.5 wt% SmCl3 |  | SnSe0.95 + x wt% SmCl3 + y wt% ErCl3 | SnSe | SnSe0.95 | 1.5 wt% SmCl3 | Mixed Formula | 623 | 18.6 | -344.09 | 2.2 | 0.292 | 0.473 | 0.45 | [8 empty] | solid state reaction/spark plasma sintering | Not mentioned | Not mentioned | Polycrystalline
https://doi.org/10.1016/j.ceramint.2024.03.173 | SnSe0.95 + 1.5 wt% SmCl3 |  | SnSe0.95 + x wt% SmCl3 + y wt% ErCl3 | SnSe | SnSe0.95 | 1.5 wt% SmCl3 | Mixed Formula | 673 | 27.13 | -350.54 | 3.39 | 0.484 | 0.475 | 0.443 | [8 empty] | solid state reaction/spark plasma sintering | Not mentioned | Not mentioned | Polycrystalline
https://doi.org/10.1016/j.ceramint.2024.03.173 | SnSe0.95 + 1.5 wt% SmCl3 |  | SnSe0.95 + x wt% SmCl3 + y wt% ErCl3 | SnSe | SnSe0.95 | 1.5 wt% SmCl3 | Mixed Formula | 723 | 28.73 | -369.89 | 3.92 | 0.627 | 0.457 | 0.421 | [8 empty] | solid state reaction/spark plasma sintering | Not mentioned | Not mentioned | Polycrystalline
https://doi.org/10.1016/j.ceramint.2024.03.173 | SnSe0.95 + 1.5 wt% SmCl3 |  | SnSe0.95 + x wt% SmCl3 + y wt% ErCl3 | SnSe | SnSe0.95 | 1.5 wt% SmCl3 | Mixed Formula | 773 | 27.8 | -380.65 | 4.03 | 0.729 | 0.433 | 0.396 | [8 empty] | solid state reaction/spark plasma sintering | Not mentioned | Not mentioned | Polycrystalline
https://doi.org/10.1016/j.ceramint.2024.03.173 | SnSe0.95 + 1.25 wt% SnCl3 + 0.0675 wt% ErCl3 |  | SnSe0.95 + x wt% SmCl3 + y wt% ErCl3 | SnSe | SnSe0.95 | 1.25 wt% SmCl3 , 0.0675 wt% ErCl3 | Mixed Formula | 323 | 3.67 | -236.96 | 0.192 | 0.00795 | 0.679 | 0.647 | 0.00201 | [7 empty] | solid state reaction/spark plasma sintering | Not mentioned | Not mentioned | Polycrystalline
https://doi.org/10.1016/j.ceramint.2024.03.173 | SnSe0.95 + 1.25 wt% SnCl3 + 0.0675 wt% ErCl3 |  | SnSe0.95 + x wt% SmCl3 + y wt% ErCl3 | SnSe | SnSe0.95 | 1.25 wt% SmCl3 , 0.0675 wt% ErCl3 | Mixed Formula | 373 | 4.13 | -263.04 | 0.293 | 0.0212 | 0.575 | 0.564 | 0.00264 | [7 empty] | solid state reaction/spark plasma sintering | Not mentioned | Not mentioned | Polycrystalline
https://doi.org/10.1016/j.ceramint.2024.03.173 | SnSe0.95 + 1.25 wt% SnCl3 + 0.0675 wt% ErCl3 |  | SnSe0.95 + x wt% SmCl3 + y wt% ErCl3 | SnSe | SnSe0.95 | 1.25 wt% SmCl3 , 0.0675 wt% ErCl3 | Mixed Formula | 423 | 5.2 | -273.91 | 0.404 | 0.0344 | 0.51 | 0.495 | 0.00361 | [7 empty] | solid state reaction/spark plasma sintering | Not mentioned | Not mentioned | Polycrystalline
https://doi.org/10.1016/j.ceramint.2024.03.173 | SnSe0.95 + 1.25 wt% SnCl3 + 0.0675 wt% ErCl3 |  | SnSe0.95 + x wt% SmCl3 + y wt% ErCl3 | SnSe | SnSe0.95 | 1.25 wt% SmCl3 , 0.0675 wt% ErCl3 | Mixed Formula | 473 | 5.67 | -297.83 | 0.525 | 0.0556 | 0.454 | 0.441 | 0.00438 | [7 empty] | solid state reaction/spark plasma sintering | Not mentioned | Not mentioned | Polycrystalline
https://doi.org/10.1016/j.ceramint.2024.03.173 | SnSe0.95 + 1.25 wt% SnCl3 + 0.0675 wt% ErCl3 |  | SnSe0.95 + x wt% SmCl3 + y wt% ErCl3 | SnSe | SnSe0.95 | 1.25 wt% SmCl3 , 0.0675 wt% ErCl3 | Mixed Formula | 523 | 5.13 | -313.04 | 0.545 | 0.0795 | 0.398 | 0.386 | 0.00444 | [7 empty] | solid state reaction/spark plasma sintering | Not mentioned | Not mentioned | Polycrystalline
https://doi.org/10.1016/j.ceramint.2024.03.173 | SnSe0.95 + 1.25 wt% SnCl3 + 0.0675 wt% ErCl3 |  | SnSe0.95 + x wt% SmCl3 + y wt% ErCl3 | SnSe | SnSe0.95 | 1.25 wt% SmCl3 , 0.0675 wt% ErCl3 | Mixed Formula | 573 | 5.87 | -350 | 0.758 | 0.125 | 0.366 | 0.356 | 0.00549 | [7 empty] | solid state reaction/spark plasma sintering | Not mentioned | Not mentioned | Polycrystalline
https://doi.org/10.1016/j.ceramint.2024.03.173 | SnSe0.95 + 1.25 wt% SnCl3 + 0.0675 wt% ErCl3 |  | SnSe0.95 + x wt% SmCl3 + y wt% ErCl3 | SnSe | SnSe0.95 | 1.25 wt% SmCl3 , 0.0675 wt% ErCl3 | Mixed Formula | 623 | 12.67 | -382.61 | 1.91 | 0.344 | 0.344 | 0.331 | 0.0123 | [7 empty] | solid state reaction/spark plasma sintering | Not mentioned | Not mentioned | Polycrystalline
https://doi.org/10.1016/j.ceramint.2024.03.173 | SnSe0.95 + 1.25 wt% SnCl3 + 0.0675 wt% ErCl3 |  | SnSe0.95 + x wt% SmCl3 + y wt% ErCl3 | SnSe | SnSe0.95 | 1.25 wt% SmCl3 , 0.0675 wt% ErCl3 | Mixed Formula | 673 | 29 | -393.48 | 4.71 | 0.914 | 0.339 | 0.314 | 0.0302 | [7 empty] | solid state reaction/spark plasma sintering | Not mentioned | Not mentioned | Polycrystalline
https://doi.org/10.1016/j.ceramint.2024.03.173 | SnSe0.95 + 1.25 wt% SnCl3 + 0.0675 wt% ErCl3 |  | SnSe0.95 + x wt% SmCl3 + y wt% ErCl3 | SnSe | SnSe0.95 | 1.25 wt% SmCl3 , 0.0675 wt% ErCl3 | Mixed Formula | 723 | 31.67 | -400 | 5.23 | 1.09 | 0.341 | 0.31 | 0.0354 | [7 empty] | solid state reaction/spark plasma sintering | Not mentioned | Not mentioned | Polycrystalline
https://doi.org/10.1016/j.ceramint.2024.03.173 | SnSe0.95 + 1.25 wt% SnCl3 + 0.0675 wt% ErCl3 |  | SnSe0.95 + x wt% SmCl3 + y wt% ErCl3 | SnSe | SnSe0.95 | 1.25 wt% SmCl3 , 0.0675 wt% ErCl3 | Mixed Formula | 773 | 30.07 | -415.22 | 5.41 | 1.29 | 0.312 | 0.288 | 0.0358 | [7 empty] | solid state reaction/spark plasma sintering | Not mentioned | Not mentioned | Polycrystalline
https://doi.org/10.1016/j.ceramint.2024.03.173 | SnSe0.95 + 1.25 wt% SnCl3 + 0.125 wt% ErCl3 |  | SnSe0.95 + x wt% SmCl3 + y wt% ErCl3 | SnSe | SnSe0.95 | 1.25 wt% SmCl3 , 0.125 wt% ErCl3 | Mixed Formula | 323 | 1.93 | -267.39 | 0.131 | 0.0106 | 0.647 | 0.649 | 0.00104 | [7 empty] | solid state reaction/spark plasma sintering | Not mentioned | Not mentioned | Polycrystalline
https://doi.org/10.1016/j.ceramint.2024.03.173 | SnSe0.95 + 1.25 wt% SnCl3 + 0.125 wt% ErCl3 |  | SnSe0.95 + x wt% SmCl3 + y wt% ErCl3 | SnSe | SnSe0.95 | 1.25 wt% SmCl3 , 0.125 wt% ErCl3 | Mixed Formula | 373 | 2.27 | -278.26 | 0.162 | 0.00795 | 0.575 | 0.575 | 0.00139 | [7 empty] | solid state reaction/spark plasma sintering | Not mentioned | Not mentioned | Polycrystalline
https://doi.org/10.1016/j.ceramint.2024.03.173 | SnSe0.95 + 1.25 wt% SnCl3 + 0.125 wt% ErCl3 |  | SnSe0.95 + x wt% SmCl3 + y wt% ErCl3 | SnSe | SnSe0.95 | 1.25 wt% SmCl3 , 0.125 wt% ErCl3 | Mixed Formula | 423 | 2.8 | -289.13 | 0.222 | 0.0212 | 0.51 | 0.508 | 0.00214 | [7 empty] | solid state reaction/spark plasma sintering | Not mentioned | Not mentioned | Polycrystalline
https://doi.org/10.1016/j.ceramint.2024.03.173 | SnSe0.95 + 1.25 wt% SnCl3 + 0.125 wt% ErCl3 |  | SnSe0.95 + x wt% SmCl3 + y wt% ErCl3 | SnSe | SnSe0.95 | 1.25 wt% SmCl3 , 0.125 wt% ErCl3 | Mixed Formula | 473 | 3.33 | -297.83 | 0.293 | 0.0344 | 0.454 | 0.453 | 0.00257 | [7 empty] | solid state reaction/spark plasma sintering | Not mentioned | Not mentioned | Polycrystalline
https://doi.org/10.1016/j.ceramint.2024.03.173 | SnSe0.95 + 1.25 wt% SnCl3 + 0.125 wt% ErCl3 |  | SnSe0.95 + x wt% SmCl3 + y wt% ErCl3 | SnSe | SnSe0.95 | 1.25 wt% SmCl3 , 0.125 wt% ErCl3 | Mixed Formula | 523 | 3.13 | -330.43 | 0.333 | 0.0477 | 0.398 | 0.398 | 0.00264 | [7 empty] | solid state reaction/spark plasma sintering | Not mentioned | Not mentioned | Polycrystalline
https://doi.org/10.1016/j.ceramint.2024.03.173 | SnSe0.95 + 1.25 wt% SnCl3 + 0.125 wt% ErCl3 |  | SnSe0.95 + x wt% SmCl3 + y wt% ErCl3 | SnSe | SnSe0.95 | 1.25 wt% SmCl3 , 0.125 wt% ErCl3 | Mixed Formula | 573 | 4.67 | -369.57 | 0.636 | 0.098 | 0.366 | 0.363 | 0.00417 | [7 empty] | solid state reaction/spark plasma sintering | Not mentioned | Not mentioned | Polycrystalline
https://doi.org/10.1016/j.ceramint.2024.03.173 | SnSe0.95 + 1.25 wt% SnCl3 + 0.125 wt% ErCl3 |  | SnSe0.95 + x wt% SmCl3 + y wt% ErCl3 | SnSe | SnSe0.95 | 1.25 wt% SmCl3 , 0.125 wt% ErCl3 | Mixed Formula | 623 | 11.4 | -395.65 | 1.81 | 0.323 | 0.344 | 0.334 | 0.011 | [7 empty] | solid state reaction/spark plasma sintering | Not mentioned | Not mentioned | Polycrystalline
https://doi.org/10.1016/j.ceramint.2024.03.173 | SnSe0.95 + 1.25 wt% SnCl3 + 0.125 wt% ErCl3 |  | SnSe0.95 + x wt% SmCl3 + y wt% ErCl3 | SnSe | SnSe0.95 | 1.25 wt% SmCl3 , 0.125 wt% ErCl3 | Mixed Formula | 673 | 28.13 | -400 | 4.62 | 0.906 | 0.339 | 0.31 | 0.0292 | [7 empty] | solid state reaction/spark plasma sintering | Not mentioned | Not mentioned | Polycrystalline
https://doi.org/10.1016/j.ceramint.2024.03.173 | SnSe0.95 + 1.25 wt% SnCl3 + 0.125 wt% ErCl3 |  | SnSe0.95 + x wt% SmCl3 + y wt% ErCl3 | SnSe | SnSe0.95 | 1.25 wt% SmCl3 , 0.125 wt% ErCl3 | Mixed Formula | 723 | 30.73 | -419.57 | 5.57 | 1.16 | 0.341 | 0.307 | 0.034 | [7 empty] | solid state reaction/spark plasma sintering | Not mentioned | Not mentioned | Polycrystalline
https://doi.org/10.1016/j.ceramint.2024.03.173 | SnSe0.95 + 1.25 wt% SnCl3 + 0.125 wt% ErCl3 |  | SnSe0.95 + x wt% SmCl3 + y wt% ErCl3 | SnSe | SnSe0.95 | 1.25 wt% SmCl3 , 0.125 wt% ErCl3 | Mixed Formula | 773 | 29.27 | -432.61 | 5.54 | 1.35 | 0.312 | 0.278 | 0.0347 | [7 empty] | solid state reaction/spark plasma sintering | Not mentioned | Not mentioned | Polycrystalline
https://doi.org/10.1016/j.ceramint.2024.03.173 | SnSe0.95 + 1.25 wt% SnCl3 + 0.25 wt% ErCl3 |  | SnSe0.95 + x wt% SmCl3 + y wt% ErCl3 | SnSe | SnSe0.95 | 1.25 wt% SmCl3 , 0.25 wt% ErCl3 | Mixed Formula | 323 | 5.33 | -271.74 | 0.374 | 0.0185 | 0.753 | 0.751 | 0.00285 | [7 empty] | solid state reaction/spark plasma sintering | Not mentioned | Not mentioned | Polycrystalline
https://doi.org/10.1016/j.ceramint.2024.03.173 | SnSe0.95 + 1.25 wt% SnCl3 + 0.25 wt% ErCl3 |  | SnSe0.95 + x wt% SmCl3 + y wt% ErCl3 | SnSe | SnSe0.95 | 1.25 wt% SmCl3 , 0.25 wt% ErCl3 | Mixed Formula | 373 | 6.47 | -282.61 | 0.505 | 0.0318 | 0.664 | 0.661 | 0.00403 | [7 empty] | solid state reaction/spark plasma sintering | Not mentioned | Not mentioned | Polycrystalline
https://doi.org/10.1016/j.ceramint.2024.03.173 | SnSe0.95 + 1.25 wt% SnCl3 + 0.25 wt% ErCl3 |  | SnSe0.95 + x wt% SmCl3 + y wt% ErCl3 | SnSe | SnSe0.95 | 1.25 wt% SmCl3 , 0.25 wt% ErCl3 | Mixed Formula | 423 | 7.93 | -297.83 | 0.697 | 0.053 | 0.593 | 0.588 | 0.00549 | [7 empty] | solid state reaction/spark plasma sintering | Not mentioned | Not mentioned | Polycrystalline
https://doi.org/10.1016/j.ceramint.2024.03.173 | SnSe0.95 + 1.25 wt% SnCl3 + 0.25 wt% ErCl3 |  | SnSe0.95 + x wt% SmCl3 + y wt% ErCl3 | SnSe | SnSe0.95 | 1.25 wt% SmCl3 , 0.25 wt% ErCl3 | Mixed Formula | 473 | 8.2 | -310.87 | 0.798 | 0.0742 | 0.531 | 0.524 | 0.00625 | [7 empty] | solid state reaction/spark plasma sintering | Not mentioned | Not mentioned | Polycrystalline
https://doi.org/10.1016/j.ceramint.2024.03.173 | SnSe0.95 + 1.25 wt% SnCl3 + 0.25 wt% ErCl3 |  | SnSe0.95 + x wt% SmCl3 + y wt% ErCl3 | SnSe | SnSe0.95 | 1.25 wt% SmCl3 , 0.25 wt% ErCl3 | Mixed Formula | 523 | 7.73 | -339.13 | 0.889 | 0.103 | 0.464 | 0.459 | 0.00646 | [7 empty] | solid state reaction/spark plasma sintering | Not mentioned | Not mentioned | Polycrystalline
https://doi.org/10.1016/j.ceramint.2024.03.173 | SnSe0.95 + 1.25 wt% SnCl3 + 0.25 wt% ErCl3 |  | SnSe0.95 + x wt% SmCl3 + y wt% ErCl3 | SnSe | SnSe0.95 | 1.25 wt% SmCl3 , 0.25 wt% ErCl3 | Mixed Formula | 573 | 8 | -369.57 | 1.09 | 0.146 | 0.424 | 0.417 | 0.00715 | [7 empty] | solid state reaction/spark plasma sintering | Not mentioned | Not mentioned | Polycrystalline
https://doi.org/10.1016/j.ceramint.2024.03.173 | SnSe0.95 + 1.25 wt% SnCl3 + 0.25 wt% ErCl3 |  | SnSe0.95 + x wt% SmCl3 + y wt% ErCl3 | SnSe | SnSe0.95 | 1.25 wt% SmCl3 , 0.25 wt% ErCl3 | Mixed Formula | 623 | 11.47 | -397.83 | 1.84 | 0.289 | 0.397 | 0.386 | 0.0111 | [7 empty] | solid state reaction/spark plasma sintering | Not mentioned | Not mentioned | Polycrystalline
https://doi.org/10.1016/j.ceramint.2024.03.173 | SnSe0.95 + 1.25 wt% SnCl3 + 0.25 wt% ErCl3 |  | SnSe0.95 + x wt% SmCl3 + y wt% ErCl3 | SnSe | SnSe0.95 | 1.25 wt% SmCl3 , 0.25 wt% ErCl3 | Mixed Formula | 673 | 25.13 | -413.04 | 4.36 | 0.758 | 0.385 | 0.358 | 0.0262 | [7 empty] | solid state reaction/spark plasma sintering | Not mentioned | Not mentioned | Polycrystalline
https://doi.org/10.1016/j.ceramint.2024.03.173 | SnSe0.95 + 1.25 wt% SnCl3 + 0.25 wt% ErCl3 |  | SnSe0.95 + x wt% SmCl3 + y wt% ErCl3 | SnSe | SnSe0.95 | 1.25 wt% SmCl3 , 0.25 wt% ErCl3 | Mixed Formula | 723 | 29.73 | -428.26 | 5.52 | 1.01 | 0.388 | 0.356 | 0.0332 | [7 empty] | solid state reaction/spark plasma sintering | Not mentioned | Not mentioned | Polycrystalline
https://doi.org/10.1016/j.ceramint.2024.03.173 | SnSe0.95 + 1.25 wt% SnCl3 + 0.25 wt% ErCl3 |  | SnSe0.95 + x wt% SmCl3 + y wt% ErCl3 | SnSe | SnSe0.95 | 1.25 wt% SmCl3 , 0.25 wt% ErCl3 | Mixed Formula | 773 | 29.33 | -441.3 | 5.8 | 1.24 | 0.356 | 0.322 | 0.0349 | [7 empty] | solid state reaction/spark plasma sintering | Not mentioned | Not mentioned | Polycrystalline
https://doi.org/10.1016/j.actamat.2023.119636 | Mg3.2Sb1.5Bi0.49Te0.01 |  | Ti xMg3.2-xSb1.5Bi0.49Te0.01 | Mg3Sb2 | Mg3.2Sb1.5Bi0.49Te0.01 | None | Stoichiometric Formula | 302 | 549.15 | -208.06 | 23.86 | 0.689 | 1.05 | 0.78 | [8 empty] | SM reacted in ball-milling machine for 8 hours (SPED 8000M), then SPS | Not mentioned | Not mentioned | Polycrystalline
https://doi.org/10.1016/j.actamat.2023.119636 | Mg3.2Sb1.5Bi0.49Te0.01 |  | Ti xMg3.2-xSb1.5Bi0.49Te0.01 | Mg3Sb2 | Mg3.2Sb1.5Bi0.49Te0.01 | None | Stoichiometric Formula | 323 | 525.76 | -213.24 | 24 | 0.757 | 1.02 | 0.75 | [8 empty] | SM reacted in ball-milling machine for 8 hours (SPED 8000M), then SPS | Not mentioned | Not mentioned | Polycrystalline
https://doi.org/10.1016/j.actamat.2023.119636 | Mg3.2Sb1.5Bi0.49Te0.01 |  | Ti xMg3.2-xSb1.5Bi0.49Te0.01 | Mg3Sb2 | Mg3.2Sb1.5Bi0.49Te0.01 | None | Stoichiometric Formula | 373 | 468.6 | -225.9 | 23.93 | 0.92 | 0.973 | 0.691 | [8 empty] | SM reacted in ball-milling machine for 8 hours (SPED 8000M), then SPS | Not mentioned | Not mentioned | Polycrystalline
https://doi.org/10.1016/j.actamat.2023.119636 | Mg3.2Sb1.5Bi0.49Te0.01 |  | Ti xMg3.2-xSb1.5Bi0.49Te0.01 | Mg3Sb2 | Mg3.2Sb1.5Bi0.49Te0.01 | None | Stoichiometric Formula | 423 | 416.32 | -236.26 | 23.21 | 1.05 | 0.941 | 0.661 | [8 empty] | SM reacted in ball-milling machine for 8 hours (SPED 8000M), then SPS | Not mentioned | Not mentioned | Polycrystalline
https://doi.org/10.1016/j.actamat.2023.119636 | Mg3.2Sb1.5Bi0.49Te0.01 |  | Ti xMg3.2-xSb1.5Bi0.49Te0.01 | Mg3Sb2 | Mg3.2Sb1.5Bi0.49Te0.01 | None | Stoichiometric Formula | 473 | 375.53 | -246.04 | 22.71 | 1.19 | 0.913 | 0.627 | [8 empty] | SM reacted in ball-milling machine for 8 hours (SPED 8000M), then SPS | Not mentioned | Not mentioned | Polycrystalline
https://doi.org/10.1016/j.actamat.2023.119636 | Mg3.2Sb1.5Bi0.49Te0.01 |  | Ti xMg3.2-xSb1.5Bi0.49Te0.01 | Mg3Sb2 | Mg3.2Sb1.5Bi0.49Te0.01 | None | Stoichiometric Formula | 523 | 337.38 | -255.54 | 22.07 | 1.3 | 0.892 | 0.612 | [8 empty] | SM reacted in ball-milling machine for 8 hours (SPED 8000M), then SPS | Not mentioned | Not mentioned | Polycrystalline
https://doi.org/10.1016/j.actamat.2023.119636 | Mg3.2Sb1.5Bi0.49Te0.01 |  | Ti xMg3.2-xSb1.5Bi0.49Te0.01 | Mg3Sb2 | Mg3.2Sb1.5Bi0.49Te0.01 | None | Stoichiometric Formula | 573 | 300.3 | -264.17 | 21 | 1.39 | 0.866 | 0.596 | [8 empty] | SM reacted in ball-milling machine for 8 hours (SPED 8000M), then SPS | Not mentioned | Not mentioned | Polycrystalline
https://doi.org/10.1016/j.actamat.2023.119636 | Mg3.2Sb1.5Bi0.49Te0.01 |  | Ti xMg3.2-xSb1.5Bi0.49Te0.01 | Mg3Sb2 | Mg3.2Sb1.5Bi0.49Te0.01 | None | Stoichiometric Formula | 623 | 264.13 | -273.67 | 19.86 | 1.47 | 0.837 | 0.584 | [8 empty] | SM reacted in ball-milling machine for 8 hours (SPED 8000M), then SPS | Not mentioned | Not mentioned | Polycrystalline
https://doi.org/10.1016/j.actamat.2023.119636 | Mg3.2Sb1.5Bi0.49Te0.01 |  | Ti xMg3.2-xSb1.5Bi0.49Te0.01 | Mg3Sb2 | Mg3.2Sb1.5Bi0.49Te0.01 | None | Stoichiometric Formula | 673 | 231.43 | -282.88 | 18.43 | 1.52 | 0.814 | 0.575 | [8 empty] | SM reacted in ball-milling machine for 8 hours (SPED 8000M), then SPS | Not mentioned | Not mentioned | Polycrystalline
https://doi.org/10.1016/j.actamat.2023.119636 | Mg3.2Sb1.5Bi0.49Te0.01 |  | Ti xMg3.2-xSb1.5Bi0.49Te0.01 | Mg3Sb2 | Mg3.2Sb1.5Bi0.49Te0.01 | None | Stoichiometric Formula | 723 | 203.25 | -291.22 | 17.21 | 1.56 | 0.795 | 0.57 | [8 empty] | SM reacted in ball-milling machine for 8 hours (SPED 8000M), then SPS | Not mentioned | Not mentioned | Polycrystalline
https://doi.org/10.1016/j.actamat.2023.119636 | Mg3.2Sb1.5Bi0.49Te0.01 |  | Ti xMg3.2-xSb1.5Bi0.49Te0.01 | Mg3Sb2 | Mg3.2Sb1.5Bi0.49Te0.01 | None | Stoichiometric Formula | 773 | 175.28 | -299.57 | 15.64 | 1.57 | 0.768 | 0.561 | [8 empty] | SM reacted in ball-milling machine for 8 hours (SPED 8000M), then SPS | Not mentioned | Not mentioned | Polycrystalline
https://doi.org/10.1016/j.actamat.2023.119636 | Ti0.01Mg3.19Sb1.5Bi0.49Te0.01 |  | Ti xMg3.2-xSb1.5Bi0.49Te0.01 | Mg3Sb2 | Mg3.2Sb1.5Bi0.49Te0.01 | Ti0.01 | Stoichiometric Formula | 302 | 625.78 | -203.17 | 26.07 | 0.754 | 1.04 | 0.737 | [8 empty] | SM reacted in ball-milling machine for 8 hours (SPED 8000M), then SPS | Not mentioned | Not mentioned | Polycrystalline
https://doi.org/10.1016/j.actamat.2023.119636 | Ti0.01Mg3.19Sb1.5Bi0.49Te0.01 |  | Ti xMg3.2-xSb1.5Bi0.49Te0.01 | Mg3Sb2 | Mg3.2Sb1.5Bi0.49Te0.01 | Ti0.01 | Stoichiometric Formula | 323 | 598.8 | -210.36 | 26.64 | 0.857 | 1 | 0.696 | [8 empty] | SM reacted in ball-milling machine for 8 hours (SPED 8000M), then SPS | Not mentioned | Not mentioned | Polycrystalline
https://doi.org/10.1016/j.actamat.2023.119636 | Ti0.01Mg3.19Sb1.5Bi0.49Te0.01 |  | Ti xMg3.2-xSb1.5Bi0.49Te0.01 | Mg3Sb2 | Mg3.2Sb1.5Bi0.49Te0.01 | Ti0.01 | Stoichiometric Formula | 373 | 533.33 | -221.58 | 26.21 | 1.02 | 0.959 | 0.645 | [8 empty] | SM reacted in ball-milling machine for 8 hours (SPED 8000M), then SPS | Not mentioned | Not mentioned | Polycrystalline
https://doi.org/10.1016/j.actamat.2023.119636 | Ti0.01Mg3.19Sb1.5Bi0.49Te0.01 |  | Ti xMg3.2-xSb1.5Bi0.49Te0.01 | Mg3Sb2 | Mg3.2Sb1.5Bi0.49Te0.01 | Ti0.01 | Stoichiometric Formula | 423 | 468.6 | -229.64 | 24.86 | 1.13 | 0.927 | 0.618 | [8 empty] | SM reacted in ball-milling machine for 8 hours (SPED 8000M), then SPS | Not mentioned | Not mentioned | Polycrystalline
https://doi.org/10.1016/j.actamat.2023.119636 | Ti0.01Mg3.19Sb1.5Bi0.49Te0.01 |  | Ti xMg3.2-xSb1.5Bi0.49Te0.01 | Mg3Sb2 | Mg3.2Sb1.5Bi0.49Te0.01 | Ti0.01 | Stoichiometric Formula | 473 | 421.05 | -238.85 | 24.14 | 1.27 | 0.9 | 0.589 | [8 empty] | SM reacted in ball-milling machine for 8 hours (SPED 8000M), then SPS | Not mentioned | Not mentioned | Polycrystalline
https://doi.org/10.1016/j.actamat.2023.119636 | Ti0.01Mg3.19Sb1.5Bi0.49Te0.01 |  | Ti xMg3.2-xSb1.5Bi0.49Te0.01 | Mg3Sb2 | Mg3.2Sb1.5Bi0.49Te0.01 | Ti0.01 | Stoichiometric Formula | 523 | 367.24 | -246.04 | 22.5 | 1.34 | 0.879 | 0.579 | [8 empty] | SM reacted in ball-milling machine for 8 hours (SPED 8000M), then SPS | Not mentioned | Not mentioned | Polycrystalline
https://doi.org/10.1016/j.actamat.2023.119636 | Ti0.01Mg3.19Sb1.5Bi0.49Te0.01 |  | Ti xMg3.2-xSb1.5Bi0.49Te0.01 | Mg3Sb2 | Mg3.2Sb1.5Bi0.49Te0.01 | Ti0.01 | Stoichiometric Formula | 573 | 322.79 | -256.98 | 21.43 | 1.43 | 0.857 | 0.571 | [8 empty] | SM reacted in ball-milling machine for 8 hours (SPED 8000M), then SPS | Not mentioned | Not mentioned | Polycrystalline
https://doi.org/10.1016/j.actamat.2023.119636 | Ti0.01Mg3.19Sb1.5Bi0.49Te0.01 |  | Ti xMg3.2-xSb1.5Bi0.49Te0.01 | Mg3Sb2 | Mg3.2Sb1.5Bi0.49Te0.01 | Ti0.01 | Stoichiometric Formula | 623 | 282.09 | -267.34 | 20.29 | 1.5 | 0.837 | 0.67 | [8 empty] | SM reacted in ball-milling machine for 8 hours (SPED 8000M), then SPS | Not mentioned | Not mentioned | Polycrystalline
https://doi.org/10.1016/j.actamat.2023.119636 | Ti0.01Mg3.19Sb1.5Bi0.49Te0.01 |  | Ti xMg3.2-xSb1.5Bi0.49Te0.01 | Mg3Sb2 | Mg3.2Sb1.5Bi0.49Te0.01 | Ti0.01 | Stoichiometric Formula | 673 | 248.88 | -275.97 | 19 | 1.57 | 0.818 | 0.559 | [8 empty] | SM reacted in ball-milling machine for 8 hours (SPED 8000M), then SPS | Not mentioned | Not mentioned | Polycrystalline
https://doi.org/10.1016/j.actamat.2023.119636 | Ti0.01Mg3.19Sb1.5Bi0.49Te0.01 |  | Ti xMg3.2-xSb1.5Bi0.49Te0.01 | Mg3Sb2 | Mg3.2Sb1.5Bi0.49Te0.01 | Ti0.01 | Stoichiometric Formula | 723 | 214.13 | -286.04 | 17.64 | 1.61 | 0.791 | 0.555 | [8 empty] | SM reacted in ball-milling machine for 8 hours (SPED 8000M), then SPS | Not mentioned | Not mentioned | Polycrystalline
https://doi.org/10.1016/j.actamat.2023.119636 | Ti0.01Mg3.19Sb1.5Bi0.49Te0.01 |  | Ti xMg3.2-xSb1.5Bi0.49Te0.01 | Mg3Sb2 | Mg3.2Sb1.5Bi0.49Te0.01 | Ti0.01 | Stoichiometric Formula | 773 | 187.93 | -296.98 | 16.57 | 1.68 | 0.766 | 0.545 | [8 empty] | SM reacted in ball-milling machine for 8 hours (SPED 8000M), then SPS | Not mentioned | Not mentioned | Polycrystalline
https://doi.org/10.1016/j.actamat.2023.119636 | Ti0.03Mg3.17Sb1.5Bi0.49Te0.01 |  | Ti xMg3.2-xSb1.5Bi0.49Te0.01 | Mg3Sb2 | Mg3.2Sb1.5Bi0.49Te0.01 | Ti0.03 | Stoichiometric Formula | 302 | 695.41 | -199.42 | 27.93 | 0.794 | 1.07 | 0.721 | [8 empty] | SM reacted in ball-milling machine for 8 hours (SPED 8000M), then SPS | Not mentioned | Not mentioned | Polycrystalline
https://doi.org/10.1016/j.actamat.2023.119636 | Ti0.03Mg3.17Sb1.5Bi0.49Te0.01 |  | Ti xMg3.2-xSb1.5Bi0.49Te0.01 | Mg3Sb2 | Mg3.2Sb1.5Bi0.49Te0.01 | Ti0.03 | Stoichiometric Formula | 323 | 670.69 | -204.89 | 28.29 | 0.877 | 1.04 | 0.693 | [8 empty] | SM reacted in ball-milling machine for 8 hours (SPED 8000M), then SPS | Not mentioned | Not mentioned | Polycrystalline
https://doi.org/10.1016/j.actamat.2023.119636 | Ti0.03Mg3.17Sb1.5Bi0.49Te0.01 |  | Ti xMg3.2-xSb1.5Bi0.49Te0.01 | Mg3Sb2 | Mg3.2Sb1.5Bi0.49Te0.01 | Ti0.03 | Stoichiometric Formula | 373 | 583.43 | -217.55 | 27.86 | 1.06 | 0.98 | 0.632 | [8 empty] | SM reacted in ball-milling machine for 8 hours (SPED 8000M), then SPS | Not mentioned | Not mentioned | Polycrystalline
https://doi.org/10.1016/j.actamat.2023.119636 | Ti0.03Mg3.17Sb1.5Bi0.49Te0.01 |  | Ti xMg3.2-xSb1.5Bi0.49Te0.01 | Mg3Sb2 | Mg3.2Sb1.5Bi0.49Te0.01 | Ti0.03 | Stoichiometric Formula | 423 | 502.26 | -228.78 | 26.14 | 1.16 | 0.954 | 0.616 | [8 empty] | SM reacted in ball-milling machine for 8 hours (SPED 8000M), then SPS | Not mentioned | Not mentioned | Polycrystalline
https://doi.org/10.1016/j.actamat.2023.119636 | Ti0.03Mg3.17Sb1.5Bi0.49Te0.01 |  | Ti xMg3.2-xSb1.5Bi0.49Te0.01 | Mg3Sb2 | Mg3.2Sb1.5Bi0.49Te0.01 | Ti0.03 | Stoichiometric Formula | 473 | 439.17 | -237.41 | 24.79 | 1.27 | 0.923 | 0.593 | [8 empty] | SM reacted in ball-milling machine for 8 hours (SPED 8000M), then SPS | Not mentioned | Not mentioned | Polycrystalline
https://doi.org/10.1016/j.actamat.2023.119636 | Ti0.03Mg3.17Sb1.5Bi0.49Te0.01 |  | Ti xMg3.2-xSb1.5Bi0.49Te0.01 | Mg3Sb2 | Mg3.2Sb1.5Bi0.49Te0.01 | Ti0.03 | Stoichiometric Formula | 523 | 374.91 | -248.35 | 23.79 | 1.38 | 0.898 | 0.58 | [8 empty] | SM reacted in ball-milling machine for 8 hours (SPED 8000M), then SPS | Not mentioned | Not mentioned | Polycrystalline
https://doi.org/10.1016/j.actamat.2023.119636 | Ti0.03Mg3.17Sb1.5Bi0.49Te0.01 |  | Ti xMg3.2-xSb1.5Bi0.49Te0.01 | Mg3Sb2 | Mg3.2Sb1.5Bi0.49Te0.01 | Ti0.03 | Stoichiometric Formula | 573 | 336.36 | -256.98 | 22.29 | 1.46 | 0.87 | 0.57 | [8 empty] | SM reacted in ball-milling machine for 8 hours (SPED 8000M), then SPS | Not mentioned | Not mentioned | Polycrystalline
https://doi.org/10.1016/j.actamat.2023.119636 | Ti0.03Mg3.17Sb1.5Bi0.49Te0.01 |  | Ti xMg3.2-xSb1.5Bi0.49Te0.01 | Mg3Sb2 | Mg3.2Sb1.5Bi0.49Te0.01 | Ti0.03 | Stoichiometric Formula | 623 | 292.4 | -265.04 | 20.64 | 1.51 | 0.845 | 0.559 | [8 empty] | SM reacted in ball-milling machine for 8 hours (SPED 8000M), then SPS | Not mentioned | Not mentioned | Polycrystalline
https://doi.org/10.1016/j.actamat.2023.119636 | Ti0.03Mg3.17Sb1.5Bi0.49Te0.01 |  | Ti xMg3.2-xSb1.5Bi0.49Te0.01 | Mg3Sb2 | Mg3.2Sb1.5Bi0.49Te0.01 | Ti0.03 | Stoichiometric Formula | 673 | 253.97 | -275.4 | 19.14 | 1.57 | 0.818 | 0.55 | [8 empty] | SM reacted in ball-milling machine for 8 hours (SPED 8000M), then SPS | Not mentioned | Not mentioned | Polycrystalline
https://doi.org/10.1016/j.actamat.2023.119636 | Ti0.03Mg3.17Sb1.5Bi0.49Te0.01 |  | Ti xMg3.2-xSb1.5Bi0.49Te0.01 | Mg3Sb2 | Mg3.2Sb1.5Bi0.49Te0.01 | Ti0.03 | Stoichiometric Formula | 723 | 220.46 | -284.89 | 17.79 | 1.63 | 0.787 | 0.541 | [8 empty] | SM reacted in ball-milling machine for 8 hours (SPED 8000M), then SPS | Not mentioned | Not mentioned | Polycrystalline
https://doi.org/10.1016/j.actamat.2023.119636 | Ti0.03Mg3.17Sb1.5Bi0.49Te0.01 |  | Ti xMg3.2-xSb1.5Bi0.49Te0.01 | Mg3Sb2 | Mg3.2Sb1.5Bi0.49Te0.01 | Ti0.03 | Stoichiometric Formula | 773 | 193.09 | -293.81 | 16.57 | 1.68 | 0.759 | 0.529 | [8 empty] | SM reacted in ball-milling machine for 8 hours (SPED 8000M), then SPS | Not mentioned | Not mentioned | Polycrystalline
https://doi.org/10.1016/j.actamat.2023.119636 | Ti0.05Mg3.15Sb1.5Bi0.49Te0.01 |  | Ti xMg3.2-xSb1.5Bi0.49Te0.01 | Mg3Sb2 | Mg3.2Sb1.5Bi0.49Te0.01 | Ti0.05 | Stoichiometric Formula | 302 | 751.88 | -198.27 | 29.64 | 0.814 | 1.09 | 0.721 | [8 empty] | SM reacted in ball-milling machine for 8 hours (SPED 8000M), then SPS | Not mentioned | Not mentioned | Polycrystalline
https://doi.org/10.1016/j.actamat.2023.119636 | Ti0.05Mg3.15Sb1.5Bi0.49Te0.01 |  | Ti xMg3.2-xSb1.5Bi0.49Te0.01 | Mg3Sb2 | Mg3.2Sb1.5Bi0.49Te0.01 | Ti0.05 | Stoichiometric Formula | 323 | 708.72 | -204.32 | 29.79 | 0.897 | 1.06 | 0.691 | [8 empty] | SM reacted in ball-milling machine for 8 hours (SPED 8000M), then SPS | Not mentioned | Not mentioned | Polycrystalline
https://doi.org/10.1016/j.actamat.2023.119636 | Ti0.05Mg3.15Sb1.5Bi0.49Te0.01 |  | Ti xMg3.2-xSb1.5Bi0.49Te0.01 | Mg3Sb2 | Mg3.2Sb1.5Bi0.49Te0.01 | Ti0.05 | Stoichiometric Formula | 373 | 612 | -216.7 | 29.21 | 1.07 | 0.998 | 0.629 | [8 empty] | SM reacted in ball-milling machine for 8 hours (SPED 8000M), then SPS | Not mentioned | Not mentioned | Polycrystalline
https://doi.org/10.1016/j.actamat.2023.119636 | Ti0.05Mg3.15Sb1.5Bi0.49Te0.01 |  | Ti xMg3.2-xSb1.5Bi0.49Te0.01 | Mg3Sb2 | Mg3.2Sb1.5Bi0.49Te0.01 | Ti0.05 | Stoichiometric Formula | 423 | 535.91 | -226.47 | 27.64 | 1.21 | 0.968 | 0.605 | [8 empty] | SM reacted in ball-milling machine for 8 hours (SPED 8000M), then SPS | Not mentioned | Not mentioned | Polycrystalline
https://doi.org/10.1016/j.actamat.2023.119636 | Ti0.05Mg3.15Sb1.5Bi0.49Te0.01 |  | Ti xMg3.2-xSb1.5Bi0.49Te0.01 | Mg3Sb2 | Mg3.2Sb1.5Bi0.49Te0.01 | Ti0.05 | Stoichiometric Formula | 473 | 472.59 | -235.68 | 26.43 | 1.33 | 0.939 | 0.586 | [8 empty] | SM reacted in ball-milling machine for 8 hours (SPED 8000M), then SPS | Not mentioned | Not mentioned | Polycrystalline
https://doi.org/10.1016/j.actamat.2023.119636 | Ti0.05Mg3.15Sb1.5Bi0.49Te0.01 |  | Ti xMg3.2-xSb1.5Bi0.49Te0.01 | Mg3Sb2 | Mg3.2Sb1.5Bi0.49Te0.01 | Ti0.05 | Stoichiometric Formula | 523 | 404.37 | -246.04 | 24.57 | 1.4 | 0.914 | 0.579 | [8 empty] | SM reacted in ball-milling machine for 8 hours (SPED 8000M), then SPS | Not mentioned | Not mentioned | Polycrystalline
https://doi.org/10.1016/j.actamat.2023.119636 | Ti0.05Mg3.15Sb1.5Bi0.49Te0.01 |  | Ti xMg3.2-xSb1.5Bi0.49Te0.01 | Mg3Sb2 | Mg3.2Sb1.5Bi0.49Te0.01 | Ti0.05 | Stoichiometric Formula | 573 | 351.12 | -254.39 | 22.71 | 1.47 | 0.882 | 0.568 | [8 empty] | SM reacted in ball-milling machine for 8 hours (SPED 8000M), then SPS | Not mentioned | Not mentioned | Polycrystalline
https://doi.org/10.1016/j.actamat.2023.119636 | Ti0.05Mg3.15Sb1.5Bi0.49Te0.01 |  | Ti xMg3.2-xSb1.5Bi0.49Te0.01 | Mg3Sb2 | Mg3.2Sb1.5Bi0.49Te0.01 | Ti0.05 | Stoichiometric Formula | 623 | 306 | -263.02 | 21.14 | 1.54 | 0.854 | 0.557 | [8 empty] | SM reacted in ball-milling machine for 8 hours (SPED 8000M), then SPS | Not mentioned | Not mentioned | Polycrystalline
https://doi.org/10.1016/j.actamat.2023.119636 | Ti0.05Mg3.15Sb1.5Bi0.49Te0.01 |  | Ti xMg3.2-xSb1.5Bi0.49Te0.01 | Mg3Sb2 | Mg3.2Sb1.5Bi0.49Te0.01 | Ti0.05 | Stoichiometric Formula | 673 | 261.71 | -271.65 | 19.36 | 1.58 | 0.821 | 0.55 | [8 empty] | SM reacted in ball-milling machine for 8 hours (SPED 8000M), then SPS | Not mentioned | Not mentioned | Polycrystalline
https://doi.org/10.1016/j.actamat.2023.119636 | Ti0.05Mg3.15Sb1.5Bi0.49Te0.01 |  | Ti xMg3.2-xSb1.5Bi0.49Te0.01 | Mg3Sb2 | Mg3.2Sb1.5Bi0.49Te0.01 | Ti0.05 | Stoichiometric Formula | 723 | 227.17 | -280.86 | 17.86 | 1.63 | 0.793 | 0.539 | [8 empty] | SM reacted in ball-milling machine for 8 hours (SPED 8000M), then SPS | Not mentioned | Not mentioned | Polycrystalline
https://doi.org/10.1016/j.actamat.2023.119636 | Ti0.05Mg3.15Sb1.5Bi0.49Te0.01 |  | Ti xMg3.2-xSb1.5Bi0.49Te0.01 | Mg3Sb2 | Mg3.2Sb1.5Bi0.49Te0.01 | Ti0.05 | Stoichiometric Formula | 773 | 198.57 | -289.5 | 16.43 | 1.68 | 0.766 | 0.53 | [8 empty] | SM reacted in ball-milling machine for 8 hours (SPED 8000M), then SPS | Not mentioned | Not mentioned | Polycrystalline
https://doi.org/10.1016/j.actamat.2023.119636 | Ti0.07Mg3.15Sb1.3Bi0.49Te0.01 |  | Ti xMg3.2-xSb1.5Bi0.49Te0.01 | Mg3Sb2 | Mg3.2Sb1.5Bi0.49Te0.01 | Ti0.07 | Stoichiometric Formula | 302 | 757 | -190.5 | 27.5 | 0.74 | 1.13 | 0.752 | [8 empty] | SM reacted in ball-milling machine for 8 hours (SPED 8000M), then SPS | Not mentioned | Not mentioned | Polycrystalline
https://doi.org/10.1016/j.actamat.2023.119636 | Ti0.07Mg3.15Sb1.3Bi0.49Te0.01 |  | Ti xMg3.2-xSb1.5Bi0.49Te0.01 | Mg3Sb2 | Mg3.2Sb1.5Bi0.49Te0.01 | Ti0.07 | Stoichiometric Formula | 323 | 717.88 | -193.96 | 27.07 | 0.797 | 1.1 | 0.72 | [8 empty] | SM reacted in ball-milling machine for 8 hours (SPED 8000M), then SPS | Not mentioned | Not mentioned | Polycrystalline
https://doi.org/10.1016/j.actamat.2023.119636 | Ti0.07Mg3.15Sb1.3Bi0.49Te0.01 |  | Ti xMg3.2-xSb1.5Bi0.49Te0.01 | Mg3Sb2 | Mg3.2Sb1.5Bi0.49Te0.01 | Ti0.07 | Stoichiometric Formula | 373 | 622.28 | -207.48 | 26.86 | 0.96 | 1.04 | 0.67 | [8 empty] | SM reacted in ball-milling machine for 8 hours (SPED 8000M), then SPS | Not mentioned | Not mentioned | Polycrystalline
https://doi.org/10.1016/j.actamat.2023.119636 | Ti0.07Mg3.15Sb1.3Bi0.49Te0.01 |  | Ti xMg3.2-xSb1.5Bi0.49Te0.01 | Mg3Sb2 | Mg3.2Sb1.5Bi0.49Te0.01 | Ti0.07 | Stoichiometric Formula | 423 | 546.45 | -218.42 | 26.07 | 1.1 | 1 | 0.632 | [8 empty] | SM reacted in ball-milling machine for 8 hours (SPED 8000M), then SPS | Not mentioned | Not mentioned | Polycrystalline
https://doi.org/10.1016/j.actamat.2023.119636 | Ti0.07Mg3.15Sb1.3Bi0.49Te0.01 |  | Ti xMg3.2-xSb1.5Bi0.49Te0.01 | Mg3Sb2 | Mg3.2Sb1.5Bi0.49Te0.01 | Ti0.07 | Stoichiometric Formula | 473 | 474.61 | -229.06 | 24.93 | 1.22 | 0.968 | 0.612 | [8 empty] | SM reacted in ball-milling machine for 8 hours (SPED 8000M), then SPS | Not mentioned | Not mentioned | Polycrystalline
https://doi.org/10.1016/j.actamat.2023.119636 | Ti0.07Mg3.15Sb1.3Bi0.49Te0.01 |  | Ti xMg3.2-xSb1.5Bi0.49Te0.01 | Mg3Sb2 | Mg3.2Sb1.5Bi0.49Te0.01 | Ti0.07 | Stoichiometric Formula | 523 | 411.69 | -237.99 | 23.29 | 1.31 | 0.936 | 0.596 | [8 empty] | SM reacted in ball-milling machine for 8 hours (SPED 8000M), then SPS | Not mentioned | Not mentioned | Polycrystalline
https://doi.org/10.1016/j.actamat.2023.119636 | Ti0.07Mg3.15Sb1.3Bi0.49Te0.01 |  | Ti xMg3.2-xSb1.5Bi0.49Te0.01 | Mg3Sb2 | Mg3.2Sb1.5Bi0.49Te0.01 | Ti0.07 | Stoichiometric Formula | 573 | 362.45 | -247.48 | 22.14 | 1.4 | 0.907 | 0.584 | [8 empty] | SM reacted in ball-milling machine for 8 hours (SPED 8000M), then SPS | Not mentioned | Not mentioned | Polycrystalline
https://doi.org/10.1016/j.actamat.2023.119636 | Ti0.07Mg3.15Sb1.3Bi0.49Te0.01 |  | Ti xMg3.2-xSb1.5Bi0.49Te0.01 | Mg3Sb2 | Mg3.2Sb1.5Bi0.49Te0.01 | Ti0.07 | Stoichiometric Formula | 623 | 312.89 | -255.83 | 20.5 | 1.45 | 0.877 | 0.573 | [8 empty] | SM reacted in ball-milling machine for 8 hours (SPED 8000M), then SPS | Not mentioned | Not mentioned | Polycrystalline
https://doi.org/10.1016/j.actamat.2023.119636 | Ti0.07Mg3.15Sb1.3Bi0.49Te0.01 |  | Ti xMg3.2-xSb1.5Bi0.49Te0.01 | Mg3Sb2 | Mg3.2Sb1.5Bi0.49Te0.01 | Ti0.07 | Stoichiometric Formula | 673 | 272.48 | -265.9 | 19.14 | 1.53 | 0.846 | 0.564 | [8 empty] | SM reacted in ball-milling machine for 8 hours (SPED 8000M), then SPS | Not mentioned | Not mentioned | Polycrystalline
https://doi.org/10.1016/j.actamat.2023.119636 | Ti0.07Mg3.15Sb1.3Bi0.49Te0.01 |  | Ti xMg3.2-xSb1.5Bi0.49Te0.01 | Mg3Sb2 | Mg3.2Sb1.5Bi0.49Te0.01 | Ti0.07 | Stoichiometric Formula | 723 | 237.81 | -275.11 | 17.93 | 1.58 | 0.821 | 0.557 | [8 empty] | SM reacted in ball-milling machine for 8 hours (SPED 8000M), then SPS | Not mentioned | Not mentioned | Polycrystalline
https://doi.org/10.1016/j.actamat.2023.119636 | Ti0.07Mg3.15Sb1.3Bi0.49Te0.01 |  | Ti xMg3.2-xSb1.5Bi0.49Te0.01 | Mg3Sb2 | Mg3.2Sb1.5Bi0.49Te0.01 | Ti0.07 | Stoichiometric Formula | 773 | 208.16 | -283.45 | 16.71 | 1.62 | 0.795 | 0.548 | [8 empty] | SM reacted in ball-milling machine for 8 hours (SPED 8000M), then SPS | Not mentioned | Not mentioned | Polycrystalline
https://doi.org/10.1016/j.jmst.2024.02.030 | Bi2S3 |  | PbmBi2S3+m | Bi2S3 | Bi2S3 | None | Stoichiometric Formula | 310 | 0 | -576.64 | 0 | 0.012 | [10 empty] | flame-sealed in silica tubes, heated to 1373 K over 20 h, held at 1373 K for 12 h, ground to powder, densified using a hot-pressing furnace | Not mentioned | Not mentioned | Polycrystalline
https://doi.org/10.1016/j.jmst.2024.02.030 | Bi2S3 |  | PbmBi2S3+m | Bi2S3 | Bi2S3 | None | Stoichiometric Formula | 373 | 0.926 | -680.29 | 0.0233 | 0.015 | [10 empty] | flame-sealed in silica tubes, heated to 1373 K over 20 h, held at 1373 K for 12 h, ground to powder, densified using a hot-pressing furnace | Not mentioned | Not mentioned | Polycrystalline
https://doi.org/10.1016/j.jmst.2024.02.030 | Bi2S3 |  | PbmBi2S3+m | Bi2S3 | Bi2S3 | None | Stoichiometric Formula | 473 | 0.926 | -624.82 | 0.191 | 0.026 | [10 empty] | flame-sealed in silica tubes, heated to 1373 K over 20 h, held at 1373 K for 12 h, ground to powder, densified using a hot-pressing furnace | Not mentioned | Not mentioned | Polycrystalline
https://doi.org/10.1016/j.jmst.2024.02.030 | Bi2S3 |  | PbmBi2S3+m | Bi2S3 | Bi2S3 | None | Stoichiometric Formula | 573 | 1.85 | -551.82 | 0.386 | 0.047 | [10 empty] | flame-sealed in silica tubes, heated to 1373 K over 20 h, held at 1373 K for 12 h, ground to powder, densified using a hot-pressing furnace | Not mentioned | Not mentioned | Polycrystalline
https://doi.org/10.1016/j.jmst.2024.02.030 | Bi2S3 |  | PbmBi2S3+m | Bi2S3 | Bi2S3 | None | Stoichiometric Formula | 673 | 2.78 | -503.65 | 0.656 | 0.093 | [10 empty] | flame-sealed in silica tubes, heated to 1373 K over 20 h, held at 1373 K for 12 h, ground to powder, densified using a hot-pressing furnace | Not mentioned | Not mentioned | Polycrystalline
https://doi.org/10.1016/j.jmst.2024.02.030 | Bi2S3 |  | PbmBi2S3+m | Bi2S3 | Bi2S3 | None | Stoichiometric Formula | 773 | 6.48 | -381.02 | 0.888 | 0.149 | [10 empty] | flame-sealed in silica tubes, heated to 1373 K over 20 h, held at 1373 K for 12 h, ground to powder, densified using a hot-pressing furnace | Not mentioned | Not mentioned | Polycrystalline
https://doi.org/10.1016/j.jmst.2024.02.030 | PbBi2S4 |  | PbmBi2S3+m | Bi2S3 | PbBi2S4 | None | Stoichiometric Formula | 310 | 125 | -99.27 | 1.21 | 0.067 | [10 empty] | flame-sealed in silica tubes, heated to 1373 K over 20 h, held at 1373 K for 12 h, ground to powder, densified using a hot-pressing furnace | Not mentioned | Not mentioned | Polycrystalline
https://doi.org/10.1016/j.jmst.2024.02.030 | PbBi2S4 |  | PbmBi2S3+m | Bi2S3 | PbBi2S4 | None | Stoichiometric Formula | 373 | 124.07 | -115.33 | 1.65 | 0.101 | [10 empty] | flame-sealed in silica tubes, heated to 1373 K over 20 h, held at 1373 K for 12 h, ground to powder, densified using a hot-pressing furnace | Not mentioned | Not mentioned | Polycrystalline
https://doi.org/10.1016/j.jmst.2024.02.030 | PbBi2S4 |  | PbmBi2S3+m | Bi2S3 | PbBi2S4 | None | Stoichiometric Formula | 473 | 100.93 | -143.07 | 2.11 | 0.159 | [10 empty] | flame-sealed in silica tubes, heated to 1373 K over 20 h, held at 1373 K for 12 h, ground to powder, densified using a hot-pressing furnace | Not mentioned | Not mentioned | Polycrystalline
https://doi.org/10.1016/j.jmst.2024.02.030 | PbBi2S4 |  | PbmBi2S3+m | Bi2S3 | PbBi2S4 | None | Stoichiometric Formula | 573 | 75 | -176.64 | 2.39 | 0.23 | [10 empty] | flame-sealed in silica tubes, heated to 1373 K over 20 h, held at 1373 K for 12 h, ground to powder, densified using a hot-pressing furnace | Not mentioned | Not mentioned | Polycrystalline
https://doi.org/10.1016/j.jmst.2024.02.030 | PbBi2S4 |  | PbmBi2S3+m | Bi2S3 | PbBi2S4 | None | Stoichiometric Formula | 673 | 59.26 | -211.68 | 2.65 | 0.322 | [10 empty] | flame-sealed in silica tubes, heated to 1373 K over 20 h, held at 1373 K for 12 h, ground to powder, densified using a hot-pressing furnace | Not mentioned | Not mentioned | Polycrystalline
https://doi.org/10.1016/j.jmst.2024.02.030 | PbBi2S4 |  | PbmBi2S3+m | Bi2S3 | PbBi2S4 | None | Stoichiometric Formula | 773 | 52.78 | -232.12 | 2.86 | 0.422 | [10 empty] | flame-sealed in silica tubes, heated to 1373 K over 20 h, held at 1373 K for 12 h, ground to powder, densified using a hot-pressing furnace | Not mentioned | Not mentioned | Polycrystalline
https://doi.org/10.1016/j.jmst.2024.02.030 | Pb2Bi2S5 |  | PbmBi2S3+m | Bi2S3 | Pb2Bi2S5 | None | Stoichiometric Formula | 310 | 203.7 | -59.85 | 0.758 | 0.048 | [10 empty] | flame-sealed in silica tubes, heated to 1373 K over 20 h, held at 1373 K for 12 h, ground to powder, densified using a hot-pressing furnace | Not mentioned | Not mentioned | Polycrystalline
https://doi.org/10.1016/j.jmst.2024.02.030 | Pb2Bi2S5 |  | PbmBi2S3+m | Bi2S3 | Pb2Bi2S5 | None | Stoichiometric Formula | 373 | 187.96 | -72.99 | 1.06 | 0.071 | [10 empty] | flame-sealed in silica tubes, heated to 1373 K over 20 h, held at 1373 K for 12 h, ground to powder, densified using a hot-pressing furnace | Not mentioned | Not mentioned | Polycrystalline
https://doi.org/10.1016/j.jmst.2024.02.030 | Pb2Bi2S5 |  | PbmBi2S3+m | Bi2S3 | Pb2Bi2S5 | None | Stoichiometric Formula | 473 | 153.7 | -99.27 | 1.53 | 0.115 | [10 empty] | flame-sealed in silica tubes, heated to 1373 K over 20 h, held at 1373 K for 12 h, ground to powder, densified using a hot-pressing furnace | Not mentioned | Not mentioned | Polycrystalline
https://doi.org/10.1016/j.jmst.2024.02.030 | Pb2Bi2S5 |  | PbmBi2S3+m | Bi2S3 | Pb2Bi2S5 | None | Stoichiometric Formula | 573 | 119.44 | -127.01 | 1.97 | 0.176 | [10 empty] | flame-sealed in silica tubes, heated to 1373 K over 20 h, held at 1373 K for 12 h, ground to powder, densified using a hot-pressing furnace | Not mentioned | Not mentioned | Polycrystalline
https://doi.org/10.1016/j.jmst.2024.02.030 | Pb2Bi2S5 |  | PbmBi2S3+m | Bi2S3 | Pb2Bi2S5 | None | Stoichiometric Formula | 673 | 93.52 | -157.66 | 2.4 | 0.256 | [10 empty] | flame-sealed in silica tubes, heated to 1373 K over 20 h, held at 1373 K for 12 h, ground to powder, densified using a hot-pressing furnace | Not mentioned | Not mentioned | Polycrystalline
https://doi.org/10.1016/j.jmst.2024.02.030 | Pb2Bi2S5 |  | PbmBi2S3+m | Bi2S3 | Pb2Bi2S5 | None | Stoichiometric Formula | 773 | 78.7 | -182.48 | 2.67 | 0.35 | [10 empty] | flame-sealed in silica tubes, heated to 1373 K over 20 h, held at 1373 K for 12 h, ground to powder, densified using a hot-pressing furnace | Not mentioned | Not mentioned | Polycrystalline
https://doi.org/10.1016/j.jmst.2024.02.030 | Pb3Bi2S6 |  | PbmBi2S3+m | Bi2S3 | Pb3Bi2S6 | None | Stoichiometric Formula | 310 | 300 | -46.72 | 0.674 | 0.037 | [10 empty] | flame-sealed in silica tubes, heated to 1373 K over 20 h, held at 1373 K for 12 h, ground to powder, densified using a hot-pressing furnace | Not mentioned | Not mentioned | Polycrystalline
https://doi.org/10.1016/j.jmst.2024.02.030 | Pb3Bi2S6 |  | PbmBi2S3+m | Bi2S3 | Pb3Bi2S6 | None | Stoichiometric Formula | 373 | 263.89 | -55.47 | 0.805 | 0.051 | [10 empty] | flame-sealed in silica tubes, heated to 1373 K over 20 h, held at 1373 K for 12 h, ground to powder, densified using a hot-pressing furnace | Not mentioned | Not mentioned | Polycrystalline
https://doi.org/10.1016/j.jmst.2024.02.030 | Pb3Bi2S6 |  | PbmBi2S3+m | Bi2S3 | Pb3Bi2S6 | None | Stoichiometric Formula | 473 | 211.11 | -78.83 | 1.33 | 0.093 | [10 empty] | flame-sealed in silica tubes, heated to 1373 K over 20 h, held at 1373 K for 12 h, ground to powder, densified using a hot-pressing furnace | Not mentioned | Not mentioned | Polycrystalline
https://doi.org/10.1016/j.jmst.2024.02.030 | Pb3Bi2S6 |  | PbmBi2S3+m | Bi2S3 | Pb3Bi2S6 | None | Stoichiometric Formula | 573 | 162.96 | -108.03 | 1.93 | 0.158 | [10 empty] | flame-sealed in silica tubes, heated to 1373 K over 20 h, held at 1373 K for 12 h, ground to powder, densified using a hot-pressing furnace | Not mentioned | Not mentioned | Polycrystalline
https://doi.org/10.1016/j.jmst.2024.02.030 | Pb3Bi2S6 |  | PbmBi2S3+m | Bi2S3 | Pb3Bi2S6 | None | Stoichiometric Formula | 673 | 130.56 | -140.15 | 2.53 | 0.249 | [10 empty] | flame-sealed in silica tubes, heated to 1373 K over 20 h, held at 1373 K for 12 h, ground to powder, densified using a hot-pressing furnace | Not mentioned | Not mentioned | Polycrystalline
https://doi.org/10.1016/j.jmst.2024.02.030 | Pb3Bi2S6 |  | PbmBi2S3+m | Bi2S3 | Pb3Bi2S6 | None | Stoichiometric Formula | 773 | 101.85 | -167.88 | 2.93 | 0.346 | [10 empty] | flame-sealed in silica tubes, heated to 1373 K over 20 h, held at 1373 K for 12 h, ground to powder, densified using a hot-pressing furnace | Not mentioned | Not mentioned | Polycrystalline
https://doi.org/10.1016/j.jmst.2024.02.030 | Pb4Bi2S7 |  | PbmBi2S3+m | Bi2S3 | Pb4Bi2S7 | None | Stoichiometric Formula | 310 | 2244.07 | -62.77 | 0.87 | 0.04 | [10 empty] | flame-sealed in silica tubes, heated to 1373 K over 20 h, held at 1373 K for 12 h, ground to powder, densified using a hot-pressing furnace | Not mentioned | Not mentioned | Polycrystalline
https://doi.org/10.1016/j.jmst.2024.02.030 | Pb4Bi2S7 |  | PbmBi2S3+m | Bi2S3 | Pb4Bi2S7 | None | Stoichiometric Formula | 373 | 190.74 | -74.45 | 1.13 | 0.056 | [10 empty] | flame-sealed in silica tubes, heated to 1373 K over 20 h, held at 1373 K for 12 h, ground to powder, densified using a hot-pressing furnace | Not mentioned | Not mentioned | Polycrystalline
https://doi.org/10.1016/j.jmst.2024.02.030 | Pb4Bi2S7 |  | PbmBi2S3+m | Bi2S3 | Pb4Bi2S7 | None | Stoichiometric Formula | 473 | 140.74 | -109.49 | 1.73 | 0.103 | [10 empty] | flame-sealed in silica tubes, heated to 1373 K over 20 h, held at 1373 K for 12 h, ground to powder, densified using a hot-pressing furnace | Not mentioned | Not mentioned | Polycrystalline
https://doi.org/10.1016/j.jmst.2024.02.030 | Pb4Bi2S7 |  | PbmBi2S3+m | Bi2S3 | Pb4Bi2S7 | None | Stoichiometric Formula | 573 | 99.07 | -145.99 | 2.18 | 0.165 | [10 empty] | flame-sealed in silica tubes, heated to 1373 K over 20 h, held at 1373 K for 12 h, ground to powder, densified using a hot-pressing furnace | Not mentioned | Not mentioned | Polycrystalline
https://doi.org/10.1016/j.jmst.2024.02.030 | Pb4Bi2S7 |  | PbmBi2S3+m | Bi2S3 | Pb4Bi2S7 | None | Stoichiometric Formula | 673 | 72.22 | -188.32 | 2.6 | 0.247 | [10 empty] | flame-sealed in silica tubes, heated to 1373 K over 20 h, held at 1373 K for 12 h, ground to powder, densified using a hot-pressing furnace | Not mentioned | Not mentioned | Polycrystalline
https://doi.org/10.1016/j.jmst.2024.02.030 | Pb4Bi2S7 |  | PbmBi2S3+m | Bi2S3 | Pb4Bi2S7 | None | Stoichiometric Formula | 773 | 57.41 | -221.9 | 2.77 | 0.319 | [10 empty] | flame-sealed in silica tubes, heated to 1373 K over 20 h, held at 1373 K for 12 h, ground to powder, densified using a hot-pressing furnace | Not mentioned | Not mentioned | Polycrystalline
https://doi.org/10.1016/j.jmst.2024.02.030 | Pb5Bi2S8 |  | PbmBi2S3+m | Bi2S3 | Pb5Bi2S8 | None | Stoichiometric Formula | 310 | 299.07 | -65.69 | 1.29 | 0.054 | [10 empty] | flame-sealed in silica tubes, heated to 1373 K over 20 h, held at 1373 K for 12 h, ground to powder, densified using a hot-pressing furnace | Not mentioned | Not mentioned | Polycrystalline
https://doi.org/10.1016/j.jmst.2024.02.030 | Pb5Bi2S8 |  | PbmBi2S3+m | Bi2S3 | Pb5Bi2S8 | None | Stoichiometric Formula | 373 | 265.74 | -78.83 | 1.61 | 0.078 | [10 empty] | flame-sealed in silica tubes, heated to 1373 K over 20 h, held at 1373 K for 12 h, ground to powder, densified using a hot-pressing furnace | Not mentioned | Not mentioned | Polycrystalline
https://doi.org/10.1016/j.jmst.2024.02.030 | Pb5Bi2S8 |  | PbmBi2S3+m | Bi2S3 | Pb5Bi2S8 | None | Stoichiometric Formula | 473 | 211.11 | -102.19 | 2.27 | 0.135 | [10 empty] | flame-sealed in silica tubes, heated to 1373 K over 20 h, held at 1373 K for 12 h, ground to powder, densified using a hot-pressing furnace | Not mentioned | Not mentioned | Polycrystalline
https://doi.org/10.1016/j.jmst.2024.02.030 | Pb5Bi2S8 |  | PbmBi2S3+m | Bi2S3 | Pb5Bi2S8 | None | Stoichiometric Formula | 573 | 161.11 | -131.39 | 2.8 | 0.213 | [10 empty] | flame-sealed in silica tubes, heated to 1373 K over 20 h, held at 1373 K for 12 h, ground to powder, densified using a hot-pressing furnace | Not mentioned | Not mentioned | Polycrystalline
https://doi.org/10.1016/j.jmst.2024.02.030 | Pb5Bi2S8 |  | PbmBi2S3+m | Bi2S3 | Pb5Bi2S8 | None | Stoichiometric Formula | 673 | 128.7 | -159.12 | 3.28 | 0.312 | [10 empty] | flame-sealed in silica tubes, heated to 1373 K over 20 h, held at 1373 K for 12 h, ground to powder, densified using a hot-pressing furnace | Not mentioned | Not mentioned | Polycrystalline
https://doi.org/10.1016/j.jmst.2024.02.030 | Pb5Bi2S8 |  | PbmBi2S3+m | Bi2S3 | Pb5Bi2S8 | None | Stoichiometric Formula | 773 | 103.7 | -185.4 | 3.6 | 0.398 | [10 empty] | flame-sealed in silica tubes, heated to 1373 K over 20 h, held at 1373 K for 12 h, ground to powder, densified using a hot-pressing furnace | Not mentioned | Not mentioned | Polycrystalline
https://doi.org/10.1016/j.jmst.2024.02.030 | Pb6Bi2S9 |  | PbmBi2S3+m | Bi2S3 | Pb6Bi2S9 | None | Stoichiometric Formula | 310 | 362.96 | -71.53 | 1.88 | 0.064 | [10 empty] | flame-sealed in silica tubes, heated to 1373 K over 20 h, held at 1373 K for 12 h, ground to powder, densified using a hot-pressing furnace | Not mentioned | Not mentioned | Polycrystalline
https://doi.org/10.1016/j.jmst.2024.02.030 | Pb6Bi2S9 |  | PbmBi2S3+m | Bi2S3 | Pb6Bi2S9 | None | Stoichiometric Formula | 373 | 314.81 | -84.67 | 2.31 | 0.088 | [10 empty] | flame-sealed in silica tubes, heated to 1373 K over 20 h, held at 1373 K for 12 h, ground to powder, densified using a hot-pressing furnace | Not mentioned | Not mentioned | Polycrystalline
https://doi.org/10.1016/j.jmst.2024.02.030 | Pb6Bi2S9 |  | PbmBi2S3+m | Bi2S3 | Pb6Bi2S9 | None | Stoichiometric Formula | 473 | 239.81 | -110.95 | 3.11 | 0.153 | [10 empty] | flame-sealed in silica tubes, heated to 1373 K over 20 h, held at 1373 K for 12 h, ground to powder, densified using a hot-pressing furnace | Not mentioned | Not mentioned | Polycrystalline
https://doi.org/10.1016/j.jmst.2024.02.030 | Pb6Bi2S9 |  | PbmBi2S3+m | Bi2S3 | Pb6Bi2S9 | None | Stoichiometric Formula | 573 | 175.93 | -141.61 | 3.64 | 0.231 | [10 empty] | flame-sealed in silica tubes, heated to 1373 K over 20 h, held at 1373 K for 12 h, ground to powder, densified using a hot-pressing furnace | Not mentioned | Not mentioned | Polycrystalline
https://doi.org/10.1016/j.jmst.2024.02.030 | Pb6Bi2S9 |  | PbmBi2S3+m | Bi2S3 | Pb6Bi2S9 | None | Stoichiometric Formula | 673 | 131.48 | -173.72 | 3.99 | 0.321 | [10 empty] | flame-sealed in silica tubes, heated to 1373 K over 20 h, held at 1373 K for 12 h, ground to powder, densified using a hot-pressing furnace | Not mentioned | Not mentioned | Polycrystalline
https://doi.org/10.1016/j.jmst.2024.02.030 | Pb6Bi2S9 |  | PbmBi2S3+m | Bi2S3 | Pb6Bi2S9 | None | Stoichiometric Formula | 773 | 100.93 | -200 | 4.1 | 0.405 | [10 empty] | flame-sealed in silica tubes, heated to 1373 K over 20 h, held at 1373 K for 12 h, ground to powder, densified using a hot-pressing furnace | Not mentioned | Not mentioned | Polycrystalline
https://doi.org/10.1016/j.jmst.2024.02.030 | Pb8Bi2S11 |  | PbmBi2S3+m | Bi2S3 | Pb8Bi2S11 | None | Stoichiometric Formula | 310 | 370.37 | -74.45 | 2.1 | 0.064 | [10 empty] | flame-sealed in silica tubes, heated to 1373 K over 20 h, held at 1373 K for 12 h, ground to powder, densified using a hot-pressing furnace | Not mentioned | Not mentioned | Polycrystalline
https://doi.org/10.1016/j.jmst.2024.02.030 | Pb8Bi2S11 |  | PbmBi2S3+m | Bi2S3 | Pb8Bi2S11 | None | Stoichiometric Formula | 373 | 325 | -89.05 | 2.57 | 0.09 | [10 empty] | flame-sealed in silica tubes, heated to 1373 K over 20 h, held at 1373 K for 12 h, ground to powder, densified using a hot-pressing furnace | Not mentioned | Not mentioned | Polycrystalline
https://doi.org/10.1016/j.jmst.2024.02.030 | Pb8Bi2S11 |  | PbmBi2S3+m | Bi2S3 | Pb8Bi2S11 | None | Stoichiometric Formula | 473 | 248.15 | -118.25 | 3.47 | 0.158 | [10 empty] | flame-sealed in silica tubes, heated to 1373 K over 20 h, held at 1373 K for 12 h, ground to powder, densified using a hot-pressing furnace | Not mentioned | Not mentioned | Polycrystalline
https://doi.org/10.1016/j.jmst.2024.02.030 | Pb8Bi2S11 |  | PbmBi2S3+m | Bi2S3 | Pb8Bi2S11 | None | Stoichiometric Formula | 573 | 183.33 | -151.82 | 4.16 | 0.247 | [10 empty] | flame-sealed in silica tubes, heated to 1373 K over 20 h, held at 1373 K for 12 h, ground to powder, densified using a hot-pressing furnace | Not mentioned | Not mentioned | Polycrystalline
https://doi.org/10.1016/j.jmst.2024.02.030 | Pb8Bi2S11 |  | PbmBi2S3+m | Bi2S3 | Pb8Bi2S11 | None | Stoichiometric Formula | 673 | 140.74 | -178.1 | 4.57 | 0.342 | [10 empty] | flame-sealed in silica tubes, heated to 1373 K over 20 h, held at 1373 K for 12 h, ground to powder, densified using a hot-pressing furnace | Not mentioned | Not mentioned | Polycrystalline
https://doi.org/10.1016/j.jmst.2024.02.030 | Pb8Bi2S11 |  | PbmBi2S3+m | Bi2S3 | Pb8Bi2S11 | None | Stoichiometric Formula | 773 | 106.48 | -208.76 | 4.69 | 0.438 | [10 empty] | flame-sealed in silica tubes, heated to 1373 K over 20 h, held at 1373 K for 12 h, ground to powder, densified using a hot-pressing furnace | Not mentioned | Not mentioned | Polycrystalline
https://doi.org/10.1016/j.jmst.2024.02.030 | Pb10Bi2S13 |  | PbmBi2S3+m | Bi2S3 | Pb10Bi2S13 | None | Stoichiometric Formula | 310 | 419.44 | -70.07 | 2.06 | 0.054 | [10 empty] | flame-sealed in silica tubes, heated to 1373 K over 20 h, held at 1373 K for 12 h, ground to powder, densified using a hot-pressing furnace | Not mentioned | Not mentioned | Polycrystalline
https://doi.org/10.1016/j.jmst.2024.02.030 | Pb10Bi2S13 |  | PbmBi2S3+m | Bi2S3 | Pb10Bi2S13 | None | Stoichiometric Formula | 373 | 348.15 | -83.21 | 2.48 | 0.078 | [10 empty] | flame-sealed in silica tubes, heated to 1373 K over 20 h, held at 1373 K for 12 h, ground to powder, densified using a hot-pressing furnace | Not mentioned | Not mentioned | Polycrystalline
https://doi.org/10.1016/j.jmst.2024.02.030 | Pb10Bi2S13 |  | PbmBi2S3+m | Bi2S3 | Pb10Bi2S13 | None | Stoichiometric Formula | 473 | 250.93 | -112.41 | 3.2 | 0.133 | [10 empty] | flame-sealed in silica tubes, heated to 1373 K over 20 h, held at 1373 K for 12 h, ground to powder, densified using a hot-pressing furnace | Not mentioned | Not mentioned | Polycrystalline
https://doi.org/10.1016/j.jmst.2024.02.030 | Pb10Bi2S13 |  | PbmBi2S3+m | Bi2S3 | Pb10Bi2S13 | None | Stoichiometric Formula | 573 | 183.33 | -141.61 | 3.69 | 0.198 | [10 empty] | flame-sealed in silica tubes, heated to 1373 K over 20 h, held at 1373 K for 12 h, ground to powder, densified using a hot-pressing furnace | Not mentioned | Not mentioned | Polycrystalline
https://doi.org/10.1016/j.jmst.2024.02.030 | Pb10Bi2S13 |  | PbmBi2S3+m | Bi2S3 | Pb10Bi2S13 | None | Stoichiometric Formula | 673 | 146.3 | -167.88 | 4.05 | 0.278 | [10 empty] | flame-sealed in silica tubes, heated to 1373 K over 20 h, held at 1373 K for 12 h, ground to powder, densified using a hot-pressing furnace | Not mentioned | Not mentioned | Polycrystalline
https://doi.org/10.1016/j.jmst.2024.02.030 | Pb10Bi2S13 |  | PbmBi2S3+m | Bi2S3 | Pb10Bi2S13 | None | Stoichiometric Formula | 773 | 114.81 | -189.78 | 4.22 | 0.355 | [10 empty] | flame-sealed in silica tubes, heated to 1373 K over 20 h, held at 1373 K for 12 h, ground to powder, densified using a hot-pressing furnace | Not mentioned | Not mentioned | Polycrystalline
https://doi.org/10.1016/j.ceramint.2024.01.252 | Cu1.8S |  | Cu1.8-xZnxS | Cu1.8S | Cu1.8S | None | Stoichiometric Formula | 323 | 2955 | 10.62 | 0.329 | 0.0019 | 4.79 | 2.68 | 2.11 | [7 empty] | hydrothermal method, cold pressing, and sintering | Not mentioned | Not mentioned | Polycrystalline
https://doi.org/10.1016/j.ceramint.2024.01.252 | Cu1.8S |  | Cu1.8-xZnxS | Cu1.8S | Cu1.8S | None | Stoichiometric Formula | 373 | 3145 | 15.69 | 0.812 | 0.00526 | 5.48 | 2.66 | 2.82 | [7 empty] | hydrothermal method, cold pressing, and sintering | Not mentioned | Not mentioned | Polycrystalline
https://doi.org/10.1016/j.ceramint.2024.01.252 | Cu1.8S |  | Cu1.8-xZnxS | Cu1.8S | Cu1.8S | None | Stoichiometric Formula | 423 | 2975 | 20 | 1.25 | 0.00832 | 5.9 | 2.87 | 3.02 | [7 empty] | hydrothermal method, cold pressing, and sintering | Not mentioned | Not mentioned | Polycrystalline
https://doi.org/10.1016/j.ceramint.2024.01.252 | Cu1.8S |  | Cu1.8-xZnxS | Cu1.8S | Cu1.8S | None | Stoichiometric Formula | 473 | 2670 | 25.08 | 1.71 | 0.0133 | 5.96 | 2.95 | 3.01 | [7 empty] | hydrothermal method, cold pressing, and sintering | Not mentioned | Not mentioned | Polycrystalline
https://doi.org/10.1016/j.ceramint.2024.01.252 | Cu1.8S |  | Cu1.8-xZnxS | Cu1.8S | Cu1.8S | None | Stoichiometric Formula | 523 | 2340 | 29.38 | 2.07 | 0.0184 | 5.83 | 2.93 | 2.9 | [7 empty] | hydrothermal method, cold pressing, and sintering | Not mentioned | Not mentioned | Polycrystalline
https://doi.org/10.1016/j.ceramint.2024.01.252 | Cu1.8S |  | Cu1.8-xZnxS | Cu1.8S | Cu1.8S | None | Stoichiometric Formula | 573 | 2210 | 33.85 | 2.59 | 0.026 | 5.71 | 2.75 | 2.96 | [7 empty] | hydrothermal method, cold pressing, and sintering | Not mentioned | Not mentioned | Polycrystalline
https://doi.org/10.1016/j.ceramint.2024.01.252 | Cu1.79Zn0.01S |  | Cu1.8-xZnxS | Cu1.8S | Cu1.79S | Zn0.01 | Stoichiometric Formula | 323 | 2740 | 12.46 | 0.424 | 0.00336 | 4.05 | 2.02 | 2.02 | [7 empty] | hydrothermal method, cold pressing, and sintering | Not mentioned | Not mentioned | Polycrystalline
https://doi.org/10.1016/j.ceramint.2024.01.252 | Cu1.79Zn0.01S |  | Cu1.8-xZnxS | Cu1.8S | Cu1.79S | Zn0.01 | Stoichiometric Formula | 373 | 2910 | 17.08 | 0.871 | 0.00686 | 4.6 | 1.98 | 2.61 | [7 empty] | hydrothermal method, cold pressing, and sintering | Not mentioned | Not mentioned | Polycrystalline
https://doi.org/10.1016/j.ceramint.2024.01.252 | Cu1.79Zn0.01S |  | Cu1.8-xZnxS | Cu1.8S | Cu1.79S | Zn0.01 | Stoichiometric Formula | 423 | 2785 | 21.54 | 1.29 | 0.0114 | 5.05 | 2.21 | 2.83 | [7 empty] | hydrothermal method, cold pressing, and sintering | Not mentioned | Not mentioned | Polycrystalline
https://doi.org/10.1016/j.ceramint.2024.01.252 | Cu1.79Zn0.01S |  | Cu1.8-xZnxS | Cu1.8S | Cu1.79S | Zn0.01 | Stoichiometric Formula | 473 | 2425 | 28.15 | 1.95 | 0.0178 | 5.2 | 2.48 | 2.71 | [7 empty] | hydrothermal method, cold pressing, and sintering | Not mentioned | Not mentioned | Polycrystalline
https://doi.org/10.1016/j.ceramint.2024.01.252 | Cu1.79Zn0.01S |  | Cu1.8-xZnxS | Cu1.8S | Cu1.79S | Zn0.01 | Stoichiometric Formula | 523 | 1950 | 38.31 | 2.88 | 0.0291 | 5.18 | 2.83 | 2.36 | [7 empty] | hydrothermal method, cold pressing, and sintering | Not mentioned | Not mentioned | Polycrystalline
https://doi.org/10.1016/j.ceramint.2024.01.252 | Cu1.79Zn0.01S |  | Cu1.8-xZnxS | Cu1.8S | Cu1.79S | Zn0.01 | Stoichiometric Formula | 573 | 1445 | 51.23 | 3.8 | 0.0435 | 5.03 | 3.2 | 1.83 | [7 empty] | hydrothermal method, cold pressing, and sintering | Not mentioned | Not mentioned | Polycrystalline
https://doi.org/10.1016/j.ceramint.2024.01.252 | Cu1.77Zn0.03S |  | Cu1.8-xZnxS | Cu1.8S | Cu1.77S | Zn0.03 | Stoichiometric Formula | 323 | 2090 | 13.69 | 0.376 | 0.00321 | 3.71 | 2.12 | 1.59 | [7 empty] | hydrothermal method, cold pressing, and sintering | Not mentioned | Not mentioned | Polycrystalline
https://doi.org/10.1016/j.ceramint.2024.01.252 | Cu1.77Zn0.03S |  | Cu1.8-xZnxS | Cu1.8S | Cu1.77S | Zn0.03 | Stoichiometric Formula | 373 | 2270 | 18.62 | 0.788 | 0.00686 | 4.24 | 2.2 | 2.03 | [7 empty] | hydrothermal method, cold pressing, and sintering | Not mentioned | Not mentioned | Polycrystalline
https://doi.org/10.1016/j.ceramint.2024.01.252 | Cu1.77Zn0.03S |  | Cu1.8-xZnxS | Cu1.8S | Cu1.77S | Zn0.03 | Stoichiometric Formula | 423 | 2205 | 22.92 | 1.15 | 0.0104 | 4.67 | 2.43 | 2.23 | [7 empty] | hydrothermal method, cold pressing, and sintering | Not mentioned | Not mentioned | Polycrystalline
https://doi.org/10.1016/j.ceramint.2024.01.252 | Cu1.77Zn0.03S |  | Cu1.8-xZnxS | Cu1.8S | Cu1.77S | Zn0.03 | Stoichiometric Formula | 473 | 1975 | 28.92 | 1.68 | 0.0168 | 4.82 | 2.6 | 2.21 | [7 empty] | hydrothermal method, cold pressing, and sintering | Not mentioned | Not mentioned | Polycrystalline
https://doi.org/10.1016/j.ceramint.2024.01.252 | Cu1.77Zn0.03S |  | Cu1.8-xZnxS | Cu1.8S | Cu1.77S | Zn0.03 | Stoichiometric Formula | 523 | 1605 | 41.69 | 2.78 | 0.0302 | 4.85 | 2.93 | 1.92 | [7 empty] | hydrothermal method, cold pressing, and sintering | Not mentioned | Not mentioned | Polycrystalline
https://doi.org/10.1016/j.ceramint.2024.01.252 | Cu1.77Zn0.03S |  | Cu1.8-xZnxS | Cu1.8S | Cu1.77S | Zn0.03 | Stoichiometric Formula | 573 | 935 | 80.46 | 5.82 | 0.0699 | 4.85 | 3.76 | 1.08 | [7 empty] | hydrothermal method, cold pressing, and sintering | Not mentioned | Not mentioned | Polycrystalline
https://doi.org/10.1016/j.ceramint.2024.01.252 | Cu1.71Zn0.09S |  | Cu1.8-xZnxS | Cu1.8S | Cu1.71S | Zn0.09 | Stoichiometric Formula | 323 | 3085 | 11.54 | 0.412 | 0.0035 | 3.66 | 1.4 | 2.25 | [7 empty] | hydrothermal method, cold pressing, and sintering | Not mentioned | Not mentioned | Polycrystalline
https://doi.org/10.1016/j.ceramint.2024.01.252 | Cu1.71Zn0.09S |  | Cu1.8-xZnxS | Cu1.8S | Cu1.71S | Zn0.09 | Stoichiometric Formula | 373 | 3270 | 15.69 | 0.812 | 0.00686 | 4.26 | 1.33 | 2.93 | [7 empty] | hydrothermal method, cold pressing, and sintering | Not mentioned | Not mentioned | Polycrystalline
https://doi.org/10.1016/j.ceramint.2024.01.252 | Cu1.71Zn0.09S |  | Cu1.8-xZnxS | Cu1.8S | Cu1.71S | Zn0.09 | Stoichiometric Formula | 423 | 2990 | 20.46 | 1.26 | 0.0114 | 4.69 | 1.65 | 3.04 | [7 empty] | hydrothermal method, cold pressing, and sintering | Not mentioned | Not mentioned | Polycrystalline
https://doi.org/10.1016/j.ceramint.2024.01.252 | Cu1.71Zn0.09S |  | Cu1.8-xZnxS | Cu1.8S | Cu1.71S | Zn0.09 | Stoichiometric Formula | 473 | 2700 | 25.08 | 1.72 | 0.0171 | 4.77 | 1.72 | 3.05 | [7 empty] | hydrothermal method, cold pressing, and sintering | Not mentioned | Not mentioned | Polycrystalline
https://doi.org/10.1016/j.ceramint.2024.01.252 | Cu1.71Zn0.09S |  | Cu1.8-xZnxS | Cu1.8S | Cu1.71S | Zn0.09 | Stoichiometric Formula | 523 | 2345 | 31.08 | 2.28 | 0.0248 | 4.81 | 1.92 | 2.88 | [7 empty] | hydrothermal method, cold pressing, and sintering | Not mentioned | Not mentioned | Polycrystalline
https://doi.org/10.1016/j.ceramint.2024.01.252 | Cu1.71Zn0.09S |  | Cu1.8-xZnxS | Cu1.8S | Cu1.71S | Zn0.09 | Stoichiometric Formula | 573 | 2130 | 36.62 | 2.88 | 0.0347 | 4.79 | 1.95 | 2.83 | [7 empty] | hydrothermal method, cold pressing, and sintering | Not mentioned | Not mentioned | Polycrystalline
https://doi.org/10.1016/j.jmat.2023.04.008 | (AgBiSes)0.8(PbS)0.2 |  | (Ag1-yNbyBiSe2)0.8(PbS)0.2 | AgBiSe2 | (AgBiSes)0.8(PbS)0.2 | None | Stoichiometric Formula | 323 | 1373 | -323.21 | 1.41 | 0.0755 | 0.582 | 0.576 | [8 empty] | mechanical alloying | Not mentioned | Not mentioned | Polycrystalline
https://doi.org/10.1016/j.jmat.2023.04.008 | (AgBiSes)0.8(PbS)0.2 |  | (Ag1-yNbyBiSe2)0.8(PbS)0.2 | AgBiSe2 | (AgBiSes)0.8(PbS)0.2 | None | Stoichiometric Formula | 373 | 1707 | -316.67 | 1.69 | 0.113 | 0.55 | 0.54 | [8 empty] | mechanical alloying | Not mentioned | Not mentioned | Polycrystalline
https://doi.org/10.1016/j.jmat.2023.04.008 | (AgBiSes)0.8(PbS)0.2 |  | (Ag1-yNbyBiSe2)0.8(PbS)0.2 | AgBiSe2 | (AgBiSes)0.8(PbS)0.2 | None | Stoichiometric Formula | 423 | 2207 | -301.79 | 1.99 | 0.161 | 0.527 | 0.511 | [8 empty] | mechanical alloying | Not mentioned | Not mentioned | Polycrystalline
https://doi.org/10.1016/j.jmat.2023.04.008 | (AgBiSes)0.8(PbS)0.2 |  | (Ag1-yNbyBiSe2)0.8(PbS)0.2 | AgBiSe2 | (AgBiSes)0.8(PbS)0.2 | None | Stoichiometric Formula | 473 | 3459 | -258.93 | 2.31 | 0.215 | 0.51 | 0.483 | [8 empty] | mechanical alloying | Not mentioned | Not mentioned | Polycrystalline
https://doi.org/10.1016/j.jmat.2023.04.008 | (AgBiSes)0.8(PbS)0.2 |  | (Ag1-yNbyBiSe2)0.8(PbS)0.2 | AgBiSe2 | (AgBiSes)0.8(PbS)0.2 | None | Stoichiometric Formula | 523 | 4129 | -262.5 | 2.82 | 0.322 | 0.46 | 0.425 | [8 empty] | mechanical alloying | Not mentioned | Not mentioned | Polycrystalline
https://doi.org/10.1016/j.jmat.2023.04.008 | (AgBiSes)0.8(PbS)0.2 |  | (Ag1-yNbyBiSe2)0.8(PbS)0.2 | AgBiSe2 | (AgBiSes)0.8(PbS)0.2 | None | Stoichiometric Formula | 573 | 4239 | -264.88 | 2.94 | 0.352 | 0.479 | 0.441 | [8 empty] | mechanical alloying | Not mentioned | Not mentioned | Polycrystalline
https://doi.org/10.1016/j.jmat.2023.04.008 | (AgBiSes)0.8(PbS)0.2 |  | (Ag1-yNbyBiSe2)0.8(PbS)0.2 | AgBiSe2 | (AgBiSes)0.8(PbS)0.2 | None | Stoichiometric Formula | 623 | 4325 | -269.64 | 3.09 | 0.435 | 0.443 | 0.398 | [8 empty] | mechanical alloying | Not mentioned | Not mentioned | Polycrystalline
https://doi.org/10.1016/j.jmat.2023.04.008 | (AgBiSes)0.8(PbS)0.2 |  | (Ag1-yNbyBiSe2)0.8(PbS)0.2 | AgBiSe2 | (AgBiSes)0.8(PbS)0.2 | None | Stoichiometric Formula | 673 | 4296 | -270.83 | 3.11 | 0.474 | 0.443 | 0.396 | [8 empty] | mechanical alloying | Not mentioned | Not mentioned | Polycrystalline
https://doi.org/10.1016/j.jmat.2023.04.008 | (AgBiSes)0.8(PbS)0.2 |  | (Ag1-yNbyBiSe2)0.8(PbS)0.2 | AgBiSe2 | (AgBiSes)0.8(PbS)0.2 | None | Stoichiometric Formula | 723 | 4706 | -258.93 | 3.14 | 0.531 | 0.429 | 0.373 | [8 empty] | mechanical alloying | Not mentioned | Not mentioned | Polycrystalline
https://doi.org/10.1016/j.jmat.2023.04.008 | (AgBiSes)0.8(PbS)0.2 |  | (Ag1-yNbyBiSe2)0.8(PbS)0.2 | AgBiSe2 | (AgBiSes)0.8(PbS)0.2 | None | Stoichiometric Formula | 773 | 6667 | -230.95 | 3.54 | 0.642 | 0.428 | 0.343 | [8 empty] | mechanical alloying | Not mentioned | Not mentioned | Polycrystalline
https://doi.org/10.1016/j.jmat.2023.04.008 | (Nb0.01Ag0.99BiSe2)0.8(PbS)0.2 |  | (Ag1-yNbyBiSe2)0.8(PbS)0.2 | AgBiSe2 | (Ag0.99BiSe2)0.8(PbS)0.2 | Nb0.008 | Stoichiometric Formula | 323 | 2746 | -239.29 | 1.56 | 0.0755 | 0.672 | 0.658 | [8 empty] | mechanical alloying | Not mentioned | Not mentioned | Polycrystalline
https://doi.org/10.1016/j.jmat.2023.04.008 | (Nb0.01Ag0.99BiSe2)0.8(PbS)0.2 |  | (Ag1-yNbyBiSe2)0.8(PbS)0.2 | AgBiSe2 | (Ag0.99BiSe2)0.8(PbS)0.2 | Nb0.008 | Stoichiometric Formula | 373 | 3153 | -247.02 | 1.92 | 0.112 | 0.646 | 0.627 | [8 empty] | mechanical alloying | Not mentioned | Not mentioned | Polycrystalline
https://doi.org/10.1016/j.jmat.2023.04.008 | (Nb0.01Ag0.99BiSe2)0.8(PbS)0.2 |  | (Ag1-yNbyBiSe2)0.8(PbS)0.2 | AgBiSe2 | (Ag0.99BiSe2)0.8(PbS)0.2 | Nb0.008 | Stoichiometric Formula | 423 | 3422 | -249.4 | 2.13 | 0.148 | 0.615 | 0.591 | [8 empty] | mechanical alloying | Not mentioned | Not mentioned | Polycrystalline
https://doi.org/10.1016/j.jmat.2023.04.008 | (Nb0.01Ag0.99BiSe2)0.8(PbS)0.2 |  | (Ag1-yNbyBiSe2)0.8(PbS)0.2 | AgBiSe2 | (Ag0.99BiSe2)0.8(PbS)0.2 | Nb0.008 | Stoichiometric Formula | 473 | 4706 | -223.21 | 2.37 | 0.196 | 0.574 | 0.537 | [8 empty] | mechanical alloying | Not mentioned | Not mentioned | Polycrystalline
https://doi.org/10.1016/j.jmat.2023.04.008 | (Nb0.01Ag0.99BiSe2)0.8(PbS)0.2 |  | (Ag1-yNbyBiSe2)0.8(PbS)0.2 | AgBiSe2 | (Ag0.99BiSe2)0.8(PbS)0.2 | Nb0.008 | Stoichiometric Formula | 523 | 8313 | -195.83 | 3.26 | 0.324 | 0.524 | 0.448 | [8 empty] | mechanical alloying | Not mentioned | Not mentioned | Polycrystalline
https://doi.org/10.1016/j.jmat.2023.04.008 | (Nb0.01Ag0.99BiSe2)0.8(PbS)0.2 |  | (Ag1-yNbyBiSe2)0.8(PbS)0.2 | AgBiSe2 | (Ag0.99BiSe2)0.8(PbS)0.2 | Nb0.008 | Stoichiometric Formula | 573 | 8889 | -197.62 | 3.51 | 0.387 | 0.52 | 0.434 | [8 empty] | mechanical alloying | Not mentioned | Not mentioned | Polycrystalline
https://doi.org/10.1016/j.jmat.2023.04.008 | (Nb0.01Ag0.99BiSe2)0.8(PbS)0.2 |  | (Ag1-yNbyBiSe2)0.8(PbS)0.2 | AgBiSe2 | (Ag0.99BiSe2)0.8(PbS)0.2 | Nb0.008 | Stoichiometric Formula | 623 | 8889 | -205.36 | 3.76 | 0.463 | 0.508 | 0.417 | [8 empty] | mechanical alloying | Not mentioned | Not mentioned | Polycrystalline
https://doi.org/10.1016/j.jmat.2023.04.008 | (Nb0.01Ag0.99BiSe2)0.8(PbS)0.2 |  | (Ag1-yNbyBiSe2)0.8(PbS)0.2 | AgBiSe2 | (Ag0.99BiSe2)0.8(PbS)0.2 | Nb0.008 | Stoichiometric Formula | 673 | 8651 | -211.9 | 3.91 | 0.533 | 0.497 | 0.398 | [8 empty] | mechanical alloying | Not mentioned | Not mentioned | Polycrystalline
https://doi.org/10.1016/j.jmat.2023.04.008 | (Nb0.01Ag0.99BiSe2)0.8(PbS)0.2 |  | (Ag1-yNbyBiSe2)0.8(PbS)0.2 | AgBiSe2 | (Ag0.99BiSe2)0.8(PbS)0.2 | Nb0.008 | Stoichiometric Formula | 723 | 8532 | -214.88 | 3.99 | 0.594 | 0.488 | 0.384 | [8 empty] | mechanical alloying | Not mentioned | Not mentioned | Polycrystalline
https://doi.org/10.1016/j.jmat.2023.04.008 | (Nb0.01Ag0.99BiSe2)0.8(PbS)0.2 |  | (Ag1-yNbyBiSe2)0.8(PbS)0.2 | AgBiSe2 | (Ag0.99BiSe2)0.8(PbS)0.2 | Nb0.008 | Stoichiometric Formula | 773 | 9551 | -206.55 | 4.08 | 0.652 | 0.484 | 0.362 | [8 empty] | mechanical alloying | Not mentioned | Not mentioned | Polycrystalline
https://doi.org/10.1016/j.jmat.2023.04.008 | (Nb0.03Ag0.97BiSe2)0.8(PbS)0.2 |  | (Ag1-yNbyBiSe2)0.8(PbS)0.2 | AgBiSe2 | (Ag0.97BiSe2)0.8(PbS)0.2 | Nb0.024 | Stoichiometric Formula | 323 | 4776 | -189.88 | 1.7 | 0.0839 | 0.661 | 0.635 | [8 empty] | mechanical alloying | Not mentioned | Not mentioned | Polycrystalline
https://doi.org/10.1016/j.jmat.2023.04.008 | (Nb0.03Ag0.97BiSe2)0.8(PbS)0.2 |  | (Ag1-yNbyBiSe2)0.8(PbS)0.2 | AgBiSe2 | (Ag0.97BiSe2)0.8(PbS)0.2 | Nb0.024 | Stoichiometric Formula | 373 | 5519 | -189.88 | 1.97 | 0.115 | 0.643 | 0.608 | [8 empty] | mechanical alloying | Not mentioned | Not mentioned | Polycrystalline
https://doi.org/10.1016/j.jmat.2023.04.008 | (Nb0.03Ag0.97BiSe2)0.8(PbS)0.2 |  | (Ag1-yNbyBiSe2)0.8(PbS)0.2 | AgBiSe2 | (Ag0.97BiSe2)0.8(PbS)0.2 | Nb0.024 | Stoichiometric Formula | 423 | 6039 | -198.21 | 2.38 | 0.162 | 0.629 | 0.586 | [8 empty] | mechanical alloying | Not mentioned | Not mentioned | Polycrystalline
https://doi.org/10.1016/j.jmat.2023.04.008 | (Nb0.03Ag0.97BiSe2)0.8(PbS)0.2 |  | (Ag1-yNbyBiSe2)0.8(PbS)0.2 | AgBiSe2 | (Ag0.97BiSe2)0.8(PbS)0.2 | Nb0.024 | Stoichiometric Formula | 473 | 6596 | -201.19 | 2.65 | 0.208 | 0.601 | 0.55 | [8 empty] | mechanical alloying | Not mentioned | Not mentioned | Polycrystalline
https://doi.org/10.1016/j.jmat.2023.04.008 | (Nb0.03Ag0.97BiSe2)0.8(PbS)0.2 |  | (Ag1-yNbyBiSe2)0.8(PbS)0.2 | AgBiSe2 | (Ag0.97BiSe2)0.8(PbS)0.2 | Nb0.024 | Stoichiometric Formula | 523 | 12800 | -162.5 | 3.43 | 0.316 | 0.571 | 0.435 | [8 empty] | mechanical alloying | Not mentioned | Not mentioned | Polycrystalline
https://doi.org/10.1016/j.jmat.2023.04.008 | (Nb0.03Ag0.97BiSe2)0.8(PbS)0.2 |  | (Ag1-yNbyBiSe2)0.8(PbS)0.2 | AgBiSe2 | (Ag0.97BiSe2)0.8(PbS)0.2 | Nb0.024 | Stoichiometric Formula | 573 | 15240 | -155.95 | 3.81 | 0.369 | 0.591 | 0.435 | [8 empty] | mechanical alloying | Not mentioned | Not mentioned | Polycrystalline
https://doi.org/10.1016/j.jmat.2023.04.008 | (Nb0.03Ag0.97BiSe2)0.8(PbS)0.2 |  | (Ag1-yNbyBiSe2)0.8(PbS)0.2 | AgBiSe2 | (Ag0.97BiSe2)0.8(PbS)0.2 | Nb0.024 | Stoichiometric Formula | 623 | 16000 | -161.31 | 4.18 | 0.443 | 0.587 | 0.412 | [8 empty] | mechanical alloying | Not mentioned | Not mentioned | Polycrystalline
https://doi.org/10.1016/j.jmat.2023.04.008 | (Nb0.03Ag0.97BiSe2)0.8(PbS)0.2 |  | (Ag1-yNbyBiSe2)0.8(PbS)0.2 | AgBiSe2 | (Ag0.97BiSe2)0.8(PbS)0.2 | Nb0.024 | Stoichiometric Formula | 673 | 16000 | -166.67 | 4.43 | 0.517 | 0.578 | 0.391 | [8 empty] | mechanical alloying | Not mentioned | Not mentioned | Polycrystalline
https://doi.org/10.1016/j.jmat.2023.04.008 | (Nb0.03Ag0.97BiSe2)0.8(PbS)0.2 |  | (Ag1-yNbyBiSe2)0.8(PbS)0.2 | AgBiSe2 | (Ag0.97BiSe2)0.8(PbS)0.2 | Nb0.024 | Stoichiometric Formula | 723 | 15240 | -172.62 | 4.56 | 0.583 | 0.568 | 0.377 | [8 empty] | mechanical alloying | Not mentioned | Not mentioned | Polycrystalline
https://doi.org/10.1016/j.jmat.2023.04.008 | (Nb0.03Ag0.97BiSe2)0.8(PbS)0.2 |  | (Ag1-yNbyBiSe2)0.8(PbS)0.2 | AgBiSe2 | (Ag0.97BiSe2)0.8(PbS)0.2 | Nb0.024 | Stoichiometric Formula | 773 | 15240 | -174.4 | 4.63 | 0.639 | 0.563 | 0.359 | [8 empty] | mechanical alloying | Not mentioned | Not mentioned | Polycrystalline
https://doi.org/10.1016/j.jmat.2023.04.008 | (Nb0.05Ag0.95BiSe2)0.8(PbS)0.2 |  | (Ag1-yNbyBiSe2)0.8(PbS)0.2 | AgBiSe2 | (Ag0.95BiSe2)0.8(PbS)0.2 | Nb0.04 | Stoichiometric Formula | 323 | 6274 | -177.98 | 1.98 | 0.0895 | 0.716 | 0.681 | [8 empty] | mechanical alloying | Not mentioned | Not mentioned | Polycrystalline
https://doi.org/10.1016/j.jmat.2023.04.008 | (Nb0.05Ag0.95BiSe2)0.8(PbS)0.2 |  | (Ag1-yNbyBiSe2)0.8(PbS)0.2 | AgBiSe2 | (Ag0.95BiSe2)0.8(PbS)0.2 | Nb0.04 | Stoichiometric Formula | 373 | 6532 | -185.12 | 2.22 | 0.119 | 0.694 | 0.652 | [8 empty] | mechanical alloying | Not mentioned | Not mentioned | Polycrystalline
https://doi.org/10.1016/j.jmat.2023.04.008 | (Nb0.05Ag0.95BiSe2)0.8(PbS)0.2 |  | (Ag1-yNbyBiSe2)0.8(PbS)0.2 | AgBiSe2 | (Ag0.95BiSe2)0.8(PbS)0.2 | Nb0.04 | Stoichiometric Formula | 423 | 6400 | -194.64 | 2.4 | 0.157 | 0.654 | 0.609 | [8 empty] | mechanical alloying | Not mentioned | Not mentioned | Polycrystalline
https://doi.org/10.1016/j.jmat.2023.04.008 | (Nb0.05Ag0.95BiSe2)0.8(PbS)0.2 |  | (Ag1-yNbyBiSe2)0.8(PbS)0.2 | AgBiSe2 | (Ag0.95BiSe2)0.8(PbS)0.2 | Nb0.04 | Stoichiometric Formula | 473 | 7032 | -191.67 | 2.56 | 0.2 | 0.608 | 0.551 | [8 empty] | mechanical alloying | Not mentioned | Not mentioned | Polycrystalline
https://doi.org/10.1016/j.jmat.2023.04.008 | (Nb0.05Ag0.95BiSe2)0.8(PbS)0.2 |  | (Ag1-yNbyBiSe2)0.8(PbS)0.2 | AgBiSe2 | (Ag0.95BiSe2)0.8(PbS)0.2 | Nb0.04 | Stoichiometric Formula | 523 | 14545 | -150.59 | 3.34 | 0.305 | 0.575 | 0.439 | [8 empty] | mechanical alloying | Not mentioned | Not mentioned | Polycrystalline
https://doi.org/10.1016/j.jmat.2023.04.008 | (Nb0.05Ag0.95BiSe2)0.8(PbS)0.2 |  | (Ag1-yNbyBiSe2)0.8(PbS)0.2 | AgBiSe2 | (Ag0.95BiSe2)0.8(PbS)0.2 | Nb0.04 | Stoichiometric Formula | 573 | 21340 | -129.17 | 3.57 | 0.317 | 0.647 | 0.424 | [8 empty] | mechanical alloying | Not mentioned | Not mentioned | Polycrystalline
https://doi.org/10.1016/j.jmat.2023.04.008 | (Nb0.05Ag0.95BiSe2)0.8(PbS)0.2 |  | (Ag1-yNbyBiSe2)0.8(PbS)0.2 | AgBiSe2 | (Ag0.95BiSe2)0.8(PbS)0.2 | Nb0.04 | Stoichiometric Formula | 623 | 22860 | -131.55 | 3.98 | 0.373 | 0.663 | 0.407 | [8 empty] | mechanical alloying | Not mentioned | Not mentioned | Polycrystalline
https://doi.org/10.1016/j.jmat.2023.04.008 | (Nb0.05Ag0.95BiSe2)0.8(PbS)0.2 |  | (Ag1-yNbyBiSe2)0.8(PbS)0.2 | AgBiSe2 | (Ag0.95BiSe2)0.8(PbS)0.2 | Nb0.04 | Stoichiometric Formula | 673 | 22860 | -136.9 | 4.24 | 0.425 | 0.674 | 0.401 | [8 empty] | mechanical alloying | Not mentioned | Not mentioned | Polycrystalline
https://doi.org/10.1016/j.jmat.2023.04.008 | (Nb0.05Ag0.95BiSe2)0.8(PbS)0.2 |  | (Ag1-yNbyBiSe2)0.8(PbS)0.2 | AgBiSe2 | (Ag0.95BiSe2)0.8(PbS)0.2 | Nb0.04 | Stoichiometric Formula | 723 | 22070 | -142.86 | 4.5 | 0.49 | 0.668 | 0.383 | [8 empty] | mechanical alloying | Not mentioned | Not mentioned | Polycrystalline
https://doi.org/10.1016/j.jmat.2023.04.008 | (Nb0.05Ag0.95BiSe2)0.8(PbS)0.2 |  | (Ag1-yNbyBiSe2)0.8(PbS)0.2 | AgBiSe2 | (Ag0.95BiSe2)0.8(PbS)0.2 | Nb0.04 | Stoichiometric Formula | 773 | 21340 | -145.83 | 4.67 | 0.537 | 0.674 | 0.373 | [8 empty] | mechanical alloying | Not mentioned | Not mentioned | Polycrystalline
https://doi.org/10.1016/j.jallcom.2022.166598 | Mg3.5SbBi0.96Te0.04 |  | Mg 3.5−xNixSbBi0.96Te0.04 | Mg 3Sb2 | Mg3.5SbBi0.96 | Te0.04 | Stoichiometric Formula | 323 | 733.78 | -151.26 | 16.7 | 0.456 | 1.184 | 0.759 | [8 empty] | fast induction melting | Not mentioned | Not mentioned | Polycrystalline
https://doi.org/10.1016/j.jallcom.2022.166598 | Mg3.5SbBi0.96Te0.04 |  | Mg 3.5−xNixSbBi0.96Te0.04 | Mg 3Sb2 | Mg3.5SbBi0.96 | Te0.04 | Stoichiometric Formula | 360 | 681.08 | -164.14 | 18.05 | 0.582 | 1.104 | 0.675 | [8 empty] | fast induction melting | Not mentioned | Not mentioned | Polycrystalline
https://doi.org/10.1016/j.jallcom.2022.166598 | Mg3.5SbBi0.96Te0.04 |  | Mg 3.5−xNixSbBi0.96Te0.04 | Mg 3Sb2 | Mg3.5SbBi0.96 | Te0.04 | Stoichiometric Formula | 393 | 625.68 | -176.09 | 19.7 | 0.744 | 1.035 | 0.611 | [8 empty] | fast induction melting | Not mentioned | Not mentioned | Polycrystalline
https://doi.org/10.1016/j.jallcom.2022.166598 | Mg3.5SbBi0.96Te0.04 |  | Mg 3.5−xNixSbBi0.96Te0.04 | Mg 3Sb2 | Mg3.5SbBi0.96 | Te0.04 | Stoichiometric Formula | 429 | 564.86 | -187.13 | 20.27 | 0.873 | 0.991 | 0.581 | [8 empty] | fast induction melting | Not mentioned | Not mentioned | Polycrystalline
https://doi.org/10.1016/j.jallcom.2022.166598 | Mg3.5SbBi0.96Te0.04 |  | Mg 3.5−xNixSbBi0.96Te0.04 | Mg 3Sb2 | Mg3.5SbBi0.96 | Te0.04 | Stoichiometric Formula | 464 | 506.76 | -198.39 | 20.1 | 0.985 | 0.951 | 0.555 | [8 empty] | fast induction melting | Not mentioned | Not mentioned | Polycrystalline
https://doi.org/10.1016/j.jallcom.2022.166598 | Mg3.5SbBi0.96Te0.04 |  | Mg 3.5−xNixSbBi0.96Te0.04 | Mg 3Sb2 | Mg3.5SbBi0.96 | Te0.04 | Stoichiometric Formula | 499 | 456.76 | -209.89 | 20.47 | 1.109 | 0.926 | 0.544 | [8 empty] | fast induction melting | Not mentioned | Not mentioned | Polycrystalline
https://doi.org/10.1016/j.jallcom.2022.166598 | Mg3.5SbBi0.96Te0.04 |  | Mg 3.5−xNixSbBi0.96Te0.04 | Mg 3Sb2 | Mg3.5SbBi0.96 | Te0.04 | Stoichiometric Formula | 435 | 417.57 | -214.48 | 19.4 | 1.149 | 0.904 | 0.532 | [8 empty] | fast induction melting | Not mentioned | Not mentioned | Polycrystalline
https://doi.org/10.1016/j.jallcom.2022.166598 | Mg3.5SbBi0.96Te0.04 |  | Mg 3.5−xNixSbBi0.96Te0.04 | Mg 3Sb2 | Mg3.5SbBi0.96 | Te0.04 | Stoichiometric Formula | 570 | 391.89 | -219.08 | 18.85 | 1.205 | 0.896 | 0.529 | [8 empty] | fast induction melting | Not mentioned | Not mentioned | Polycrystalline
https://doi.org/10.1016/j.jallcom.2022.166598 | Mg3.5SbBi0.96Te0.04 |  | Mg 3.5−xNixSbBi0.96Te0.04 | Mg 3Sb2 | Mg3.5SbBi0.96 | Te0.04 | Stoichiometric Formula | 606 | 366.22 | -226.21 | 18.9 | 1.291 | 0.889 | 0.525 | [8 empty] | fast induction melting | Not mentioned | Not mentioned | Polycrystalline
https://doi.org/10.1016/j.jallcom.2022.166598 | Mg3.5SbBi0.96Te0.04 |  | Mg 3.5−xNixSbBi0.96Te0.04 | Mg 3Sb2 | Mg3.5SbBi0.96 | Te0.04 | Stoichiometric Formula | 642 | 340.54 | -225.52 | 17.45 | 1.268 | 0.883 | 0.526 | [8 empty] | fast induction melting | Not mentioned | Not mentioned | Polycrystalline
https://doi.org/10.1016/j.jallcom.2022.166598 | Mg3.5SbBi0.96Te0.04 |  | Mg 3.5−xNixSbBi0.96Te0.04 | Mg 3Sb2 | Mg3.5SbBi0.96 | Te0.04 | Stoichiometric Formula | 677 | 314.86 | -237.7 | 17.9 | 1.375 | 0.881 | 0.534 | [8 empty] | fast induction melting | Not mentioned | Not mentioned | Polycrystalline
https://doi.org/10.1016/j.jallcom.2022.166598 | Mg3.5SbBi0.96Te0.04 |  | Mg 3.5−xNixSbBi0.96Te0.04 | Mg 3Sb2 | Mg3.5SbBi0.96 | Te0.04 | Stoichiometric Formula | 713 | 291.89 | -233.79 | 15.92 | 1.329 | 0.854 | 0.516 | [8 empty] | fast induction melting | Not mentioned | Not mentioned | Polycrystalline
https://doi.org/10.1016/j.jallcom.2022.166598 | Mg3.5SbBi0.96Te0.04 |  | Mg 3.5−xNixSbBi0.96Te0.04 | Mg 3Sb2 | Mg3.5SbBi0.96 | Te0.04 | Stoichiometric Formula | 747 | 272.97 | -246.9 | 16.57 | 1.448 | 0.857 | 0.527 | [8 empty] | fast induction melting | Not mentioned | Not mentioned | Polycrystalline
https://doi.org/10.1016/j.jallcom.2022.166598 | Mg3.485Ni0.015SbBi0.96Te0.04 |  | Mg 3.5−xNixSbBi0.96Te0.04 | Mg 3Sb2 | Mg3.485SbBi0.96 | Te0.04, Ni0.015 | Stoichiometric Formula | 323 | 926.45 | -148.97 | 20.7 | 0.59 | 1.13 | 0.597 | [8 empty] | fast induction melting | Not mentioned | Not mentioned | Polycrystalline
https://doi.org/10.1016/j.jallcom.2022.166598 | Mg3.485Ni0.015SbBi0.96Te0.04 |  | Mg 3.5−xNixSbBi0.96Te0.04 | Mg 3Sb2 | Mg3.485SbBi0.96 | Te0.04, Ni0.015 | Stoichiometric Formula | 360 | 800.35 | -165.29 | 22.1 | 0.759 | 1.044 | 0.542 | [8 empty] | fast induction melting | Not mentioned | Not mentioned | Polycrystalline
https://doi.org/10.1016/j.jallcom.2022.166598 | Mg3.485Ni0.015SbBi0.96Te0.04 |  | Mg 3.5−xNixSbBi0.96Te0.04 | Mg 3Sb2 | Mg3.485SbBi0.96 | Te0.04, Ni0.015 | Stoichiometric Formula | 393 | 702.27 | -180.46 | 22.77 | 0.922 | 0.973 | 0.499 | [8 empty] | fast induction melting | Not mentioned | Not mentioned | Polycrystalline
https://doi.org/10.1016/j.jallcom.2022.166598 | Mg3.485Ni0.015SbBi0.96Te0.04 |  | Mg 3.5−xNixSbBi0.96Te0.04 | Mg 3Sb2 | Mg3.485SbBi0.96 | Te0.04, Ni0.015 | Stoichiometric Formula | 429 | 626.62 | -187.82 | 22.27 | 1.038 | 0.924 | 0.467 | [8 empty] | fast induction melting | Not mentioned | Not mentioned | Polycrystalline
https://doi.org/10.1016/j.jallcom.2022.166598 | Mg3.485Ni0.015SbBi0.96Te0.04 |  | Mg 3.5−xNixSbBi0.96Te0.04 | Mg 3Sb2 | Mg3.485SbBi0.96 | Te0.04, Ni0.015 | Stoichiometric Formula | 464 | 556.56 | -198.62 | 22.07 | 1.152 | 0.89 | 0.456 | [8 empty] | fast induction melting | Not mentioned | Not mentioned | Polycrystalline
https://doi.org/10.1016/j.jallcom.2022.166598 | Mg3.485Ni0.015SbBi0.96Te0.04 |  | Mg 3.5−xNixSbBi0.96Te0.04 | Mg 3Sb2 | Mg3.485SbBi0.96 | Te0.04, Ni0.015 | Stoichiometric Formula | 499 | 500.52 | -207.59 | 21.65 | 1.253 | 0.864 | 0.447 | [8 empty] | fast induction melting | Not mentioned | Not mentioned | Polycrystalline
https://doi.org/10.1016/j.jallcom.2022.166598 | Mg3.485Ni0.015SbBi0.96Te0.04 |  | Mg 3.5−xNixSbBi0.96Te0.04 | Mg 3Sb2 | Mg3.485SbBi0.96 | Te0.04, Ni0.015 | Stoichiometric Formula | 435 | 452.88 | -211.95 | 20.5 | 1.294 | 0.85 | 0.448 | [8 empty] | fast induction melting | Not mentioned | Not mentioned | Polycrystalline
https://doi.org/10.1016/j.jallcom.2022.166598 | Mg3.485Ni0.015SbBi0.96Te0.04 |  | Mg 3.5−xNixSbBi0.96Te0.04 | Mg 3Sb2 | Mg3.485SbBi0.96 | Te0.04, Ni0.015 | Stoichiometric Formula | 570 | 410.85 | -219.77 | 20.02 | 1.359 | 0.84 | 0.453 | [8 empty] | fast induction melting | Not mentioned | Not mentioned | Polycrystalline
https://doi.org/10.1016/j.jallcom.2022.166598 | Mg3.485Ni0.015SbBi0.96Te0.04 |  | Mg 3.5−xNixSbBi0.96Te0.04 | Mg 3Sb2 | Mg3.485SbBi0.96 | Te0.04, Ni0.015 | Stoichiometric Formula | 606 | 380.03 | -228.28 | 20 | 1.451 | 0.837 | 0.459 | [8 empty] | fast induction melting | Not mentioned | Not mentioned | Polycrystalline
https://doi.org/10.1016/j.jallcom.2022.166598 | Mg3.485Ni0.015SbBi0.96Te0.04 |  | Mg 3.5−xNixSbBi0.96Te0.04 | Mg 3Sb2 | Mg3.485SbBi0.96 | Te0.04, Ni0.015 | Stoichiometric Formula | 642 | 349.2 | -234.94 | 19.37 | 1.489 | 0.837 | 0.47 | [8 empty] | fast induction melting | Not mentioned | Not mentioned | Polycrystalline
https://doi.org/10.1016/j.jallcom.2022.166598 | Mg3.485Ni0.015SbBi0.96Te0.04 |  | Mg 3.5−xNixSbBi0.96Te0.04 | Mg 3Sb2 | Mg3.485SbBi0.96 | Te0.04, Ni0.015 | Stoichiometric Formula | 677 | 315.58 | -241.61 | 18.47 | 1.501 | 0.835 | 0.489 | [8 empty] | fast induction melting | Not mentioned | Not mentioned | Polycrystalline
https://doi.org/10.1016/j.jallcom.2022.166598 | Mg3.485Ni0.015SbBi0.96Te0.04 |  | Mg 3.5−xNixSbBi0.96Te0.04 | Mg 3Sb2 | Mg3.485SbBi0.96 | Te0.04, Ni0.015 | Stoichiometric Formula | 713 | 295.96 | -249.2 | 18.3 | 1.572 | 0.831 | 0.492 | [8 empty] | fast induction melting | Not mentioned | Not mentioned | Polycrystalline
https://doi.org/10.1016/j.jallcom.2022.166598 | Mg3.485Ni0.015SbBi0.96Te0.04 |  | Mg 3.5−xNixSbBi0.96Te0.04 | Mg 3Sb2 | Mg3.485SbBi0.96 | Te0.04, Ni0.015 | Stoichiometric Formula | 747 | 276.35 | -253.33 | 17.72 | 1.6 | 0.83 | 0.497 | [8 empty] | fast induction melting | Not mentioned | Not mentioned | Polycrystalline
https://doi.org/10.1016/j.jallcom.2022.166598 | Mg3.48Ni0.02SbBi0.96Te0.04 |  | Mg 3.5−xNixSbBi0.96Te0.04 | Mg 3Sb2 | Mg3.48SbBi0.96 | Te0.04, Ni0.02 | Stoichiometric Formula | 323 | 828.37 | -152.87 | 19.5 | 0.451 | 1.382 | 0.901 | [8 empty] | fast induction melting | Not mentioned | Not mentioned | Polycrystalline
https://doi.org/10.1016/j.jallcom.2022.166598 | Mg3.48Ni0.02SbBi0.96Te0.04 |  | Mg 3.5−xNixSbBi0.96Te0.04 | Mg 3Sb2 | Mg3.48SbBi0.96 | Te0.04, Ni0.02 | Stoichiometric Formula | 360 | 747.11 | -164.83 | 20.42 | 0.557 | 1.305 | 0.834 | [8 empty] | fast induction melting | Not mentioned | Not mentioned | Polycrystalline
https://doi.org/10.1016/j.jallcom.2022.166598 | Mg3.48Ni0.02SbBi0.96Te0.04 |  | Mg 3.5−xNixSbBi0.96Te0.04 | Mg 3Sb2 | Mg3.48SbBi0.96 | Te0.04, Ni0.02 | Stoichiometric Formula | 393 | 668.65 | -177.7 | 21.2 | 0.711 | 1.177 | 0.725 | [8 empty] | fast induction melting | Not mentioned | Not mentioned | Polycrystalline
https://doi.org/10.1016/j.jallcom.2022.166598 | Mg3.48Ni0.02SbBi0.96Te0.04 |  | Mg 3.5−xNixSbBi0.96Te0.04 | Mg 3Sb2 | Mg3.48SbBi0.96 | Te0.04, Ni0.02 | Stoichiometric Formula | 429 | 592.99 | -189.89 | 21.45 | 0.815 | 1.132 | 0.699 | [8 empty] | fast induction melting | Not mentioned | Not mentioned | Polycrystalline
https://doi.org/10.1016/j.jallcom.2022.166598 | Mg3.48Ni0.02SbBi0.96Te0.04 |  | Mg 3.5−xNixSbBi0.96Te0.04 | Mg 3Sb2 | Mg3.48SbBi0.96 | Te0.04, Ni0.02 | Stoichiometric Formula | 464 | 525.74 | -197.93 | 20.72 | 0.896 | 1.08 | 0.667 | [8 empty] | fast induction melting | Not mentioned | Not mentioned | Polycrystalline
https://doi.org/10.1016/j.jallcom.2022.166598 | Mg3.48Ni0.02SbBi0.96Te0.04 |  | Mg 3.5−xNixSbBi0.96Te0.04 | Mg 3Sb2 | Mg3.48SbBi0.96 | Te0.04, Ni0.02 | Stoichiometric Formula | 499 | 469.7 | -211.72 | 21.17 | 1.013 | 1.046 | 0.653 | [8 empty] | fast induction melting | Not mentioned | Not mentioned | Polycrystalline
https://doi.org/10.1016/j.jallcom.2022.166598 | Mg3.48Ni0.02SbBi0.96Te0.04 |  | Mg 3.5−xNixSbBi0.96Te0.04 | Mg 3Sb2 | Mg3.48SbBi0.96 | Te0.04, Ni0.02 | Stoichiometric Formula | 435 | 422.06 | -214.71 | 19.55 | 1.025 | 1.023 | 0.645 | [8 empty] | fast induction melting | Not mentioned | Not mentioned | Polycrystalline
https://doi.org/10.1016/j.jallcom.2022.166598 | Mg3.48Ni0.02SbBi0.96Te0.04 |  | Mg 3.5−xNixSbBi0.96Te0.04 | Mg 3Sb2 | Mg3.48SbBi0.96 | Te0.04, Ni0.02 | Stoichiometric Formula | 570 | 394.04 | -223.22 | 19.62 | 1.101 | 1.017 | 0.645 | [8 empty] | fast induction melting | Not mentioned | Not mentioned | Polycrystalline
https://doi.org/10.1016/j.jallcom.2022.166598 | Mg3.48Ni0.02SbBi0.96Te0.04 |  | Mg 3.5−xNixSbBi0.96Te0.04 | Mg 3Sb2 | Mg3.48SbBi0.96 | Te0.04, Ni0.02 | Stoichiometric Formula | 606 | 363.21 | -227.59 | 18.85 | 1.124 | 1.016 | 0.655 | [8 empty] | fast induction melting | Not mentioned | Not mentioned | Polycrystalline
https://doi.org/10.1016/j.jallcom.2022.166598 | Mg3.48Ni0.02SbBi0.96Te0.04 |  | Mg 3.5−xNixSbBi0.96Te0.04 | Mg 3Sb2 | Mg3.48SbBi0.96 | Te0.04, Ni0.02 | Stoichiometric Formula | 642 | 332.39 | -226.44 | 17.2 | 1.078 | 1.023 | 0.671 | [8 empty] | fast induction melting | Not mentioned | Not mentioned | Polycrystalline
https://doi.org/10.1016/j.jallcom.2022.166598 | Mg3.48Ni0.02SbBi0.96Te0.04 |  | Mg 3.5−xNixSbBi0.96Te0.04 | Mg 3Sb2 | Mg3.48SbBi0.96 | Te0.04, Ni0.02 | Stoichiometric Formula | 677 | 301.57 | -240.92 | 17.57 | 1.144 | 1.041 | 0.705 | [8 empty] | fast induction melting | Not mentioned | Not mentioned | Polycrystalline
https://doi.org/10.1016/j.jallcom.2022.166598 | Mg3.48Ni0.02SbBi0.96Te0.04 |  | Mg 3.5−xNixSbBi0.96Te0.04 | Mg 3Sb2 | Mg3.48SbBi0.96 | Te0.04, Ni0.02 | Stoichiometric Formula | 713 | 279.15 | -238.85 | 16 | 1.084 | 1.055 | 0.729 | [8 empty] | fast induction melting | Not mentioned | Not mentioned | Polycrystalline
https://doi.org/10.1016/j.jallcom.2022.166598 | Mg3.48Ni0.02SbBi0.96Te0.04 |  | Mg 3.5−xNixSbBi0.96Te0.04 | Mg 3Sb2 | Mg3.48SbBi0.96 | Te0.04, Ni0.02 | Stoichiometric Formula | 747 | 262.34 | -235.86 | 14.62 | 1.018 | 1.068 | 0.745 | [8 empty] | fast induction melting | Not mentioned | Not mentioned | Polycrystalline
https://doi.org/10.1016/j.jallcom.2022.166598 | Mg3.47Ni0.03SbBi0.96Te0.04 |  | Mg 3.5−xNixSbBi0.96Te0.04 | Mg 3Sb2 | Mg3.47SbBi0.96 | Te0.04, Ni0.03 | Stoichiometric Formula | 323 | 640.63 | -152.87 | 15.02 | 0.362 | 1.322 | 0.949 | [8 empty] | fast induction melting | Not mentioned | Not mentioned | Polycrystalline
https://doi.org/10.1016/j.jallcom.2022.166598 | Mg3.47Ni0.03SbBi0.96Te0.04 |  | Mg 3.5−xNixSbBi0.96Te0.04 | Mg 3Sb2 | Mg3.47SbBi0.96 | Te0.04, Ni0.03 | Stoichiometric Formula | 360 | 581.78 | -168.05 | 16.45 | 0.458 | 1.266 | 0.896 | [8 empty] | fast induction melting | Not mentioned | Not mentioned | Polycrystalline
https://doi.org/10.1016/j.jallcom.2022.166598 | Mg3.47Ni0.03SbBi0.96Te0.04 |  | Mg 3.5−xNixSbBi0.96Te0.04 | Mg 3Sb2 | Mg3.47SbBi0.96 | Te0.04, Ni0.03 | Stoichiometric Formula | 393 | 528.54 | -183.91 | 17.92 | 0.58 | 1.2 | 0.841 | [8 empty] | fast induction melting | Not mentioned | Not mentioned | Polycrystalline
https://doi.org/10.1016/j.jallcom.2022.166598 | Mg3.47Ni0.03SbBi0.96Te0.04 |  | Mg 3.5−xNixSbBi0.96Te0.04 | Mg 3Sb2 | Mg3.47SbBi0.96 | Te0.04, Ni0.03 | Stoichiometric Formula | 429 | 478.1 | -195.86 | 18.45 | 0.686 | 1.147 | 0.796 | [8 empty] | fast induction melting | Not mentioned | Not mentioned | Polycrystalline
https://doi.org/10.1016/j.jallcom.2022.166598 | Mg3.47Ni0.03SbBi0.96Te0.04 |  | Mg 3.5−xNixSbBi0.96Te0.04 | Mg 3Sb2 | Mg3.47SbBi0.96 | Te0.04, Ni0.03 | Stoichiometric Formula | 464 | 433.27 | -205.75 | 18.35 | 0.767 | 1.101 | 0.762 | [8 empty] | fast induction melting | Not mentioned | Not mentioned | Polycrystalline
https://doi.org/10.1016/j.jallcom.2022.166598 | Mg3.47Ni0.03SbBi0.96Te0.04 |  | Mg 3.5−xNixSbBi0.96Te0.04 | Mg 3Sb2 | Mg3.47SbBi0.96 | Te0.04, Ni0.03 | Stoichiometric Formula | 499 | 388.43 | -212.87 | 17.6 | 0.808 | 1.08 | 0.752 | [8 empty] | fast induction melting | Not mentioned | Not mentioned | Polycrystalline
https://doi.org/10.1016/j.jallcom.2022.166598 | Mg3.47Ni0.03SbBi0.96Te0.04 |  | Mg 3.5−xNixSbBi0.96Te0.04 | Mg 3Sb2 | Mg3.47SbBi0.96 | Te0.04, Ni0.03 | Stoichiometric Formula | 435 | 352 | -217.7 | 16.82 | 0.841 | 1.066 | 0.748 | [8 empty] | fast induction melting | Not mentioned | Not mentioned | Polycrystalline
https://doi.org/10.1016/j.jallcom.2022.166598 | Mg3.47Ni0.03SbBi0.96Te0.04 |  | Mg 3.5−xNixSbBi0.96Te0.04 | Mg 3Sb2 | Mg3.47SbBi0.96 | Te0.04, Ni0.03 | Stoichiometric Formula | 570 | 329.59 | -222.53 | 16.35 | 0.873 | 1.063 | 0.747 | [8 empty] | fast induction melting | Not mentioned | Not mentioned | Polycrystalline
https://doi.org/10.1016/j.jallcom.2022.166598 | Mg3.47Ni0.03SbBi0.96Te0.04 |  | Mg 3.5−xNixSbBi0.96Te0.04 | Mg 3Sb2 | Mg3.47SbBi0.96 | Te0.04, Ni0.03 | Stoichiometric Formula | 606 | 309.97 | -226.44 | 15.92 | 0.906 | 1.061 | 0.744 | [8 empty] | fast induction melting | Not mentioned | Not mentioned | Polycrystalline
https://doi.org/10.1016/j.jallcom.2022.166598 | Mg3.47Ni0.03SbBi0.96Te0.04 |  | Mg 3.5−xNixSbBi0.96Te0.04 | Mg 3Sb2 | Mg3.47SbBi0.96 | Te0.04, Ni0.03 | Stoichiometric Formula | 642 | 290.36 | -231.72 | 15.57 | 0.937 | 1.066 | 0.755 | [8 empty] | fast induction melting | Not mentioned | Not mentioned | Polycrystalline
https://doi.org/10.1016/j.jallcom.2022.166598 | Mg3.47Ni0.03SbBi0.96Te0.04 |  | Mg 3.5−xNixSbBi0.96Te0.04 | Mg 3Sb2 | Mg3.47SbBi0.96 | Te0.04, Ni0.03 | Stoichiometric Formula | 677 | 262.34 | -231.54 | 15.12 | 0.944 | 1.077 | 0.781 | [8 empty] | fast induction melting | Not mentioned | Not mentioned | Polycrystalline
https://doi.org/10.1016/j.jallcom.2022.166598 | Mg3.47Ni0.03SbBi0.96Te0.04 |  | Mg 3.5−xNixSbBi0.96Te0.04 | Mg 3Sb2 | Mg3.47SbBi0.96 | Te0.04, Ni0.03 | Stoichiometric Formula | 713 | 242.72 | -237.47 | 13.75 | 0.884 | 1.103 | 0.811 | [8 empty] | fast induction melting | Not mentioned | Not mentioned | Polycrystalline
https://doi.org/10.1016/j.jallcom.2022.166598 | Mg3.47Ni0.03SbBi0.96Te0.04 |  | Mg 3.5−xNixSbBi0.96Te0.04 | Mg 3Sb2 | Mg3.47SbBi0.96 | Te0.04, Ni0.03 | Stoichiometric Formula | 747 | 225.91 | -237.7 | 12.8 | 0.856 | 1.107 | 0.825 | [8 empty] | fast induction melting | Not mentioned | Not mentioned | Polycrystalline
https://doi.org/10.1016/j.jallcom.2022.166598 | Mg3.46Ni0.04SbBi0.96Te0.04 |  | Mg 3.5−xNixSbBi0.96Te0.04 | Mg 3Sb2 | Mg3.46SbBi0.96 | Te0.04, Ni0.04 | Stoichiometric Formula | 323 | 878.81 | -144.83 | 18.57 | 0.516 | 1.159 | 0.647 | [8 empty] | fast induction melting | Not mentioned | Not mentioned | Polycrystalline
https://doi.org/10.1016/j.jallcom.2022.166598 | Mg3.46Ni0.04SbBi0.96Te0.04 |  | Mg 3.5−xNixSbBi0.96Te0.04 | Mg 3Sb2 | Mg3.46SbBi0.96 | Te0.04, Ni0.04 | Stoichiometric Formula | 360 | 789.14 | -160.46 | 20.35 | 0.673 | 1.08 | 0.581 | [8 empty] | fast induction melting | Not mentioned | Not mentioned | Polycrystalline
https://doi.org/10.1016/j.jallcom.2022.166598 | Mg3.46Ni0.04SbBi0.96Te0.04 |  | Mg 3.5−xNixSbBi0.96Te0.04 | Mg 3Sb2 | Mg3.46SbBi0.96 | Te0.04, Ni0.04 | Stoichiometric Formula | 393 | 702.27 | -174.25 | 21.37 | 0.833 | 1.011 | 0.534 | [8 empty] | fast induction melting | Not mentioned | Not mentioned | Polycrystalline
https://doi.org/10.1016/j.jallcom.2022.166598 | Mg3.46Ni0.04SbBi0.96Te0.04 |  | Mg 3.5−xNixSbBi0.96Te0.04 | Mg 3Sb2 | Mg3.46SbBi0.96 | Te0.04, Ni0.04 | Stoichiometric Formula | 429 | 626.62 | -183.91 | 21.27 | 0.965 | 0.945 | 0.486 | [8 empty] | fast induction melting | Not mentioned | Not mentioned | Polycrystalline
https://doi.org/10.1016/j.jallcom.2022.166598 | Mg3.46Ni0.04SbBi0.96Te0.04 |  | Mg 3.5−xNixSbBi0.96Te0.04 | Mg 3Sb2 | Mg3.46SbBi0.96 | Te0.04, Ni0.04 | Stoichiometric Formula | 464 | 564.97 | -190.57 | 20.72 | 1.073 | 0.898 | 0.453 | [8 empty] | fast induction melting | Not mentioned | Not mentioned | Polycrystalline
https://doi.org/10.1016/j.jallcom.2022.166598 | Mg3.46Ni0.04SbBi0.96Te0.04 |  | Mg 3.5−xNixSbBi0.96Te0.04 | Mg 3Sb2 | Mg3.46SbBi0.96 | Te0.04, Ni0.04 | Stoichiometric Formula | 499 | 511.73 | -200.46 | 20.65 | 1.19 | 0.87 | 0.441 | [8 empty] | fast induction melting | Not mentioned | Not mentioned | Polycrystalline
https://doi.org/10.1016/j.jallcom.2022.166598 | Mg3.46Ni0.04SbBi0.96Te0.04 |  | Mg 3.5−xNixSbBi0.96Te0.04 | Mg 3Sb2 | Mg3.46SbBi0.96 | Te0.04, Ni0.04 | Stoichiometric Formula | 435 | 464.09 | -204.6 | 19.6 | 1.235 | 0.852 | 0.434 | [8 empty] | fast induction melting | Not mentioned | Not mentioned | Polycrystalline
https://doi.org/10.1016/j.jallcom.2022.166598 | Mg3.46Ni0.04SbBi0.96Te0.04 |  | Mg 3.5−xNixSbBi0.96Te0.04 | Mg 3Sb2 | Mg3.46SbBi0.96 | Te0.04, Ni0.04 | Stoichiometric Formula | 570 | 427.66 | -210.57 | 19.02 | 1.284 | 0.848 | 0.441 | [8 empty] | fast induction melting | Not mentioned | Not mentioned | Polycrystalline
https://doi.org/10.1016/j.jallcom.2022.166598 | Mg3.46Ni0.04SbBi0.96Te0.04 |  | Mg 3.5−xNixSbBi0.96Te0.04 | Mg 3Sb2 | Mg3.46SbBi0.96 | Te0.04, Ni0.04 | Stoichiometric Formula | 606 | 394.04 | -217.01 | 18.67 | 1.332 | 0.85 | 0.453 | [8 empty] | fast induction melting | Not mentioned | Not mentioned | Polycrystalline
https://doi.org/10.1016/j.jallcom.2022.166598 | Mg3.46Ni0.04SbBi0.96Te0.04 |  | Mg 3.5−xNixSbBi0.96Te0.04 | Mg 3Sb2 | Mg3.46SbBi0.96 | Te0.04, Ni0.04 | Stoichiometric Formula | 642 | 363.21 | -220.69 | 17.95 | 1.354 | 0.85 | 0.463 | [8 empty] | fast induction melting | Not mentioned | Not mentioned | Polycrystalline
https://doi.org/10.1016/j.jallcom.2022.166598 | Mg3.46Ni0.04SbBi0.96Te0.04 |  | Mg 3.5−xNixSbBi0.96Te0.04 | Mg 3Sb2 | Mg3.46SbBi0.96 | Te0.04, Ni0.04 | Stoichiometric Formula | 677 | 332.39 | -226.44 | 17.15 | 1.357 | 0.856 | 0.485 | [8 empty] | fast induction melting | Not mentioned | Not mentioned | Polycrystalline
https://doi.org/10.1016/j.jallcom.2022.166598 | Mg3.46Ni0.04SbBi0.96Te0.04 |  | Mg 3.5−xNixSbBi0.96Te0.04 | Mg 3Sb2 | Mg3.46SbBi0.96 | Te0.04, Ni0.04 | Stoichiometric Formula | 713 | 312.77 | -227.13 | 16.22 | 1.339 | 0.864 | 0.496 | [8 empty] | fast induction melting | Not mentioned | Not mentioned | Polycrystalline
https://doi.org/10.1016/j.jallcom.2022.166598 | Mg3.46Ni0.04SbBi0.96Te0.04 |  | Mg 3.5−xNixSbBi0.96Te0.04 | Mg 3Sb2 | Mg3.46SbBi0.96 | Te0.04, Ni0.04 | Stoichiometric Formula | 747 | 295.96 | -233.79 | 16.25 | 1.385 | 0.878 | 0.515 | [8 empty] | fast induction melting | Not mentioned | Not mentioned | Polycrystalline
https://doi.org/10.1016/j.jallcom.2022.166598 | Mg3.45Ni0.05SbBi0.96Te0.04 |  | Mg 3.5−xNixSbBi0.96Te0.04 | Mg 3Sb2 | Mg3.45SbBi0.96 | Te0.04, Ni0.05 | Stoichiometric Formula | 323 | 878.81 | -134.02 | 15.85 | 0.42 | 1.21 | 0.69 | [8 empty] | fast induction melting | Not mentioned | Not mentioned | Polycrystalline
https://doi.org/10.1016/j.jallcom.2022.166598 | Mg3.45Ni0.05SbBi0.96Te0.04 |  | Mg 3.5−xNixSbBi0.96Te0.04 | Mg 3Sb2 | Mg3.45SbBi0.96 | Te0.04, Ni0.05 | Stoichiometric Formula | 360 | 811.56 | -146.67 | 17.5 | 0.552 | 1.133 | 0.611 | [8 empty] | fast induction melting | Not mentioned | Not mentioned | Polycrystalline
https://doi.org/10.1016/j.jallcom.2022.166598 | Mg3.45Ni0.05SbBi0.96Te0.04 |  | Mg 3.5−xNixSbBi0.96Te0.04 | Mg 3Sb2 | Mg3.45SbBi0.96 | Te0.04, Ni0.05 | Stoichiometric Formula | 393 | 741.5 | -160 | 19.05 | 0.689 | 1.086 | 0.574 | [8 empty] | fast induction melting | Not mentioned | Not mentioned | Polycrystalline
https://doi.org/10.1016/j.jallcom.2022.166598 | Mg3.45Ni0.05SbBi0.96Te0.04 |  | Mg 3.5−xNixSbBi0.96Te0.04 | Mg 3Sb2 | Mg3.45SbBi0.96 | Te0.04, Ni0.05 | Stoichiometric Formula | 429 | 674.25 | -168.74 | 19.3 | 0.787 | 1.048 | 0.547 | [8 empty] | fast induction melting | Not mentioned | Not mentioned | Polycrystalline
https://doi.org/10.1016/j.jallcom.2022.166598 | Mg3.45Ni0.05SbBi0.96Te0.04 |  | Mg 3.5−xNixSbBi0.96Te0.04 | Mg 3Sb2 | Mg3.45SbBi0.96 | Te0.04, Ni0.05 | Stoichiometric Formula | 464 | 609.8 | -179.77 | 19.77 | 0.909 | 1.01 | 0.523 | [8 empty] | fast induction melting | Not mentioned | Not mentioned | Polycrystalline
https://doi.org/10.1016/j.jallcom.2022.166598 | Mg3.45Ni0.05SbBi0.96Te0.04 |  | Mg 3.5−xNixSbBi0.96Te0.04 | Mg 3Sb2 | Mg3.45SbBi0.96 | Te0.04, Ni0.05 | Stoichiometric Formula | 499 | 548.16 | -189.2 | 19.62 | 0.997 | 0.984 | 0.521 | [8 empty] | fast induction melting | Not mentioned | Not mentioned | Polycrystalline
https://doi.org/10.1016/j.jallcom.2022.166598 | Mg3.45Ni0.05SbBi0.96Te0.04 |  | Mg 3.5−xNixSbBi0.96Te0.04 | Mg 3Sb2 | Mg3.45SbBi0.96 | Te0.04, Ni0.05 | Stoichiometric Formula | 435 | 489.31 | -192.64 | 18.27 | 1.018 | 0.961 | 0.516 | [8 empty] | fast induction melting | Not mentioned | Not mentioned | Polycrystalline
https://doi.org/10.1016/j.jallcom.2022.166598 | Mg3.45Ni0.05SbBi0.96Te0.04 |  | Mg 3.5−xNixSbBi0.96Te0.04 | Mg 3Sb2 | Mg3.45SbBi0.96 | Te0.04, Ni0.05 | Stoichiometric Formula | 570 | 444.48 | -194.71 | 16.92 | 1.025 | 0.94 | 0.512 | [8 empty] | fast induction melting | Not mentioned | Not mentioned | Polycrystalline
https://doi.org/10.1016/j.jallcom.2022.166598 | Mg3.45Ni0.05SbBi0.96Te0.04 |  | Mg 3.5−xNixSbBi0.96Te0.04 | Mg 3Sb2 | Mg3.45SbBi0.96 | Te0.04, Ni0.05 | Stoichiometric Formula | 606 | 396.84 | -202.07 | 16.32 | 1.058 | 0.935 | 0.529 | [8 empty] | fast induction melting | Not mentioned | Not mentioned | Polycrystalline
https://doi.org/10.1016/j.jallcom.2022.166598 | Mg3.45Ni0.05SbBi0.96Te0.04 |  | Mg 3.5−xNixSbBi0.96Te0.04 | Mg 3Sb2 | Mg3.45SbBi0.96 | Te0.04, Ni0.05 | Stoichiometric Formula | 642 | 374.42 | -207.82 | 16.2 | 1.111 | 0.933 | 0.532 | [8 empty] | fast induction melting | Not mentioned | Not mentioned | Polycrystalline
https://doi.org/10.1016/j.jallcom.2022.166598 | Mg3.45Ni0.05SbBi0.96Te0.04 |  | Mg 3.5−xNixSbBi0.96Te0.04 | Mg 3Sb2 | Mg3.45SbBi0.96 | Te0.04, Ni0.05 | Stoichiometric Formula | 677 | 343.6 | -211.72 | 15.42 | 1.106 | 0.944 | 0.556 | [8 empty] | fast induction melting | Not mentioned | Not mentioned | Polycrystalline
https://doi.org/10.1016/j.jallcom.2022.166598 | Mg3.45Ni0.05SbBi0.96Te0.04 |  | Mg 3.5−xNixSbBi0.96Te0.04 | Mg 3Sb2 | Mg3.45SbBi0.96 | Te0.04, Ni0.05 | Stoichiometric Formula | 713 | 321.18 | -211.26 | 14.37 | 1.096 | 0.933 | 0.551 | [8 empty] | fast induction melting | Not mentioned | Not mentioned | Polycrystalline
https://doi.org/10.1016/j.jallcom.2022.166598 | Mg3.45Ni0.05SbBi0.96Te0.04 |  | Mg 3.5−xNixSbBi0.96Te0.04 | Mg 3Sb2 | Mg3.45SbBi0.96 | Te0.04, Ni0.05 | Stoichiometric Formula | 747 | 301.57 | -214.71 | 14 | 1.106 | 0.945 | 0.57 | [8 empty] | fast induction melting | Not mentioned | Not mentioned | Polycrystalline
https://doi.org/10.1016/j.jallcom.2022.166598 | Mg3.44Ni0.06SbBi0.96Te0.04 |  | Mg 3.5−xNixSbBi0.96Te0.04 | Mg 3Sb2 | Mg3.44SbBi0.96 | Te0.04, Ni0.06 | Stoichiometric Formula | 323 | 755.52 | -138.85 | 14.7 | 0.354 | 1.32 | 0.873 | [8 empty] | fast induction melting | Not mentioned | Not mentioned | Polycrystalline
https://doi.org/10.1016/j.jallcom.2022.166598 | Mg3.44Ni0.06SbBi0.96Te0.04 |  | Mg 3.5−xNixSbBi0.96Te0.04 | Mg 3Sb2 | Mg3.44SbBi0.96 | Te0.04, Ni0.06 | Stoichiometric Formula | 360 | 693.87 | -153.33 | 16.4 | 0.448 | 1.303 | 0.856 | [8 empty] | fast induction melting | Not mentioned | Not mentioned | Polycrystalline
https://doi.org/10.1016/j.jallcom.2022.166598 | Mg3.44Ni0.06SbBi0.96Te0.04 |  | Mg 3.5−xNixSbBi0.96Te0.04 | Mg 3Sb2 | Mg3.44SbBi0.96 | Te0.04, Ni0.06 | Stoichiometric Formula | 393 | 626.62 | -168.05 | 17.75 | 0.565 | 1.228 | 0.795 | [8 empty] | fast induction melting | Not mentioned | Not mentioned | Polycrystalline
https://doi.org/10.1016/j.jallcom.2022.166598 | Mg3.44Ni0.06SbBi0.96Te0.04 |  | Mg 3.5−xNixSbBi0.96Te0.04 | Mg 3Sb2 | Mg3.44SbBi0.96 | Te0.04, Ni0.06 | Stoichiometric Formula | 429 | 567.77 | -174.48 | 17.32 | 0.628 | 1.182 | 0.759 | [8 empty] | fast induction melting | Not mentioned | Not mentioned | Polycrystalline
https://doi.org/10.1016/j.jallcom.2022.166598 | Mg3.44Ni0.06SbBi0.96Te0.04 |  | Mg 3.5−xNixSbBi0.96Te0.04 | Mg 3Sb2 | Mg3.44SbBi0.96 | Te0.04, Ni0.06 | Stoichiometric Formula | 464 | 506.12 | -182.76 | 17.02 | 0.691 | 1.138 | 0.732 | [8 empty] | fast induction melting | Not mentioned | Not mentioned | Polycrystalline
https://doi.org/10.1016/j.jallcom.2022.166598 | Mg3.44Ni0.06SbBi0.96Te0.04 |  | Mg 3.5−xNixSbBi0.96Te0.04 | Mg 3Sb2 | Mg3.44SbBi0.96 | Te0.04, Ni0.06 | Stoichiometric Formula | 499 | 458.49 | -192.41 | 17.05 | 0.765 | 1.109 | 0.718 | [8 empty] | fast induction melting | Not mentioned | Not mentioned | Polycrystalline
https://doi.org/10.1016/j.jallcom.2022.166598 | Mg3.44Ni0.06SbBi0.96Te0.04 |  | Mg 3.5−xNixSbBi0.96Te0.04 | Mg 3Sb2 | Mg3.44SbBi0.96 | Te0.04, Ni0.06 | Stoichiometric Formula | 435 | 413.65 | -195.86 | 15.92 | 0.78 | 1.09 | 0.714 | [8 empty] | fast induction melting | Not mentioned | Not mentioned | Polycrystalline
https://doi.org/10.1016/j.jallcom.2022.166598 | Mg3.44Ni0.06SbBi0.96Te0.04 |  | Mg 3.5−xNixSbBi0.96Te0.04 | Mg 3Sb2 | Mg3.44SbBi0.96 | Te0.04, Ni0.06 | Stoichiometric Formula | 570 | 374.42 | -202.3 | 15.32 | 0.803 | 1.085 | 0.723 | [8 empty] | fast induction melting | Not mentioned | Not mentioned | Polycrystalline
https://doi.org/10.1016/j.jallcom.2022.166598 | Mg3.44Ni0.06SbBi0.96Te0.04 |  | Mg 3.5−xNixSbBi0.96Te0.04 | Mg 3Sb2 | Mg3.44SbBi0.96 | Te0.04, Ni0.06 | Stoichiometric Formula | 606 | 343.6 | -206.44 | 14.7 | 0.813 | 1.09 | 0.738 | [8 empty] | fast induction melting | Not mentioned | Not mentioned | Polycrystalline
https://doi.org/10.1016/j.jallcom.2022.166598 | Mg3.44Ni0.06SbBi0.96Te0.04 |  | Mg 3.5−xNixSbBi0.96Te0.04 | Mg 3Sb2 | Mg3.44SbBi0.96 | Te0.04, Ni0.06 | Stoichiometric Formula | 642 | 321.18 | -205.06 | 13.52 | 0.785 | 1.103 | 0.755 | [8 empty] | fast induction melting | Not mentioned | Not mentioned | Polycrystalline
https://doi.org/10.1016/j.jallcom.2022.166598 | Mg3.44Ni0.06SbBi0.96Te0.04 |  | Mg 3.5−xNixSbBi0.96Te0.04 | Mg 3Sb2 | Mg3.44SbBi0.96 | Te0.04, Ni0.06 | Stoichiometric Formula | 677 | 293.16 | -215.86 | 13.65 | 0.823 | 1.117 | 0.786 | [8 empty] | fast induction melting | Not mentioned | Not mentioned | Polycrystalline
https://doi.org/10.1016/j.jallcom.2022.166598 | Mg3.44Ni0.06SbBi0.96Te0.04 |  | Mg 3.5−xNixSbBi0.96Te0.04 | Mg 3Sb2 | Mg3.44SbBi0.96 | Te0.04, Ni0.06 | Stoichiometric Formula | 713 | 270.74 | -208.05 | 11.72 | 0.742 | 1.12 | 0.796 | [8 empty] | fast induction melting | Not mentioned | Not mentioned | Polycrystalline
https://doi.org/10.1016/j.jallcom.2022.166598 | Mg3.44Ni0.06SbBi0.96Te0.04 |  | Mg 3.5−xNixSbBi0.96Te0.04 | Mg 3Sb2 | Mg3.44SbBi0.96 | Te0.04, Ni0.06 | Stoichiometric Formula | 747 | 256.73 | -216.32 | 12.08 | 0.792 | 1.13 | 0.808 | [8 empty] | fast induction melting | Not mentioned | Not mentioned | Polycrystalline
https://doi.org/10.1016/j.mtener.2022.101029 | AgIn5S8 |  | Ag1-xCuxIn5S8 | AgIn5S8 | AgIn5S8 | None | Stoichiometric Formula | 300 | 173.51 | -69.87 | 0.839 | 0.0104 | 2.23 | 2.11 | [8 empty] | heated in quartz tubes for 5h up to 1100 C, held at this temp for 5 hours, cooled to 850 C in 80 min, held at this temp for 24 hr, cooled to room temp and ground to powder, then finally SPS | 1123 | Not mentioned | Polycrystalline
https://doi.org/10.1016/j.mtener.2022.101029 | AgIn5S8 |  | Ag1-xCuxIn5S8 | AgIn5S8 | AgIn5S8 | None | Stoichiometric Formula | 323 | 180 | -79.47 | 1.144 | 0.0168 | 2.11 | 2 | [8 empty] | heated in quartz tubes for 5h up to 1100 C, held at this temp for 5 hours, cooled to 850 C in 80 min, held at this temp for 24 hr, cooled to room temp and ground to powder, then finally SPS | 1123 | Not mentioned | Polycrystalline
https://doi.org/10.1016/j.mtener.2022.101029 | AgIn5S8 |  | Ag1-xCuxIn5S8 | AgIn5S8 | AgIn5S8 | None | Stoichiometric Formula | 373 | 201.89 | -78.93 | 1.254 | 0.0248 | 1.89 | 1.73 | [8 empty] | heated in quartz tubes for 5h up to 1100 C, held at this temp for 5 hours, cooled to 850 C in 80 min, held at this temp for 24 hr, cooled to room temp and ground to powder, then finally SPS | 1123 | Not mentioned | Polycrystalline
https://doi.org/10.1016/j.mtener.2022.101029 | AgIn5S8 |  | Ag1-xCuxIn5S8 | AgIn5S8 | AgIn5S8 | None | Stoichiometric Formula | 423 | 228.65 | -85.87 | 1.678 | 0.0416 | 1.69 | 1.5 | [8 empty] | heated in quartz tubes for 5h up to 1100 C, held at this temp for 5 hours, cooled to 850 C in 80 min, held at this temp for 24 hr, cooled to room temp and ground to powder, then finally SPS | 1123 | Not mentioned | Polycrystalline
https://doi.org/10.1016/j.mtener.2022.101029 | AgIn5S8 |  | Ag1-xCuxIn5S8 | AgIn5S8 | AgIn5S8 | None | Stoichiometric Formula | 473 | 233.51 | -92.8 | 1.992 | 0.0608 | 1.56 | 1.35 | [8 empty] | heated in quartz tubes for 5h up to 1100 C, held at this temp for 5 hours, cooled to 850 C in 80 min, held at this temp for 24 hr, cooled to room temp and ground to powder, then finally SPS | 1123 | Not mentioned | Polycrystalline
https://doi.org/10.1016/j.mtener.2022.101029 | AgIn5S8 |  | Ag1-xCuxIn5S8 | AgIn5S8 | AgIn5S8 | None | Stoichiometric Formula | 523 | 240 | -96.53 | 2.203 | 0.0792 | 1.46 | 1.22 | [8 empty] | heated in quartz tubes for 5h up to 1100 C, held at this temp for 5 hours, cooled to 850 C in 80 min, held at this temp for 24 hr, cooled to room temp and ground to powder, then finally SPS | 1123 | Not mentioned | Polycrystalline
https://doi.org/10.1016/j.mtener.2022.101029 | AgIn5S8 |  | Ag1-xCuxIn5S8 | AgIn5S8 | AgIn5S8 | None | Stoichiometric Formula | 573 | 248.11 | -99.2 | 2.449 | 0.102 | 1.38 | 1.1 | [8 empty] | heated in quartz tubes for 5h up to 1100 C, held at this temp for 5 hours, cooled to 850 C in 80 min, held at this temp for 24 hr, cooled to room temp and ground to powder, then finally SPS | 1123 | Not mentioned | Polycrystalline
https://doi.org/10.1016/j.mtener.2022.101029 | AgIn5S8 |  | Ag1-xCuxIn5S8 | AgIn5S8 | AgIn5S8 | None | Stoichiometric Formula | 623 | 259.46 | -100.27 | 2.619 | 0.125 | 1.31 | 0.986 | [8 empty] | heated in quartz tubes for 5h up to 1100 C, held at this temp for 5 hours, cooled to 850 C in 80 min, held at this temp for 24 hr, cooled to room temp and ground to powder, then finally SPS | 1123 | Not mentioned | Polycrystalline
https://doi.org/10.1016/j.mtener.2022.101029 | AgIn5S8 |  | Ag1-xCuxIn5S8 | AgIn5S8 | AgIn5S8 | None | Stoichiometric Formula | 673 | 261.08 | -104 | 2.831 | 0.154 | 1.24 | 0.901 | [8 empty] | heated in quartz tubes for 5h up to 1100 C, held at this temp for 5 hours, cooled to 850 C in 80 min, held at this temp for 24 hr, cooled to room temp and ground to powder, then finally SPS | 1123 | Not mentioned | Polycrystalline
https://doi.org/10.1016/j.mtener.2022.101029 | AgIn5S8 |  | Ag1-xCuxIn5S8 | AgIn5S8 | AgIn5S8 | None | Stoichiometric Formula | 723 | 251.35 | -107.73 | 2.864 | 0.176 | 1.18 | 0.838 | [8 empty] | heated in quartz tubes for 5h up to 1100 C, held at this temp for 5 hours, cooled to 850 C in 80 min, held at this temp for 24 hr, cooled to room temp and ground to powder, then finally SPS | 1123 | Not mentioned | Polycrystalline
https://doi.org/10.1016/j.mtener.2022.101029 | AgIn5S8 |  | Ag1-xCuxIn5S8 | AgIn5S8 | AgIn5S8 | None | Stoichiometric Formula | 773 | 242.43 | -109.33 | 2.907 | 0.197 | 1.14 | 0.782 | [8 empty] | heated in quartz tubes for 5h up to 1100 C, held at this temp for 5 hours, cooled to 850 C in 80 min, held at this temp for 24 hr, cooled to room temp and ground to powder, then finally SPS | 1123 | Not mentioned | Polycrystalline
https://doi.org/10.1016/j.mtener.2022.101029 | AgIn5S8 |  | Ag1-xCuxIn5S8 | AgIn5S8 | AgIn5S8 | None | Stoichiometric Formula | 823 | 236.76 | -109.33 | 2.797 | 0.21 | 1.12 | 0.739 | [8 empty] | heated in quartz tubes for 5h up to 1100 C, held at this temp for 5 hours, cooled to 850 C in 80 min, held at this temp for 24 hr, cooled to room temp and ground to powder, then finally SPS | 1123 | Not mentioned | Polycrystalline
https://doi.org/10.1016/j.mtener.2022.101029 | AgIn5S8 |  | Ag1-xCuxIn5S8 | AgIn5S8 | AgIn5S8 | None | Stoichiometric Formula | 873 | 215.68 | -114.13 | 2.797 | 0.23 | 1.07 | 0.718 | [8 empty] | heated in quartz tubes for 5h up to 1100 C, held at this temp for 5 hours, cooled to 850 C in 80 min, held at this temp for 24 hr, cooled to room temp and ground to powder, then finally SPS | 1123 | Not mentioned | Polycrystalline
https://doi.org/10.1016/j.mtener.2022.101029 | Ag0.9Cu0.1In5S8 |  | Ag1-xCuxIn5S8 | AgIn5S8 | Ag0.9In5S8 | Cu0.1 | Stoichiometric Formula | 300 | 164.59 | -73.07 | 0.873 | 0.0112 | 2.13 | 2.03 | [8 empty] | heated in quartz tubes for 5h up to 1100 C, held at this temp for 5 hours, cooled to 850 C in 80 min, held at this temp for 24 hr, cooled to room temp and ground to powder, then finally SPS | 1123 | Not mentioned | Polycrystalline
https://doi.org/10.1016/j.mtener.2022.101029 | Ag0.9Cu0.1In5S8 |  | Ag1-xCuxIn5S8 | AgIn5S8 | Ag0.9In5S8 | Cu0.1 | Stoichiometric Formula | 323 | 175.95 | -81.6 | 1.153 | 0.0192 | 1.96 | 1.85 | [8 empty] | heated in quartz tubes for 5h up to 1100 C, held at this temp for 5 hours, cooled to 850 C in 80 min, held at this temp for 24 hr, cooled to room temp and ground to powder, then finally SPS | 1123 | Not mentioned | Polycrystalline
https://doi.org/10.1016/j.mtener.2022.101029 | Ag0.9Cu0.1In5S8 |  | Ag1-xCuxIn5S8 | AgIn5S8 | Ag0.9In5S8 | Cu0.1 | Stoichiometric Formula | 373 | 205.14 | -85.87 | 1.5 | 0.0312 | 1.79 | 1.63 | [8 empty] | heated in quartz tubes for 5h up to 1100 C, held at this temp for 5 hours, cooled to 850 C in 80 min, held at this temp for 24 hr, cooled to room temp and ground to powder, then finally SPS | 1123 | Not mentioned | Polycrystalline
https://doi.org/10.1016/j.mtener.2022.101029 | Ag0.9Cu0.1In5S8 |  | Ag1-xCuxIn5S8 | AgIn5S8 | Ag0.9In5S8 | Cu0.1 | Stoichiometric Formula | 423 | 227.03 | -92.8 | 1.949 | 0.0512 | 1.61 | 1.42 | [8 empty] | heated in quartz tubes for 5h up to 1100 C, held at this temp for 5 hours, cooled to 850 C in 80 min, held at this temp for 24 hr, cooled to room temp and ground to powder, then finally SPS | 1123 | Not mentioned | Polycrystalline
https://doi.org/10.1016/j.mtener.2022.101029 | Ag0.9Cu0.1In5S8 |  | Ag1-xCuxIn5S8 | AgIn5S8 | Ag0.9In5S8 | Cu0.1 | Stoichiometric Formula | 473 | 232.7 | -93.87 | 2.042 | 0.0648 | 1.49 | 1.27 | [8 empty] | heated in quartz tubes for 5h up to 1100 C, held at this temp for 5 hours, cooled to 850 C in 80 min, held at this temp for 24 hr, cooled to room temp and ground to powder, then finally SPS | 1123 | Not mentioned | Polycrystalline
https://doi.org/10.1016/j.mtener.2022.101029 | Ag0.9Cu0.1In5S8 |  | Ag1-xCuxIn5S8 | AgIn5S8 | Ag0.9In5S8 | Cu0.1 | Stoichiometric Formula | 523 | 241.62 | -98.13 | 2.322 | 0.088 | 1.38 | 1.13 | [8 empty] | heated in quartz tubes for 5h up to 1100 C, held at this temp for 5 hours, cooled to 850 C in 80 min, held at this temp for 24 hr, cooled to room temp and ground to powder, then finally SPS | 1123 | Not mentioned | Polycrystalline
https://doi.org/10.1016/j.mtener.2022.101029 | Ag0.9Cu0.1In5S8 |  | Ag1-xCuxIn5S8 | AgIn5S8 | Ag0.9In5S8 | Cu0.1 | Stoichiometric Formula | 573 | 242.43 | -101.33 | 2.466 | 0.109 | 1.31 | 1.04 | [8 empty] | heated in quartz tubes for 5h up to 1100 C, held at this temp for 5 hours, cooled to 850 C in 80 min, held at this temp for 24 hr, cooled to room temp and ground to powder, then finally SPS | 1123 | Not mentioned | Polycrystalline
https://doi.org/10.1016/j.mtener.2022.101029 | Ag0.9Cu0.1In5S8 |  | Ag1-xCuxIn5S8 | AgIn5S8 | Ag0.9In5S8 | Cu0.1 | Stoichiometric Formula | 623 | 240.81 | -102.93 | 2.576 | 0.13 | 1.23 | 0.937 | [8 empty] | heated in quartz tubes for 5h up to 1100 C, held at this temp for 5 hours, cooled to 850 C in 80 min, held at this temp for 24 hr, cooled to room temp and ground to powder, then finally SPS | 1123 | Not mentioned | Polycrystalline
https://doi.org/10.1016/j.mtener.2022.101029 | Ag0.9Cu0.1In5S8 |  | Ag1-xCuxIn5S8 | AgIn5S8 | Ag0.9In5S8 | Cu0.1 | Stoichiometric Formula | 673 | 232.7 | -106.67 | 2.61 | 0.15 | 1.18 | 0.887 | [8 empty] | heated in quartz tubes for 5h up to 1100 C, held at this temp for 5 hours, cooled to 850 C in 80 min, held at this temp for 24 hr, cooled to room temp and ground to powder, then finally SPS | 1123 | Not mentioned | Polycrystalline
https://doi.org/10.1016/j.mtener.2022.101029 | Ag0.9Cu0.1In5S8 |  | Ag1-xCuxIn5S8 | AgIn5S8 | Ag0.9In5S8 | Cu0.1 | Stoichiometric Formula | 723 | 215.68 | -110.4 | 2.619 | 0.166 | 1.13 | 0.838 | [8 empty] | heated in quartz tubes for 5h up to 1100 C, held at this temp for 5 hours, cooled to 850 C in 80 min, held at this temp for 24 hr, cooled to room temp and ground to powder, then finally SPS | 1123 | Not mentioned | Polycrystalline
https://doi.org/10.1016/j.mtener.2022.101029 | Ag0.9Cu0.1In5S8 |  | Ag1-xCuxIn5S8 | AgIn5S8 | Ag0.9In5S8 | Cu0.1 | Stoichiometric Formula | 773 | 202.7 | -118.4 | 2.839 | 0.201 | 1.09 | 0.796 | [8 empty] | heated in quartz tubes for 5h up to 1100 C, held at this temp for 5 hours, cooled to 850 C in 80 min, held at this temp for 24 hr, cooled to room temp and ground to powder, then finally SPS | 1123 | Not mentioned | Polycrystalline
https://doi.org/10.1016/j.mtener.2022.101029 | Ag0.9Cu0.1In5S8 |  | Ag1-xCuxIn5S8 | AgIn5S8 | Ag0.9In5S8 | Cu0.1 | Stoichiometric Formula | 823 | 195.41 | -118.4 | 2.729 | 0.233 | 0.969 | 0.669 | [8 empty] | heated in quartz tubes for 5h up to 1100 C, held at this temp for 5 hours, cooled to 850 C in 80 min, held at this temp for 24 hr, cooled to room temp and ground to powder, then finally SPS | 1123 | Not mentioned | Polycrystalline
https://doi.org/10.1016/j.mtener.2022.101029 | Ag0.9Cu0.1In5S8 |  | Ag1-xCuxIn5S8 | AgIn5S8 | Ag0.9In5S8 | Cu0.1 | Stoichiometric Formula | 873 | 189.73 | -121.6 | 2.805 | 0.237 | 1.03 | 0.718 | [8 empty] | heated in quartz tubes for 5h up to 1100 C, held at this temp for 5 hours, cooled to 850 C in 80 min, held at this temp for 24 hr, cooled to room temp and ground to powder, then finally SPS | 1123 | Not mentioned | Polycrystalline
https://doi.org/10.1016/j.mtener.2022.101029 | Ag0.7Cu0.3In5S8 |  | Ag1-xCuxIn5S8 | AgIn5S8 | Ag0.7In5S8 | Cu0.3 | Stoichiometric Formula | 300 | 129.73 | -114.13 | 1.678 | 0.0272 | 1.86 | 1.77 | [8 empty] | heated in quartz tubes for 5h up to 1100 C, held at this temp for 5 hours, cooled to 850 C in 80 min, held at this temp for 24 hr, cooled to room temp and ground to powder, then finally SPS | 1123 | Not mentioned | Polycrystalline
https://doi.org/10.1016/j.mtener.2022.101029 | Ag0.7Cu0.3In5S8 |  | Ag1-xCuxIn5S8 | AgIn5S8 | Ag0.7In5S8 | Cu0.3 | Stoichiometric Formula | 323 | 131.35 | -115.2 | 1.746 | 0.0328 | 1.72 | 1.64 | [8 empty] | heated in quartz tubes for 5h up to 1100 C, held at this temp for 5 hours, cooled to 850 C in 80 min, held at this temp for 24 hr, cooled to room temp and ground to powder, then finally SPS | 1123 | Not mentioned | Polycrystalline
https://doi.org/10.1016/j.mtener.2022.101029 | Ag0.7Cu0.3In5S8 |  | Ag1-xCuxIn5S8 | AgIn5S8 | Ag0.7In5S8 | Cu0.3 | Stoichiometric Formula | 373 | 137.84 | -123.2 | 2.102 | 0.0496 | 1.59 | 1.49 | [8 empty] | heated in quartz tubes for 5h up to 1100 C, held at this temp for 5 hours, cooled to 850 C in 80 min, held at this temp for 24 hr, cooled to room temp and ground to powder, then finally SPS | 1123 | Not mentioned | Polycrystalline
https://doi.org/10.1016/j.mtener.2022.101029 | Ag0.7Cu0.3In5S8 |  | Ag1-xCuxIn5S8 | AgIn5S8 | Ag0.7In5S8 | Cu0.3 | Stoichiometric Formula | 423 | 145.95 | -130.13 | 2.441 | 0.0728 | 1.44 | 1.32 | [8 empty] | heated in quartz tubes for 5h up to 1100 C, held at this temp for 5 hours, cooled to 850 C in 80 min, held at this temp for 24 hr, cooled to room temp and ground to powder, then finally SPS | 1123 | Not mentioned | Polycrystalline
https://doi.org/10.1016/j.mtener.2022.101029 | Ag0.7Cu0.3In5S8 |  | Ag1-xCuxIn5S8 | AgIn5S8 | Ag0.7In5S8 | Cu0.3 | Stoichiometric Formula | 473 | 153.24 | -135.47 | 2.788 | 0.0992 | 1.35 | 1.22 | [8 empty] | heated in quartz tubes for 5h up to 1100 C, held at this temp for 5 hours, cooled to 850 C in 80 min, held at this temp for 24 hr, cooled to room temp and ground to powder, then finally SPS | 1123 | Not mentioned | Polycrystalline
https://doi.org/10.1016/j.mtener.2022.101029 | Ag0.7Cu0.3In5S8 |  | Ag1-xCuxIn5S8 | AgIn5S8 | Ag0.7In5S8 | Cu0.3 | Stoichiometric Formula | 523 | 162.97 | -139.2 | 3.144 | 0.13 | 1.27 | 1.12 | [8 empty] | heated in quartz tubes for 5h up to 1100 C, held at this temp for 5 hours, cooled to 850 C in 80 min, held at this temp for 24 hr, cooled to room temp and ground to powder, then finally SPS | 1123 | Not mentioned | Polycrystalline
https://doi.org/10.1016/j.mtener.2022.101029 | Ag0.7Cu0.3In5S8 |  | Ag1-xCuxIn5S8 | AgIn5S8 | Ag0.7In5S8 | Cu0.3 | Stoichiometric Formula | 573 | 170.27 | -137.6 | 3.22 | 0.155 | 1.19 | 1.01 | [8 empty] | heated in quartz tubes for 5h up to 1100 C, held at this temp for 5 hours, cooled to 850 C in 80 min, held at this temp for 24 hr, cooled to room temp and ground to powder, then finally SPS | 1123 | Not mentioned | Polycrystalline
https://doi.org/10.1016/j.mtener.2022.101029 | Ag0.7Cu0.3In5S8 |  | Ag1-xCuxIn5S8 | AgIn5S8 | Ag0.7In5S8 | Cu0.3 | Stoichiometric Formula | 623 | 173.51 | -139.2 | 3.347 | 0.182 | 1.15 | 0.951 | [8 empty] | heated in quartz tubes for 5h up to 1100 C, held at this temp for 5 hours, cooled to 850 C in 80 min, held at this temp for 24 hr, cooled to room temp and ground to powder, then finally SPS | 1123 | Not mentioned | Polycrystalline
https://doi.org/10.1016/j.mtener.2022.101029 | Ag0.7Cu0.3In5S8 |  | Ag1-xCuxIn5S8 | AgIn5S8 | Ag0.7In5S8 | Cu0.3 | Stoichiometric Formula | 673 | 178.38 | -141.33 | 3.533 | 0.218 | 1.1 | 0.88 | [8 empty] | heated in quartz tubes for 5h up to 1100 C, held at this temp for 5 hours, cooled to 850 C in 80 min, held at this temp for 24 hr, cooled to room temp and ground to powder, then finally SPS | 1123 | Not mentioned | Polycrystalline
https://doi.org/10.1016/j.mtener.2022.101029 | Ag0.7Cu0.3In5S8 |  | Ag1-xCuxIn5S8 | AgIn5S8 | Ag0.7In5S8 | Cu0.3 | Stoichiometric Formula | 723 | 173.51 | -141.33 | 3.441 | 0.238 | 1.06 | 0.824 | [8 empty] | heated in quartz tubes for 5h up to 1100 C, held at this temp for 5 hours, cooled to 850 C in 80 min, held at this temp for 24 hr, cooled to room temp and ground to powder, then finally SPS | 1123 | Not mentioned | Polycrystalline
https://doi.org/10.1016/j.mtener.2022.101029 | Ag0.7Cu0.3In5S8 |  | Ag1-xCuxIn5S8 | AgIn5S8 | Ag0.7In5S8 | Cu0.3 | Stoichiometric Formula | 773 | 171.08 | -137.6 | 3.195 | 0.243 | 1.03 | 0.782 | [8 empty] | heated in quartz tubes for 5h up to 1100 C, held at this temp for 5 hours, cooled to 850 C in 80 min, held at this temp for 24 hr, cooled to room temp and ground to powder, then finally SPS | 1123 | Not mentioned | Polycrystalline
https://doi.org/10.1016/j.mtener.2022.101029 | Ag0.7Cu0.3In5S8 |  | Ag1-xCuxIn5S8 | AgIn5S8 | Ag0.7In5S8 | Cu0.3 | Stoichiometric Formula | 823 | 192.97 | -133.33 | 3.441 | 0.279 | 1.02 | 0.718 | [8 empty] | heated in quartz tubes for 5h up to 1100 C, held at this temp for 5 hours, cooled to 850 C in 80 min, held at this temp for 24 hr, cooled to room temp and ground to powder, then finally SPS | 1123 | Not mentioned | Polycrystalline
https://doi.org/10.1016/j.mtener.2022.101029 | Ag0.7Cu0.3In5S8 |  | Ag1-xCuxIn5S8 | AgIn5S8 | Ag0.7In5S8 | Cu0.3 | Stoichiometric Formula | 873 | 190.54 | -133.33 | 3.381 | 0.281 | 1.05 | 0.746 | [8 empty] | heated in quartz tubes for 5h up to 1100 C, held at this temp for 5 hours, cooled to 850 C in 80 min, held at this temp for 24 hr, cooled to room temp and ground to powder, then finally SPS | 1123 | Not mentioned | Polycrystalline
https://doi.org/10.1016/j.mtener.2022.101029 | Ag0.5Cu0.5In5S8 |  | Ag1-xCuxIn5S8 | AgIn5S8 | Ag0.5In5S8 | Cu0.5 | Stoichiometric Formula | 300 | 102.97 | -113.6 | 1.322 | 0.0256 | 1.59 | 1.53 | [8 empty] | heated in quartz tubes for 5h up to 1100 C, held at this temp for 5 hours, cooled to 850 C in 80 min, held at this temp for 24 hr, cooled to room temp and ground to powder, then finally SPS | 1123 | Not mentioned | Polycrystalline
https://doi.org/10.1016/j.mtener.2022.101029 | Ag0.5Cu0.5In5S8 |  | Ag1-xCuxIn5S8 | AgIn5S8 | Ag0.5In5S8 | Cu0.5 | Stoichiometric Formula | 323 | 108.65 | -122.13 | 1.619 | 0.0352 | 1.47 | 1.4 | [8 empty] | heated in quartz tubes for 5h up to 1100 C, held at this temp for 5 hours, cooled to 850 C in 80 min, held at this temp for 24 hr, cooled to room temp and ground to powder, then finally SPS | 1123 | Not mentioned | Polycrystalline
https://doi.org/10.1016/j.mtener.2022.101029 | Ag0.5Cu0.5In5S8 |  | Ag1-xCuxIn5S8 | AgIn5S8 | Ag0.5In5S8 | Cu0.5 | Stoichiometric Formula | 373 | 118.38 | -129.07 | 1.958 | 0.0544 | 1.36 | 1.27 | [8 empty] | heated in quartz tubes for 5h up to 1100 C, held at this temp for 5 hours, cooled to 850 C in 80 min, held at this temp for 24 hr, cooled to room temp and ground to powder, then finally SPS | 1123 | Not mentioned | Polycrystalline
https://doi.org/10.1016/j.mtener.2022.101029 | Ag0.5Cu0.5In5S8 |  | Ag1-xCuxIn5S8 | AgIn5S8 | Ag0.5In5S8 | Cu0.5 | Stoichiometric Formula | 423 | 130.54 | -134.4 | 2.331 | 0.08 | 1.25 | 1.15 | [8 empty] | heated in quartz tubes for 5h up to 1100 C, held at this temp for 5 hours, cooled to 850 C in 80 min, held at this temp for 24 hr, cooled to room temp and ground to powder, then finally SPS | 1123 | Not mentioned | Polycrystalline
https://doi.org/10.1016/j.mtener.2022.101029 | Ag0.5Cu0.5In5S8 |  | Ag1-xCuxIn5S8 | AgIn5S8 | Ag0.5In5S8 | Cu0.5 | Stoichiometric Formula | 473 | 142.7 | -140.27 | 2.797 | 0.114 | 1.17 | 1.05 | [8 empty] | heated in quartz tubes for 5h up to 1100 C, held at this temp for 5 hours, cooled to 850 C in 80 min, held at this temp for 24 hr, cooled to room temp and ground to powder, then finally SPS | 1123 | Not mentioned | Polycrystalline
https://doi.org/10.1016/j.mtener.2022.101029 | Ag0.5Cu0.5In5S8 |  | Ag1-xCuxIn5S8 | AgIn5S8 | Ag0.5In5S8 | Cu0.5 | Stoichiometric Formula | 523 | 154.05 | -144.53 | 3.22 | 0.155 | 1.09 | 0.944 | [8 empty] | heated in quartz tubes for 5h up to 1100 C, held at this temp for 5 hours, cooled to 850 C in 80 min, held at this temp for 24 hr, cooled to room temp and ground to powder, then finally SPS | 1123 | Not mentioned | Polycrystalline
https://doi.org/10.1016/j.mtener.2022.101029 | Ag0.5Cu0.5In5S8 |  | Ag1-xCuxIn5S8 | AgIn5S8 | Ag0.5In5S8 | Cu0.5 | Stoichiometric Formula | 573 | 159.73 | -148.27 | 3.508 | 0.191 | 1.06 | 0.887 | [8 empty] | heated in quartz tubes for 5h up to 1100 C, held at this temp for 5 hours, cooled to 850 C in 80 min, held at this temp for 24 hr, cooled to room temp and ground to powder, then finally SPS | 1123 | Not mentioned | Polycrystalline
https://doi.org/10.1016/j.mtener.2022.101029 | Ag0.5Cu0.5In5S8 |  | Ag1-xCuxIn5S8 | AgIn5S8 | Ag0.5In5S8 | Cu0.5 | Stoichiometric Formula | 623 | 159.73 | -153.07 | 3.729 | 0.23 | 1.02 | 0.845 | [8 empty] | heated in quartz tubes for 5h up to 1100 C, held at this temp for 5 hours, cooled to 850 C in 80 min, held at this temp for 24 hr, cooled to room temp and ground to powder, then finally SPS | 1123 | Not mentioned | Polycrystalline
https://doi.org/10.1016/j.mtener.2022.101029 | Ag0.5Cu0.5In5S8 |  | Ag1-xCuxIn5S8 | AgIn5S8 | Ag0.5In5S8 | Cu0.5 | Stoichiometric Formula | 673 | 155.68 | -153.6 | 3.627 | 0.251 | 0.987 | 0.796 | [8 empty] | heated in quartz tubes for 5h up to 1100 C, held at this temp for 5 hours, cooled to 850 C in 80 min, held at this temp for 24 hr, cooled to room temp and ground to powder, then finally SPS | 1123 | Not mentioned | Polycrystalline
https://doi.org/10.1016/j.mtener.2022.101029 | Ag0.5Cu0.5In5S8 |  | Ag1-xCuxIn5S8 | AgIn5S8 | Ag0.5In5S8 | Cu0.5 | Stoichiometric Formula | 723 | 155.68 | -156.27 | 3.78 | 0.29 | 0.951 | 0.746 | [8 empty] | heated in quartz tubes for 5h up to 1100 C, held at this temp for 5 hours, cooled to 850 C in 80 min, held at this temp for 24 hr, cooled to room temp and ground to powder, then finally SPS | 1123 | Not mentioned | Polycrystalline
https://doi.org/10.1016/j.mtener.2022.101029 | Ag0.5Cu0.5In5S8 |  | Ag1-xCuxIn5S8 | AgIn5S8 | Ag0.5In5S8 | Cu0.5 | Stoichiometric Formula | 773 | 163.78 | -146.13 | 3.517 | 0.293 | 0.933 | 0.697 | [8 empty] | heated in quartz tubes for 5h up to 1100 C, held at this temp for 5 hours, cooled to 850 C in 80 min, held at this temp for 24 hr, cooled to room temp and ground to powder, then finally SPS | 1123 | Not mentioned | Polycrystalline
https://doi.org/10.1016/j.mtener.2022.101029 | Ag0.5Cu0.5In5S8 |  | Ag1-xCuxIn5S8 | AgIn5S8 | Ag0.5In5S8 | Cu0.5 | Stoichiometric Formula | 823 | 168.65 | -142.4 | 3.441 | 0.308 | 0.916 | 0.669 | [8 empty] | heated in quartz tubes for 5h up to 1100 C, held at this temp for 5 hours, cooled to 850 C in 80 min, held at this temp for 24 hr, cooled to room temp and ground to powder, then finally SPS | 1123 | Not mentioned | Polycrystalline
https://doi.org/10.1016/j.mtener.2022.101029 | Ag0.5Cu0.5In5S8 |  | Ag1-xCuxIn5S8 | AgIn5S8 | Ag0.5In5S8 | Cu0.5 | Stoichiometric Formula | 873 | 165.41 | -139.2 | 3.212 | 0.313 | 0.904 | 0.634 | [8 empty] | heated in quartz tubes for 5h up to 1100 C, held at this temp for 5 hours, cooled to 850 C in 80 min, held at this temp for 24 hr, cooled to room temp and ground to powder, then finally SPS | 1123 | Not mentioned | Polycrystalline
https://doi.org/10.1016/j.mtener.2022.101029 | CuIn5S8 |  | Ag1-xCuxIn5S8 | CuIn5S8 | CuIn5S8 | None | Stoichiometric Formula | 300 | 50.27 | -131.2 | 0.856 | 0.0136 | 1.82 | 1.79 | [8 empty] | heated in quartz tubes for 5h up to 1100 C, held at this temp for 5 hours, cooled to 850 C in 80 min, held at this temp for 24 hr, cooled to room temp and ground to powder, then finally SPS | 1123 | Not mentioned | Polycrystalline
https://doi.org/10.1016/j.mtener.2022.101029 | CuIn5S8 |  | Ag1-xCuxIn5S8 | CuIn5S8 | CuIn5S8 | None | Stoichiometric Formula | 323 | 53.52 | -140.8 | 1.042 | 0.02 | 1.68 | 1.65 | [8 empty] | heated in quartz tubes for 5h up to 1100 C, held at this temp for 5 hours, cooled to 850 C in 80 min, held at this temp for 24 hr, cooled to room temp and ground to powder, then finally SPS | 1123 | Not mentioned | Polycrystalline
https://doi.org/10.1016/j.mtener.2022.101029 | CuIn5S8 |  | Ag1-xCuxIn5S8 | CuIn5S8 | CuIn5S8 | None | Stoichiometric Formula | 373 | 64.05 | -145.07 | 1.331 | 0.032 | 1.54 | 1.5 | [8 empty] | heated in quartz tubes for 5h up to 1100 C, held at this temp for 5 hours, cooled to 850 C in 80 min, held at this temp for 24 hr, cooled to room temp and ground to powder, then finally SPS | 1123 | Not mentioned | Polycrystalline
https://doi.org/10.1016/j.mtener.2022.101029 | CuIn5S8 |  | Ag1-xCuxIn5S8 | CuIn5S8 | CuIn5S8 | None | Stoichiometric Formula | 423 | 86.76 | -146.67 | 1.847 | 0.0544 | 1.41 | 1.34 | [8 empty] | heated in quartz tubes for 5h up to 1100 C, held at this temp for 5 hours, cooled to 850 C in 80 min, held at this temp for 24 hr, cooled to room temp and ground to powder, then finally SPS | 1123 | Not mentioned | Polycrystalline
https://doi.org/10.1016/j.mtener.2022.101029 | CuIn5S8 |  | Ag1-xCuxIn5S8 | CuIn5S8 | CuIn5S8 | None | Stoichiometric Formula | 473 | 89.19 | -154.13 | 2.136 | 0.0752 | 1.32 | 1.25 | [8 empty] | heated in quartz tubes for 5h up to 1100 C, held at this temp for 5 hours, cooled to 850 C in 80 min, held at this temp for 24 hr, cooled to room temp and ground to powder, then finally SPS | 1123 | Not mentioned | Polycrystalline
https://doi.org/10.1016/j.mtener.2022.101029 | CuIn5S8 |  | Ag1-xCuxIn5S8 | CuIn5S8 | CuIn5S8 | None | Stoichiometric Formula | 523 | 78.65 | -158.4 | 1.983 | 0.0896 | 1.14 | 1.07 | [8 empty] | heated in quartz tubes for 5h up to 1100 C, held at this temp for 5 hours, cooled to 850 C in 80 min, held at this temp for 24 hr, cooled to room temp and ground to powder, then finally SPS | 1123 | Not mentioned | Polycrystalline
https://doi.org/10.1016/j.mtener.2022.101029 | CuIn5S8 |  | Ag1-xCuxIn5S8 | CuIn5S8 | CuIn5S8 | None | Stoichiometric Formula | 573 | 81.08 | -171.2 | 2.364 | 0.131 | 1.03 | 0.951 | [8 empty] | heated in quartz tubes for 5h up to 1100 C, held at this temp for 5 hours, cooled to 850 C in 80 min, held at this temp for 24 hr, cooled to room temp and ground to powder, then finally SPS | 1123 | Not mentioned | Polycrystalline
https://doi.org/10.1016/j.mtener.2022.101029 | CuIn5S8 |  | Ag1-xCuxIn5S8 | CuIn5S8 | CuIn5S8 | None | Stoichiometric Formula | 623 | 86.76 | -174.93 | 2.653 | 0.174 | 0.951 | 0.852 | [8 empty] | heated in quartz tubes for 5h up to 1100 C, held at this temp for 5 hours, cooled to 850 C in 80 min, held at this temp for 24 hr, cooled to room temp and ground to powder, then finally SPS | 1123 | Not mentioned | Polycrystalline
https://doi.org/10.1016/j.mtener.2022.101029 | CuIn5S8 |  | Ag1-xCuxIn5S8 | CuIn5S8 | CuIn5S8 | None | Stoichiometric Formula | 673 | 89.19 | -178.13 | 2.822 | 0.206 | 0.927 | 0.817 | [8 empty] | heated in quartz tubes for 5h up to 1100 C, held at this temp for 5 hours, cooled to 850 C in 80 min, held at this temp for 24 hr, cooled to room temp and ground to powder, then finally SPS | 1123 | Not mentioned | Polycrystalline
https://doi.org/10.1016/j.mtener.2022.101029 | CuIn5S8 |  | Ag1-xCuxIn5S8 | CuIn5S8 | CuIn5S8 | None | Stoichiometric Formula | 723 | 90 | -181.33 | 2.915 | 0.237 | 0.904 | 0.782 | [8 empty] | heated in quartz tubes for 5h up to 1100 C, held at this temp for 5 hours, cooled to 850 C in 80 min, held at this temp for 24 hr, cooled to room temp and ground to powder, then finally SPS | 1123 | Not mentioned | Polycrystalline
https://doi.org/10.1016/j.mtener.2022.101029 | CuIn5S8 |  | Ag1-xCuxIn5S8 | CuIn5S8 | CuIn5S8 | None | Stoichiometric Formula | 773 | 94.86 | -177.07 | 2.949 | 0.262 | 0.88 | 0.746 | [8 empty] | heated in quartz tubes for 5h up to 1100 C, held at this temp for 5 hours, cooled to 850 C in 80 min, held at this temp for 24 hr, cooled to room temp and ground to powder, then finally SPS | 1123 | Not mentioned | Polycrystalline
https://doi.org/10.1016/j.mtener.2022.101029 | CuIn5S8 |  | Ag1-xCuxIn5S8 | CuIn5S8 | CuIn5S8 | None | Stoichiometric Formula | 823 | 102.97 | -196.07 | 2.966 | 0.286 | 0.856 | 0.704 | [8 empty] | heated in quartz tubes for 5h up to 1100 C, held at this temp for 5 hours, cooled to 850 C in 80 min, held at this temp for 24 hr, cooled to room temp and ground to powder, then finally SPS | 1123 | Not mentioned | Polycrystalline
https://doi.org/10.1016/j.mtener.2022.101029 | CuIn5S8 |  | Ag1-xCuxIn5S8 | CuIn5S8 | CuIn5S8 | None | Stoichiometric Formula | 873 | 114.32 | -158.4 | 2.856 | 0.298 | 0.844 | 0.662 | [8 empty] | heated in quartz tubes for 5h up to 1100 C, held at this temp for 5 hours, cooled to 850 C in 80 min, held at this temp for 24 hr, cooled to room temp and ground to powder, then finally SPS | 1123 | Not mentioned | Polycrystalline
https://doi.org/10.1016/j.mtener.2022.101045 | Sb1.85In0.15Te2.98 |  | Sb1.85xMnxIn0.15Te2.98 | Sb2Te3 | Sb1.85In0.15Te2.98 | None | Stoichiometric Formula | 303 | 496.3 | 138.89 | 9.556 | 0.282 | 1.034 | 0.765 | 0.263 | [7 empty] | high-vacuum melting, high-energy ball milling, spark plasma sintering | Not mentioned | Not mentioned | Polycrystalline
https://doi.org/10.1016/j.mtener.2022.101045 | Sb1.85In0.15Te2.98 |  | Sb1.85xMnxIn0.15Te2.98 | Sb2Te3 | Sb1.85In0.15Te2.98 | None | Stoichiometric Formula | 323 | 444.44 | 160 | 11.506 | 0.392 | 0.957 | 0.678 | 0.265 | [7 empty] | high-vacuum melting, high-energy ball milling, spark plasma sintering | Not mentioned | Not mentioned | Polycrystalline
https://doi.org/10.1016/j.mtener.2022.101045 | Sb1.85In0.15Te2.98 |  | Sb1.85xMnxIn0.15Te2.98 | Sb2Te3 | Sb1.85In0.15Te2.98 | None | Stoichiometric Formula | 373 | 395.06 | 178.89 | 12.716 | 0.541 | 0.875 | 0.612 | 0.26 | [7 empty] | high-vacuum melting, high-energy ball milling, spark plasma sintering | Not mentioned | Not mentioned | Polycrystalline
https://doi.org/10.1016/j.mtener.2022.101045 | Sb1.85In0.15Te2.98 |  | Sb1.85xMnxIn0.15Te2.98 | Sb2Te3 | Sb1.85In0.15Te2.98 | None | Stoichiometric Formula | 423 | 345.68 | 196.3 | 13.333 | 0.684 | 0.822 | 0.57 | 0.25 | [7 empty] | high-vacuum melting, high-energy ball milling, spark plasma sintering | Not mentioned | Not mentioned | Polycrystalline
https://doi.org/10.1016/j.mtener.2022.101045 | Sb1.85In0.15Te2.98 |  | Sb1.85xMnxIn0.15Te2.98 | Sb2Te3 | Sb1.85In0.15Te2.98 | None | Stoichiometric Formula | 473 | 306.17 | 210.74 | 13.506 | 0.804 | 0.793 | 0.553 | 0.238 | [7 empty] | high-vacuum melting, high-energy ball milling, spark plasma sintering | Not mentioned | Not mentioned | Polycrystalline
https://doi.org/10.1016/j.mtener.2022.101045 | Sb1.85In0.15Te2.98 |  | Sb1.85xMnxIn0.15Te2.98 | Sb2Te3 | Sb1.85In0.15Te2.98 | None | Stoichiometric Formula | 523 | 271.6 | 220.74 | 13.235 | 0.874 | 0.792 | 0.559 | 0.233 | [7 empty] | high-vacuum melting, high-energy ball milling, spark plasma sintering | Not mentioned | Not mentioned | Polycrystalline
https://doi.org/10.1016/j.mtener.2022.101045 | Sb1.85In0.15Te2.98 |  | Sb1.85xMnxIn0.15Te2.98 | Sb2Te3 | Sb1.85In0.15Te2.98 | None | Stoichiometric Formula | 573 | 246.91 | 225.19 | 12.667 | 0.882 | 0.822 | 0.59 | 0.23 | [7 empty] | high-vacuum melting, high-energy ball milling, spark plasma sintering | Not mentioned | Not mentioned | Polycrystalline
https://doi.org/10.1016/j.mtener.2022.101045 | Sb1.85In0.15Te2.98 |  | Sb1.85xMnxIn0.15Te2.98 | Sb2Te3 | Sb1.85In0.15Te2.98 | None | Stoichiometric Formula | 623 | 237.04 | 222.59 | 11.827 | 0.829 | 0.888 | 0.648 | 0.238 | [7 empty] | high-vacuum melting, high-energy ball milling, spark plasma sintering | Not mentioned | Not mentioned | Polycrystalline
https://doi.org/10.1016/j.mtener.2022.101045 | Sb1.85In0.15Te2.98 |  | Sb1.85xMnxIn0.15Te2.98 | Sb2Te3 | Sb1.85In0.15Te2.98 | None | Stoichiometric Formula | 673 | 239.51 | 212.22 | 10.79 | 0.731 | 0.997 | 0.73 | 0.26 | [7 empty] | high-vacuum melting, high-energy ball milling, spark plasma sintering | Not mentioned | Not mentioned | Polycrystalline
https://doi.org/10.1016/j.mtener.2022.101045 | Sb1.84Mn0.01In0.15Te2.98 |  | Sb1.85xMnxIn0.15Te2.98 | Sb2Te3 | Sb1.84In0.15Te2.98 | Mn0.01 | Stoichiometric Formula | 303 | 649.38 | 120.74 | 9.383 | 0.242 | 1.153 | 0.785 | 0.358 | [7 empty] | high-vacuum melting, high-energy ball milling, spark plasma sintering | Not mentioned | Not mentioned | Polycrystalline
https://doi.org/10.1016/j.mtener.2022.101045 | Sb1.84Mn0.01In0.15Te2.98 |  | Sb1.85xMnxIn0.15Te2.98 | Sb2Te3 | Sb1.84In0.15Te2.98 | Mn0.01 | Stoichiometric Formula | 323 | 600 | 134.07 | 10.889 | 0.335 | 1.068 | 0.691 | 0.37 | [7 empty] | high-vacuum melting, high-energy ball milling, spark plasma sintering | Not mentioned | Not mentioned | Polycrystalline
https://doi.org/10.1016/j.mtener.2022.101045 | Sb1.84Mn0.01In0.15Te2.98 |  | Sb1.85xMnxIn0.15Te2.98 | Sb2Te3 | Sb1.84In0.15Te2.98 | Mn0.01 | Stoichiometric Formula | 373 | 545.68 | 149.63 | 12.321 | 0.463 | 0.993 | 0.615 | 0.372 | [7 empty] | high-vacuum melting, high-energy ball milling, spark plasma sintering | Not mentioned | Not mentioned | Polycrystalline
https://doi.org/10.1016/j.mtener.2022.101045 | Sb1.84Mn0.01In0.15Te2.98 |  | Sb1.85xMnxIn0.15Te2.98 | Sb2Te3 | Sb1.84In0.15Te2.98 | Mn0.01 | Stoichiometric Formula | 423 | 491.36 | 165.19 | 13.383 | 0.606 | 0.931 | 0.561 | 0.367 | [7 empty] | high-vacuum melting, high-energy ball milling, spark plasma sintering | Not mentioned | Not mentioned | Polycrystalline
https://doi.org/10.1016/j.mtener.2022.101045 | Sb1.84Mn0.01In0.15Te2.98 |  | Sb1.85xMnxIn0.15Te2.98 | Sb2Te3 | Sb1.84In0.15Te2.98 | Mn0.01 | Stoichiometric Formula | 473 | 439.51 | 179.63 | 14 | 0.747 | 0.886 | 0.531 | 0.355 | [7 empty] | high-vacuum melting, high-energy ball milling, spark plasma sintering | Not mentioned | Not mentioned | Polycrystalline
https://doi.org/10.1016/j.mtener.2022.101045 | Sb1.84Mn0.01In0.15Te2.98 |  | Sb1.85xMnxIn0.15Te2.98 | Sb2Te3 | Sb1.84In0.15Te2.98 | Mn0.01 | Stoichiometric Formula | 523 | 387.65 | 191.48 | 14.272 | 0.859 | 0.866 | 0.522 | 0.34 | [7 empty] | high-vacuum melting, high-energy ball milling, spark plasma sintering | Not mentioned | Not mentioned | Polycrystalline
https://doi.org/10.1016/j.mtener.2022.101045 | Sb1.84Mn0.01In0.15Te2.98 |  | Sb1.85xMnxIn0.15Te2.98 | Sb2Te3 | Sb1.84In0.15Te2.98 | Mn0.01 | Stoichiometric Formula | 573 | 348.15 | 200.74 | 14.099 | 0.926 | 0.873 | 0.54 | 0.328 | [7 empty] | high-vacuum melting, high-energy ball milling, spark plasma sintering | Not mentioned | Not mentioned | Polycrystalline
https://doi.org/10.1016/j.mtener.2022.101045 | Sb1.84Mn0.01In0.15Te2.98 |  | Sb1.85xMnxIn0.15Te2.98 | Sb2Te3 | Sb1.84In0.15Te2.98 | Mn0.01 | Stoichiometric Formula | 623 | 318.52 | 205.19 | 13.556 | 0.926 | 0.914 | 0.585 | 0.322 | [7 empty] | high-vacuum melting, high-energy ball milling, spark plasma sintering | Not mentioned | Not mentioned | Polycrystalline
https://doi.org/10.1016/j.mtener.2022.101045 | Sb1.84Mn0.01In0.15Te2.98 |  | Sb1.85xMnxIn0.15Te2.98 | Sb2Te3 | Sb1.84In0.15Te2.98 | Mn0.01 | Stoichiometric Formula | 673 | 301.23 | 204.44 | 12.593 | 0.857 | 0.988 | 0.655 | 0.33 | [7 empty] | high-vacuum melting, high-energy ball milling, spark plasma sintering | Not mentioned | Not mentioned | Polycrystalline
https://doi.org/10.1016/j.mtener.2022.101045 | Sb1.83Mn0.02In0.15Te2.98 |  | Sb1.85xMnxIn0.15Te2.98 | Sb2Te3 | Sb1.83In0.15Te2.98 | Mn0.02 | Stoichiometric Formula | 303 | 930.86 | 105.56 | 10.395 | 0.248 | 1.251 | 0.71 | 0.532 | [7 empty] | high-vacuum melting, high-energy ball milling, spark plasma sintering | Not mentioned | Not mentioned | Polycrystalline
https://doi.org/10.1016/j.mtener.2022.101045 | Sb1.83Mn0.02In0.15Te2.98 |  | Sb1.85xMnxIn0.15Te2.98 | Sb2Te3 | Sb1.83In0.15Te2.98 | Mn0.02 | Stoichiometric Formula | 323 | 864.2 | 115.93 | 11.704 | 0.322 | 1.195 | 0.634 | 0.553 | [7 empty] | high-vacuum melting, high-energy ball milling, spark plasma sintering | Not mentioned | Not mentioned | Polycrystalline
https://doi.org/10.1016/j.mtener.2022.101045 | Sb1.83Mn0.02In0.15Te2.98 |  | Sb1.85xMnxIn0.15Te2.98 | Sb2Te3 | Sb1.83In0.15Te2.98 | Mn0.02 | Stoichiometric Formula | 373 | 792.59 | 128.52 | 13.21 | 0.436 | 1.136 | 0.566 | 0.563 | [7 empty] | high-vacuum melting, high-energy ball milling, spark plasma sintering | Not mentioned | Not mentioned | Polycrystalline
https://doi.org/10.1016/j.mtener.2022.101045 | Sb1.83Mn0.02In0.15Te2.98 |  | Sb1.85xMnxIn0.15Te2.98 | Sb2Te3 | Sb1.83In0.15Te2.98 | Mn0.02 | Stoichiometric Formula | 423 | 725.93 | 141.11 | 14.42 | 0.564 | 1.078 | 0.51 | 0.56 | [7 empty] | high-vacuum melting, high-energy ball milling, spark plasma sintering | Not mentioned | Not mentioned | Polycrystalline
https://doi.org/10.1016/j.mtener.2022.101045 | Sb1.83Mn0.02In0.15Te2.98 |  | Sb1.85xMnxIn0.15Te2.98 | Sb2Te3 | Sb1.83In0.15Te2.98 | Mn0.02 | Stoichiometric Formula | 473 | 659.26 | 153.33 | 15.309 | 0.705 | 1.027 | 0.471 | 0.552 | [7 empty] | high-vacuum melting, high-energy ball milling, spark plasma sintering | Not mentioned | Not mentioned | Polycrystalline
https://doi.org/10.1016/j.mtener.2022.101045 | Sb1.83Mn0.02In0.15Te2.98 |  | Sb1.85xMnxIn0.15Te2.98 | Sb2Te3 | Sb1.83In0.15Te2.98 | Mn0.02 | Stoichiometric Formula | 523 | 595.06 | 164.07 | 15.926 | 0.842 | 0.986 | 0.447 | 0.537 | [7 empty] | high-vacuum melting, high-energy ball milling, spark plasma sintering | Not mentioned | Not mentioned | Polycrystalline
https://doi.org/10.1016/j.mtener.2022.101045 | Sb1.83Mn0.02In0.15Te2.98 |  | Sb1.85xMnxIn0.15Te2.98 | Sb2Te3 | Sb1.83In0.15Te2.98 | Mn0.02 | Stoichiometric Formula | 573 | 538.27 | 174.07 | 16.272 | 0.966 | 0.964 | 0.442 | 0.518 | [7 empty] | high-vacuum melting, high-energy ball milling, spark plasma sintering | Not mentioned | Not mentioned | Polycrystalline
https://doi.org/10.1016/j.mtener.2022.101045 | Sb1.83Mn0.02In0.15Te2.98 |  | Sb1.85xMnxIn0.15Te2.98 | Sb2Te3 | Sb1.83In0.15Te2.98 | Mn0.02 | Stoichiometric Formula | 623 | 486.42 | 182.96 | 16.395 | 1.057 | 0.964 | 0.458 | 0.503 | [7 empty] | high-vacuum melting, high-energy ball milling, spark plasma sintering | Not mentioned | Not mentioned | Polycrystalline
https://doi.org/10.1016/j.mtener.2022.101045 | Sb1.83Mn0.02In0.15Te2.98 |  | Sb1.85xMnxIn0.15Te2.98 | Sb2Te3 | Sb1.83In0.15Te2.98 | Mn0.02 | Stoichiometric Formula | 673 | 446.91 | 190.74 | 16.272 | 1.101 | 0.995 | 0.496 | 0.493 | [7 empty] | high-vacuum melting, high-energy ball milling, spark plasma sintering | Not mentioned | Not mentioned | Polycrystalline
https://doi.org/10.1016/j.mtener.2022.101045 | Sb1.82Mn0.03In0.15Te2.98 |  | Sb1.85xMnxIn0.15Te2.98 | Sb2Te3 | Sb1.82In0.15Te2.98 | Mn0.03 | Stoichiometric Formula | 303 | 1071.6 | 88.15 | 8.321 | 0.187 | 1.358 | 0.712 | 0.637 | [7 empty] | high-vacuum melting, high-energy ball milling, spark plasma sintering | Not mentioned | Not mentioned | Polycrystalline
https://doi.org/10.1016/j.mtener.2022.101045 | Sb1.82Mn0.03In0.15Te2.98 |  | Sb1.85xMnxIn0.15Te2.98 | Sb2Te3 | Sb1.82In0.15Te2.98 | Mn0.03 | Stoichiometric Formula | 323 | 1002.47 | 100.74 | 10.222 | 0.255 | 1.302 | 0.628 | 0.665 | [7 empty] | high-vacuum melting, high-energy ball milling, spark plasma sintering | Not mentioned | Not mentioned | Polycrystalline
https://doi.org/10.1016/j.mtener.2022.101045 | Sb1.82Mn0.03In0.15Te2.98 |  | Sb1.85xMnxIn0.15Te2.98 | Sb2Te3 | Sb1.82In0.15Te2.98 | Mn0.03 | Stoichiometric Formula | 373 | 933.33 | 112.59 | 11.852 | 0.356 | 1.244 | 0.554 | 0.683 | [7 empty] | high-vacuum melting, high-energy ball milling, spark plasma sintering | Not mentioned | Not mentioned | Polycrystalline
https://doi.org/10.1016/j.mtener.2022.101045 | Sb1.82Mn0.03In0.15Te2.98 |  | Sb1.85xMnxIn0.15Te2.98 | Sb2Te3 | Sb1.82In0.15Te2.98 | Mn0.03 | Stoichiometric Formula | 423 | 861.73 | 123.33 | 13.136 | 0.467 | 1.19 | 0.494 | 0.687 | [7 empty] | high-vacuum melting, high-energy ball milling, spark plasma sintering | Not mentioned | Not mentioned | Polycrystalline
https://doi.org/10.1016/j.mtener.2022.101045 | Sb1.82Mn0.03In0.15Te2.98 |  | Sb1.85xMnxIn0.15Te2.98 | Sb2Te3 | Sb1.82In0.15Te2.98 | Mn0.03 | Stoichiometric Formula | 473 | 790.12 | 134.44 | 14.148 | 0.589 | 1.137 | 0.449 | 0.683 | [7 empty] | high-vacuum melting, high-energy ball milling, spark plasma sintering | Not mentioned | Not mentioned | Polycrystalline
https://doi.org/10.1016/j.mtener.2022.101045 | Sb1.82Mn0.03In0.15Te2.98 |  | Sb1.85xMnxIn0.15Te2.98 | Sb2Te3 | Sb1.82In0.15Te2.98 | Mn0.03 | Stoichiometric Formula | 523 | 720.99 | 144.44 | 14.963 | 0.716 | 1.092 | 0.418 | 0.668 | [7 empty] | high-vacuum melting, high-energy ball milling, spark plasma sintering | Not mentioned | Not mentioned | Polycrystalline
https://doi.org/10.1016/j.mtener.2022.101045 | Sb1.82Mn0.03In0.15Te2.98 |  | Sb1.85xMnxIn0.15Te2.98 | Sb2Te3 | Sb1.82In0.15Te2.98 | Mn0.03 | Stoichiometric Formula | 573 | 654.32 | 154.44 | 15.58 | 0.844 | 1.059 | 0.404 | 0.65 | [7 empty] | high-vacuum melting, high-energy ball milling, spark plasma sintering | Not mentioned | Not mentioned | Polycrystalline
https://doi.org/10.1016/j.mtener.2022.101045 | Sb1.82Mn0.03In0.15Te2.98 |  | Sb1.85xMnxIn0.15Te2.98 | Sb2Te3 | Sb1.82In0.15Te2.98 | Mn0.03 | Stoichiometric Formula | 623 | 595.06 | 164.07 | 16.074 | 0.962 | 1.042 | 0.407 | 0.63 | [7 empty] | high-vacuum melting, high-energy ball milling, spark plasma sintering | Not mentioned | Not mentioned | Polycrystalline
https://doi.org/10.1016/j.mtener.2022.101045 | Sb1.82Mn0.03In0.15Te2.98 |  | Sb1.85xMnxIn0.15Te2.98 | Sb2Te3 | Sb1.82In0.15Te2.98 | Mn0.03 | Stoichiometric Formula | 673 | 543.21 | 174.07 | 16.469 | 1.061 | 1.044 | 0.427 | 0.613 | [7 empty] | high-vacuum melting, high-energy ball milling, spark plasma sintering | Not mentioned | Not mentioned | Polycrystalline
https://doi.org/10.1016/j.mtener.2022.101045 | Sb1.81Mn0.04In0.15Te2.98 |  | Sb1.85xMnxIn0.15Te2.98 | Sb2Te3 | Sb1.81In0.15Te2.98 | Mn0.04 | Stoichiometric Formula | 303 | 1313.58 | 73.33 | 7.086 | 0.143 | 1.498 | 0.672 | 0.813 | [7 empty] | high-vacuum melting, high-energy ball milling, spark plasma sintering | Not mentioned | Not mentioned | Polycrystalline
https://doi.org/10.1016/j.mtener.2022.101045 | Sb1.81Mn0.04In0.15Te2.98 |  | Sb1.85xMnxIn0.15Te2.98 | Sb2Te3 | Sb1.81In0.15Te2.98 | Mn0.04 | Stoichiometric Formula | 323 | 1227.16 | 82.96 | 8.395 | 0.187 | 1.451 | 0.585 | 0.852 | [7 empty] | high-vacuum melting, high-energy ball milling, spark plasma sintering | Not mentioned | Not mentioned | Polycrystalline
https://doi.org/10.1016/j.mtener.2022.101045 | Sb1.81Mn0.04In0.15Te2.98 |  | Sb1.85xMnxIn0.15Te2.98 | Sb2Te3 | Sb1.81In0.15Te2.98 | Mn0.04 | Stoichiometric Formula | 373 | 1140.74 | 92.59 | 9.728 | 0.261 | 1.4 | 0.511 | 0.875 | [7 empty] | high-vacuum melting, high-energy ball milling, spark plasma sintering | Not mentioned | Not mentioned | Polycrystalline
https://doi.org/10.1016/j.mtener.2022.101045 | Sb1.81Mn0.04In0.15Te2.98 |  | Sb1.85xMnxIn0.15Te2.98 | Sb2Te3 | Sb1.81In0.15Te2.98 | Mn0.04 | Stoichiometric Formula | 423 | 1051.85 | 101.85 | 10.963 | 0.347 | 1.344 | 0.453 | 0.882 | [7 empty] | high-vacuum melting, high-energy ball milling, spark plasma sintering | Not mentioned | Not mentioned | Polycrystalline
https://doi.org/10.1016/j.mtener.2022.101045 | Sb1.81Mn0.04In0.15Te2.98 |  | Sb1.85xMnxIn0.15Te2.98 | Sb2Te3 | Sb1.81In0.15Te2.98 | Mn0.04 | Stoichiometric Formula | 473 | 962.96 | 111.85 | 12.099 | 0.444 | 1.288 | 0.411 | 0.87 | [7 empty] | high-vacuum melting, high-energy ball milling, spark plasma sintering | Not mentioned | Not mentioned | Polycrystalline
https://doi.org/10.1016/j.mtener.2022.101045 | Sb1.81Mn0.04In0.15Te2.98 |  | Sb1.85xMnxIn0.15Te2.98 | Sb2Te3 | Sb1.81In0.15Te2.98 | Mn0.04 | Stoichiometric Formula | 523 | 876.54 | 122.22 | 13.062 | 0.554 | 1.237 | 0.383 | 0.848 | [7 empty] | high-vacuum melting, high-energy ball milling, spark plasma sintering | Not mentioned | Not mentioned | Polycrystalline
https://doi.org/10.1016/j.mtener.2022.101045 | Sb1.81Mn0.04In0.15Te2.98 |  | Sb1.85xMnxIn0.15Te2.98 | Sb2Te3 | Sb1.81In0.15Te2.98 | Mn0.04 | Stoichiometric Formula | 573 | 795.06 | 132.59 | 13.852 | 0.667 | 1.195 | 0.369 | 0.817 | [7 empty] | high-vacuum melting, high-energy ball milling, spark plasma sintering | Not mentioned | Not mentioned | Polycrystalline
https://doi.org/10.1016/j.mtener.2022.101045 | Sb1.81Mn0.04In0.15Te2.98 |  | Sb1.85xMnxIn0.15Te2.98 | Sb2Te3 | Sb1.81In0.15Te2.98 | Mn0.04 | Stoichiometric Formula | 623 | 723.46 | 142.22 | 14.494 | 0.777 | 1.163 | 0.369 | 0.785 | [7 empty] | high-vacuum melting, high-energy ball milling, spark plasma sintering | Not mentioned | Not mentioned | Polycrystalline
https://doi.org/10.1016/j.mtener.2022.101045 | Sb1.81Mn0.04In0.15Te2.98 |  | Sb1.85xMnxIn0.15Te2.98 | Sb2Te3 | Sb1.81In0.15Te2.98 | Mn0.04 | Stoichiometric Formula | 673 | 654.32 | 150.74 | 14.914 | 0.876 | 1.147 | 0.38 | 0.76 | [7 empty] | high-vacuum melting, high-energy ball milling, spark plasma sintering | Not mentioned | Not mentioned | Single Crystal
https://doi.org/10.1016/j.apmt.2024.102075 | YbMg2Sb2 |  | YbMg2-xZnxSb2 | YbMg2Sb2 | YbMg2Sb2 | None | Stoichiometric Formula | 305 | 5.753 | 211.34 | 0.165 | [12 empty] | Not mentioned | Not mentioned | Single Crystal
https://doi.org/10.1016/j.apmt.2024.102075 | YbMg2Sb2 |  | YbMg2-xZnxSb2 | YbMg2Sb2 | YbMg2Sb2 | None | Stoichiometric Formula | 345 | 6.73 | 229.04 | 0.309 | [12 empty] | Not mentioned | Not mentioned | Single Crystal
https://doi.org/10.1016/j.apmt.2024.102075 | YbMg2Sb2 |  | YbMg2-xZnxSb2 | YbMg2Sb2 | YbMg2Sb2 | None | Stoichiometric Formula | 390 | 7.658 | 242.9 | 0.555 | [12 empty] | Not mentioned | Not mentioned | Single Crystal
https://doi.org/10.1016/j.apmt.2024.102075 | YbMg2Sb2 |  | YbMg2-xZnxSb2 | YbMg2Sb2 | YbMg2Sb2 | None | Stoichiometric Formula | 430 | 10.302 | 260.6 | 0.821 | [12 empty] | Not mentioned | Not mentioned | Single Crystal
https://doi.org/10.1016/j.apmt.2024.102075 | YbMg2Sb2 |  | YbMg2-xZnxSb2 | YbMg2Sb2 | YbMg2Sb2 | None | Stoichiometric Formula | 478 | 11.18 | 281.74 | 1.087 | [12 empty] | Not mentioned | Not mentioned | Single Crystal
https://doi.org/10.1016/j.apmt.2024.102075 | YbMg2Sb2 |  | YbMg2-xZnxSb2 | YbMg2Sb2 | YbMg2Sb2 | None | Stoichiometric Formula | 529 | 13.66 | 301.62 | 1.454 | [12 empty] | Not mentioned | Not mentioned | Single Crystal
https://doi.org/10.1016/j.apmt.2024.102075 | YbMg2Sb2 |  | YbMg2-xZnxSb2 | YbMg2Sb2 | YbMg2Sb2 | None | Stoichiometric Formula | 573 | 16.27 | 306.5 | 1.903 | [12 empty] | Not mentioned | Not mentioned | Single Crystal
https://doi.org/10.1016/j.apmt.2024.102075 | YbMg2Sb2 |  | YbMg2-xZnxSb2 | YbMg2Sb2 | YbMg2Sb2 | None | Stoichiometric Formula | 623 | 22.1 | 302.02 | 2.372 | [12 empty] | Not mentioned | Not mentioned | Single Crystal
https://doi.org/10.1016/j.apmt.2024.102075 | YbMg2Sb2 |  | YbMg2-xZnxSb2 | YbMg2Sb2 | YbMg2Sb2 | None | Stoichiometric Formula | 671 | 24.63 | 301.37 | 2.76 | [12 empty] | Not mentioned | Not mentioned | Single Crystal
https://doi.org/10.1016/j.apmt.2024.102075 | YbMg2Sb2 |  | YbMg2-xZnxSb2 | YbMg2Sb2 | YbMg2Sb2 | None | Stoichiometric Formula | 719 | 27.17 | 301.14 | 3.026 | [12 empty] | Not mentioned | Not mentioned | Single Crystal
https://doi.org/10.1016/j.apmt.2024.102075 | YbMgZnSb2 |  | YbMg2-xZnxSb2 | YbMg2Sb2 | YbMgSb2 | Zn | Stoichiometric Formula | 305 | 459.19 | 105.34 | 5.134 | [12 empty] | Not mentioned | Not mentioned | Single Crystal
https://doi.org/10.1016/j.apmt.2024.102075 | YbMgZnSb2 |  | YbMg2-xZnxSb2 | YbMg2Sb2 | YbMgSb2 | Zn | Stoichiometric Formula | 345 | 416.77 | 116.65 | 5.705 | [12 empty] | Not mentioned | Not mentioned | Single Crystal
https://doi.org/10.1016/j.apmt.2024.102075 | YbMgZnSb2 |  | YbMg2-xZnxSb2 | YbMg2Sb2 | YbMgSb2 | Zn | Stoichiometric Formula | 390 | 384.47 | 126.21 | 6.173 | [12 empty] | Not mentioned | Not mentioned | Single Crystal
https://doi.org/10.1016/j.apmt.2024.102075 | YbMgZnSb2 |  | YbMg2-xZnxSb2 | YbMg2Sb2 | YbMgSb2 | Zn | Stoichiometric Formula | 430 | 353.79 | 137.92 | 6.723 | [12 empty] | Not mentioned | Not mentioned | Single Crystal
https://doi.org/10.1016/j.apmt.2024.102075 | YbMgZnSb2 |  | YbMg2-xZnxSb2 | YbMg2Sb2 | YbMgSb2 | Zn | Stoichiometric Formula | 478 | 324.69 | 151.36 | 7.496 | [12 empty] | Not mentioned | Not mentioned | Single Crystal
https://doi.org/10.1016/j.apmt.2024.102075 | YbMgZnSb2 |  | YbMg2-xZnxSb2 | YbMg2Sb2 | YbMgSb2 | Zn | Stoichiometric Formula | 529 | 303.84 | 162.69 | 8.087 | [12 empty] | Not mentioned | Not mentioned | Single Crystal
https://doi.org/10.1016/j.apmt.2024.102075 | YbMgZnSb2 |  | YbMg2-xZnxSb2 | YbMg2Sb2 | YbMgSb2 | Zn | Stoichiometric Formula | 573 | 282.98 | 173.17 | 8.556 | [12 empty] | Not mentioned | Not mentioned | Single Crystal
https://doi.org/10.1016/j.apmt.2024.102075 | YbMgZnSb2 |  | YbMg2-xZnxSb2 | YbMg2Sb2 | YbMgSb2 | Zn | Stoichiometric Formula | 623 | 262.24 | 179.77 | 8.599 | [12 empty] | Not mentioned | Not mentioned | Single Crystal
https://doi.org/10.1016/j.apmt.2024.102075 | YbMgZnSb2 |  | YbMg2-xZnxSb2 | YbMg2Sb2 | YbMgSb2 | Zn | Stoichiometric Formula | 671 | 244.75 | 185.53 | 8.561 | [12 empty] | Not mentioned | Not mentioned | Single Crystal
https://doi.org/10.1016/j.apmt.2024.102075 | YbMgZnSb2 |  | YbMg2-xZnxSb2 | YbMg2Sb2 | YbMgSb2 | Zn | Stoichiometric Formula | 719 | 227.3 | 191.71 | 8.502 | [12 empty] | Not mentioned | Not mentioned | Single Crystal
https://doi.org/10.1016/j.apmt.2024.102075 | YbMg0.9Zn1.1Sb2 |  | YbMg2-xZnxSb2 | YbMg2Sb2 | YbMg0.9Sb2 | Zn1.1 | Stoichiometric Formula | 305 | 585.66 | 96.85 | 5.5 | [12 empty] | Not mentioned | Not mentioned | Single Crystal
https://doi.org/10.1016/j.apmt.2024.102075 | YbMg0.9Zn1.1Sb2 |  | YbMg2-xZnxSb2 | YbMg2Sb2 | YbMg0.9Sb2 | Zn1.1 | Stoichiometric Formula | 345 | 543.45 | 105.11 | 6.049 | [12 empty] | Not mentioned | Not mentioned | Single Crystal
https://doi.org/10.1016/j.apmt.2024.102075 | YbMg0.9Zn1.1Sb2 |  | YbMg2-xZnxSb2 | YbMg2Sb2 | YbMg0.9Sb2 | Zn1.1 | Stoichiometric Formula | 390 | 496.08 | 114.69 | 6.538 | [12 empty] | Not mentioned | Not mentioned | Single Crystal
https://doi.org/10.1016/j.apmt.2024.102075 | YbMg0.9Zn1.1Sb2 |  | YbMg2-xZnxSb2 | YbMg2Sb2 | YbMg0.9Sb2 | Zn1.1 | Stoichiometric Formula | 430 | 453.73 | 127.25 | 7.372 | [12 empty] | Not mentioned | Not mentioned | Single Crystal
https://doi.org/10.1016/j.apmt.2024.102075 | YbMg0.9Zn1.1Sb2 |  | YbMg2-xZnxSb2 | YbMg2Sb2 | YbMg0.9Sb2 | Zn1.1 | Stoichiometric Formula | 478 | 411.28 | 139.42 | 7.983 | [12 empty] | Not mentioned | Not mentioned | Single Crystal
https://doi.org/10.1016/j.apmt.2024.102075 | YbMg0.9Zn1.1Sb2 |  | YbMg2-xZnxSb2 | YbMg2Sb2 | YbMg0.9Sb2 | Zn1.1 | Stoichiometric Formula | 529 | 373.78 | 149.46 | 8.371 | [12 empty] | Not mentioned | Not mentioned | Single Crystal
https://doi.org/10.1016/j.apmt.2024.102075 | YbMg0.9Zn1.1Sb2 |  | YbMg2-xZnxSb2 | YbMg2Sb2 | YbMg0.9Sb2 | Zn1.1 | Stoichiometric Formula | 573 | 337.94 | 159.08 | 8.576 | [12 empty] | Not mentioned | Not mentioned | Single Crystal
https://doi.org/10.1016/j.apmt.2024.102075 | YbMg0.9Zn1.1Sb2 |  | YbMg2-xZnxSb2 | YbMg2Sb2 | YbMg0.9Sb2 | Zn1.1 | Stoichiometric Formula | 623 | 308.86 | 166.96 | 8.68 | [12 empty] | Not mentioned | Not mentioned | Single Crystal
https://doi.org/10.1016/j.apmt.2024.102075 | YbMg0.9Zn1.1Sb2 |  | YbMg2-xZnxSb2 | YbMg2Sb2 | YbMg0.9Sb2 | Zn1.1 | Stoichiometric Formula | 671 | 289.71 | 173.15 | 8.784 | [12 empty] | Not mentioned | Not mentioned | Single Crystal
https://doi.org/10.1016/j.apmt.2024.102075 | YbMg0.9Zn1.1Sb2 |  | YbMg2-xZnxSb2 | YbMg2Sb2 | YbMg0.9Sb2 | Zn1.1 | Stoichiometric Formula | 719 | 277.25 | 177.2 | 8.807 | [12 empty] | Not mentioned | Not mentioned | Single Crystal
https://doi.org/10.1016/j.apmt.2024.102075 | YbMg0.8Zn1.2Sb2 |  | YbMg2-xZnxSb2 | YbMg2Sb2 | YbMg0.8Sb2 | Zn1.2 | Stoichiometric Formula | 305 | 699.24 | 89.1 | 5.581 | [12 empty] | Not mentioned | Not mentioned | Single Crystal
https://doi.org/10.1016/j.apmt.2024.102075 | YbMg0.8Zn1.2Sb2 |  | YbMg2-xZnxSb2 | YbMg2Sb2 | YbMg0.8Sb2 | Zn1.2 | Stoichiometric Formula | 345 | 646.79 | 100.41 | 6.536 | [12 empty] | Not mentioned | Not mentioned | Single Crystal
https://doi.org/10.1016/j.apmt.2024.102075 | YbMg0.8Zn1.2Sb2 |  | YbMg2-xZnxSb2 | YbMg2Sb2 | YbMg0.8Sb2 | Zn1.2 | Stoichiometric Formula | 390 | 602.87 | 108.68 | 7.106 | [12 empty] | Not mentioned | Not mentioned | Single Crystal
https://doi.org/10.1016/j.apmt.2024.102075 | YbMg0.8Zn1.2Sb2 |  | YbMg2-xZnxSb2 | YbMg2Sb2 | YbMg0.8Sb2 | Zn1.2 | Stoichiometric Formula | 430 | 547.14 | 121.68 | 8.122 | [12 empty] | Not mentioned | Not mentioned | Single Crystal
https://doi.org/10.1016/j.apmt.2024.102075 | YbMg0.8Zn1.2Sb2 |  | YbMg2-xZnxSb2 | YbMg2Sb2 | YbMg0.8Sb2 | Zn1.2 | Stoichiometric Formula | 478 | 488.02 | 134.7 | 8.896 | [12 empty] | Not mentioned | Not mentioned | Single Crystal
https://doi.org/10.1016/j.apmt.2024.102075 | YbMg0.8Zn1.2Sb2 |  | YbMg2-xZnxSb2 | YbMg2Sb2 | YbMg0.8Sb2 | Zn1.2 | Stoichiometric Formula | 529 | 457.15 | 144.75 | 9.588 | [12 empty] | Not mentioned | Not mentioned | Single Crystal
https://doi.org/10.1016/j.apmt.2024.102075 | YbMg0.8Zn1.2Sb2 |  | YbMg2-xZnxSb2 | YbMg2Sb2 | YbMg0.8Sb2 | Zn1.2 | Stoichiometric Formula | 573 | 423.1 | 154.34 | 10.097 | [12 empty] | Not mentioned | Not mentioned | Single Crystal
https://doi.org/10.1016/j.apmt.2024.102075 | YbMg0.8Zn1.2Sb2 |  | YbMg2-xZnxSb2 | YbMg2Sb2 | YbMg0.8Sb2 | Zn1.2 | Stoichiometric Formula | 623 | 382.24 | 161.39 | 10.019 | [12 empty] | Not mentioned | Not mentioned | Single Crystal
https://doi.org/10.1016/j.apmt.2024.102075 | YbMg0.8Zn1.2Sb2 |  | YbMg2-xZnxSb2 | YbMg2Sb2 | YbMg0.8Sb2 | Zn1.2 | Stoichiometric Formula | 671 | 356.47 | 167.57 | 10.102 | [12 empty] | Not mentioned | Not mentioned | Single Crystal
https://doi.org/10.1016/j.apmt.2024.102075 | YbMg0.8Zn1.2Sb2 |  | YbMg2-xZnxSb2 | YbMg2Sb2 | YbMg0.8Sb2 | Zn1.2 | Stoichiometric Formula | 719 | 333.96 | 172.06 | 9.963 | [12 empty] | Not mentioned | Not mentioned | Single Crystal
https://doi.org/10.1016/j.apmt.2024.102075 | YbMg0.7Zn1.3Sb2 |  | YbMg2-xZnxSb2 | YbMg2Sb2 | YbMg0.7Sb2 | Zn1.3 | Stoichiometric Formula | 305 | 814.24 | 84.4 | 5.824 | [12 empty] | Not mentioned | Not mentioned | Single Crystal
https://doi.org/10.1016/j.apmt.2024.102075 | YbMg0.7Zn1.3Sb2 |  | YbMg2-xZnxSb2 | YbMg2Sb2 | YbMg0.7Sb2 | Zn1.3 | Stoichiometric Formula | 345 | 740.14 | 95.28 | 6.719 | [12 empty] | Not mentioned | Not mentioned | Single Crystal
https://doi.org/10.1016/j.apmt.2024.102075 | YbMg0.7Zn1.3Sb2 |  | YbMg2-xZnxSb2 | YbMg2Sb2 | YbMg0.7Sb2 | Zn1.3 | Stoichiometric Formula | 390 | 681.16 | 104.85 | 7.471 | [12 empty] | Not mentioned | Not mentioned | Single Crystal
https://doi.org/10.1016/j.apmt.2024.102075 | YbMg0.7Zn1.3Sb2 |  | YbMg2-xZnxSb2 | YbMg2Sb2 | YbMg0.7Sb2 | Zn1.3 | Stoichiometric Formula | 430 | 622.12 | 115.28 | 8.346 | [12 empty] | Not mentioned | Not mentioned | Single Crystal
https://doi.org/10.1016/j.apmt.2024.102075 | YbMg0.7Zn1.3Sb2 |  | YbMg2-xZnxSb2 | YbMg2Sb2 | YbMg0.7Sb2 | Zn1.3 | Stoichiometric Formula | 478 | 559.59 | 129.6 | 9.403 | [12 empty] | Not mentioned | Not mentioned | Single Crystal
https://doi.org/10.1016/j.apmt.2024.102075 | YbMg0.7Zn1.3Sb2 |  | YbMg2-xZnxSb2 | YbMg2Sb2 | YbMg0.7Sb2 | Zn1.3 | Stoichiometric Formula | 529 | 510.45 | 140.06 | 9.973 | [12 empty] | Not mentioned | Not mentioned | Single Crystal
https://doi.org/10.1016/j.apmt.2024.102075 | YbMg0.7Zn1.3Sb2 |  | YbMg2-xZnxSb2 | YbMg2Sb2 | YbMg0.7Sb2 | Zn1.3 | Stoichiometric Formula | 573 | 461.3 | 148.82 | 10.219 | [12 empty] | Not mentioned | Not mentioned | Single Crystal
https://doi.org/10.1016/j.apmt.2024.102075 | YbMg0.7Zn1.3Sb2 |  | YbMg2-xZnxSb2 | YbMg2Sb2 | YbMg0.7Sb2 | Zn1.3 | Stoichiometric Formula | 623 | 420.55 | 155.85 | 10.181 | [12 empty] | Not mentioned | Not mentioned | Single Crystal
https://doi.org/10.1016/j.apmt.2024.102075 | YbMg0.7Zn1.3Sb2 |  | YbMg2-xZnxSb2 | YbMg2Sb2 | YbMg0.7Sb2 | Zn1.3 | Stoichiometric Formula | 671 | 389.74 | 160.33 | 10 | [12 empty] | Not mentioned | Not mentioned | Single Crystal
https://doi.org/10.1016/j.apmt.2024.102075 | YbMg0.7Zn1.3Sb2 |  | YbMg2-xZnxSb2 | YbMg2Sb2 | YbMg0.7Sb2 | Zn1.3 | Stoichiometric Formula | 719 | 362.28 | 164.8 | 9.902 | [12 empty] | Not mentioned | Not mentioned | Single Crystal
https://doi.org/10.1016/j.apmt.2024.102075 | YbMg0.6Zn1.4Sb2 |  | YbMg2-xZnxSb2 | YbMg2Sb2 | YbMg0.6Sb2 | Zn1.4 | Stoichiometric Formula | 305 | 850.73 | 84.02 | 6.048 | [12 empty] | Not mentioned | Not mentioned | Single Crystal
https://doi.org/10.1016/j.apmt.2024.102075 | YbMg0.6Zn1.4Sb2 |  | YbMg2-xZnxSb2 | YbMg2Sb2 | YbMg0.6Sb2 | Zn1.4 | Stoichiometric Formula | 345 | 773.41 | 93.59 | 6.76 | [12 empty] | Not mentioned | Not mentioned | Single Crystal
https://doi.org/10.1016/j.apmt.2024.102075 | YbMg0.6Zn1.4Sb2 |  | YbMg2-xZnxSb2 | YbMg2Sb2 | YbMg0.6Sb2 | Zn1.4 | Stoichiometric Formula | 390 | 707.81 | 102.71 | 7.451 | [12 empty] | Not mentioned | Not mentioned | Single Crystal
https://doi.org/10.1016/j.apmt.2024.102075 | YbMg0.6Zn1.4Sb2 |  | YbMg2-xZnxSb2 | YbMg2Sb2 | YbMg0.6Sb2 | Zn1.4 | Stoichiometric Formula | 430 | 648.78 | 110.58 | 7.94 | [12 empty] | Not mentioned | Not mentioned | Single Crystal
https://doi.org/10.1016/j.apmt.2024.102075 | YbMg0.6Zn1.4Sb2 |  | YbMg2-xZnxSb2 | YbMg2Sb2 | YbMg0.6Sb2 | Zn1.4 | Stoichiometric Formula | 478 | 586.34 | 121.89 | 8.693 | [12 empty] | Not mentioned | Not mentioned | Single Crystal
https://doi.org/10.1016/j.apmt.2024.102075 | YbMg0.6Zn1.4Sb2 |  | YbMg2-xZnxSb2 | YbMg2Sb2 | YbMg0.6Sb2 | Zn1.4 | Stoichiometric Formula | 529 | 523.79 | 133.22 | 9.284 | [12 empty] | Not mentioned | Not mentioned | Single Crystal
https://doi.org/10.1016/j.apmt.2024.102075 | YbMg0.6Zn1.4Sb2 |  | YbMg2-xZnxSb2 | YbMg2Sb2 | YbMg0.6Sb2 | Zn1.4 | Stoichiometric Formula | 573 | 474.73 | 143.24 | 9.753 | [12 empty] | Not mentioned | Not mentioned | Single Crystal
https://doi.org/10.1016/j.apmt.2024.102075 | YbMg0.6Zn1.4Sb2 |  | YbMg2-xZnxSb2 | YbMg2Sb2 | YbMg0.6Sb2 | Zn1.4 | Stoichiometric Formula | 623 | 430.54 | 151.57 | 9.857 | [12 empty] | Not mentioned | Not mentioned | Single Crystal
https://doi.org/10.1016/j.apmt.2024.102075 | YbMg0.6Zn1.4Sb2 |  | YbMg2-xZnxSb2 | YbMg2Sb2 | YbMg0.6Sb2 | Zn1.4 | Stoichiometric Formula | 671 | 398.06 | 155.63 | 9.676 | [12 empty] | Not mentioned | Not mentioned | Single Crystal
https://doi.org/10.1016/j.apmt.2024.102075 | YbMg0.6Zn1.4Sb2 |  | YbMg2-xZnxSb2 | YbMg2Sb2 | YbMg0.6Sb2 | Zn1.4 | Stoichiometric Formula | 719 | 380.6 | 161.81 | 9.983 | [12 empty] | Not mentioned | Not mentioned | Single Crystal
https://doi.org/10.1002/aenm.202302551 | Ag2S0.5Se0.5 |  | Ag2S0.5Se0.5 + x mol.% Ag2Te | Ag2S0.5Se0.5 | Ag2S0.5Se0.5 | None | Stoichiometric Formula | 299 | 230.75 | -146.56 | 4.92 | 0.276 | 0.536 | 0.419 |  | 0.255 |  |  | Monoclinic | P2(1)/n |  |  | Spark plasma sintering | Not mentioned | Not mentioned | Polycrystalline | Lattice imperfections (edge-like dislocations and lattice distortions) from anion vacancies and substitution of Se on S suppresses phonon transportion.
https://doi.org/10.1002/aenm.202302551 | Ag2S0.5Se0.5 |  | Ag2S0.5Se0.5 + x mol.% Ag2Te | Ag2S0.5Se0.5 | Ag2S0.5Se0.5 | None | Stoichiometric Formula | 303 | 226.41 | -147.87 | 5 | 0.281 | 0.536 | 0.418 |  | 0.256 |  |  | Monoclinic | P2(1)/n |  |  | Spark plasma sintering | Not mentioned | Not mentioned | Polycrystalline | Lattice imperfections (edge-like dislocations and lattice distortions) from anion vacancies and substitution of Se on S suppresses phonon transportion.
https://doi.org/10.1002/aenm.202302551 | Ag2S0.5Se0.5 |  | Ag2S0.5Se0.5 + x mol.% Ag2Te | Ag2S0.5Se0.5 | Ag2S0.5Se0.5 | None | Stoichiometric Formula | 308 | 229.85 | -147.12 | 4.93 | 0.286 | 0.536 | 0.413 |  | 0.255 |  |  | Monoclinic | P2(1)/n |  |  | Spark plasma sintering | Not mentioned | Not mentioned | Polycrystalline | Lattice imperfections (edge-like dislocations and lattice distortions) from anion vacancies and substitution of Se on S suppresses phonon transportion.
https://doi.org/10.1002/aenm.202302551 | Ag2S0.5Se0.5 |  | Ag2S0.5Se0.5 + x mol.% Ag2Te | Ag2S0.5Se0.5 | Ag2S0.5Se0.5 | None | Stoichiometric Formula | 313 | 243.68 | -143.64 | 5.04 | 0.288 | 0.544 | 0.413 |  | 0.26 |  |  | Monoclinic | P2(1)/n |  |  | Spark plasma sintering | Not mentioned | Not mentioned | Polycrystalline | Lattice imperfections (edge-like dislocations and lattice distortions) from anion vacancies and substitution of Se on S suppresses phonon transportion.
https://doi.org/10.1002/aenm.202302551 | Ag2S0.5Se0.5 |  | Ag2S0.5Se0.5 + x mol.% Ag2Te | Ag2S0.5Se0.5 | Ag2S0.5Se0.5 | None | Stoichiometric Formula | 318 | 262.53 | -138.8 | 5.13 | 0.293 | 0.556 | 0.409 |  | 0.265 |  |  | Monoclinic | P2(1)/n |  |  | Spark plasma sintering | Not mentioned | Not mentioned | Polycrystalline | Lattice imperfections (edge-like dislocations and lattice distortions) from anion vacancies and substitution of Se on S suppresses phonon transportion.
https://doi.org/10.1002/aenm.202302551 | Ag2S0.5Se0.5 |  | Ag2S0.5Se0.5 + x mol.% Ag2Te | Ag2S0.5Se0.5 | Ag2S0.5Se0.5 | None | Stoichiometric Formula | 322 | 284.41 | -135.34 | 5.26 | 0.303 | 0.564 | 0.399 |  | 0.267 |  |  | Monoclinic | P2(1)/n |  |  | Spark plasma sintering | Not mentioned | Not mentioned | Polycrystalline | Lattice imperfections (edge-like dislocations and lattice distortions) from anion vacancies and substitution of Se on S suppresses phonon transportion.
https://doi.org/10.1002/aenm.202302551 | (Ag2S0.5Se0.5)(Ag2Te)0.5% |  | Ag2S0.5Se0.5 + x mol.% Ag2Te | Ag2S0.5Se0.5 | Ag2S0.5Se0.5 | (Ag2Te)0.5% | Stoichiometric Formula | 299 | 269.3 | -146.9 | 5.83 | 0.389 | 0.446 | 0.31 |  | 0.213 |  |  | Monoclinic | P2(1)/n |  |  | Spark plasma sintering | Not mentioned | Not mentioned | Polycrystalline | Ag2S0.5Se0.5 matrix with Ag2Te secondary phase, separated by amorphous phase boundary. Nanograins in the amorphous phase boundary. No doping of Te into the matrix, with tiny amounts of Te detected in the amorphous phase boundary, indicating some diffusion of Te. Ag2Te introduce multi-scale lattice imperfections, scattering phonons. Ag2Te also increases the electron donor effect, while electron mobility first increases then decreases, peaking at 0.5% Ag2Te.
https://doi.org/10.1002/aenm.202302551 | (Ag2S0.5Se0.5)(Ag2Te)0.5% |  | Ag2S0.5Se0.5 + x mol.% Ag2Te | Ag2S0.5Se0.5 | Ag2S0.5Se0.5 | (Ag2Te)0.5% | Stoichiometric Formula | 303 | 256.11 | -148.89 | 5.68 | 0.384 | 0.446 | 0.315 |  | 0.213 |  |  | Monoclinic | P2(1)/n |  |  | Spark plasma sintering | Not mentioned | Not mentioned | Polycrystalline | Ag2S0.5Se0.5 matrix with Ag2Te secondary phase, separated by amorphous phase boundary. Nanograins in the amorphous phase boundary. No doping of Te into the matrix, with tiny amounts of Te detected in the amorphous phase boundary, indicating some diffusion of Te. Ag2Te introduce multi-scale lattice imperfections, scattering phonons. Ag2Te also increases the electron donor effect, while electron mobility first increases then decreases, peaking at 0.5% Ag2Te.
https://doi.org/10.1002/aenm.202302551 | (Ag2S0.5Se0.5)(Ag2Te)0.5% |  | Ag2S0.5Se0.5 + x mol.% Ag2Te | Ag2S0.5Se0.5 | Ag2S0.5Se0.5 | (Ag2Te)0.5% | Stoichiometric Formula | 308 | 279.96 | -142.01 | 5.7 | 0.396 | 0.445 | 0.293 |  | 0.212 |  |  | Monoclinic | P2(1)/n |  |  | Spark plasma sintering | Not mentioned | Not mentioned | Polycrystalline | Ag2S0.5Se0.5 matrix with Ag2Te secondary phase, separated by amorphous phase boundary. Nanograins in the amorphous phase boundary. No doping of Te into the matrix, with tiny amounts of Te detected in the amorphous phase boundary, indicating some diffusion of Te. Ag2Te introduce multi-scale lattice imperfections, scattering phonons. Ag2Te also increases the electron donor effect, while electron mobility first increases then decreases, peaking at 0.5% Ag2Te.
https://doi.org/10.1002/aenm.202302551 | (Ag2S0.5Se0.5)(Ag2Te)0.5% |  | Ag2S0.5Se0.5 + x mol.% Ag2Te | Ag2S0.5Se0.5 | Ag2S0.5Se0.5 | (Ag2Te)0.5% | Stoichiometric Formula | 313 | 292.79 | -139.9 | 5.75 | 0.407 | 0.445 | 0.281 |  | 0.211 |  |  | Monoclinic | P2(1)/n |  |  | Spark plasma sintering | Not mentioned | Not mentioned | Polycrystalline | Ag2S0.5Se0.5 matrix with Ag2Te secondary phase, separated by amorphous phase boundary. Nanograins in the amorphous phase boundary. No doping of Te into the matrix, with tiny amounts of Te detected in the amorphous phase boundary, indicating some diffusion of Te. Ag2Te introduce multi-scale lattice imperfections, scattering phonons. Ag2Te also increases the electron donor effect, while electron mobility first increases then decreases, peaking at 0.5% Ag2Te.
https://doi.org/10.1002/aenm.202302551 | (Ag2S0.5Se0.5)(Ag2Te)0.5% |  | Ag2S0.5Se0.5 + x mol.% Ag2Te | Ag2S0.5Se0.5 | Ag2S0.5Se0.5 | (Ag2Te)0.5% | Stoichiometric Formula | 318 | 309.63 | -135.39 | 5.74 | 0.414 | 0.445 | 0.269 |  | 0.21 |  |  | Monoclinic | P2(1)/n |  |  | Spark plasma sintering | Not mentioned | Not mentioned | Polycrystalline | Ag2S0.5Se0.5 matrix with Ag2Te secondary phase, separated by amorphous phase boundary. Nanograins in the amorphous phase boundary. No doping of Te into the matrix, with tiny amounts of Te detected in the amorphous phase boundary, indicating some diffusion of Te. Ag2Te introduce multi-scale lattice imperfections, scattering phonons. Ag2Te also increases the electron donor effect, while electron mobility first increases then decreases, peaking at 0.5% Ag2Te.
https://doi.org/10.1002/aenm.202302551 | (Ag2S0.5Se0.5)(Ag2Te)0.5% |  | Ag2S0.5Se0.5 + x mol.% Ag2Te | Ag2S0.5Se0.5 | Ag2S0.5Se0.5 | (Ag2Te)0.5% | Stoichiometric Formula | 322 | 331.52 | -132.61 | 5.91 | 0.431 | 0.445 | 0.256 |  | 0.21 |  |  | Monoclinic | P2(1)/n |  |  | Spark plasma sintering | Not mentioned | Not mentioned | Polycrystalline | Ag2S0.5Se0.5 matrix with Ag2Te secondary phase, separated by amorphous phase boundary. Nanograins in the amorphous phase boundary. No doping of Te into the matrix, with tiny amounts of Te detected in the amorphous phase boundary, indicating some diffusion of Te. Ag2Te introduce multi-scale lattice imperfections, scattering phonons. Ag2Te also increases the electron donor effect, while electron mobility first increases then decreases, peaking at 0.5% Ag2Te.
https://doi.org/10.1002/aenm.202302551 | (Ag2S0.5Se0.5)(Ag2Te)1.0% |  | Ag2S0.5Se0.5 + x mol.% Ag2Te | Ag2S0.5Se0.5 | Ag2S0.5Se0.5 | (Ag2Te)1.0% | Stoichiometric Formula | 299 | 284.33 | -133.61 | 5.13 | 0.307 | 0.501 | 0.354 |  | 0.239 |  |  | Monoclinic | P2(1)/n |  |  | Spark plasma sintering | Not mentioned | Not mentioned | Polycrystalline | Ag2S0.5Se0.5 matrix with Ag2Te secondary phase, separated by amorphous phase boundary. Nanograins in the amorphous phase boundary. No doping of Te into the matrix, with tiny amounts of Te detected in the amorphous phase boundary, indicating some diffusion of Te. Ag2Te introduce multi-scale lattice imperfections, scattering phonons. Ag2Te also increases the electron donor effect, while electron mobility first increases then decreases, peaking at 0.5% Ag2Te.
https://doi.org/10.1002/aenm.202302551 | (Ag2S0.5Se0.5)(Ag2Te)1.0% |  | Ag2S0.5Se0.5 + x mol.% Ag2Te | Ag2S0.5Se0.5 | Ag2S0.5Se0.5 | (Ag2Te)1.0% | Stoichiometric Formula | 303 | 281.16 | -133.89 | 5.05 | 0.307 | 0.501 | 0.35 |  | 0.239 |  |  | Monoclinic | P2(1)/n |  |  | Spark plasma sintering | Not mentioned | Not mentioned | Polycrystalline | Ag2S0.5Se0.5 matrix with Ag2Te secondary phase, separated by amorphous phase boundary. Nanograins in the amorphous phase boundary. No doping of Te into the matrix, with tiny amounts of Te detected in the amorphous phase boundary, indicating some diffusion of Te. Ag2Te introduce multi-scale lattice imperfections, scattering phonons. Ag2Te also increases the electron donor effect, while electron mobility first increases then decreases, peaking at 0.5% Ag2Te.
https://doi.org/10.1002/aenm.202302551 | (Ag2S0.5Se0.5)(Ag2Te)1.0% |  | Ag2S0.5Se0.5 + x mol.% Ag2Te | Ag2S0.5Se0.5 | Ag2S0.5Se0.5 | (Ag2Te)1.0% | Stoichiometric Formula | 308 | 295 | -131.1 | 5.11 | 0.306 | 0.519 | 0.358 |  | 0.247 |  |  | Monoclinic | P2(1)/n |  |  | Spark plasma sintering | Not mentioned | Not mentioned | Polycrystalline | Ag2S0.5Se0.5 matrix with Ag2Te secondary phase, separated by amorphous phase boundary. Nanograins in the amorphous phase boundary. No doping of Te into the matrix, with tiny amounts of Te detected in the amorphous phase boundary, indicating some diffusion of Te. Ag2Te introduce multi-scale lattice imperfections, scattering phonons. Ag2Te also increases the electron donor effect, while electron mobility first increases then decreases, peaking at 0.5% Ag2Te.
https://doi.org/10.1002/aenm.202302551 | (Ag2S0.5Se0.5)(Ag2Te)1.0% |  | Ag2S0.5Se0.5 + x mol.% Ag2Te | Ag2S0.5Se0.5 | Ag2S0.5Se0.5 | (Ag2Te)1.0% | Stoichiometric Formula | 313 | 312.83 | -127.28 | 5.06 | 0.309 | 0.515 | 0.339 |  | 0.244 |  |  | Monoclinic | P2(1)/n |  |  | Spark plasma sintering | Not mentioned | Not mentioned | Polycrystalline | Ag2S0.5Se0.5 matrix with Ag2Te secondary phase, separated by amorphous phase boundary. Nanograins in the amorphous phase boundary. No doping of Te into the matrix, with tiny amounts of Te detected in the amorphous phase boundary, indicating some diffusion of Te. Ag2Te introduce multi-scale lattice imperfections, scattering phonons. Ag2Te also increases the electron donor effect, while electron mobility first increases then decreases, peaking at 0.5% Ag2Te.
https://doi.org/10.1002/aenm.202302551 | (Ag2S0.5Se0.5)(Ag2Te)1.0% |  | Ag2S0.5Se0.5 + x mol.% Ag2Te | Ag2S0.5Se0.5 | Ag2S0.5Se0.5 | (Ag2Te)1.0% | Stoichiometric Formula | 318 | 334.68 | -123.12 | 5.14 | 0.306 | 0.535 | 0.343 |  | 0.254 |  |  | Monoclinic | P2(1)/n |  |  | Spark plasma sintering | Not mentioned | Not mentioned | Polycrystalline | Ag2S0.5Se0.5 matrix with Ag2Te secondary phase, separated by amorphous phase boundary. Nanograins in the amorphous phase boundary. No doping of Te into the matrix, with tiny amounts of Te detected in the amorphous phase boundary, indicating some diffusion of Te. Ag2Te introduce multi-scale lattice imperfections, scattering phonons. Ag2Te also increases the electron donor effect, while electron mobility first increases then decreases, peaking at 0.5% Ag2Te.
https://doi.org/10.1002/aenm.202302551 | (Ag2S0.5Se0.5)(Ag2Te)1.0% |  | Ag2S0.5Se0.5 + x mol.% Ag2Te | Ag2S0.5Se0.5 | Ag2S0.5Se0.5 | (Ag2Te)1.0% | Stoichiometric Formula | 322 | 359.58 | -118.29 | 5.1 | 0.306 | 0.54 | 0.328 |  | 0.257 |  |  | Monoclinic | P2(1)/n |  |  | Spark plasma sintering | Not mentioned | Not mentioned | Polycrystalline | Ag2S0.5Se0.5 matrix with Ag2Te secondary phase, separated by amorphous phase boundary. Nanograins in the amorphous phase boundary. No doping of Te into the matrix, with tiny amounts of Te detected in the amorphous phase boundary, indicating some diffusion of Te. Ag2Te introduce multi-scale lattice imperfections, scattering phonons. Ag2Te also increases the electron donor effect, while electron mobility first increases then decreases, peaking at 0.5% Ag2Te.
https://doi.org/10.1002/aenm.202302551 | (Ag2S0.5Se0.5)(Ag2Te)3.0% |  | Ag2S0.5Se0.5 + x mol.% Ag2Te | Ag2S0.5Se0.5 | Ag2S0.5Se0.5 | (Ag2Te)1.0% | Stoichiometric Formula | 299 | 407.6 | -102.24 | 4.26 | 0.239 | 0.501 | 0.306 |  | 0.257 |  |  | Monoclinic | P2(1)/n |  |  | Spark plasma sintering | Not mentioned | Not mentioned | Polycrystalline | Ag2S0.5Se0.5 matrix with Ag2Te secondary phase, separated by amorphous phase boundary. Nanograins in the amorphous phase boundary. No doping of Te into the matrix, with tiny amounts of Te detected in the amorphous phase boundary, indicating some diffusion of Te. Ag2Te introduce multi-scale lattice imperfections, scattering phonons. Ag2Te also increases the electron donor effect, while electron mobility first increases then decreases, peaking at 0.5% Ag2Te.
https://doi.org/10.1002/aenm.202302551 | (Ag2S0.5Se0.5)(Ag2Te)3.0% |  | Ag2S0.5Se0.5 + x mol.% Ag2Te | Ag2S0.5Se0.5 | Ag2S0.5Se0.5 | (Ag2Te)1.0% | Stoichiometric Formula | 303 | 408.44 | -101.51 | 4.24 | 0.239 | 0.501 | 0.301 |  | 0.257 |  |  | Monoclinic | P2(1)/n |  |  | Spark plasma sintering | Not mentioned | Not mentioned | Polycrystalline | Ag2S0.5Se0.5 matrix with Ag2Te secondary phase, separated by amorphous phase boundary. Nanograins in the amorphous phase boundary. No doping of Te into the matrix, with tiny amounts of Te detected in the amorphous phase boundary, indicating some diffusion of Te. Ag2Te introduce multi-scale lattice imperfections, scattering phonons. Ag2Te also increases the electron donor effect, while electron mobility first increases then decreases, peaking at 0.5% Ag2Te.
https://doi.org/10.1002/aenm.202302551 | (Ag2S0.5Se0.5)(Ag2Te)3.0% |  | Ag2S0.5Se0.5 + x mol.% Ag2Te | Ag2S0.5Se0.5 | Ag2S0.5Se0.5 | (Ag2Te)1.0% | Stoichiometric Formula | 308 | 421.27 | -100.42 | 4.28 | 0.238 | 0.519 | 0.313 |  | 0.268 |  |  | Monoclinic | P2(1)/n |  |  | Spark plasma sintering | Not mentioned | Not mentioned | Polycrystalline | Ag2S0.5Se0.5 matrix with Ag2Te secondary phase, separated by amorphous phase boundary. Nanograins in the amorphous phase boundary. No doping of Te into the matrix, with tiny amounts of Te detected in the amorphous phase boundary, indicating some diffusion of Te. Ag2Te introduce multi-scale lattice imperfections, scattering phonons. Ag2Te also increases the electron donor effect, while electron mobility first increases then decreases, peaking at 0.5% Ag2Te.
https://doi.org/10.1002/aenm.202302551 | (Ag2S0.5Se0.5)(Ag2Te)3.0% |  | Ag2S0.5Se0.5 + x mol.% Ag2Te | Ag2S0.5Se0.5 | Ag2S0.5Se0.5 | (Ag2Te)1.0% | Stoichiometric Formula | 313 | 444.13 | -98.644 | 4.34 | 0.248 | 0.515 | 0.291 |  | 0.267 |  |  | Monoclinic | P2(1)/n |  |  | Spark plasma sintering | Not mentioned | Not mentioned | Polycrystalline | Ag2S0.5Se0.5 matrix with Ag2Te secondary phase, separated by amorphous phase boundary. Nanograins in the amorphous phase boundary. No doping of Te into the matrix, with tiny amounts of Te detected in the amorphous phase boundary, indicating some diffusion of Te. Ag2Te introduce multi-scale lattice imperfections, scattering phonons. Ag2Te also increases the electron donor effect, while electron mobility first increases then decreases, peaking at 0.5% Ag2Te.
https://doi.org/10.1002/aenm.202302551 | (Ag2S0.5Se0.5)(Ag2Te)3.0% |  | Ag2S0.5Se0.5 + x mol.% Ag2Te | Ag2S0.5Se0.5 | Ag2S0.5Se0.5 | (Ag2Te)1.0% | Stoichiometric Formula | 318 | 467.98 | -96.531 | 4.39 | 0.243 | 0.535 | 0.292 |  | 0.278 |  |  | Monoclinic | P2(1)/n |  |  | Spark plasma sintering | Not mentioned | Not mentioned | Polycrystalline | Ag2S0.5Se0.5 matrix with Ag2Te secondary phase, separated by amorphous phase boundary. Nanograins in the amorphous phase boundary. No doping of Te into the matrix, with tiny amounts of Te detected in the amorphous phase boundary, indicating some diffusion of Te. Ag2Te introduce multi-scale lattice imperfections, scattering phonons. Ag2Te also increases the electron donor effect, while electron mobility first increases then decreases, peaking at 0.5% Ag2Te.
https://doi.org/10.1002/aenm.202302551 | (Ag2S0.5Se0.5)(Ag2Te)3.0% |  | Ag2S0.5Se0.5 + x mol.% Ag2Te | Ag2S0.5Se0.5 | Ag2S0.5Se0.5 | (Ag2Te)1.0% | Stoichiometric Formula | 322 | 494.88 | -94.089 | 4.48 | 0.247 | 0.54 | 0.282 |  | 0.283 |  |  | Monoclinic | P2(1)/n |  |  | Spark plasma sintering | Not mentioned | Not mentioned | Polycrystalline | Ag2S0.5Se0.5 matrix with Ag2Te secondary phase, separated by amorphous phase boundary. Nanograins in the amorphous phase boundary. No doping of Te into the matrix, with tiny amounts of Te detected in the amorphous phase boundary, indicating some diffusion of Te. Ag2Te introduce multi-scale lattice imperfections, scattering phonons. Ag2Te also increases the electron donor effect, while electron mobility first increases then decreases, peaking at 0.5% Ag2Te.
http://www.jmst.org/EN/Y2009/V25/I04/0535
http://www.jmst.org/EN/Y2009/V25/I04/0535
http://www.jmst.org/EN/Y2009/V25/I04/0535
http://www.jmst.org/EN/Y2009/V25/I04/0535
http://www.jmst.org/EN/Y2009/V25/I04/0535
http://www.jmst.org/EN/Y2009/V25/I04/0535
http://www.jmst.org/EN/Y2009/V25/I04/0535
http://www.jmst.org/EN/Y2009/V25/I04/0535
http://www.jmst.org/EN/Y2009/V25/I04/0535
http://www.jmst.org/EN/Y2009/V25/I04/0535
http://www.jmst.org/EN/Y2009/V25/I04/0535
http://www.jmst.org/EN/Y2009/V25/I04/0535
http://www.jmst.org/EN/Y2009/V25/I04/0535
http://www.jmst.org/EN/Y2009/V25/I04/0535
http://www.jmst.org/EN/Y2009/V25/I04/0535
http://www.jmst.org/EN/Y2009/V25/I04/0535
http://www.jmst.org/EN/Y2009/V25/I04/0535
http://www.jmst.org/EN/Y2009/V25/I04/0535
http://www.jmst.org/EN/Y2009/V25/I04/0535
http://www.jmst.org/EN/Y2009/V25/I04/0535
http://dx.doi.org/10.1143/JJAP.38.L1336
http://dx.doi.org/10.1143/JJAP.38.L1336
http://dx.doi.org/10.1143/JJAP.38.L1336
http://dx.doi.org/10.1143/JJAP.38.L1336
http://dx.doi.org/10.1143/JJAP.38.L1336
http://dx.doi.org/10.1143/JJAP.38.L1336
http://dx.doi.org/10.1143/JJAP.38.L1336
http://dx.doi.org/10.1143/JJAP.38.L1336
http://dx.doi.org/10.1143/JJAP.38.L1336
http://dx.doi.org/10.1143/JJAP.38.L1336
http://dx.doi.org/10.1143/JJAP.38.L1336
http://dx.doi.org/10.1143/JJAP.38.L1336
http://dx.doi.org/10.1143/JJAP.38.L1336
http://dx.doi.org/10.1143/JJAP.38.L1336
http://dx.doi.org/10.1016/j.jallcom.2009.08.012
http://dx.doi.org/10.1016/j.jallcom.2009.08.012
http://dx.doi.org/10.1016/j.jallcom.2009.08.012
http://dx.doi.org/10.1016/j.jallcom.2009.08.012
http://dx.doi.org/10.1016/j.jallcom.2009.08.012
http://dx.doi.org/10.1016/j.jallcom.2009.08.012
http://dx.doi.org/10.1016/j.jallcom.2009.08.012
http://dx.doi.org/10.1016/j.jallcom.2009.08.012
http://dx.doi.org/10.1016/j.jallcom.2009.08.012
http://dx.doi.org/10.1016/j.jallcom.2009.08.012
http://dx.doi.org/10.1016/j.jallcom.2009.08.012
http://dx.doi.org/10.1016/j.jallcom.2009.08.012
http://dx.doi.org/10.1016/j.jallcom.2009.08.012
http://dx.doi.org/10.1016/j.jallcom.2009.08.012
http://dx.doi.org/10.1016/j.jallcom.2009.08.012
http://dx.doi.org/10.1016/j.jallcom.2009.08.012
http://dx.doi.org/10.1557/jmr.2011.140
http://dx.doi.org/10.1557/jmr.2011.140
http://dx.doi.org/10.1557/jmr.2011.140
http://dx.doi.org/10.1557/jmr.2011.140
http://dx.doi.org/10.1016/S0025-5408(02)00997-2
http://dx.doi.org/10.1016/S0025-5408(02)00997-2
http://dx.doi.org/10.1016/S0025-5408(02)00997-2
http://dx.doi.org/10.1016/S0025-5408(02)00997-2
http://dx.doi.org/10.1016/S0025-5408(02)00997-2
http://dx.doi.org/10.1016/S0025-5408(02)00997-2
http://dx.doi.org/10.1016/S0025-5408(02)00997-2
http://dx.doi.org/10.1016/S0025-5408(02)00997-2
http://dx.doi.org/10.1016/S0025-5408(02)00997-2
http://dx.doi.org/10.1016/S0025-5408(02)00997-2
http://dx.doi.org/10.1016/S0025-5408(02)00997-2
http://dx.doi.org/10.1016/S0025-5408(02)00997-2
http://dx.doi.org/10.1016/S0025-5408(02)00997-2
http://dx.doi.org/10.1016/S0025-5408(02)00997-2
http://dx.doi.org/10.1016/S0025-5408(02)00997-2
http://dx.doi.org/10.1111/j.1551-2916.2010.03673.x
http://dx.doi.org/10.1111/j.1551-2916.2010.03673.x
http://dx.doi.org/10.1111/j.1551-2916.2010.03673.x
http://dx.doi.org/10.1111/j.1551-2916.2010.03673.x
http://dx.doi.org/10.1111/j.1551-2916.2010.03673.x
http://dx.doi.org/10.1111/j.1551-2916.2010.03673.x
http://dx.doi.org/10.1111/j.1551-2916.2010.03673.x
http://dx.doi.org/10.1111/j.1551-2916.2010.03673.x
http://dx.doi.org/10.1111/j.1551-2916.2010.03673.x
http://dx.doi.org/10.1111/j.1551-2916.2010.03673.x
http://dx.doi.org/10.1111/j.1551-2916.2010.03673.x
http://dx.doi.org/10.1111/j.1551-2916.2010.03673.x
http://dx.doi.org/10.1016/S0167-577X(01)00317-2
http://dx.doi.org/10.1016/S0167-577X(01)00317-2
http://dx.doi.org/10.1016/S0167-577X(01)00317-2
http://dx.doi.org/10.1016/S0167-577X(01)00317-2
http://dx.doi.org/10.1016/S0167-577X(01)00317-2
http://dx.doi.org/10.1016/S0167-577X(01)00317-2
http://dx.doi.org/10.1016/S0167-577X(01)00317-2
http://dx.doi.org/10.1016/S0167-577X(01)00317-2
http://dx.doi.org/10.1016/S0167-577X(01)00317-2
http://dx.doi.org/10.1016/S0167-577X(01)00317-2
http://dx.doi.org/10.1016/S0167-577X(01)00317-2
http://dx.doi.org/10.1016/S0167-577X(01)00317-2
http://dx.doi.org/10.1016/S0038-1098(03)00080-2
http://dx.doi.org/10.1016/S0038-1098(03)00080-2
http://dx.doi.org/10.1016/S0038-1098(03)00080-2
http://dx.doi.org/10.1016/S0038-1098(03)00080-2
http://dx.doi.org/10.1016/S0038-1098(03)00080-2
http://dx.doi.org/10.1016/S0038-1098(03)00080-2
http://dx.doi.org/10.1016/S0038-1098(03)00080-2
http://dx.doi.org/10.1016/S0038-1098(03)00080-2
http://dx.doi.org/10.1016/S0038-1098(03)00080-2
http://dx.doi.org/10.1016/S0038-1098(03)00080-2
http://dx.doi.org/10.1016/S0038-1098(03)00080-2
http://dx.doi.org/10.1016/S0038-1098(03)00080-2
http://dx.doi.org/10.1063/1.2362922
http://dx.doi.org/10.1063/1.2362922
http://dx.doi.org/10.1063/1.2362922
http://dx.doi.org/10.1063/1.2362922
http://dx.doi.org/10.1063/1.2362922
http://dx.doi.org/10.1063/1.2362922
http://dx.doi.org/10.1063/1.2362922
http://dx.doi.org/10.1063/1.2362922
http://dx.doi.org/10.1063/1.2362922
http://dx.doi.org/10.1063/1.2362922
http://dx.doi.org/10.1063/1.2362922
http://dx.doi.org/10.1063/1.2362922
http://dx.doi.org/10.1063/1.2362922
http://dx.doi.org/10.1063/1.2362922
http://dx.doi.org/10.1063/1.2362922
http://dx.doi.org/10.1016/0022-4596(91)90248-G
http://dx.doi.org/10.1016/0022-4596(91)90248-G
http://dx.doi.org/10.1016/0022-4596(91)90248-G
http://dx.doi.org/10.1016/0022-4596(91)90248-G
http://dx.doi.org/10.1016/0022-4596(91)90248-G
http://dx.doi.org/10.1016/0022-4596(91)90248-G
http://dx.doi.org/10.1016/0022-4596(91)90248-G
http://dx.doi.org/10.1016/0022-4596(91)90248-G
http://dx.doi.org/10.1016/0022-4596(91)90248-G
http://dx.doi.org/10.1016/0022-4596(91)90248-G
http://dx.doi.org/10.1016/0022-4596(91)90248-G
http://dx.doi.org/10.1016/0022-4596(91)90248-G
http://dx.doi.org/10.1016/0022-4596(91)90248-G
http://dx.doi.org/10.1016/0022-4596(91)90248-G
http://dx.doi.org/10.1016/0022-4596(91)90248-G
http://dx.doi.org/10.1016/0022-4596(91)90248-G
http://dx.doi.org/10.1016/0022-4596(91)90248-G
http://dx.doi.org/10.1016/0022-4596(91)90248-G
http://dx.doi.org/10.1016/0022-4596(91)90248-G
http://dx.doi.org/10.1016/0022-4596(91)90248-G
http://dx.doi.org/10.1016/0022-4596(91)90248-G
http://dx.doi.org/10.1016/0022-4596(91)90248-G
http://dx.doi.org/10.1016/0022-4596(91)90248-G
http://dx.doi.org/10.1016/0022-4596(91)90248-G
http://dx.doi.org/10.1023/A:1018515223271
http://dx.doi.org/10.1023/A:1018515223271
http://dx.doi.org/10.1023/A:1018515223271
http://dx.doi.org/10.1023/A:1018515223271
http://dx.doi.org/10.1023/A:1018515223271
http://dx.doi.org/10.1023/A:1018515223271
http://dx.doi.org/10.1023/A:1018515223271
http://dx.doi.org/10.1023/A:1018515223271
http://dx.doi.org/10.1023/A:1018515223271
http://dx.doi.org/10.1023/A:1018515223271
http://dx.doi.org/10.1023/A:1018515223271
http://dx.doi.org/10.1023/A:1018515223271
http://dx.doi.org/10.1023/A:1018515223271
http://dx.doi.org/10.1023/A:1018515223271
http://dx.doi.org/10.1023/A:1018515223271
http://dx.doi.org/10.1023/A:1018515223271
http://dx.doi.org/10.1557/PROC-793-S3.3
http://dx.doi.org/10.1557/PROC-793-S3.3
http://dx.doi.org/10.1557/PROC-793-S3.3
http://dx.doi.org/10.1557/PROC-793-S3.3
http://dx.doi.org/10.1557/PROC-793-S3.3
http://dx.doi.org/10.1557/PROC-793-S3.3
http://dx.doi.org/10.1109/ICT.2007.4569450
http://dx.doi.org/10.1109/ICT.2007.4569450
http://dx.doi.org/10.1109/ICT.2007.4569450
http://dx.doi.org/10.1201/9781420049718.ch19
http://dx.doi.org/10.1201/9781420049718.ch19
http://dx.doi.org/10.1201/9781420049718.ch19
http://dx.doi.org/10.1201/9781420049718.ch19
http://dx.doi.org/10.1201/9781420049718.ch22
http://dx.doi.org/10.1201/9781420049718.ch22
http://dx.doi.org/10.1201/9781420049718.ch22
http://dx.doi.org/10.1201/9781420049718.ch22
http://dx.doi.org/10.1021/cm052055b
http://dx.doi.org/10.1021/cm052055b
http://dx.doi.org/10.1021/cm052055b
http://dx.doi.org/10.1021/cm052055b
http://dx.doi.org/10.1021/cm052055b
http://dx.doi.org/10.1021/cm052055b
http://dx.doi.org/10.1021/cm052055b
http://dx.doi.org/10.1021/cm052055b
http://dx.doi.org/10.1021/cm052055b
http://dx.doi.org/10.1021/cm052055b
http://dx.doi.org/10.1021/cm052055b
http://dx.doi.org/10.1021/cm052055b
http://dx.doi.org/10.1021/cm052055b
http://dx.doi.org/10.1021/cm052055b
http://dx.doi.org/10.1021/cm052055b
http://dx.doi.org/10.1021/cm052055b
http://dx.doi.org/10.1021/cm052055b
http://dx.doi.org/10.1021/cm052055b
http://dx.doi.org/10.1557/jmr.2011.163
http://dx.doi.org/10.1557/jmr.2011.163
http://dx.doi.org/10.1557/jmr.2011.163
http://dx.doi.org/10.1038/nature09996
http://dx.doi.org/10.1038/nature09996
http://dx.doi.org/10.1038/nature09996
http://dx.doi.org/10.1038/nature09996
http://dx.doi.org/10.1038/nature09996
http://dx.doi.org/10.1038/nature09996
http://dx.doi.org/10.1038/nature09996
http://dx.doi.org/10.1038/nature09996
http://dx.doi.org/10.1038/nature09996
http://dx.doi.org/10.1038/nature09996
http://dx.doi.org/10.1038/nature09996
http://dx.doi.org/10.1126/science.1159725
http://dx.doi.org/10.1126/science.1159725
http://dx.doi.org/10.1126/science.1159725
http://dx.doi.org/10.1126/science.1159725
http://dx.doi.org/10.1126/science.1159725
http://dx.doi.org/10.1126/science.1159725
Personal communication
Personal communication
Personal communication
Personal communication
Personal communication
Personal communication
Personal communication
Personal communication
http://dx.doi.org/10.1063/1.348408
http://dx.doi.org/10.1063/1.348408
http://dx.doi.org/10.1063/1.348408
http://dx.doi.org/10.1063/1.348408
http://dx.doi.org/10.1063/1.348408
http://dx.doi.org/10.1063/1.348408
http://dx.doi.org/10.1063/1.348408
http://dx.doi.org/10.1063/1.348408
http://dx.doi.org/10.1063/1.4765358
http://dx.doi.org/10.1063/1.4765358
http://dx.doi.org/10.1063/1.4765358
http://dx.doi.org/10.1063/1.4765358
http://dx.doi.org/10.1063/1.1502190
http://dx.doi.org/10.1063/1.1502190
http://dx.doi.org/10.1063/1.1502190
http://dx.doi.org/10.1063/1.1502190
http://dx.doi.org/10.1021/cm970397e
http://dx.doi.org/10.1021/cm970397e
http://dx.doi.org/10.1143/JJAP.39.L1127
http://dx.doi.org/10.1143/JJAP.39.L1127
http://dx.doi.org/10.1143/JJAP.39.L1127
http://dx.doi.org/10.1143/JJAP.39.L1127
http://dx.doi.org/10.1111/j.1551-2916.2005.00131.x
http://dx.doi.org/10.1111/j.1551-2916.2005.00131.x
http://dx.doi.org/10.1111/j.1551-2916.2005.00131.x
http://dx.doi.org/10.1111/j.1551-2916.2005.00131.x
http://dx.doi.org/10.1111/j.1551-2916.2005.00131.x
http://dx.doi.org/10.1111/j.1551-2916.2005.00131.x
http://dx.doi.org/10.1111/j.1551-2916.2005.00131.x
http://dx.doi.org/10.1111/j.1551-2916.2005.00131.x
http://dx.doi.org/10.1111/j.1551-2916.2005.00131.x
http://dx.doi.org/10.1111/j.1551-2916.2005.00131.x
http://dx.doi.org/10.1111/j.1551-2916.2005.00131.x
Personal communication
Personal communication
Personal communication
Personal communication
Personal communication
Personal communication
Personal communication
Personal communication
http://dx.doi.org/10.1103/PhysRevB.59.192
http://dx.doi.org/10.1016/j.ssc.2012.03.013
http://dx.doi.org/10.1016/j.ssc.2012.03.013
http://dx.doi.org/10.1016/j.ssc.2012.03.013
http://dx.doi.org/10.1016/j.ssc.2012.03.013
http://dx.doi.org/10.1016/j.ssc.2012.03.013
http://dx.doi.org/10.1103/PhysRevLett.69.2975
http://dx.doi.org/10.1103/PhysRevLett.69.2975
http://dx.doi.org/10.1103/PhysRevLett.69.2975
http://dx.doi.org/10.1103/PhysRevLett.69.2975
http://dx.doi.org/10.1103/PhysRevLett.69.2975
http://dx.doi.org/10.1103/PhysRevLett.69.2975
http://dx.doi.org/10.1103/PhysRevLett.69.2975
http://dx.doi.org/10.1103/PhysRevLett.69.2975
http://dx.doi.org/10.1103/PhysRevLett.69.2975
http://dx.doi.org/10.1103/PhysRevLett.69.2975
http://dx.doi.org/10.1103/PhysRevLett.69.2975
http://dx.doi.org/10.1103/PhysRevLett.69.2975
http://dx.doi.org/10.1103/PhysRevLett.69.2975
http://dx.doi.org/10.1103/PhysRevLett.69.2975
http://dx.doi.org/10.1103/PhysRevLett.69.2975
http://dx.doi.org/10.1103/PhysRevLett.69.2975
Personal communication
Personal communication
Personal communication
http://dx.doi.org/10.1039/c2jm16297k
http://dx.doi.org/10.1039/c2jm16297k
http://dx.doi.org/10.1039/c2jm16297k
http://dx.doi.org/10.1039/c2jm16297k
http://dx.doi.org/10.1007/s11664-009-0815-2
http://dx.doi.org/10.1007/s11664-009-0815-2
http://dx.doi.org/10.1007/s11664-009-0815-2
http://dx.doi.org/10.1007/s11664-009-0815-2
http://dx.doi.org/10.1007/s11664-009-0815-2
http://dx.doi.org/10.1007/s11664-009-0815-2
http://dx.doi.org/10.1007/s11664-009-0815-2
http://dx.doi.org/10.1007/s11664-009-0815-2
http://dx.doi.org/10.1007/s11664-009-0815-2
http://dx.doi.org/10.1007/s11664-009-0815-2
http://dx.doi.org/10.1007/s11664-009-0815-2
http://dx.doi.org/10.1007/s11664-009-0815-2
http://dx.doi.org/10.1007/s10854-011-0574-8
http://dx.doi.org/10.1007/s10854-011-0574-8
http://dx.doi.org/10.1007/s10854-011-0574-8
http://dx.doi.org/10.1007/s10854-011-0574-8
http://dx.doi.org/10.1007/s10854-011-0574-8
http://dx.doi.org/10.1007/s10854-011-0574-8
http://dx.doi.org/10.1007/s10854-011-0574-8
http://dx.doi.org/10.1007/s10854-011-0574-8
http://dx.doi.org/10.1007/s10854-011-0574-8
http://dx.doi.org/10.1007/s10854-011-0574-8
http://dx.doi.org/10.1007/s10854-011-0574-8
http://dx.doi.org/10.1007/s10854-011-0574-8
http://dx.doi.org/10.1007/s10854-011-0574-8
http://dx.doi.org/10.1007/s10854-011-0574-8
http://dx.doi.org/10.1007/s10854-011-0574-8
http://dx.doi.org/10.1007/s10854-011-0574-8
http://dx.doi.org/10.1109/ICT.2006.331291
http://dx.doi.org/10.1109/ICT.2006.331291
http://dx.doi.org/10.1109/ICT.2006.331291
http://dx.doi.org/10.1109/ICT.2006.331291
http://dx.doi.org/10.1109/ICT.2006.331291
http://dx.doi.org/10.1109/ICT.2006.331291
http://dx.doi.org/10.1109/ICT.2006.331291
http://dx.doi.org/10.1109/ICT.2006.331291
http://dx.doi.org/10.1109/ICT.2006.331291
http://dx.doi.org/10.1109/ICT.2006.331291
http://dx.doi.org/10.1109/ICT.2006.331291
http://dx.doi.org/10.1109/ICT.2006.331291
http://dx.doi.org/10.1109/ICT.2006.331291
http://dx.doi.org/10.1109/ICT.2006.331291
http://dx.doi.org/10.1109/ICT.2006.331291
http://dx.doi.org/10.1109/ICT.2006.331291
http://dx.doi.org/10.1109/ICT.2006.331291
http://dx.doi.org/10.1109/ICT.2006.331291
http://dx.doi.org/10.1109/ICT.2006.331291
http://dx.doi.org/10.1109/ICT.2006.331291
http://dx.doi.org/10.1016/j.ssc.2007.12.033
http://dx.doi.org/10.1016/j.ssc.2007.12.033
http://dx.doi.org/10.1016/j.ssc.2007.12.033
http://dx.doi.org/10.1016/j.ssc.2007.12.033
http://dx.doi.org/10.1016/j.ssc.2007.12.033
http://dx.doi.org/10.1016/j.ssc.2007.12.033
http://dx.doi.org/10.1016/j.ssc.2007.12.033
http://dx.doi.org/10.1016/j.ssc.2007.12.033
http://dx.doi.org/10.1016/j.ssc.2007.12.033
http://dx.doi.org/10.1016/j.ssc.2007.12.033
http://dx.doi.org/10.1016/j.ssc.2007.12.033
http://dx.doi.org/10.1016/j.ssc.2007.12.033
http://dx.doi.org/10.1016/j.ssc.2007.12.033
http://dx.doi.org/10.1016/j.ssc.2007.12.033
http://dx.doi.org/10.1016/j.ssc.2007.12.033
http://dx.doi.org/10.1016/j.ssc.2007.12.033
http://dx.doi.org/10.1016/j.ssc.2007.12.033
http://dx.doi.org/10.1016/j.ssc.2007.12.033
http://dx.doi.org/10.1016/j.ssc.2007.12.033
http://dx.doi.org/10.1016/j.ssc.2007.12.033
http://dx.doi.org/10.1016/j.ssc.2007.12.033
http://dx.doi.org/10.1016/j.ssc.2007.12.033
http://dx.doi.org/10.1016/j.ssc.2007.12.033
http://dx.doi.org/10.1016/j.ssc.2007.12.033
http://dx.doi.org/10.1016/j.ssc.2007.12.033
http://dx.doi.org/10.1016/j.ssc.2007.12.033
http://dx.doi.org/10.1016/j.ssc.2007.12.033
http://dx.doi.org/10.1016/j.ssc.2007.12.033
http://dx.doi.org/10.1016/j.jssc.2008.08.078
http://dx.doi.org/10.1016/j.jssc.2008.08.078
http://dx.doi.org/10.1016/j.jssc.2008.08.078
http://dx.doi.org/10.1016/j.jssc.2008.08.078
http://dx.doi.org/10.1016/j.jssc.2008.08.078
http://dx.doi.org/10.1016/j.jssc.2008.08.078
http://dx.doi.org/10.1016/j.jssc.2008.08.078
http://dx.doi.org/10.1016/j.jssc.2008.08.078
http://dx.doi.org/10.1016/j.jssc.2008.08.078
http://dx.doi.org/10.1016/j.jssc.2008.08.078
http://dx.doi.org/10.1016/j.jssc.2008.08.078
http://dx.doi.org/10.1016/j.jssc.2008.08.078
http://dx.doi.org/10.1016/j.jssc.2008.08.078
http://dx.doi.org/10.1016/j.jssc.2008.08.078
http://dx.doi.org/10.1016/j.jssc.2008.08.078
http://dx.doi.org/10.1016/j.jssc.2008.08.078
http://dx.doi.org/10.1016/j.jssc.2008.08.078
http://dx.doi.org/10.1016/j.jssc.2008.08.078
http://dx.doi.org/10.1016/j.jssc.2008.08.078
http://dx.doi.org/10.1016/j.jssc.2008.08.078
http://dx.doi.org/10.1021/cm060261t
http://dx.doi.org/10.1021/cm060261t
http://dx.doi.org/10.1021/cm060261t
http://dx.doi.org/10.1021/cm060261t
http://dx.doi.org/10.1016/S0022-3697(96)00228-4
http://dx.doi.org/10.1016/S0022-3697(96)00228-4
http://dx.doi.org/10.1016/S0022-3697(96)00228-4
http://dx.doi.org/10.1109/ICT.1996.553263
http://dx.doi.org/10.1109/ICT.1996.553263
http://dx.doi.org/10.1109/ICT.1996.553263
http://dx.doi.org/10.1109/ICT.1996.553263
http://dx.doi.org/10.1109/ICT.1996.553263
http://dx.doi.org/10.1109/ICT.1996.553263
http://dx.doi.org/10.1109/ICT.1996.553263
http://dx.doi.org/10.1109/ICT.1996.553263
http://dx.doi.org/10.1109/ICT.1996.553263
http://dx.doi.org/10.1109/ICT.1996.553263
http://dx.doi.org/10.1109/ICT.1996.553263
http://dx.doi.org/10.1109/ICT.1996.553263
http://dx.doi.org/10.1021/cm200581k
http://dx.doi.org/10.1021/cm200581k
http://dx.doi.org/10.1021/cm200581k
http://dx.doi.org/10.1007/s11664-009-0815-2
http://dx.doi.org/10.1007/s11664-009-0815-2
http://dx.doi.org/10.1007/s11664-009-0815-2
http://dx.doi.org/10.1007/s11664-009-0815-2
http://dx.doi.org/10.1007/s11664-009-0815-2
http://dx.doi.org/10.1007/s11664-009-0815-2
http://dx.doi.org/10.1007/s11664-009-0815-2
http://dx.doi.org/10.1007/s11664-009-0815-2
http://dx.doi.org/10.1007/s11664-009-0815-2
http://dx.doi.org/10.1007/s11664-009-0815-2
http://dx.doi.org/10.1007/s11664-009-0815-2
http://dx.doi.org/10.1007/s11664-009-0815-2
http://dx.doi.org/10.1007/s11664-009-0815-2
http://dx.doi.org/10.1007/s11664-009-0815-2
http://dx.doi.org/10.1007/s11664-009-0815-2
http://dx.doi.org/10.1007/s11664-009-0815-2
http://dx.doi.org/10.1007/s11664-009-0815-2
http://dx.doi.org/10.1007/s11664-009-0815-2
http://dx.doi.org/10.1007/s11664-009-0815-2
http://dx.doi.org/10.1007/s11664-009-0815-2
http://dx.doi.org/10.1016/j.progsolidstchem.2007.01.027
http://dx.doi.org/10.1016/j.progsolidstchem.2007.01.027
http://dx.doi.org/10.1016/j.progsolidstchem.2007.01.027
http://dx.doi.org/10.1016/j.progsolidstchem.2007.01.027
http://dx.doi.org/10.1016/j.progsolidstchem.2007.01.027
http://dx.doi.org/10.1016/j.progsolidstchem.2007.01.027
http://dx.doi.org/10.1016/j.progsolidstchem.2007.01.027
http://dx.doi.org/10.1016/j.progsolidstchem.2007.01.027
http://dx.doi.org/10.1103/PhysRevB.60.14057
http://dx.doi.org/10.1103/PhysRevB.60.14057
http://dx.doi.org/10.1103/PhysRevB.60.14057
http://dx.doi.org/10.1016/j.jallcom.2004.02.061
http://dx.doi.org/10.1016/j.jallcom.2004.02.061
http://dx.doi.org/10.1016/j.jallcom.2004.02.061
http://dx.doi.org/10.1016/j.jallcom.2004.02.061
http://dx.doi.org/10.1016/j.jallcom.2006.02.075
http://dx.doi.org/10.1016/j.jallcom.2006.02.075
http://dx.doi.org/10.1016/j.jallcom.2006.02.075
http://dx.doi.org/10.1016/j.jallcom.2006.02.075
http://dx.doi.org/10.1063/1.2828713
http://dx.doi.org/10.1063/1.2828713
http://dx.doi.org/10.1063/1.2828713
http://dx.doi.org/10.1063/1.2828713
http://dx.doi.org/10.1063/1.2828713
http://dx.doi.org/10.1063/1.2828713
http://dx.doi.org/10.1063/1.2828713
http://dx.doi.org/10.1063/1.2828713
http://dx.doi.org/10.1063/1.2828713
http://dx.doi.org/10.1063/1.2828713
http://dx.doi.org/10.1063/1.2828713
http://dx.doi.org/10.1063/1.2828713
http://dx.doi.org/10.1016/j.jpcs.2004.01.010
http://dx.doi.org/10.1016/j.jpcs.2004.01.010
http://dx.doi.org/10.1016/j.jpcs.2004.01.010
http://dx.doi.org/10.1016/j.jpcs.2004.01.010
http://dx.doi.org/10.1016/j.jpcs.2004.01.010
http://dx.doi.org/10.1016/j.jpcs.2004.01.010
http://dx.doi.org/10.1016/j.jpcs.2004.01.010
http://dx.doi.org/10.1016/j.jpcs.2004.01.010
http://dx.doi.org/10.1016/j.jpcs.2004.01.010
http://dx.doi.org/10.1016/j.jpcs.2004.01.010
http://dx.doi.org/10.1063/1.1687532
http://dx.doi.org/10.1063/1.1687532
http://dx.doi.org/10.1063/1.1687532
http://dx.doi.org/10.1063/1.1687532
http://dx.doi.org/10.1063/1.1687532
http://dx.doi.org/10.1063/1.1687532
http://dx.doi.org/10.1063/1.1687532
http://dx.doi.org/10.1063/1.1687532
http://dx.doi.org/10.1063/1.1687532
http://dx.doi.org/10.1063/1.1687532
http://dx.doi.org/10.1063/1.1687532
http://dx.doi.org/10.1063/1.1687532
http://dx.doi.org/10.1063/1.1687532
http://dx.doi.org/10.1063/1.1687532
http://dx.doi.org/10.1063/1.1687532
http://dx.doi.org/10.1063/1.1687532
http://dx.doi.org/10.1063/1.1687532
http://dx.doi.org/10.1063/1.1687532
http://dx.doi.org/10.1016/S0925-8388(02)01002-2
http://dx.doi.org/10.1016/S0925-8388(02)01002-2
http://dx.doi.org/10.1016/S0925-8388(02)01002-2
http://dx.doi.org/10.1016/S0925-8388(02)01002-2
http://dx.doi.org/10.1016/S0925-8388(02)01002-2
http://dx.doi.org/10.1016/S0925-8388(02)01002-2
http://dx.doi.org/10.1016/S0925-8388(02)01002-2
http://dx.doi.org/10.1016/S0925-8388(02)01002-2
http://dx.doi.org/10.1016/S0925-8388(02)01002-2
http://dx.doi.org/10.1016/S0925-8388(02)01002-2
http://dx.doi.org/10.1016/S0925-8388(02)01002-2
http://dx.doi.org/10.1016/S0925-8388(02)01002-2
http://dx.doi.org/10.1109/ICT.2006.331289
http://dx.doi.org/10.1109/ICT.2006.331289
http://dx.doi.org/10.1109/ICT.2006.331289
http://dx.doi.org/10.1109/ICT.2006.331289
http://dx.doi.org/10.1063/1.3117943
http://dx.doi.org/10.1063/1.3117943
http://dx.doi.org/10.1063/1.3117943
http://dx.doi.org/10.1063/1.3117943
http://dx.doi.org/10.1063/1.3117943
http://dx.doi.org/10.1063/1.3117943
http://dx.doi.org/10.1063/1.3117943
http://dx.doi.org/10.1063/1.3117943
http://dx.doi.org/10.1063/1.3117943
http://dx.doi.org/10.1063/1.3117943
http://dx.doi.org/10.1063/1.3117943
http://dx.doi.org/10.1063/1.3117943
http://dx.doi.org/10.1016/S0925-8388(02)00972-6
http://dx.doi.org/10.1016/S0925-8388(02)00972-6
http://dx.doi.org/10.1016/S0925-8388(02)00972-6
http://dx.doi.org/10.1016/S0925-8388(02)00972-6
http://dx.doi.org/10.1016/S0925-8388(02)00972-6
http://dx.doi.org/10.1016/S0925-8388(02)00972-6
http://dx.doi.org/10.1016/S0925-8388(02)00972-6
http://dx.doi.org/10.1016/S0925-8388(02)00972-6
http://dx.doi.org/10.1016/S0925-8388(02)00972-6
http://dx.doi.org/10.1016/S0925-8388(02)00972-6
http://dx.doi.org/10.1016/S0925-8388(02)00972-6
http://dx.doi.org/10.1016/S0925-8388(02)00972-6
http://dx.doi.org/10.1016/j.jallcom.2008.02.041
http://dx.doi.org/10.1016/j.jallcom.2008.02.041
http://dx.doi.org/10.1016/j.jallcom.2008.02.041
http://dx.doi.org/10.1016/j.jallcom.2008.02.041
http://dx.doi.org/10.1016/j.jallcom.2008.02.041
http://dx.doi.org/10.1016/j.jallcom.2008.02.041
http://dx.doi.org/10.1016/j.jallcom.2008.02.041
http://dx.doi.org/10.1016/j.jallcom.2008.02.041
http://dx.doi.org/10.1016/j.jallcom.2008.02.041
http://dx.doi.org/10.1016/j.jallcom.2008.02.041
http://dx.doi.org/10.1016/j.jallcom.2008.02.041
http://dx.doi.org/10.1016/j.jallcom.2008.02.041
http://dx.doi.org/10.1016/j.jallcom.2008.02.041
http://dx.doi.org/10.1016/j.jallcom.2008.02.041
http://dx.doi.org/10.1016/j.jallcom.2008.02.041
http://dx.doi.org/10.1016/j.jallcom.2008.02.041
http://dx.doi.org/10.1016/j.jallcom.2008.02.041
http://dx.doi.org/10.1016/j.jallcom.2008.02.041
http://dx.doi.org/10.1016/j.jallcom.2008.02.041
http://dx.doi.org/10.1016/j.jallcom.2008.02.041
http://dx.doi.org/10.1016/j.jallcom.2008.02.041
http://dx.doi.org/10.1016/j.jallcom.2008.02.041
http://dx.doi.org/10.1016/j.jallcom.2008.02.041
http://dx.doi.org/10.1016/j.jallcom.2008.02.041
http://dx.doi.org/10.1016/j.jallcom.2008.02.041
http://dx.doi.org/10.1016/j.jallcom.2008.02.041
http://dx.doi.org/10.1016/j.jallcom.2008.02.041
http://dx.doi.org/10.1016/j.jallcom.2008.02.041
http://dx.doi.org/10.1016/j.jallcom.2008.02.041
http://dx.doi.org/10.1016/j.jallcom.2008.02.041
http://dx.doi.org/10.1016/j.jallcom.2008.02.041
http://dx.doi.org/10.1016/j.jallcom.2008.02.041
http://dx.doi.org/10.1016/S0038-1098(02)00555-0
http://dx.doi.org/10.1016/S0038-1098(02)00555-0
http://dx.doi.org/10.1016/S0038-1098(02)00555-0
http://dx.doi.org/10.1016/S0038-1098(02)00555-0
http://dx.doi.org/10.1016/S0038-1098(02)00555-0
http://dx.doi.org/10.1016/S0038-1098(02)00555-0
http://dx.doi.org/10.1016/S0038-1098(02)00555-0
http://dx.doi.org/10.1016/S0038-1098(02)00555-0
http://dx.doi.org/10.1016/S0038-1098(02)00555-0
http://dx.doi.org/10.1016/S0038-1098(02)00555-0
http://dx.doi.org/10.1016/S0038-1098(02)00555-0
http://dx.doi.org/10.1016/S0038-1098(02)00555-0
http://dx.doi.org/10.1016/S0038-1098(02)00555-0
http://dx.doi.org/10.1016/S0038-1098(02)00555-0
http://dx.doi.org/10.1016/S0038-1098(02)00555-0
http://dx.doi.org/10.1016/S0038-1098(02)00555-0
http://dx.doi.org/10.1007/s11664-009-0975-0
http://dx.doi.org/10.1007/s11664-009-0975-0
http://dx.doi.org/10.1007/s11664-009-0975-0
http://dx.doi.org/10.1007/s11664-009-0975-0
http://dx.doi.org/10.1007/s11664-009-0975-0
http://dx.doi.org/10.1007/s11664-009-0975-0
http://dx.doi.org/10.1007/s11664-009-0975-0
http://dx.doi.org/10.1007/s11664-009-0975-0
http://dx.doi.org/10.1007/s11664-009-0975-0
http://dx.doi.org/10.1007/s11664-009-0975-0
http://dx.doi.org/10.1007/s11664-009-0975-0
http://dx.doi.org/10.1007/s11664-009-0975-0
http://dx.doi.org/10.1007/s11664-009-0975-0
http://dx.doi.org/10.1007/s11664-009-0975-0
http://dx.doi.org/10.1007/s11664-009-0975-0
http://dx.doi.org/10.1007/s11664-009-0975-0
http://dx.doi.org/10.1007/s11664-009-0975-0
http://dx.doi.org/10.1007/s11664-009-0975-0
http://dx.doi.org/10.1007/s11664-009-0975-0
http://dx.doi.org/10.1007/s11664-009-0975-0
http://dx.doi.org/10.1006/jssc.1995.1384
http://dx.doi.org/10.1006/jssc.1995.1384
http://dx.doi.org/10.1006/jssc.1995.1384
http://dx.doi.org/10.1006/jssc.1995.1384
http://dx.doi.org/10.1006/jssc.1995.1384
http://dx.doi.org/10.1006/jssc.1995.1384
http://dx.doi.org/10.1006/jssc.1995.1384
http://dx.doi.org/10.1006/jssc.1995.1384
http://dx.doi.org/10.1006/jssc.1995.1384
http://dx.doi.org/10.1006/jssc.1995.1384
http://dx.doi.org/10.1006/jssc.1995.1384
http://dx.doi.org/10.1006/jssc.1995.1384
http://dx.doi.org/10.1006/jssc.1995.1384
http://dx.doi.org/10.1006/jssc.1995.1384
http://dx.doi.org/10.1006/jssc.1995.1384
http://dx.doi.org/10.1006/jssc.1995.1384
http://dx.doi.org/10.1006/jssc.1995.1384
http://dx.doi.org/10.1006/jssc.1995.1384
http://dx.doi.org/10.1006/jssc.1995.1384
http://dx.doi.org/10.1006/jssc.1995.1384
http://dx.doi.org/10.1006/jssc.1995.1384
http://dx.doi.org/10.1006/jssc.1995.1384
http://dx.doi.org/10.1006/jssc.1995.1384
http://dx.doi.org/10.1006/jssc.1995.1384
http://dx.doi.org/10.1006/jssc.1995.1384
http://dx.doi.org/10.1006/jssc.1995.1384
http://dx.doi.org/10.1006/jssc.1995.1384
http://dx.doi.org/10.1006/jssc.1995.1384
http://dx.doi.org/10.1006/jssc.1995.1384
http://dx.doi.org/10.1006/jssc.1995.1384
http://dx.doi.org/10.1006/jssc.1995.1384
http://dx.doi.org/10.1006/jssc.1995.1384
http://dx.doi.org/10.1006/jssc.1995.1384
http://dx.doi.org/10.1006/jssc.1995.1384
http://dx.doi.org/10.1006/jssc.1995.1384
http://dx.doi.org/10.1006/jssc.1995.1384
http://dx.doi.org/10.1006/jssc.1995.1384
http://dx.doi.org/10.1006/jssc.1995.1384
http://dx.doi.org/10.1006/jssc.1995.1384
http://dx.doi.org/10.1006/jssc.1995.1384
http://dx.doi.org/10.1109/ICT.2006.331288
http://dx.doi.org/10.1109/ICT.2006.331288
http://dx.doi.org/10.1109/ICT.2006.331288
http://dx.doi.org/10.1109/ICT.2006.331288
http://dx.doi.org/10.1109/ICT.2006.331288
http://dx.doi.org/10.1109/ICT.2006.331288
http://dx.doi.org/10.1109/ICT.2006.331288
http://dx.doi.org/10.1109/ICT.2006.331288
http://dx.doi.org/10.1109/ICT.2006.331288
http://dx.doi.org/10.1109/ICT.2006.331288
http://dx.doi.org/10.1109/ICT.2006.331288
http://dx.doi.org/10.1109/ICT.2006.331288
http://dx.doi.org/10.1109/ICT.2006.331288
http://dx.doi.org/10.1109/ICT.2006.331288
http://dx.doi.org/10.1109/ICT.2006.331288
http://dx.doi.org/10.1109/ICT.2006.331288
http://dx.doi.org/10.1109/ICT.2006.331288
http://dx.doi.org/10.1109/ICT.2006.331288
http://dx.doi.org/10.1109/ICT.2006.331288
http://dx.doi.org/10.1109/ICT.2006.331288
http://dx.doi.org/10.1109/ICT.2006.331288
http://dx.doi.org/10.1109/ICT.2006.331288
http://dx.doi.org/10.1109/ICT.2006.331288
http://dx.doi.org/10.1109/ICT.2006.331288
http://dx.doi.org/10.1143/JJAP.40.4644
http://dx.doi.org/10.1143/JJAP.40.4644
http://dx.doi.org/10.1143/JJAP.40.4644
http://dx.doi.org/10.1143/JJAP.40.4644
http://dx.doi.org/10.1143/JJAP.40.4644
http://dx.doi.org/10.1143/JJAP.40.4644
http://dx.doi.org/10.1143/JJAP.40.4644
http://dx.doi.org/10.1143/JJAP.40.4644
http://dx.doi.org/10.1016/j.jeurceramsoc.2006.04.012
http://dx.doi.org/10.1016/j.jeurceramsoc.2006.04.012
http://dx.doi.org/10.1016/j.jeurceramsoc.2006.04.012
http://dx.doi.org/10.1016/j.jeurceramsoc.2006.04.012
http://dx.doi.org/10.1016/j.jeurceramsoc.2006.04.012
http://dx.doi.org/10.1016/j.jeurceramsoc.2006.04.012
http://dx.doi.org/10.1016/j.jeurceramsoc.2006.04.012
http://dx.doi.org/10.1016/j.jeurceramsoc.2006.04.012
http://dx.doi.org/10.1016/j.jeurceramsoc.2006.04.012
http://dx.doi.org/10.1016/j.jeurceramsoc.2006.04.012
http://dx.doi.org/10.1016/j.jeurceramsoc.2006.04.012
http://dx.doi.org/10.1016/j.jeurceramsoc.2006.04.012
http://dx.doi.org/10.1016/j.jeurceramsoc.2006.04.012
http://dx.doi.org/10.1016/j.jeurceramsoc.2006.04.012
http://dx.doi.org/10.1016/j.jeurceramsoc.2006.04.012
http://dx.doi.org/10.1016/j.jeurceramsoc.2006.04.012
http://dx.doi.org/10.1063/1.1868063
http://dx.doi.org/10.1063/1.1868063
http://dx.doi.org/10.1063/1.1868063
http://dx.doi.org/10.1063/1.1868063
http://dx.doi.org/10.1063/1.1868063
http://dx.doi.org/10.1063/1.1868063
http://dx.doi.org/10.1063/1.1868063
http://dx.doi.org/10.1063/1.1868063
http://dx.doi.org/10.1063/1.1868063
http://dx.doi.org/10.1063/1.1868063
http://dx.doi.org/10.1063/1.1868063
http://dx.doi.org/10.1063/1.1868063
http://dx.doi.org/10.1063/1.1868063
http://dx.doi.org/10.1063/1.1868063
http://dx.doi.org/10.1063/1.1868063
http://www.jstor.org/stable/2889796
http://www.jstor.org/stable/2889796
http://www.jstor.org/stable/2889796
http://www.jstor.org/stable/2889796
http://www.jstor.org/stable/2889796
http://www.jstor.org/stable/2889796
http://www.jstor.org/stable/2889796
http://www.jstor.org/stable/2889796
http://www.jstor.org/stable/2889796
http://www.jstor.org/stable/2889796
http://www.jstor.org/stable/2889796
http://www.jstor.org/stable/2889796
http://www.jstor.org/stable/2889796
http://www.jstor.org/stable/2889796
http://www.jstor.org/stable/2889796
http://www.jstor.org/stable/2889796
http://www.jstor.org/stable/2889796
http://www.jstor.org/stable/2889796
http://www.jstor.org/stable/2889796
http://www.jstor.org/stable/2889796
http://www.jstor.org/stable/2889796
http://www.jstor.org/stable/2889796
http://www.jstor.org/stable/2889796
http://www.jstor.org/stable/2889796
http://www.jstor.org/stable/2889796
http://www.jstor.org/stable/2889796
http://www.jstor.org/stable/2889796
http://dx.doi.org/10.1016/j.jallcom.2004.05.078
http://dx.doi.org/10.1016/j.jallcom.2004.05.078
http://dx.doi.org/10.1016/j.jallcom.2004.05.078
http://dx.doi.org/10.1016/j.jallcom.2004.05.078
http://dx.doi.org/10.1016/j.jallcom.2004.05.078
http://dx.doi.org/10.1016/j.jallcom.2004.05.078
http://dx.doi.org/10.1016/j.jallcom.2004.05.078
http://dx.doi.org/10.1016/j.jallcom.2004.05.078
http://dx.doi.org/10.1016/j.jallcom.2004.05.078
http://dx.doi.org/10.1016/j.jallcom.2004.05.078
http://dx.doi.org/10.1016/j.jallcom.2004.05.078
http://dx.doi.org/10.1016/j.jallcom.2004.05.078
http://dx.doi.org/10.1016/j.jallcom.2004.05.078
http://dx.doi.org/10.1016/j.jallcom.2004.05.078
http://dx.doi.org/10.1016/j.jallcom.2004.05.078
http://dx.doi.org/10.1016/j.jallcom.2004.05.078
http://dx.doi.org/10.1016/j.jallcom.2004.05.078
http://dx.doi.org/10.1016/j.jallcom.2004.05.078
http://orbit.dtu.dk/en/publications/improvement-of-niobium-doped-srtio3-by-nanostructuring(2b6f4b33-1a6f-4472-ac18-6996f91cd743).html
http://orbit.dtu.dk/en/publications/improvement-of-niobium-doped-srtio3-by-nanostructuring(2b6f4b33-1a6f-4472-ac18-6996f91cd743).html
http://orbit.dtu.dk/en/publications/improvement-of-niobium-doped-srtio3-by-nanostructuring(2b6f4b33-1a6f-4472-ac18-6996f91cd743).html
http://orbit.dtu.dk/en/publications/improvement-of-niobium-doped-srtio3-by-nanostructuring(2b6f4b33-1a6f-4472-ac18-6996f91cd743).html
http://dx.doi.org/10.1007/978-3-540-88201-5_24
http://dx.doi.org/10.1007/978-3-540-88201-5_24
http://dx.doi.org/10.1007/978-3-540-88201-5_24
http://dx.doi.org/10.1007/978-3-540-88201-5_24
http://dx.doi.org/10.1007/978-3-540-88201-5_24
http://dx.doi.org/10.1007/978-3-540-88201-5_24
http://dx.doi.org/10.1007/978-3-540-88201-5_24
http://dx.doi.org/10.1007/978-3-540-88201-5_24
http://dx.doi.org/10.1007/978-3-540-88201-5_24
http://dx.doi.org/10.1007/978-3-540-88201-5_24
http://dx.doi.org/10.1007/978-3-540-88201-5_24
http://dx.doi.org/10.1007/978-3-540-88201-5_24
http://dx.doi.org/10.1007/978-3-540-88201-5_24
http://dx.doi.org/10.1007/978-3-540-88201-5_24
http://dx.doi.org/10.1007/978-3-540-88201-5_24
http://dx.doi.org/10.1007/978-3-540-88201-5_24
http://dx.doi.org/10.1039/c0jm02011g
http://dx.doi.org/10.1039/c0jm02011g
http://dx.doi.org/10.1039/c0jm02011g
http://dx.doi.org/10.1039/c0jm02011g
http://dx.doi.org/10.1039/c0jm02011g
http://dx.doi.org/10.1039/c0jm02011g
http://dx.doi.org/10.1039/c0jm02011g
http://dx.doi.org/10.1039/c0jm02011g
http://dx.doi.org/10.1039/c0jm02011g
http://dx.doi.org/10.1039/A602506D
http://dx.doi.org/10.1039/A602506D
http://dx.doi.org/10.1039/A602506D
http://dx.doi.org/10.1039/A602506D
http://dx.doi.org/10.1039/A602506D
http://dx.doi.org/10.1039/A602506D
http://dx.doi.org/10.1039/A602506D
http://dx.doi.org/10.1039/A602506D
http://dx.doi.org/10.1039/A602506D
http://dx.doi.org/10.1039/A602506D
http://dx.doi.org/10.1039/A602506D
http://dx.doi.org/10.1039/A602506D
http://dx.doi.org/10.1039/A602506D
http://dx.doi.org/10.1039/A602506D
http://dx.doi.org/10.1039/A602506D
http://dx.doi.org/10.1039/A602506D
http://dx.doi.org/10.1039/A602506D
http://dx.doi.org/10.1039/A602506D
http://dx.doi.org/10.1039/A602506D
http://dx.doi.org/10.1039/A602506D
http://dx.doi.org/10.1016/j.jallcom.2010.06.195
http://dx.doi.org/10.1016/j.jallcom.2010.06.195
http://dx.doi.org/10.1016/j.jallcom.2010.06.195
http://dx.doi.org/10.1016/j.jallcom.2010.06.195
http://dx.doi.org/10.1103/PhysRevB.77.075203
http://dx.doi.org/10.1103/PhysRevB.77.075203
http://dx.doi.org/10.1103/PhysRevB.77.075203
http://dx.doi.org/10.1103/PhysRevB.77.075203
http://dx.doi.org/10.1103/PhysRevB.77.075203
http://dx.doi.org/10.1103/PhysRevB.77.075203
http://dx.doi.org/10.1103/PhysRevB.77.075203
http://dx.doi.org/10.1103/PhysRevB.77.075203
http://dx.doi.org/10.1126/science.287.5455.1024
http://dx.doi.org/10.1126/science.287.5455.1024
http://dx.doi.org/10.1063/1.2163979
http://dx.doi.org/10.1063/1.2163979
http://dx.doi.org/10.1063/1.2163979
http://dx.doi.org/10.1063/1.2163979
http://dx.doi.org/10.1103/PhysRevLett.86.4350
http://dx.doi.org/10.1103/PhysRevLett.86.4350
http://dx.doi.org/10.3390/ma3042606
http://dx.doi.org/10.3390/ma3042606
http://dx.doi.org/10.3390/ma3042606
http://dx.doi.org/10.3390/ma3042606
http://dx.doi.org/10.3390/ma3042606
http://dx.doi.org/10.3390/ma3042606
http://dx.doi.org/10.3390/ma3042606
http://dx.doi.org/10.3390/ma3042606
http://dx.doi.org/10.3390/ma3042606
http://dx.doi.org/10.1063/1.3682585
http://dx.doi.org/10.1063/1.3682585
http://dx.doi.org/10.1063/1.3682585
http://dx.doi.org/10.1063/1.3682585
http://dx.doi.org/10.1063/1.3682585
http://dx.doi.org/10.1063/1.3682585
http://dx.doi.org/10.1063/1.3682585
http://dx.doi.org/10.1063/1.3682585
http://dx.doi.org/10.1063/1.3682585
http://dx.doi.org/10.1002/chin.199644003
http://dx.doi.org/10.1021/cm050412c
http://dx.doi.org/10.1021/cm050412c
http://dx.doi.org/10.1021/cm050412c
http://dx.doi.org/10.1039/C1JM10827A
http://dx.doi.org/10.1039/C1JM10827A
http://dx.doi.org/10.1039/C1JM10827A
http://dx.doi.org/10.1039/C1JM10827A
http://dx.doi.org/10.1039/C1JM10827A
http://dx.doi.org/10.1039/C1JM10827A
http://dx.doi.org/10.1039/C1JM10827A
http://dx.doi.org/10.1039/C1JM10827A
http://dx.doi.org/10.1039/C1JM10827A
http://dx.doi.org/10.1039/C1JM10827A
http://dx.doi.org/10.1039/C1JM10827A
http://dx.doi.org/10.1039/C1JM10827A
http://dx.doi.org/10.1039/C1JM10827A
http://dx.doi.org/10.1039/C1JM10827A
http://dx.doi.org/10.1039/C1JM10827A
http://dx.doi.org/10.1007/s11664-009-0735-1
http://dx.doi.org/10.1007/s11664-009-0735-1
http://dx.doi.org/10.1007/s11664-009-0735-1
http://dx.doi.org/10.1007/s11664-009-0735-1
http://dx.doi.org/10.1007/s11664-009-0735-1
http://dx.doi.org/10.1007/s11664-009-0735-1
http://dx.doi.org/10.1007/s11664-009-0735-1
http://dx.doi.org/10.1007/s11664-009-0735-1
http://dx.doi.org/10.1007/s11664-009-0735-1
http://dx.doi.org/10.1007/s11664-009-0735-1
http://dx.doi.org/10.1007/s11664-009-0735-1
http://dx.doi.org/10.1007/s11664-009-0735-1
http://dx.doi.org/10.1007/s11664-009-0735-1
http://dx.doi.org/10.1007/s11664-009-0735-1
http://dx.doi.org/10.1007/s11664-009-0735-1
http://dx.doi.org/10.1007/s11664-009-0735-1
http://dx.doi.org/10.1063/1.2009828
http://dx.doi.org/10.1063/1.2009828
http://dx.doi.org/10.1063/1.2009828
http://dx.doi.org/10.1063/1.124182
http://dx.doi.org/10.1063/1.124182
http://dx.doi.org/10.1063/1.124182
http://dx.doi.org/10.1063/1.124182
http://dx.doi.org/10.1063/1.121747
http://dx.doi.org/10.1063/1.121747
http://dx.doi.org/10.1063/1.121747
http://dx.doi.org/10.1109/ICT.2002.1190269
http://dx.doi.org/10.1109/ICT.2002.1190269
http://dx.doi.org/10.1109/ICT.2002.1190269
http://dx.doi.org/10.1109/ICT.2002.1190269
http://dx.doi.org/10.1109/ICT.2002.1190269
http://dx.doi.org/10.1109/ICT.2002.1190269
http://dx.doi.org/10.1109/ICT.2002.1190269
http://dx.doi.org/10.1109/ICT.2002.1190269
http://dx.doi.org/10.1109/ICT.1999.843362
http://dx.doi.org/10.1109/ICT.1999.843362
http://dx.doi.org/10.1109/ICT.1999.843362
http://dx.doi.org/10.1109/ICT.1999.843362
http://dx.doi.org/10.1109/ICT.1999.843362
http://dx.doi.org/10.1109/ICT.1999.843362
http://dx.doi.org/10.1109/ICT.1999.843362
http://dx.doi.org/10.1109/ICT.1999.843362
http://dx.doi.org/10.1109/ICT.1999.843362
http://dx.doi.org/10.1109/ICT.1999.843362
http://dx.doi.org/10.1109/ICT.1999.843362
http://dx.doi.org/10.1109/ICT.1999.843362
http://dx.doi.org/10.1016/j.jallcom.2007.09.101
http://dx.doi.org/10.1016/j.jallcom.2007.09.101
http://dx.doi.org/10.1016/j.jallcom.2007.09.101
http://dx.doi.org/10.1016/j.jallcom.2007.09.101
http://dx.doi.org/10.1016/j.jallcom.2007.09.101
http://dx.doi.org/10.1016/j.jallcom.2007.09.101
http://dx.doi.org/10.1016/j.jallcom.2007.09.101
http://dx.doi.org/10.1016/j.jallcom.2007.09.101
http://dx.doi.org/10.1016/j.jallcom.2007.09.101
http://dx.doi.org/10.1016/j.jcrysgro.2006.10.270
http://dx.doi.org/10.1016/j.jcrysgro.2006.10.270
http://dx.doi.org/10.1016/j.jcrysgro.2006.10.270
http://dx.doi.org/10.1038/nmat3273
http://dx.doi.org/10.1038/nmat3274
http://dx.doi.org/10.1038/nmat3275
http://dx.doi.org/10.1038/nmat3276
http://dx.doi.org/10.1038/nmat3277
http://dx.doi.org/10.1038/nmat3278
http://dx.doi.org/10.1038/nmat3279
http://dx.doi.org/10.1038/nmat3280
http://link.aip.org/link/doi/10.1063/1.1562337
http://link.aip.org/link/doi/10.1063/1.1562337
http://link.aip.org/link/doi/10.1063/1.1562337
http://link.aip.org/link/doi/10.1063/1.1562337
http://dx.doi.org/10.1063/1.1480115
http://dx.doi.org/10.1063/1.1480115
http://dx.doi.org/10.1063/1.1480115
http://dx.doi.org/10.1063/1.1480115
http://dx.doi.org/10.1063/1.1480115
http://dx.doi.org/10.1063/1.1480115
http://dx.doi.org/10.1063/1.1480115
http://dx.doi.org/10.1063/1.1480115
http://dx.doi.org/10.1063/1.1480115
http://dx.doi.org/10.1063/1.1480115
http://dx.doi.org/10.1063/1.1480115
http://dx.doi.org/10.1063/1.1480115
http://dx.doi.org/10.1063/1.1480115
http://dx.doi.org/10.1063/1.1480115
http://dx.doi.org/10.1063/1.1480115
http://dx.doi.org/10.1063/1.1480115
http://jjap.jsap.jp/link?JJAP/43/L540/
http://jjap.jsap.jp/link?JJAP/43/L540/
http://jjap.jsap.jp/link?JJAP/43/L540/
http://jjap.jsap.jp/link?JJAP/43/L540/
http://dx.doi.org/10.1016/j.jallcom.2003.07.016
http://dx.doi.org/10.1016/j.jallcom.2003.07.016
http://dx.doi.org/10.1016/j.jallcom.2003.07.016
http://dx.doi.org/10.1103/PhysRevB.80.115103
http://dx.doi.org/10.1103/PhysRevB.80.115103
http://dx.doi.org/10.1103/PhysRevB.80.115103
http://dx.doi.org/10.1103/PhysRevB.80.115103
http://dx.doi.org/10.1103/PhysRevB.80.115103
http://dx.doi.org/10.1103/PhysRevB.80.115103
http://dx.doi.org/10.1103/PhysRevB.80.115103
http://dx.doi.org/10.1103/PhysRevB.80.115103
http://dx.doi.org/10.1103/PhysRevB.80.115103
http://dx.doi.org/10.1103/PhysRevB.80.115103
http://dx.doi.org/10.1103/PhysRevB.80.115103
http://dx.doi.org/10.1103/PhysRevB.80.115103
http://dx.doi.org/10.1103/PhysRevB.80.115103
http://dx.doi.org/10.1103/PhysRevB.80.115103
http://dx.doi.org/10.1103/PhysRevB.80.115103
http://dx.doi.org/10.1103/PhysRevB.80.115103
http://dx.doi.org/10.1039/c0ee00517g
http://dx.doi.org/10.1039/c0ee00517g
http://dx.doi.org/10.1039/c0ee00517g
http://dx.doi.org/10.1039/c0ee00517g
http://dx.doi.org/10.1039/c0ee00517g
http://dx.doi.org/10.1039/c0ee00517g
http://dx.doi.org/10.1039/c0ee00517g
http://dx.doi.org/10.1039/c0ee00517g
http://dx.doi.org/10.1039/c0ee00517g
http://dx.doi.org/10.1039/c0ee00517g
http://dx.doi.org/10.1039/c0ee00517g
http://dx.doi.org/10.1039/c0ee00517g
http://dx.doi.org/10.1039/c0ee00517g
http://dx.doi.org/10.1039/c0ee00517g
http://dx.doi.org/10.1039/c0ee00517g
http://dx.doi.org/10.1039/c0ee00517g
http://dx.doi.org/10.1016/j.jallcom.2005.04.060
http://dx.doi.org/10.1016/j.jallcom.2005.04.060
http://dx.doi.org/10.1016/j.jallcom.2005.04.060
http://dx.doi.org/10.1016/j.jallcom.2005.04.060
http://dx.doi.org/10.1016/j.jallcom.2005.04.060
http://dx.doi.org/10.1016/j.jallcom.2005.04.060
http://dx.doi.org/10.1016/j.jallcom.2005.04.060
http://dx.doi.org/10.1016/j.jallcom.2005.04.060
http://dx.doi.org/10.1016/j.jallcom.2005.04.060
http://dx.doi.org/10.1016/j.jallcom.2005.04.060
http://dx.doi.org/10.1016/j.jallcom.2005.04.060
http://dx.doi.org/10.1016/j.jallcom.2005.04.060
http://dx.doi.org/10.1002/adfm.201000970
http://dx.doi.org/10.1002/adfm.201000970
http://dx.doi.org/10.1002/adfm.201000970
http://dx.doi.org/10.1002/adfm.201000970
http://dx.doi.org/10.1002/adfm.201000970
http://dx.doi.org/10.1002/adfm.201000970
http://dx.doi.org/10.1002/adfm.201000970
http://dx.doi.org/10.1002/adfm.201000970
http://dx.doi.org/10.1002/adfm.201000970
http://dx.doi.org/10.1002/adfm.201000970
http://dx.doi.org/10.1016/S0925-8388(01)01804-7
http://dx.doi.org/10.1016/S0925-8388(01)01804-7
http://dx.doi.org/10.1016/S0925-8388(01)01804-7
http://dx.doi.org/10.1016/S0925-8388(01)01804-7
http://dx.doi.org/10.1016/S0925-8388(01)01804-7
http://dx.doi.org/10.1016/S0925-8388(01)01804-7
http://dx.doi.org/10.1016/S0925-8388(01)01804-7
http://dx.doi.org/10.1016/S0925-8388(01)01804-7
http://dx.doi.org/10.1016/S0925-8388(01)01804-7
http://dx.doi.org/10.1016/S0925-8388(01)01804-7
http://dx.doi.org/10.1016/S0925-8388(01)01804-7
http://dx.doi.org/10.1016/S0925-8388(01)01804-7
http://dx.doi.org/10.1016/S0925-8388(01)01804-7
http://dx.doi.org/10.1016/S0925-8388(01)01804-7
http://dx.doi.org/10.1016/S0925-8388(01)01804-7
http://dx.doi.org/10.1016/S0925-8388(01)01804-7
http://dx.doi.org/10.1016/S0925-8388(01)01804-7
http://dx.doi.org/10.1016/S0925-8388(01)01804-7
http://dx.doi.org/10.1016/S0925-8388(01)01804-7
http://dx.doi.org/10.1016/S0925-8388(01)01804-7
http://dx.doi.org/10.1016/j.jssc.2011.02.027
http://dx.doi.org/10.1016/j.jssc.2011.02.027
http://dx.doi.org/10.1016/j.jssc.2011.02.027
http://dx.doi.org/10.1016/j.jssc.2011.02.027
http://dx.doi.org/10.1002/chin.200318015
http://dx.doi.org/10.1002/chin.200318015
http://dx.doi.org/10.1002/chin.200318015
http://dx.doi.org/10.1002/chin.200318015
http://dx.doi.org/10.1002/chin.200318015
http://dx.doi.org/10.1002/chin.200318015
http://dx.doi.org/10.1002/chin.200318015
http://dx.doi.org/10.1002/chin.200318015
http://dx.doi.org/10.1002/chin.200318015
http://dx.doi.org/10.1002/chin.200318015
http://dx.doi.org/10.1002/chin.200318015
http://dx.doi.org/10.1002/chin.200318015
http://dx.doi.org/10.1103/PhysRevB.81.125205
http://dx.doi.org/10.1103/PhysRevB.81.125205
http://dx.doi.org/10.1103/PhysRevB.81.125205
http://dx.doi.org/10.1103/PhysRevB.81.125205
http://dx.doi.org/10.1103/PhysRevB.81.125205
http://dx.doi.org/10.1103/PhysRevB.81.125205
http://dx.doi.org/10.1103/PhysRevB.81.125205
http://dx.doi.org/10.1103/PhysRevB.81.125205
http://dx.doi.org/10.1103/PhysRevB.81.125205
http://dx.doi.org/10.1103/PhysRevB.81.125205
http://dx.doi.org/10.1103/PhysRevB.81.125205
http://dx.doi.org/10.1103/PhysRevB.81.125205
http://dx.doi.org/10.1103/PhysRevB.81.125205
http://dx.doi.org/10.1103/PhysRevB.81.125205
http://dx.doi.org/10.1103/PhysRevB.81.125205
http://dx.doi.org/10.1103/PhysRevB.81.125205
http://dx.doi.org/10.1103/PhysRevB.81.125205
http://dx.doi.org/10.1103/PhysRevB.81.125205
http://dx.doi.org/10.1103/PhysRevB.81.125205
http://dx.doi.org/10.1103/PhysRevB.81.125205
http://dx.doi.org/10.1103/PhysRevB.81.125205
http://dx.doi.org/10.1103/PhysRevB.81.125205
http://dx.doi.org/10.1103/PhysRevB.81.125205
http://dx.doi.org/10.1103/PhysRevB.81.125205
http://dx.doi.org/10.1021/nl202439h
http://dx.doi.org/10.1021/nl202439h
http://dx.doi.org/10.1021/nl202439h
http://dx.doi.org/10.1021/nl202439h
http://dx.doi.org/10.1063/1.3291563
http://dx.doi.org/10.1063/1.3291563
http://dx.doi.org/10.1063/1.3291563
http://dx.doi.org/10.1063/1.3291563
http://dx.doi.org/10.1557/jmr.2010.78
http://dx.doi.org/10.1557/jmr.2010.78
http://dx.doi.org/10.1557/jmr.2010.78
http://dx.doi.org/10.1111/j.1551-2916.2012.05169.x
http://dx.doi.org/10.1111/j.1551-2916.2012.05169.x
http://dx.doi.org/10.1021/nl8026795
http://dx.doi.org/10.1021/nl8026795
http://dx.doi.org/10.1021/nl8026795
http://dx.doi.org/10.1021/nl8026795
http://dx.doi.org/10.1038/nature11439
http://dx.doi.org/10.1038/nature11439
http://dx.doi.org/10.1038/nature11439
http://dx.doi.org/10.1038/nature11439
http://dx.doi.org/10.1038/nature11439
http://dx.doi.org/10.1038/nature11439
http://dx.doi.org/10.1038/nature11439
http://dx.doi.org/10.1038/nature11439
http://dx.doi.org/10.1038/nature11439
http://dx.doi.org/10.1038/nature11439
https://doi.org/10.1039/C8EE03374A
https://doi.org/10.1039/C8EE03374A
https://doi.org/10.1039/C8EE03374A
https://doi.org/10.1039/C8EE03374A
https://doi.org/10.1039/C8EE03374A
https://doi.org/10.1039/C8EE03374A
https://doi.org/10.1002/aenm.201502423
https://doi.org/10.1002/aenm.201502423
https://doi.org/10.1002/aenm.201502423
https://doi.org/10.1002/aenm.201502423
https://doi.org/10.1002/aenm.201502423
https://doi.org/10.1002/aenm.201502423
https://doi.org/10.1002/aenm.201502423
https://doi.org/10.1002/aenm.201502423
https://doi.org/10.1002/aenm.201502423
https://doi.org/10.1002/aenm.201502423
https://doi.org/10.1002/aenm.201502423
https://doi.org/10.1002/aenm.201502423
https://doi.org/10.1002/aenm.201502423
https://doi.org/10.1002/aenm.201502423
https://doi.org/10.1002/aenm.201502423
https://doi.org/10.1002/aenm.201502423
https://doi.org/10.1002/aenm.201502423
https://doi.org/10.1002/aenm.201502423
https://doi.org/10.1002/aenm.201502423
https://doi.org/10.1002/aenm.201502423
https://doi.org/10.1002/aenm.201502423
https://doi.org/10.1002/aenm.201502423
https://doi.org/10.1002/aenm.201502423
https://doi.org/10.1002/aenm.201502423
https://doi.org/10.1002/aenm.201502423
https://doi.org/10.1002/aenm.201502423
https://doi.org/10.1002/aenm.201502423
https://doi.org/10.1002/aenm.201502423
http://doi.org/10.7566/JPSJ.85.074702
http://doi.org/10.7566/JPSJ.85.074702
http://doi.org/10.7566/JPSJ.85.074702
http://doi.org/10.7566/JPSJ.85.074702
http://doi.org/10.7566/JPSJ.85.074702
http://doi.org/10.7566/JPSJ.85.074702
http://doi.org/10.7566/JPSJ.85.074702
http://doi.org/10.7566/JPSJ.85.074702
http://doi.org/10.7566/JPSJ.85.074702
http://doi.org/10.7566/JPSJ.85.074702
http://doi.org/10.7566/JPSJ.85.074702
http://doi.org/10.7566/JPSJ.85.074702
http://doi.org/10.7566/JPSJ.85.074702
http://doi.org/10.7566/JPSJ.85.074702
http://doi.org/10.7566/JPSJ.85.074702
http://dx.doi.org/10.1063/1.4867186
http://dx.doi.org/10.1063/1.4867186
http://dx.doi.org/10.1063/1.4867186
http://dx.doi.org/10.1063/1.4867186
http://dx.doi.org/10.1063/1.4867186
http://dx.doi.org/10.1063/1.4867186
http://dx.doi.org/10.1002/aenm.201900354
http://dx.doi.org/10.1002/aenm.201900354
http://dx.doi.org/10.1002/aenm.201900354
http://dx.doi.org/10.1002/aenm.201900354
http://dx.doi.org/10.1002/aenm.201900354
http://dx.doi.org/10.1002/aenm.201900354
http://dx.doi.org/10.1002/aenm.201900354
http://dx.doi.org/10.1002/aenm.201900354
http://dx.doi.org/10.1002/aenm.201900354
http://dx.doi.org/10.1002/aenm.201900354
http://dx.doi.org/10.1002/aenm.201900354
http://dx.doi.org/10.1002/aenm.201900354
http://dx.doi.org/10.1002/aenm.201900354
http://dx.doi.org/10.1002/aenm.201900354
http://dx.doi.org/10.1002/aenm.201900354
http://dx.doi.org/10.1016/j.jssc.2016.03.032
http://dx.doi.org/10.1016/j.jssc.2016.03.032
http://dx.doi.org/10.1016/j.jssc.2016.03.032
http://dx.doi.org/10.1016/j.jssc.2016.03.032
http://dx.doi.org/10.1016/j.jssc.2016.03.032
http://dx.doi.org/10.1016/j.jssc.2016.03.032
http://dx.doi.org/10.1016/j.jssc.2016.03.032
http://dx.doi.org/10.1016/j.jssc.2016.03.032
http://dx.doi.org/10.1016/j.jssc.2016.03.032
http://dx.doi.org/10.1016/j.jssc.2016.03.032
http://dx.doi.org/10.1016/j.jssc.2016.03.032
http://dx.doi.org/10.1016/j.jssc.2016.03.032
http://dx.doi.org/10.1016/j.jssc.2016.03.032
http://dx.doi.org/10.1016/j.jssc.2016.03.032
http://dx.doi.org/10.1016/j.jssc.2016.03.032
http://dx.doi.org/10.1016/j.jssc.2016.03.032
http://dx.doi.org/10.1016/j.jssc.2016.03.032
http://dx.doi.org/10.1016/j.jssc.2016.03.032
http://dx.doi.org/10.1021/acs.chemmater.7b01746
http://dx.doi.org/10.1021/acs.chemmater.7b01746
http://dx.doi.org/10.1021/acs.chemmater.7b01746
http://dx.doi.org/10.1021/acs.chemmater.7b01746
http://dx.doi.org/10.1021/acs.chemmater.7b01746
http://dx.doi.org/10.1021/acs.chemmater.7b01746
http://dx.doi.org/10.1021/acs.chemmater.7b01746
http://dx.doi.org/10.1021/acs.chemmater.7b01746
http://dx.doi.org/10.1021/acs.chemmater.7b01746
http://dx.doi.org/10.1021/acs.chemmater.7b01746
http://dx.doi.org/10.1021/acs.chemmater.7b01746
http://dx.doi.org/10.1021/acs.chemmater.7b01746
http://dx.doi.org/10.1021/acs.chemmater.7b01746
http://dx.doi.org/10.1021/acs.chemmater.7b01746
http://dx.doi.org/10.1021/acs.chemmater.7b01746
http://dx.doi.org/10.1126/science.aad3749
http://dx.doi.org/10.1126/science.aad3749
http://dx.doi.org/10.1126/science.aad3749
http://dx.doi.org/10.1126/science.aad3749
http://dx.doi.org/10.1126/science.aad3749
http://dx.doi.org/10.1126/science.aad3749
http://dx.doi.org/10.1126/science.aad3749
http://dx.doi.org/10.1126/science.aad3749
http://dx.doi.org/10.1126/science.aad3749
http://dx.doi.org/10.1039/C9TA01962F
http://dx.doi.org/10.1039/C9TA01962F
http://dx.doi.org/10.1039/C9TA01962F
http://dx.doi.org/10.1039/C9TA01962F
http://dx.doi.org/10.1039/C9TA01962F
http://dx.doi.org/10.1039/C9TA01962F
http://dx.doi.org/10.1039/C9TA01962F
http://dx.doi.org/10.1039/C9TA01962F
http://dx.doi.org/10.1039/C9TA01962F
http://dx.doi.org/10.1039/C9TA01962F
http://dx.doi.org/10.1039/C9TA01962F
http://dx.doi.org/10.1039/C9TA01962F
http://dx.doi.org/10.1039/c5ra28088e
http://dx.doi.org/10.1039/c5ra28088e
http://dx.doi.org/10.1039/c5ra28088e
http://dx.doi.org/10.1039/c5ra28088e
http://dx.doi.org/10.1039/c5ra28088e
http://dx.doi.org/10.1039/c5ra28088e
http://dx.doi.org/10.1039/c5ra28088e
http://dx.doi.org/10.1039/c5ra28088e
http://dx.doi.org/10.1039/c5ra28088e
http://dx.doi.org/10.1039/c5ra28088e
http://dx.doi.org/10.1039/c5ra28088e
http://dx.doi.org/10.1039/c5ra28088e
http://dx.doi.org/10.1039/c5ra28088e
http://dx.doi.org/10.1039/c5ra28088e
http://dx.doi.org/10.1039/c5ra28088e
http://dx.doi.org/10.1016/j.jallcom.2017.02.182
http://dx.doi.org/10.1016/j.jallcom.2017.02.182
http://dx.doi.org/10.1016/j.jallcom.2017.02.182
http://dx.doi.org/10.1016/j.jallcom.2017.02.182
http://dx.doi.org/10.1016/j.jallcom.2017.02.182
http://dx.doi.org/10.1016/j.jallcom.2017.02.182
http://dx.doi.org/10.1016/j.jallcom.2017.02.182
http://dx.doi.org/10.1016/j.jallcom.2017.02.182
http://dx.doi.org/10.1016/j.jallcom.2017.02.182
http://dx.doi.org/10.3390/ma10030251
http://dx.doi.org/10.3390/ma10030251
http://dx.doi.org/10.3390/ma10030251
http://dx.doi.org/10.3390/ma10030251
http://dx.doi.org/10.3390/ma10030251
http://dx.doi.org/10.3390/ma10030251
http://dx.doi.org/10.3390/ma10030251
http://dx.doi.org/10.3390/ma10030251
http://dx.doi.org/10.3390/ma10030251
http://dx.doi.org/10.3390/ma10030251
http://dx.doi.org/10.3390/ma10030251
http://dx.doi.org/10.3390/ma10030251
http://dx.doi.org/10.1021/acsami.8b06533
http://dx.doi.org/10.1021/acsami.8b06533
http://dx.doi.org/10.1021/acsami.8b06533
http://dx.doi.org/10.1021/acsami.8b06533
http://dx.doi.org/10.1021/acsami.8b06533
http://dx.doi.org/10.1021/acsami.8b06533
http://dx.doi.org/10.1021/acsami.8b06533
http://dx.doi.org/10.1021/acsami.8b06533
http://dx.doi.org/10.1021/acsami.8b06533
http://dx.doi.org/10.1021/acsami.8b06533
http://dx.doi.org/10.1021/acsami.8b06533
http://dx.doi.org/10.1021/acsami.8b06533
http://dx.doi.org/10.1021/acsami.8b06533
http://dx.doi.org/10.1021/acsami.8b06533
http://dx.doi.org/10.1021/acsami.8b06533
https://doi.org/10.1007/s10854-018-8765-1
https://doi.org/10.1007/s10854-018-8765-1
https://doi.org/10.1007/s10854-018-8765-1
https://doi.org/10.1007/s10854-018-8765-1
https://doi.org/10.1007/s10854-018-8765-1
https://doi.org/10.1007/s10854-018-8765-1
https://doi.org/10.1007/s10854-018-8765-1
https://doi.org/10.1007/s10854-018-8765-1
https://doi.org/10.1007/s10854-018-8765-1
https://doi.org/10.1007/s10854-018-8765-1
https://doi.org/10.1007/s10854-018-8765-1
https://doi.org/10.1007/s10854-018-8765-1
http://doi.org/10.1038/s41598-017-05428-4
http://doi.org/10.1038/s41598-017-05428-4
http://doi.org/10.1038/s41598-017-05428-4
http://doi.org/10.1038/s41598-017-05428-4
http://doi.org/10.1038/s41598-017-05428-4
http://doi.org/10.1038/s41598-017-05428-4
https://doi.org/10.1039/C6TA08467B
https://doi.org/10.1039/C6TA08467B
https://doi.org/10.1039/C6TA08467B
https://doi.org/10.1039/C6TA08467B
https://doi.org/10.1039/C6TA08467B
https://doi.org/10.1039/C6TA08467B
https://doi.org/10.1039/C6TA08467B
https://doi.org/10.1039/C6TA08467B
https://doi.org/10.1039/C6TA08467B
https://doi.org/10.1039/C6TA08467B
https://doi.org/10.1039/C6TA08467B
https://doi.org/10.1039/C6TA08467B
https://doi.org/10.1039/C6TA08467B
https://doi.org/10.1039/C6TA08467B
https://doi.org/10.1039/C6TA08467B
http://dx.doi.org/10.1088/1674-1056/26/1/017202
http://dx.doi.org/10.1088/1674-1056/26/1/017202
http://dx.doi.org/10.1088/1674-1056/26/1/017202
http://dx.doi.org/10.1088/1674-1056/26/1/017202
http://dx.doi.org/10.1088/1674-1056/26/1/017202
http://dx.doi.org/10.1088/1674-1056/26/1/017202
http://dx.doi.org/10.1088/1674-1056/26/1/017202
http://dx.doi.org/10.1088/1674-1056/26/1/017202
http://dx.doi.org/10.1088/1674-1056/26/1/017202
http://dx.doi.org/10.1088/1674-1056/26/1/017202
http://dx.doi.org/10.1088/1674-1056/26/1/017202
http://dx.doi.org/10.1088/1674-1056/26/1/017202
http://dx.doi.org/10.1088/1674-1056/26/1/017202
http://dx.doi.org/10.1088/1674-1056/26/1/017202
http://dx.doi.org/10.1088/1674-1056/26/1/017202
http://dx.doi.org/10.1088/1674-1056/26/1/017202
http://dx.doi.org/10.1088/1674-1056/26/1/017202
http://dx.doi.org/10.1088/1674-1056/26/1/017202
https://doi.org/10.1039/c3ta12508d
https://doi.org/10.1039/c3ta12508d
https://doi.org/10.1039/c3ta12508d
https://doi.org/10.1039/c3ta12508d
https://doi.org/10.1039/c3ta12508d
https://doi.org/10.1039/c3ta12508d
https://doi.org/10.1039/c3ta12508d
https://doi.org/10.1039/c3ta12508d
https://doi.org/10.1039/c3ta12508d
https://doi.org/10.1039/c3ta12508d
https://doi.org/10.1039/c3ta12508d
https://doi.org/10.1039/c3ta12508d
https://doi.org/10.1039/c3ta12508d
https://doi.org/10.1039/c3ta12508d
https://doi.org/10.1039/c3ta12508d
https://doi.org/10.1039/c3ta12508d
Â https://doi.org/10.1038/am.2015.91
Â https://doi.org/10.1038/am.2015.91
Â https://doi.org/10.1038/am.2015.91
Â https://doi.org/10.1038/am.2015.91
Â https://doi.org/10.1038/am.2015.91
Â https://doi.org/10.1038/am.2015.91
Â https://doi.org/10.1038/am.2015.91
Â https://doi.org/10.1038/am.2015.91
Â https://doi.org/10.1038/am.2015.91
Â https://doi.org/10.1038/am.2015.91
Â https://doi.org/10.1038/am.2015.91
Â https://doi.org/10.1038/am.2015.91
Â https://doi.org/10.1038/am.2015.91
Â https://doi.org/10.1038/am.2015.91
Â https://doi.org/10.1038/am.2015.91
Â https://doi.org/10.1038/am.2015.91
Â https://doi.org/10.1038/am.2015.91
Â https://doi.org/10.1038/am.2015.91
Â https://doi.org/10.1038/am.2015.91
Â https://doi.org/10.1038/am.2015.91
Â https://doi.org/10.1038/am.2015.91
Â https://doi.org/10.1038/am.2015.91
Â https://doi.org/10.1038/am.2015.91
Â https://doi.org/10.1038/am.2015.91
Â https://doi.org/10.1038/am.2015.91
Â https://doi.org/10.1038/am.2015.91
Â https://doi.org/10.1038/am.2015.91
Â https://doi.org/10.1038/am.2015.91
Â https://doi.org/10.1038/am.2015.91
Â https://doi.org/10.1038/am.2015.91
Â https://doi.org/10.1038/am.2015.91
Â https://doi.org/10.1038/am.2015.91
Â https://doi.org/10.1038/am.2015.91
Â https://doi.org/10.1038/am.2015.91
Â https://doi.org/10.1038/am.2015.91
Â https://doi.org/10.1038/am.2015.91
Â https://doi.org/10.1038/am.2015.91
Â https://doi.org/10.1038/am.2015.91
Â https://doi.org/10.1038/am.2015.91
Â https://doi.org/10.1038/am.2015.91
https://doi.org/10.1016/j.nanoen.2016.11.010
https://doi.org/10.1016/j.nanoen.2016.11.010
https://doi.org/10.1016/j.nanoen.2016.11.010
https://doi.org/10.1016/j.nanoen.2016.11.010
https://doi.org/10.1016/j.nanoen.2016.11.010
https://doi.org/10.1016/j.nanoen.2016.11.010
https://doi.org/10.1016/j.nanoen.2016.11.010
https://doi.org/10.1016/j.nanoen.2016.11.010
https://doi.org/10.1016/j.nanoen.2016.11.010
https://doi.org/10.1016/j.nanoen.2016.11.010
https://doi.org/10.1016/j.nanoen.2016.11.010
https://doi.org/10.1016/j.nanoen.2016.11.010
https://doi.org/10.1016/j.nanoen.2016.11.010
https://doi.org/10.1016/j.nanoen.2016.11.010
https://doi.org/10.1016/j.nanoen.2016.11.010
https://doi.org/10.1016/j.nanoen.2016.11.010
https://doi.org/10.1016/j.nanoen.2016.11.010
https://doi.org/10.1016/j.nanoen.2016.11.010
https://doi.org/10.1016/j.nanoen.2016.11.010
https://doi.org/10.1016/j.nanoen.2016.11.010
https://doi.org/10.1016/j.nanoen.2016.11.010
https://doi.org/10.1016/j.nanoen.2016.11.010
https://doi.org/10.1016/j.nanoen.2016.11.010
https://doi.org/10.1016/j.nanoen.2016.11.010
https://doi.org/10.1016/j.nanoen.2016.11.010
https://doi.org/10.1016/j.nanoen.2016.11.010
https://doi.org/10.1016/j.nanoen.2016.11.010
https://doi.org/10.1016/j.nanoen.2016.11.010
https://doi.org/10.1016/j.nanoen.2016.11.010
https://doi.org/10.1016/j.nanoen.2016.11.010
https://doi.org/10.1016/j.nanoen.2016.11.010
https://doi.org/10.1016/j.nanoen.2016.11.010
https://doi.org/10.1016/j.nanoen.2016.11.010
https://doi.org/10.1016/j.nanoen.2016.11.010
https://doi.org/10.1016/j.nanoen.2016.11.010
https://doi.org/10.1016/j.nanoen.2016.11.010
https://doi.org/10.1016/j.nanoen.2016.11.010
https://doi.org/10.1016/j.nanoen.2016.11.010
https://doi.org/10.1016/j.nanoen.2016.11.010
https://doi.org/10.1016/j.nanoen.2016.11.010
https://doi.org/10.1016/j.nanoen.2016.11.010
https://doi.org/10.1016/j.nanoen.2016.11.010
https://doi.org/10.1016/j.nanoen.2016.11.010
https://doi.org/10.1016/j.nanoen.2016.11.010
https://doi.org/10.1016/j.nanoen.2016.11.010
https://doi.org/10.1016/j.nanoen.2016.11.010
https://doi.org/10.1016/j.nanoen.2016.11.010
https://doi.org/10.1016/j.nanoen.2016.11.010
https://doi.org/10.1039/c2cc30318c
https://doi.org/10.1039/c2cc30318c
https://doi.org/10.1039/c2cc30318c
https://doi.org/10.1039/c2cc30318c
https://doi.org/10.1039/c2cc30318c
https://doi.org/10.1039/c2cc30318c
https://doi.org/10.1039/c2cc30318c
https://doi.org/10.1039/c2cc30318c
https://doi.org/10.1039/c2cc30318c
https://doi.org/10.1039/c2cc30318c
https://doi.org/10.1039/c2cc30318c
https://doi.org/10.1039/c2cc30318c
http://dx.doi.org/10.1016/j.nanoen.2016.11.010
http://dx.doi.org/10.1016/j.nanoen.2016.11.010
https://doi.org/10.1016/j.nanoen.2016.11.010
https://doi.org/10.1016/j.nanoen.2016.11.010
https://doi.org/10.1016/j.nanoen.2016.11.010
https://doi.org/10.1016/j.nanoen.2016.11.010
https://doi.org/10.1016/j.nanoen.2016.11.010
https://doi.org/10.1016/j.nanoen.2016.11.010
https://doi.org/10.1016/j.nanoen.2016.11.010
https://doi.org/10.1016/j.nanoen.2016.11.010
https://doi.org/10.1016/j.nanoen.2016.11.010
https://doi.org/10.1016/j.nanoen.2016.11.010
https://doi.org/10.1016/j.nanoen.2016.11.010
https://doi.org/10.1016/j.nanoen.2016.11.010
https://doi.org/10.1016/j.nanoen.2016.11.010
https://doi.org/10.1016/j.nanoen.2016.11.010
https://doi.org/10.1016/j.nanoen.2016.11.010
https://doi.org/10.1016/j.nanoen.2016.11.010
https://doi.org/10.1016/j.nanoen.2016.11.010
https://doi.org/10.1016/j.nanoen.2016.11.010
https://doi.org/10.1016/j.nanoen.2016.11.010
https://doi.org/10.1016/j.nanoen.2016.11.010
https://doi.org/10.1016/j.nanoen.2016.11.010
https://doi.org/10.1016/j.nanoen.2016.11.010
https://doi.org/10.1016/j.intermet.2016.11.002
https://doi.org/10.1016/j.intermet.2016.11.002
https://doi.org/10.1016/j.intermet.2016.11.002
https://doi.org/10.1016/j.intermet.2016.11.002
https://doi.org/10.1016/j.intermet.2016.11.002
https://doi.org/10.1016/j.intermet.2016.11.002
https://doi.org/10.1016/j.intermet.2016.11.002
https://doi.org/10.1016/j.intermet.2016.11.002
https://doi.org/10.1016/j.intermet.2016.11.002
https://doi.org/10.1016/j.intermet.2016.11.002
https://doi.org/10.1016/j.intermet.2016.11.002
https://doi.org/10.1016/j.intermet.2016.11.002
https://doi.org/10.1002/ejic.201100284
https://doi.org/10.1002/ejic.201100284
https://doi.org/10.1002/ejic.201100284
https://doi.org/10.1063/1.3103604
https://doi.org/10.1063/1.3103604
https://doi.org/10.1063/1.3103604
https://doi.org/10.1063/1.3103604
https://doi.org/10.1063/1.3103604
https://doi.org/10.1063/1.3103604
https://doi.org/10.1063/1.3103604
https://doi.org/10.1063/1.3103604
https://doi.org/10.1063/1.3103604
https://doi.org/10.1063/1.3103604
https://doi.org/10.1063/1.3103604
https://doi.org/10.1063/1.3103604
https://doi.org/10.1063/1.3103604
https://doi.org/10.1063/1.3103604
https://doi.org/10.1063/1.3103604
https://doi.org/10.1063/1.3103604
https://doi.org/10.1021/ic502055z
https://doi.org/10.1021/ic502055z
https://doi.org/10.1021/ic502055z
https://doi.org/10.1021/ic502055z
https://doi.org/10.1021/ic502055z
https://doi.org/10.1021/ic502055z
https://doi.org/10.1002/adfm.200901817
https://doi.org/10.1002/adfm.200901817
https://doi.org/10.1002/adfm.200901817
https://doi.org/10.1002/adfm.200901817
https://doi.org/10.1002/adfm.200901817
https://doi.org/10.1002/adfm.200901817
https://doi.org/10.1002/adfm.200901817
https://doi.org/10.1002/adfm.200901817
https://doi.org/10.1002/adfm.200901817
https://doi.org/10.1002/adfm.200901817
https://doi.org/10.1002/adfm.200901817
https://doi.org/10.1002/adfm.200901817
https://doi.org/10.1002/adfm.200901817
https://doi.org/10.1002/adfm.200901817
https://doi.org/10.1002/adfm.200901817
https://doi.org/10.1002/adfm.200901817
https://doi.org/10.1002/adfm.200901817
https://doi.org/10.1002/adfm.200901817
https://doi.org/10.1002/adfm.200901817
https://doi.org/10.1002/adfm.200901817
https://doi.org/10.1021/ja111199y
https://doi.org/10.1021/ja111199y
https://doi.org/10.1021/ja111199y
https://doi.org/10.1021/ja111199y
https://doi.org/10.1021/ja111199y
https://doi.org/10.1021/ja111199y
https://doi.org/10.1021/ja111199y
https://doi.org/10.1021/ja111199y
https://doi.org/10.1021/ja111199y
https://doi.org/10.1021/ja111199y
https://doi.org/10.1021/ja111199y
https://doi.org/10.1021/ja111199y
https://doi.org/10.1021/ja111199y
https://doi.org/10.1021/ja111199y
https://doi.org/10.1021/ja111199y
https://doi.org/10.1021/ja111199y
https://doi.org/10.1021/ja111199y
https://doi.org/10.1021/ja111199y
https://doi.org/10.1021/ja111199y
https://doi.org/10.1021/ja111199y
https://doi.org/10.1007/s11664-014-3075-8
https://doi.org/10.1007/s11664-014-3075-8
https://doi.org/10.1007/s11664-014-3075-8
https://doi.org/10.1007/s11664-014-3075-8
https://doi.org/10.1007/s11664-014-3075-8
https://doi.org/10.1007/s11664-014-3075-8
https://doi.org/10.1007/s11664-014-3075-8
https://doi.org/10.1007/s11664-014-3075-8
https://doi.org/10.1007/s11664-014-3075-8
https://doi.org/10.1007/s11664-014-3075-8
https://doi.org/10.1007/s11664-014-3075-8
https://doi.org/10.1007/s11664-014-3075-8
https://doi.org/10.1007/s11664-014-3075-8
https://doi.org/10.1007/s11664-014-3075-8
https://doi.org/10.1007/s11664-014-3075-8
Note on H2: [Threaded comment] Your version of Excel allows you to read this threaded comment; however, any edits to it will get removed if the file is opened in a newer version of Excel. Learn more: https://go.microsoft.com/fwlink/?linkid=870924 Comment: Not sure for x%ZnTe if it is at% or wt%
Note on B14: [Threaded comment] Your version of Excel allows you to read this threaded comment; however, any edits to it will get removed if the file is opened in a newer version of Excel. Learn more: https://go.microsoft.com/fwlink/?linkid=870924 Comment: Not sure if it is 100-x% or just 100%.
Note on B88: [Threaded comment] Your version of Excel allows you to read this threaded comment; however, any edits to it will get removed if the file is opened in a newer version of Excel. Learn more: https://go.microsoft.com/fwlink/?linkid=870924 Comment: O49? Reply: Also weight fraction
Note on AA88: [Threaded comment] Your version of Excel allows you to read this threaded comment; however, any edits to it will get removed if the file is opened in a newer version of Excel. Learn more: https://go.microsoft.com/fwlink/?linkid=870924 Comment: Not explicitly stated
Note on Z140: [Threaded comment] Your version of Excel allows you to read this threaded comment; however, any edits to it will get removed if the file is opened in a newer version of Excel. Learn more: https://go.microsoft.com/fwlink/?linkid=870924 Comment: Inferred from previous study
Note on AA140: [Threaded comment] Your version of Excel allows you to read this threaded comment; however, any edits to it will get removed if the file is opened in a newer version of Excel. Learn more: https://go.microsoft.com/fwlink/?linkid=870924 Comment: Unsure
Note on B150: [Threaded comment] Your version of Excel allows you to read this threaded comment; however, any edits to it will get removed if the file is opened in a newer version of Excel. Learn more: https://go.microsoft.com/fwlink/?linkid=870924 Comment: Or is it Al0.1(Bi2Se3)?
Note on AA180: [Threaded comment] Your version of Excel allows you to read this threaded comment; however, any edits to it will get removed if the file is opened in a newer version of Excel. Learn more: https://go.microsoft.com/fwlink/?linkid=870924 Comment: Inferred
Note on H259: [Threaded comment] Your version of Excel allows you to read this threaded comment; however, any edits to it will get removed if the file is opened in a newer version of Excel. Learn more: https://go.microsoft.com/fwlink/?linkid=870924 Comment: Not explicitly mentioned
Note on AA411: [Threaded comment] Your version of Excel allows you to read this threaded comment; however, any edits to it will get removed if the file is opened in a newer version of Excel. Learn more: https://go.microsoft.com/fwlink/?linkid=870924 Comment: Inferred
Note on H554: [Threaded comment] Your version of Excel allows you to read this threaded comment; however, any edits to it will get removed if the file is opened in a newer version of Excel. Learn more: https://go.microsoft.com/fwlink/?linkid=870924 Comment: Inferred
Note on AA590: [Threaded comment] Your version of Excel allows you to read this threaded comment; however, any edits to it will get removed if the file is opened in a newer version of Excel. Learn more: https://go.microsoft.com/fwlink/?linkid=870924 Comment: Inferred
Note on G659: [Threaded comment] Your version of Excel allows you to read this threaded comment; however, any edits to it will get removed if the file is opened in a newer version of Excel. Learn more: https://go.microsoft.com/fwlink/?linkid=870924 Comment: Unsure if this is correct
Note on E734: [Threaded comment] Your version of Excel allows you to read this threaded comment; however, any edits to it will get removed if the file is opened in a newer version of Excel. Learn more: https://go.microsoft.com/fwlink/?linkid=870924 Comment: Unsure if this is correct
Note on H734: [Threaded comment] Your version of Excel allows you to read this threaded comment; however, any edits to it will get removed if the file is opened in a newer version of Excel. Learn more: https://go.microsoft.com/fwlink/?linkid=870924 Comment: Inferred
Note on D903: [Threaded comment] Your version of Excel allows you to read this threaded comment; however, any edits to it will get removed if the file is opened in a newer version of Excel. Learn more: https://go.microsoft.com/fwlink/?linkid=870924 Comment: Is this legible
Note on D943: [Threaded comment] Your version of Excel allows you to read this threaded comment; however, any edits to it will get removed if the file is opened in a newer version of Excel. Learn more: https://go.microsoft.com/fwlink/?linkid=870924 Comment: Unsure about representation
Note on F948: [Threaded comment] Your version of Excel allows you to read this threaded comment; however, any edits to it will get removed if the file is opened in a newer version of Excel. Learn more: https://go.microsoft.com/fwlink/?linkid=870924 Comment: Seems to be actual composition rather than nominal (as measured by EDS)
Note on E968: [Threaded comment] Your version of Excel allows you to read this threaded comment; however, any edits to it will get removed if the file is opened in a newer version of Excel. Learn more: https://go.microsoft.com/fwlink/?linkid=870924 Comment: Is it weird for Bi to be the minority here
Note on G968: [Threaded comment] Your version of Excel allows you to read this threaded comment; however, any edits to it will get removed if the file is opened in a newer version of Excel. Learn more: https://go.microsoft.com/fwlink/?linkid=870924 Comment: High dopant concentration
Note on H968: [Threaded comment] Your version of Excel allows you to read this threaded comment; however, any edits to it will get removed if the file is opened in a newer version of Excel. Learn more: https://go.microsoft.com/fwlink/?linkid=870924 Comment: Inferred
Note on AA980: [Threaded comment] Your version of Excel allows you to read this threaded comment; however, any edits to it will get removed if the file is opened in a newer version of Excel. Learn more: https://go.microsoft.com/fwlink/?linkid=870924 Comment: Unsure if peeling off a film from single crystal will result in single crystal.
Note on AA1004: [Threaded comment] Your version of Excel allows you to read this threaded comment; however, any edits to it will get removed if the file is opened in a newer version of Excel. Learn more: https://go.microsoft.com/fwlink/?linkid=870924 Comment: Unsure if peeling off a film from single crystal will result in single crystal.
Note on H1082: [Threaded comment] Your version of Excel allows you to read this threaded comment; however, any edits to it will get removed if the file is opened in a newer version of Excel. Learn more: https://go.microsoft.com/fwlink/?linkid=870924 Comment: Inferred
Note on AA1082: [Threaded comment] Your version of Excel allows you to read this threaded comment; however, any edits to it will get removed if the file is opened in a newer version of Excel. Learn more: https://go.microsoft.com/fwlink/?linkid=870924 Comment: Inferred
Note on T1154: [Threaded comment] Your version of Excel allows you to read this threaded comment; however, any edits to it will get removed if the file is opened in a newer version of Excel. Learn more: https://go.microsoft.com/fwlink/?linkid=870924 Comment: Apparently a gradual transition to cubic as Cu is added
Note on AA1202: [Threaded comment] Your version of Excel allows you to read this threaded comment; however, any edits to it will get removed if the file is opened in a newer version of Excel. Learn more: https://go.microsoft.com/fwlink/?linkid=870924 Comment: Inferred
Note on E1362: [Threaded comment] Your version of Excel allows you to read this threaded comment; however, any edits to it will get removed if the file is opened in a newer version of Excel. Learn more: https://go.microsoft.com/fwlink/?linkid=870924 Comment: Unsure about this
Note on E1423: [Threaded comment] Your version of Excel allows you to read this threaded comment; however, any edits to it will get removed if the file is opened in a newer version of Excel. Learn more: https://go.microsoft.com/fwlink/?linkid=870924 Comment: Unsure
Note on E1495: [Threaded comment] Your version of Excel allows you to read this threaded comment; however, any edits to it will get removed if the file is opened in a newer version of Excel. Learn more: https://go.microsoft.com/fwlink/?linkid=870924 Comment: Or is it (AgBiSes)0.8(PbS)0.2
Note on G1505: [Threaded comment] Your version of Excel allows you to read this threaded comment; however, any edits to it will get removed if the file is opened in a newer version of Excel. Learn more: https://go.microsoft.com/fwlink/?linkid=870924 Comment: Corrected these by multiplying 0.8
Note on G1535: [Threaded comment] Your version of Excel allows you to read this threaded comment; however, any edits to it will get removed if the file is opened in a newer version of Excel. Learn more: https://go.microsoft.com/fwlink/?linkid=870924 Comment: Added Te to dopant side
Note on H1626: [Threaded comment] Your version of Excel allows you to read this threaded comment; however, any edits to it will get removed if the file is opened in a newer version of Excel. Learn more: https://go.microsoft.com/fwlink/?linkid=870924 Comment: Inferred
Note on AA1626: [Threaded comment] Your version of Excel allows you to read this threaded comment; however, any edits to it will get removed if the file is opened in a newer version of Excel. Learn more: https://go.microsoft.com/fwlink/?linkid=870924 Comment: Inferred
Note on E1678: [Threaded comment] Your version of Excel allows you to read this threaded comment; however, any edits to it will get removed if the file is opened in a newer version of Excel. Learn more: https://go.microsoft.com/fwlink/?linkid=870924 Comment: Unsure about this
Note on AA1735: [Threaded comment] Your version of Excel allows you to read this threaded comment; however, any edits to it will get removed if the file is opened in a newer version of Excel. Learn more: https://go.microsoft.com/fwlink/?linkid=870924 Comment: Not sure if this is right…

## OLD Primary + Sparks
Source | DOI | Pretty Formula | Full Formula | Series | Family | Host Material | Dopant Material | Dopant Fraction | Stoichiometric or Mass Ratio? | Authors | Temperature (K) | Resistivity (Ω cm) | Electrical Conductivity (S/cm) | Seebeck Coefficient (µV/K) | Power Factor (µW/cmK²) | ZT | Total Thermal Conductivity (W/mK) | Lattice Thermal Conductivity (W/mK) | Electronic Thermal Conductivity (W/mK) | Thermal Diffusivity (mm2/s) | Weighted Mobility (cm2V-1s-1) | Measurement Atmosphere | Carrier Concentration (10^20 cm-3) | Carrier Mobility (cm2/Vs) | Preparative Route | Mixing Parameters | Calcination | Synthesis Method | Annealing Temperature (K) | Annealing Time | Final Form | Additional Properties / Microstructure Description | Space Group | # symmetry elements | Lattice | Unit Cell DOI | Author of Unit Cell | Cell Volume (A^3) | Formula Units per Cell | Atoms per formula unit | Total Atoms per Unit Cell | Average Atomic Volume | ICSD of structure | Temp of ICSD (K) | Column2
1 | https://doi.org/10.1039/D1EE02986J | Pb0.975Ga0.025Te |  | Pb0.975Ga0.025Te–x%ZnTe | PbTe | Pb0.975Te | Ga0.025 |  | Stoichiometric Formula |  | 300 | 0.0005447424 | 1835.73 | -129.88 | 32.61 | 0.3929 | 2.7 | NaN | [9 empty] | Vacuum melting, spark plasma sintering | Not mentioned | Not mentioned | Nanocrystals | Ga2Te3 secondary phase formation, Zn alloying
1 | https://doi.org/10.1039/D1EE02986J | Pb0.975Ga0.025Te |  | Pb0.975Ga0.025Te–x%ZnTe | PbTe | Pb0.975Te | Ga0.025 |  | Stoichiometric Formula |  | 350 | 0.0007161374 | 1396.38 | -149.5 | 32.09 | 0.47641 | 2.33 | 1.44 | [9 empty] | Vacuum melting, spark plasma sintering | Not mentioned | Not mentioned | Nanocrystals | Ga2Te3 secondary phase formation, Zn alloying
1 | https://doi.org/10.1039/D1EE02986J | Pb0.975Ga0.025Te |  | Pb0.975Ga0.025Te–x%ZnTe | PbTe | Pb0.975Te | Ga0.025 |  | Stoichiometric Formula |  | 400 | 0.0009570202 | 1044.91 | -170.36 | 31.81 | 0.62685 | 2.02 | 1.26 | [9 empty] | Vacuum melting, spark plasma sintering | Not mentioned | Not mentioned | Nanocrystals | Ga2Te3 secondary phase formation, Zn alloying
1 | https://doi.org/10.1039/D1EE02986J | Pb0.975Ga0.025Te |  | Pb0.975Ga0.025Te–x%ZnTe | PbTe | Pb0.975Te | Ga0.025 |  | Stoichiometric Formula |  | 450 | 0.001239265 | 806.93 | -189.41 | 30.44 | 0.7659 | 1.8 | 1.14 | [9 empty] | Vacuum melting, spark plasma sintering | Not mentioned | Not mentioned | Nanocrystals | Ga2Te3 secondary phase formation, Zn alloying
1 | https://doi.org/10.1039/D1EE02986J | Pb0.975Ga0.025Te |  | Pb0.975Ga0.025Te–x%ZnTe | PbTe | Pb0.975Te | Ga0.025 |  | Stoichiometric Formula |  | 500 | 0.001593549 | 627.53 | -202.93 | 28.41 | 0.89504 | 1.59 | 1.02 | [9 empty] | Vacuum melting, spark plasma sintering | Not mentioned | Not mentioned | Nanocrystals | Ga2Te3 secondary phase formation, Zn alloying
1 | https://doi.org/10.1039/D1EE02986J | Pb0.975Ga0.025Te |  | Pb0.975Ga0.025Te–x%ZnTe | PbTe | Pb0.975Te | Ga0.025 |  | Stoichiometric Formula |  | 550 | 0.001987874 | 503.05 | -214.07 | 26.36 | 0.99725 | 1.46 | 0.93 | [9 empty] | Vacuum melting, spark plasma sintering | Not mentioned | Not mentioned | Nanocrystals | Ga2Te3 secondary phase formation, Zn alloying
1 | https://doi.org/10.1039/D1EE02986J | Pb0.975Ga0.025Te |  | Pb0.975Ga0.025Te–x%ZnTe | PbTe | Pb0.975Te | Ga0.025 |  | Stoichiometric Formula |  | 600 | 0.002387547 | 418.84 | -226.48 | 24.57 | 1.0996 | 1.36 | 0.87 | [9 empty] | Vacuum melting, spark plasma sintering | Not mentioned | Not mentioned | Nanocrystals | Ga2Te3 secondary phase formation, Zn alloying
1 | https://doi.org/10.1039/D1EE02986J | Pb0.975Ga0.025Te |  | Pb0.975Ga0.025Te–x%ZnTe | PbTe | Pb0.975Te | Ga0.025 |  | Stoichiometric Formula |  | 650 | 0.002833343 | 352.94 | -233.84 | 22.19 | 1.1492 | 1.25 | 0.82 | [9 empty] | Vacuum melting, spark plasma sintering | Not mentioned | Not mentioned | Nanocrystals | Ga2Te3 secondary phase formation, Zn alloying
1 | https://doi.org/10.1039/D1EE02986J | Pb0.975Ga0.025Te |  | Pb0.975Ga0.025Te–x%ZnTe | PbTe | Pb0.975Te | Ga0.025 |  | Stoichiometric Formula |  | 700 | 0.003314771 | 301.68 | -238.26 | 20.27 | 1.1958 | 1.2 | 0.79 | [9 empty] | Vacuum melting, spark plasma sintering | Not mentioned | Not mentioned | Nanocrystals | Ga2Te3 secondary phase formation, Zn alloying
1 | https://doi.org/10.1039/D1EE02986J | Pb0.975Ga0.025Te |  | Pb0.975Ga0.025Te–x%ZnTe | PbTe | Pb0.975Te | Ga0.025 |  | Stoichiometric Formula |  | 750 | 0.003935768 | 254.08 | -247.41 | 18.61 | 1.1993 | 1.17 | 0.79 | [9 empty] | Vacuum melting, spark plasma sintering | Not mentioned | Not mentioned | Nanocrystals | Ga2Te3 secondary phase formation, Zn alloying
1 | https://doi.org/10.1039/D1EE02986J | Pb0.975Ga0.025Te |  | Pb0.975Ga0.025Te–x%ZnTe | PbTe | Pb0.975Te | Ga0.025 |  | Stoichiometric Formula |  | 800 | #VALUE! | NaN | -253.27 | 16.67 | 1.1468 | 1.11 | 0.83 | [9 empty] | Vacuum melting, spark plasma sintering | Not mentioned | Not mentioned | Nanocrystals | Ga2Te3 secondary phase formation, Zn alloying
1 | https://doi.org/10.1039/D1EE02986J | Pb0.975Ga0.025Te |  | Pb0.975Ga0.025Te–x%ZnTe | PbTe | Pb0.975Te | Ga0.025 |  | Stoichiometric Formula |  | 850 | #VALUE! | NaN | -254.51 | 15.14 | 1.0707 | 1.13 | 0.86 | [9 empty] | Vacuum melting, spark plasma sintering | Not mentioned | Not mentioned | Nanocrystals | Ga2Te3 secondary phase formation, Zn alloying
1 | https://doi.org/10.1039/D1EE02986J | (Pb0.975Ga0.025Te)0.9975(ZnTe)0.0025 | Pb0.975Ga0.025Te–0.25%ZnTe | Pb0.975Ga0.025Te–x%ZnTe | PbTe | Pb0.975Te | Ga0.025, ZnTe0.0025 |  | Stoichiometric Formula |  | 300 | #VALUE! | NaN | NaN | NaN | 0.35116 | 2.85 | 1.6 | [9 empty] | Vacuum melting, spark plasma sintering | Not mentioned | Not mentioned | Nanocrystals | Ga2Te3 secondary phase formation, Zn alloying
1 | https://doi.org/10.1039/D1EE02986J | (Pb0.975Ga0.025Te)0.9975(ZnTe)0.0025 | Pb0.975Ga0.025Te–0.25%ZnTe | Pb0.975Ga0.025Te–x%ZnTe | PbTe | Pb0.975Te | Ga0.025, ZnTe0.0025 |  | Stoichiometric Formula |  | 350 | 0.0005546989 | 1802.78 | -136.5 | 34.08 | 0.48009 | 2.46 | 1.32 | [9 empty] | Vacuum melting, spark plasma sintering | Not mentioned | Not mentioned | Nanocrystals | Ga2Te3 secondary phase formation, Zn alloying
1 | https://doi.org/10.1039/D1EE02986J | (Pb0.975Ga0.025Te)0.9975(ZnTe)0.0025 | Pb0.975Ga0.025Te–0.25%ZnTe | Pb0.975Ga0.025Te–x%ZnTe | PbTe | Pb0.975Te | Ga0.025, ZnTe0.0025 |  | Stoichiometric Formula |  | 400 | 0.0007334443 | 1363.43 | -157.79 | 34.72 | 0.65444 | 2.13 | 1.15 | [9 empty] | Vacuum melting, spark plasma sintering | Not mentioned | Not mentioned | Nanocrystals | Ga2Te3 secondary phase formation, Zn alloying
1 | https://doi.org/10.1039/D1EE02986J | (Pb0.975Ga0.025Te)0.9975(ZnTe)0.0025 | Pb0.975Ga0.025Te–0.25%ZnTe | Pb0.975Ga0.025Te–x%ZnTe | PbTe | Pb0.975Te | Ga0.025, ZnTe0.0025 |  | Stoichiometric Formula |  | 450 | 0.0009570202 | 1044.91 | -175.99 | 33.92 | 0.82725 | 1.84 | 1 | [9 empty] | Vacuum melting, spark plasma sintering | Not mentioned | Not mentioned | Nanocrystals | Ga2Te3 secondary phase formation, Zn alloying
1 | https://doi.org/10.1039/D1EE02986J | (Pb0.975Ga0.025Te)0.9975(ZnTe)0.0025 | Pb0.975Ga0.025Te–0.25%ZnTe | Pb0.975Ga0.025Te–x%ZnTe | PbTe | Pb0.975Te | Ga0.025, ZnTe0.0025 |  | Stoichiometric Formula |  | 500 | 0.001222628 | 817.91 | -193.57 | 32.38 | 0.99559 | 1.63 | 0.9 | [9 empty] | Vacuum melting, spark plasma sintering | Not mentioned | Not mentioned | Nanocrystals | Ga2Te3 secondary phase formation, Zn alloying
1 | https://doi.org/10.1039/D1EE02986J | (Pb0.975Ga0.025Te)0.9975(ZnTe)0.0025 | Pb0.975Ga0.025Te–0.25%ZnTe | Pb0.975Ga0.025Te–x%ZnTe | PbTe | Pb0.975Te | Ga0.025, ZnTe0.0025 |  | Stoichiometric Formula |  | 550 | 0.001522487 | 656.82 | -209.92 | 30.99 | 1.1692 | 1.47 | 0.81 | [9 empty] | Vacuum melting, spark plasma sintering | Not mentioned | Not mentioned | Nanocrystals | Ga2Te3 secondary phase formation, Zn alloying
1 | https://doi.org/10.1039/D1EE02986J | (Pb0.975Ga0.025Te)0.9975(ZnTe)0.0025 | Pb0.975Ga0.025Te–0.25%ZnTe | Pb0.975Ga0.025Te–x%ZnTe | PbTe | Pb0.975Te | Ga0.025, ZnTe0.0025 |  | Stoichiometric Formula |  | 600 | 0.001865672 | 536 | -223.19 | 29.26 | 1.3105 | 1.33 | 0.76 | [9 empty] | Vacuum melting, spark plasma sintering | Not mentioned | Not mentioned | Nanocrystals | Ga2Te3 secondary phase formation, Zn alloying
1 | https://doi.org/10.1039/D1EE02986J | (Pb0.975Ga0.025Te)0.9975(ZnTe)0.0025 | Pb0.975Ga0.025Te–0.25%ZnTe | Pb0.975Ga0.025Te–x%ZnTe | PbTe | Pb0.975Te | Ga0.025, ZnTe0.0025 |  | Stoichiometric Formula |  | 650 | 0.002213418 | 451.79 | -230.59 | 26.73 | 1.4125 | 1.23 | 0.69 | [9 empty] | Vacuum melting, spark plasma sintering | Not mentioned | Not mentioned | Nanocrystals | Ga2Te3 secondary phase formation, Zn alloying
1 | https://doi.org/10.1039/D1EE02986J | (Pb0.975Ga0.025Te)0.9975(ZnTe)0.0025 | Pb0.975Ga0.025Te–0.25%ZnTe | Pb0.975Ga0.025Te–x%ZnTe | PbTe | Pb0.975Te | Ga0.025, ZnTe0.0025 |  | Stoichiometric Formula |  | 700 | 0.002693675 | 371.24 | -241.08 | 24.73 | 1.5028 | 1.15 | 0.67 | [9 empty] | Vacuum melting, spark plasma sintering | Not mentioned | Not mentioned | Nanocrystals | Ga2Te3 secondary phase formation, Zn alloying
1 | https://doi.org/10.1039/D1EE02986J | (Pb0.975Ga0.025Te)0.9975(ZnTe)0.0025 | Pb0.975Ga0.025Te–0.25%ZnTe | Pb0.975Ga0.025Te–x%ZnTe | PbTe | Pb0.975Te | Ga0.025, ZnTe0.0025 |  | Stoichiometric Formula |  | 750 | 0.003397201 | 294.36 | -252.49 | 22.48 | 1.5277 | 1.12 | 0.68 | [9 empty] | Vacuum melting, spark plasma sintering | Not mentioned | Not mentioned | Nanocrystals | Ga2Te3 secondary phase formation, Zn alloying
1 | https://doi.org/10.1039/D1EE02986J | (Pb0.975Ga0.025Te)0.9975(ZnTe)0.0025 | Pb0.975Ga0.025Te–0.25%ZnTe | Pb0.975Ga0.025Te–x%ZnTe | PbTe | Pb0.975Te | Ga0.025, ZnTe0.0025 |  | Stoichiometric Formula |  | 800 | 0.004308116 | 232.12 | -261.44 | 19.79 | 1.4634 | 1.12 | 0.72 | [9 empty] | Vacuum melting, spark plasma sintering | Not mentioned | Not mentioned | Nanocrystals | Ga2Te3 secondary phase formation, Zn alloying
1 | https://doi.org/10.1039/D1EE02986J | (Pb0.975Ga0.025Te)0.9975(ZnTe)0.0025 | Pb0.975Ga0.025Te–0.25%ZnTe | Pb0.975Ga0.025Te–x%ZnTe | PbTe | Pb0.975Te | Ga0.025, ZnTe0.0025 |  | Stoichiometric Formula |  | 850 | #VALUE! | NaN | -263.29 | 17.94 | 1.3558 | 1.15 | 0.78 | [9 empty] | Vacuum melting, spark plasma sintering | Not mentioned | Not mentioned | Nanocrystals | Ga2Te3 secondary phase formation, Zn alloying
1 | https://doi.org/10.1039/D1EE02986J | (Pb0.975Ga0.025Te)0.9950(ZnTe)0.0050 | Pb0.975Ga0.025Te–0.50%ZnTe | Pb0.975Ga0.025Te–x%ZnTe | PbTe | Pb0.975Te | Ga0.025, ZnTe0.0050 |  | Stoichiometric Formula |  | 300 | 0.0003421014 | 2923.11 | NaN | 28.42 | 0.25784 | 3.22 | 1.29 | [9 empty] | Vacuum melting, spark plasma sintering | Not mentioned | Not mentioned | Nanocrystals | Ga2Te3 secondary phase formation, Zn alloying
1 | https://doi.org/10.1039/D1EE02986J | (Pb0.975Ga0.025Te)0.9950(ZnTe)0.0050 | Pb0.975Ga0.025Te–0.50%ZnTe | Pb0.975Ga0.025Te–x%ZnTe | PbTe | Pb0.975Te | Ga0.025, ZnTe0.0050 |  | Stoichiometric Formula |  | 350 | 0.0004218929 | 2370.27 | -109.85 | 28.61 | 0.39835 | 2.69 | 1.04 | [9 empty] | Vacuum melting, spark plasma sintering | Not mentioned | Not mentioned | Nanocrystals | Ga2Te3 secondary phase formation, Zn alloying
1 | https://doi.org/10.1039/D1EE02986J | (Pb0.975Ga0.025Te)0.9950(ZnTe)0.0050 | Pb0.975Ga0.025Te–0.50%ZnTe | Pb0.975Ga0.025Te–x%ZnTe | PbTe | Pb0.975Te | Ga0.025, ZnTe0.0050 |  | Stoichiometric Formula |  | 400 | 0.0005469233 | 1828.41 | -129.07 | 30.47 | 0.54877 | 2.31 | 0.9 | [9 empty] | Vacuum melting, spark plasma sintering | Not mentioned | Not mentioned | Nanocrystals | Ga2Te3 secondary phase formation, Zn alloying
1 | https://doi.org/10.1039/D1EE02986J | (Pb0.975Ga0.025Te)0.9950(ZnTe)0.0050 | Pb0.975Ga0.025Te–0.50%ZnTe | Pb0.975Ga0.025Te–x%ZnTe | PbTe | Pb0.975Te | Ga0.025, ZnTe0.0050 |  | Stoichiometric Formula |  | 450 | 0.0007068686 | 1414.69 | -146.62 | 30.7 | 0.72126 | 1.99 | 0.81 | [9 empty] | Vacuum melting, spark plasma sintering | Not mentioned | Not mentioned | Nanocrystals | Ga2Te3 secondary phase formation, Zn alloying
1 | https://doi.org/10.1039/D1EE02986J | (Pb0.975Ga0.025Te)0.9950(ZnTe)0.0050 | Pb0.975Ga0.025Te–0.50%ZnTe | Pb0.975Ga0.025Te–x%ZnTe | PbTe | Pb0.975Te | Ga0.025, ZnTe0.0050 |  | Stoichiometric Formula |  | 500 | 0.0009062157 | 1103.49 | -162.76 | 30.24 | 0.87998 | 1.81 | 0.72 | [9 empty] | Vacuum melting, spark plasma sintering | Not mentioned | Not mentioned | Nanocrystals | Ga2Te3 secondary phase formation, Zn alloying
1 | https://doi.org/10.1039/D1EE02986J | (Pb0.975Ga0.025Te)0.9950(ZnTe)0.0050 | Pb0.975Ga0.025Te–0.50%ZnTe | Pb0.975Ga0.025Te–x%ZnTe | PbTe | Pb0.975Te | Ga0.025, ZnTe0.0050 |  | Stoichiometric Formula |  | 550 | 0.001131465 | 883.81 | -176.06 | 28.19 | 1.012 | 1.56 | 0.67 | [9 empty] | Vacuum melting, spark plasma sintering | Not mentioned | Not mentioned | Nanocrystals | Ga2Te3 secondary phase formation, Zn alloying
1 | https://doi.org/10.1039/D1EE02986J | (Pb0.975Ga0.025Te)0.9950(ZnTe)0.0050 | Pb0.975Ga0.025Te–0.50%ZnTe | Pb0.975Ga0.025Te–x%ZnTe | PbTe | Pb0.975Te | Ga0.025, ZnTe0.0050 |  | Stoichiometric Formula |  | 600 | 0.00147321 | 678.79 | -190.98 | 26.53 | 1.1675 | 1.42 | 0.62 | [9 empty] | Vacuum melting, spark plasma sintering | Not mentioned | Not mentioned | Nanocrystals | Ga2Te3 secondary phase formation, Zn alloying
1 | https://doi.org/10.1039/D1EE02986J | (Pb0.975Ga0.025Te)0.9950(ZnTe)0.0050 | Pb0.975Ga0.025Te–0.50%ZnTe | Pb0.975Ga0.025Te–x%ZnTe | PbTe | Pb0.975Te | Ga0.025, ZnTe0.0050 |  | Stoichiometric Formula |  | 650 | 0.001746389 | 572.61 | -203.06 | 25.59 | 1.3203 | 1.34 | 0.57 | [9 empty] | Vacuum melting, spark plasma sintering | Not mentioned | Not mentioned | Nanocrystals | Ga2Te3 secondary phase formation, Zn alloying
1 | https://doi.org/10.1039/D1EE02986J | (Pb0.975Ga0.025Te)0.9950(ZnTe)0.0050 | Pb0.975Ga0.025Te–0.50%ZnTe | Pb0.975Ga0.025Te–x%ZnTe | PbTe | Pb0.975Te | Ga0.025, ZnTe0.0050 |  | Stoichiometric Formula |  | 700 | 0.002160901 | 462.77 | -213.61 | 23.82 | 1.4266 | 1.22 | 0.57 | [9 empty] | Vacuum melting, spark plasma sintering | Not mentioned | Not mentioned | Nanocrystals | Ga2Te3 secondary phase formation, Zn alloying
1 | https://doi.org/10.1039/D1EE02986J | (Pb0.975Ga0.025Te)0.9950(ZnTe)0.0050 | Pb0.975Ga0.025Te–0.50%ZnTe | Pb0.975Ga0.025Te–x%ZnTe | PbTe | Pb0.975Te | Ga0.025, ZnTe0.0050 |  | Stoichiometric Formula |  | 750 | 0.002616226 | 382.23 | -226.93 | 21.79 | 1.4783 | 1.17 | 0.59 | [9 empty] | Vacuum melting, spark plasma sintering | Not mentioned | Not mentioned | Nanocrystals | Ga2Te3 secondary phase formation, Zn alloying
1 | https://doi.org/10.1039/D1EE02986J | (Pb0.975Ga0.025Te)0.9950(ZnTe)0.0050 | Pb0.975Ga0.025Te–0.50%ZnTe | Pb0.975Ga0.025Te–x%ZnTe | PbTe | Pb0.975Te | Ga0.025, ZnTe0.0050 |  | Stoichiometric Formula |  | 800 | 0.003483956 | 287.03 | -235.96 | 19.36 | 1.4489 | 1.12 | 0.63 | [9 empty] | Vacuum melting, spark plasma sintering | Not mentioned | Not mentioned | Nanocrystals | Ga2Te3 secondary phase formation, Zn alloying
1 | https://doi.org/10.1039/D1EE02986J | (Pb0.975Ga0.025Te)0.9950(ZnTe)0.0050 | Pb0.975Ga0.025Te–0.50%ZnTe | Pb0.975Ga0.025Te–x%ZnTe | PbTe | Pb0.975Te | Ga0.025, ZnTe0.0050 |  | Stoichiometric Formula |  | 850 | 0.004377325 | 228.45 | -241.86 | 16.91 | 1.3215 | 1.14 | 0.7 | [9 empty] | Vacuum melting, spark plasma sintering | Not mentioned | Not mentioned | Nanocrystals | Ga2Te3 secondary phase formation, Zn alloying
1 | https://doi.org/10.1039/D1EE02986J | (Pb0.975Ga0.025Te)0.9925(ZnTe)0.0075 | Pb0.975Ga0.025Te–0.75%ZnTe | Pb0.975Ga0.025Te–x%ZnTe | PbTe | Pb0.975Te | Ga0.025, ZnTe0.0075 |  | Stoichiometric Formula |  | 300 | 0.0003504972 | 2853.09 | -91.15 | 25.33 | 0.24311 | 3.3 | 1.57 | [9 empty] | Vacuum melting, spark plasma sintering | Not mentioned | Not mentioned | Nanocrystals | Ga2Te3 secondary phase formation, Zn alloying
1 | https://doi.org/10.1039/D1EE02986J | (Pb0.975Ga0.025Te)0.9925(ZnTe)0.0075 | Pb0.975Ga0.025Te–0.75%ZnTe | Pb0.975Ga0.025Te–x%ZnTe | PbTe | Pb0.975Te | Ga0.025, ZnTe0.0075 |  | Stoichiometric Formula |  | 350 | 0.0004333094 | 2307.82 | -102.26 | 25.84 | 0.3075 | 2.95 | 1.44 | [9 empty] | Vacuum melting, spark plasma sintering | Not mentioned | Not mentioned | Nanocrystals | Ga2Te3 secondary phase formation, Zn alloying
1 | https://doi.org/10.1039/D1EE02986J | (Pb0.975Ga0.025Te)0.9925(ZnTe)0.0075 | Pb0.975Ga0.025Te–0.75%ZnTe | Pb0.975Ga0.025Te–x%ZnTe | PbTe | Pb0.975Te | Ga0.025, ZnTe0.0075 |  | Stoichiometric Formula |  | 400 | 0.0005609374 | 1782.73 | -122.93 | 27.34 | 0.43028 | 2.55 | 1.26 | [9 empty] | Vacuum melting, spark plasma sintering | Not mentioned | Not mentioned | Nanocrystals | Ga2Te3 secondary phase formation, Zn alloying
1 | https://doi.org/10.1039/D1EE02986J | (Pb0.975Ga0.025Te)0.9925(ZnTe)0.0075 | Pb0.975Ga0.025Te–0.75%ZnTe | Pb0.975Ga0.025Te–x%ZnTe | PbTe | Pb0.975Te | Ga0.025, ZnTe0.0075 |  | Stoichiometric Formula |  | 450 | 0.0007213394 | 1386.31 | -141.44 | 28.14 | 0.56697 | 2.23 | 1.13 | [9 empty] | Vacuum melting, spark plasma sintering | Not mentioned | Not mentioned | Nanocrystals | Ga2Te3 secondary phase formation, Zn alloying
1 | https://doi.org/10.1039/D1EE02986J | (Pb0.975Ga0.025Te)0.9925(ZnTe)0.0075 | Pb0.975Ga0.025Te–0.75%ZnTe | Pb0.975Ga0.025Te–x%ZnTe | PbTe | Pb0.975Te | Ga0.025, ZnTe0.0075 |  | Stoichiometric Formula |  | 500 | 0.0009286086 | 1076.88 | -158.09 | 27.68 | 0.70226 | 1.96 | 1.01 | [9 empty] | Vacuum melting, spark plasma sintering | Not mentioned | Not mentioned | Nanocrystals | Ga2Te3 secondary phase formation, Zn alloying
1 | https://doi.org/10.1039/D1EE02986J | (Pb0.975Ga0.025Te)0.9925(ZnTe)0.0075 | Pb0.975Ga0.025Te–0.75%ZnTe | Pb0.975Ga0.025Te–x%ZnTe | PbTe | Pb0.975Te | Ga0.025, ZnTe0.0075 |  | Stoichiometric Formula |  | 550 | 0.00116888 | 855.52 | -173.83 | 26.76 | 0.83763 | 1.75 | 0.91 | [9 empty] | Vacuum melting, spark plasma sintering | Not mentioned | Not mentioned | Nanocrystals | Ga2Te3 secondary phase formation, Zn alloying
1 | https://doi.org/10.1039/D1EE02986J | (Pb0.975Ga0.025Te)0.9925(ZnTe)0.0075 | Pb0.975Ga0.025Te–0.75%ZnTe | Pb0.975Ga0.025Te–x%ZnTe | PbTe | Pb0.975Te | Ga0.025, ZnTe0.0075 |  | Stoichiometric Formula |  | 600 | 0.001441836 | 693.56 | -187.71 | 25.58 | 0.97498 | 1.58 | 0.83 | [9 empty] | Vacuum melting, spark plasma sintering | Not mentioned | Not mentioned | Nanocrystals | Ga2Te3 secondary phase formation, Zn alloying
1 | https://doi.org/10.1039/D1EE02986J | (Pb0.975Ga0.025Te)0.9925(ZnTe)0.0075 | Pb0.975Ga0.025Te–0.75%ZnTe | Pb0.975Ga0.025Te–x%ZnTe | PbTe | Pb0.975Te | Ga0.025, ZnTe0.0075 |  | Stoichiometric Formula |  | 650 | 0.001694858 | 590.02 | -199.12 | 24.19 | 1.1034 | 1.43 | 0.77 | [9 empty] | Vacuum melting, spark plasma sintering | Not mentioned | Not mentioned | Nanocrystals | Ga2Te3 secondary phase formation, Zn alloying
1 | https://doi.org/10.1039/D1EE02986J | (Pb0.975Ga0.025Te)0.9925(ZnTe)0.0075 | Pb0.975Ga0.025Te–0.75%ZnTe | Pb0.975Ga0.025Te–x%ZnTe | PbTe | Pb0.975Te | Ga0.025, ZnTe0.0075 |  | Stoichiometric Formula |  | 700 | 0.002291581 | 436.38 | -211.46 | 22.68 | 1.213 | 1.32 | 0.72 | [9 empty] | Vacuum melting, spark plasma sintering | Not mentioned | Not mentioned | Nanocrystals | Ga2Te3 secondary phase formation, Zn alloying
1 | https://doi.org/10.1039/D1EE02986J | (Pb0.975Ga0.025Te)0.9925(ZnTe)0.0075 | Pb0.975Ga0.025Te–0.75%ZnTe | Pb0.975Ga0.025Te–x%ZnTe | PbTe | Pb0.975Te | Ga0.025, ZnTe0.0075 |  | Stoichiometric Formula |  | 750 | 0.002765869 | 361.55 | -223.8 | 21.03 | 1.287 | 1.26 | 0.71 | [9 empty] | Vacuum melting, spark plasma sintering | Not mentioned | Not mentioned | Nanocrystals | Ga2Te3 secondary phase formation, Zn alloying
1 | https://doi.org/10.1039/D1EE02986J | (Pb0.975Ga0.025Te)0.9925(ZnTe)0.0075 | Pb0.975Ga0.025Te–0.75%ZnTe | Pb0.975Ga0.025Te–x%ZnTe | PbTe | Pb0.975Te | Ga0.025, ZnTe0.0075 |  | Stoichiometric Formula |  | 800 | 0.00381796 | 261.92 | -233.06 | 19.38 | 1.2966 | 1.22 | 0.73 | [9 empty] | Vacuum melting, spark plasma sintering | Not mentioned | Not mentioned | Nanocrystals | Ga2Te3 secondary phase formation, Zn alloying
1 | https://doi.org/10.1039/D1EE02986J | (Pb0.975Ga0.025Te)0.9925(ZnTe)0.0075 | Pb0.975Ga0.025Te–0.75%ZnTe | Pb0.975Ga0.025Te–x%ZnTe | PbTe | Pb0.975Te | Ga0.025, ZnTe0.0075 |  | Stoichiometric Formula |  | 850 | 0.006280224 | 159.23 | -242.93 | 17.44 | 1.2428 | 1.22 | 0.75 | [9 empty] | Vacuum melting, spark plasma sintering | Not mentioned | Not mentioned | Nanocrystals | Ga2Te3 secondary phase formation, Zn alloying
1 | https://doi.org/10.1039/D1EE02986J | (Pb0.975Ga0.025Te)0.99(ZnTe)0.01 | Pb0.975Ga0.025Te–1%ZnTe | Pb0.975Ga0.025Te–x%ZnTe | PbTe | Pb0.975Te | Ga0.025, ZnTe0.01 |  | Stoichiometric Formula |  | 300 | 0.0003709034 | 2696.12 | NaN | 28.83 | 0.2878 | 3.01 | 1.41 | [9 empty] | Vacuum melting, spark plasma sintering | Not mentioned | Not mentioned | Nanocrystals | Ga2Te3 secondary phase formation, Zn alloying
1 | https://doi.org/10.1039/D1EE02986J | (Pb0.975Ga0.025Te)0.99(ZnTe)0.01 | Pb0.975Ga0.025Te–1%ZnTe | Pb0.975Ga0.025Te–x%ZnTe | PbTe | Pb0.975Te | Ga0.025, ZnTe0.01 |  | Stoichiometric Formula |  | 350 | 0.0004641965 | 2154.26 | -136.5 | 28 | 0.37555 | 2.63 | 1.25 | [9 empty] | Vacuum melting, spark plasma sintering | Not mentioned | Not mentioned | Nanocrystals | Ga2Te3 secondary phase formation, Zn alloying
1 | https://doi.org/10.1039/D1EE02986J | (Pb0.975Ga0.025Te)0.99(ZnTe)0.01 | Pb0.975Ga0.025Te–1%ZnTe | Pb0.975Ga0.025Te–x%ZnTe | PbTe | Pb0.975Te | Ga0.025, ZnTe0.01 |  | Stoichiometric Formula |  | 400 | 0.0006050815 | 1652.67 | -157.79 | 29.63 | 0.51611 | 2.3 | 1.12 | [9 empty] | Vacuum melting, spark plasma sintering | Not mentioned | Not mentioned | Nanocrystals | Ga2Te3 secondary phase formation, Zn alloying
1 | https://doi.org/10.1039/D1EE02986J | (Pb0.975Ga0.025Te)0.99(ZnTe)0.01 | Pb0.975Ga0.025Te–1%ZnTe | Pb0.975Ga0.025Te–x%ZnTe | PbTe | Pb0.975Te | Ga0.025, ZnTe0.01 |  | Stoichiometric Formula |  | 450 | 0.0007907764 | 1264.58 | -175.99 | 29.94 | 0.66772 | 2.02 | 1 | [9 empty] | Vacuum melting, spark plasma sintering | Not mentioned | Not mentioned | Nanocrystals | Ga2Te3 secondary phase formation, Zn alloying
1 | https://doi.org/10.1039/D1EE02986J | (Pb0.975Ga0.025Te)0.99(ZnTe)0.01 | Pb0.975Ga0.025Te–1%ZnTe | Pb0.975Ga0.025Te–x%ZnTe | PbTe | Pb0.975Te | Ga0.025, ZnTe0.01 |  | Stoichiometric Formula |  | 500 | 0.001002697 | 997.31 | -193.57 | 29.23 | 0.81401 | 1.78 | 0.9 | [9 empty] | Vacuum melting, spark plasma sintering | Not mentioned | Not mentioned | Nanocrystals | Ga2Te3 secondary phase formation, Zn alloying
1 | https://doi.org/10.1039/D1EE02986J | (Pb0.975Ga0.025Te)0.99(ZnTe)0.01 | Pb0.975Ga0.025Te–1%ZnTe | Pb0.975Ga0.025Te–x%ZnTe | PbTe | Pb0.975Te | Ga0.025, ZnTe0.01 |  | Stoichiometric Formula |  | 550 | 0.00126218 | 792.28 | -209.92 | 27.97 | 0.96031 | 1.6 | 0.82 | [9 empty] | Vacuum melting, spark plasma sintering | Not mentioned | Not mentioned | Nanocrystals | Ga2Te3 secondary phase formation, Zn alloying
1 | https://doi.org/10.1039/D1EE02986J | (Pb0.975Ga0.025Te)0.99(ZnTe)0.01 | Pb0.975Ga0.025Te–1%ZnTe | Pb0.975Ga0.025Te–x%ZnTe | PbTe | Pb0.975Te | Ga0.025, ZnTe0.01 |  | Stoichiometric Formula |  | 600 | 0.001575175 | 634.85 | -223.19 | 26.77 | 1.1106 | 1.45 | 0.75 | [9 empty] | Vacuum melting, spark plasma sintering | Not mentioned | Not mentioned | Nanocrystals | Ga2Te3 secondary phase formation, Zn alloying
1 | https://doi.org/10.1039/D1EE02986J | (Pb0.975Ga0.025Te)0.99(ZnTe)0.01 | Pb0.975Ga0.025Te–1%ZnTe | Pb0.975Ga0.025Te–x%ZnTe | PbTe | Pb0.975Te | Ga0.025, ZnTe0.01 |  | Stoichiometric Formula |  | 650 | 0.001804077 | 554.3 | -230.59 | 24.61 | 1.192 | 1.35 | 0.68 | [9 empty] | Vacuum melting, spark plasma sintering | Not mentioned | Not mentioned | Nanocrystals | Ga2Te3 secondary phase formation, Zn alloying
1 | https://doi.org/10.1039/D1EE02986J | (Pb0.975Ga0.025Te)0.99(ZnTe)0.01 | Pb0.975Ga0.025Te–1%ZnTe | Pb0.975Ga0.025Te–x%ZnTe | PbTe | Pb0.975Te | Ga0.025, ZnTe0.01 |  | Stoichiometric Formula |  | 700 | 0.002047502 | 488.4 | -241.08 | 23.09 | 1.2695 | 1.29 | 0.64 | [9 empty] | Vacuum melting, spark plasma sintering | Not mentioned | Not mentioned | Nanocrystals | Ga2Te3 secondary phase formation, Zn alloying
1 | https://doi.org/10.1039/D1EE02986J | (Pb0.975Ga0.025Te)0.99(ZnTe)0.01 | Pb0.975Ga0.025Te–1%ZnTe | Pb0.975Ga0.025Te–x%ZnTe | PbTe | Pb0.975Te | Ga0.025, ZnTe0.01 |  | Stoichiometric Formula |  | 750 | 0.002496692 | 400.53 | -252.49 | 21.37 | 1.3359 | 1.22 | 0.64 | [9 empty] | Vacuum melting, spark plasma sintering | Not mentioned | Not mentioned | Nanocrystals | Ga2Te3 secondary phase formation, Zn alloying
1 | https://doi.org/10.1039/D1EE02986J | (Pb0.975Ga0.025Te)0.99(ZnTe)0.01 | Pb0.975Ga0.025Te–1%ZnTe | Pb0.975Ga0.025Te–x%ZnTe | PbTe | Pb0.975Te | Ga0.025, ZnTe0.01 |  | Stoichiometric Formula |  | 800 | 0.003125098 | 319.99 | -261.44 | 19.36 | 1.3432 | 1.19 | 0.67 | [9 empty] | Vacuum melting, spark plasma sintering | Not mentioned | Not mentioned | Nanocrystals | Ga2Te3 secondary phase formation, Zn alloying
1 | https://doi.org/10.1039/D1EE02986J | (Pb0.975Ga0.025Te)0.99(ZnTe)0.01 | Pb0.975Ga0.025Te–1%ZnTe | Pb0.975Ga0.025Te–x%ZnTe | PbTe | Pb0.975Te | Ga0.025, ZnTe0.01 |  | Stoichiometric Formula |  | 850 | 0.003825408 | 261.41 | -263.29 | 17.54 | 1.2993 | 1.2 | 0.73 | [9 empty] | Vacuum melting, spark plasma sintering | Not mentioned | Not mentioned | Nanocrystals | Ga2Te3 secondary phase formation, Zn alloying
1 | https://doi.org/10.1038/s41467-024-47578-w | Te0.98Cd0.02 |  | Te0.98M0.02 | Te | Te0.98 | Cd0.02 |  | Stoichiometric Formula |  | 300 | 0.1420455 | 7.04 | 469.48 | 1.41 | 0.0262 | 1.66 | 1.66 | [9 empty] | Melt-quenching, spark plasma sintering | 673 | 48h | Polycrystalline
1 | https://doi.org/10.1038/s41467-024-47578-w | Te0.98Cd0.02 |  | Te0.98M0.02 | Te | Te0.98 | Cd0.02 |  | Stoichiometric Formula |  | 350 | 0.1329787 | 7.52 | 408.26 | 1.18 | 0.0286 | 1.41 | 1.41 | [9 empty] | Melt-quenching, spark plasma sintering | 673 | 48h | Polycrystalline
1 | https://doi.org/10.1038/s41467-024-47578-w | Te0.98Cd0.02 |  | Te0.98M0.02 | Te | Te0.98 | Cd0.02 |  | Stoichiometric Formula |  | 400 | 0.09182736 | 10.89 | 304.84 | 0.95 | 0.025 | 1.26 | 1.25 | [9 empty] | Melt-quenching, spark plasma sintering | 673 | 48h | Polycrystalline
1 | https://doi.org/10.1038/s41467-024-47578-w | Te0.98Cd0.02 |  | Te0.98M0.02 | Te | Te0.98 | Cd0.02 |  | Stoichiometric Formula |  | 450 | 0.05970149 | 16.75 | 184.16 | 0.5 | 0.0179 | 1.17 | 1.16 | [9 empty] | Melt-quenching, spark plasma sintering | 673 | 48h | Polycrystalline
1 | https://doi.org/10.1038/s41467-024-47578-w | Te0.98Cd0.02 |  | Te0.98M0.02 | Te | Te0.98 | Cd0.02 |  | Stoichiometric Formula |  | 500 | 0.04422822 | 22.61 | 148.1 | 0.45 | 0.0286 | 1.13 | 1.11 | [9 empty] | Melt-quenching, spark plasma sintering | 673 | 48h | Polycrystalline
1 | https://doi.org/10.1038/s41467-024-47578-w | Te0.98Cd0.02 |  | Te0.98M0.02 | Te | Te0.98 | Cd0.02 |  | Stoichiometric Formula |  | 550 | 0.02788622 | 35.86 | 165.9 | 0.91 | 0.0524 | 1.09 | 1.07 | [9 empty] | Melt-quenching, spark plasma sintering | 673 | 48h | Polycrystalline
1 | https://doi.org/10.1038/s41467-024-47578-w | Te0.98Cd0.02 |  | Te0.98M0.02 | Te | Te0.98 | Cd0.02 |  | Stoichiometric Formula |  | 600 | 0.02520161 | 39.68 | 191.46 | 1.41 | 0.0798 | 1.06 | 1.02 | [9 empty] | Melt-quenching, spark plasma sintering | 673 | 48h | Polycrystalline
1 | https://doi.org/10.1038/s41467-024-47578-w | Te0.98Ge0.02 |  | Te0.98M0.02 | Te | Te0.98 | Ge0.02 |  | Stoichiometric Formula |  | 300 | 0.01030609 | 97.03 | 327.15 | 10.5 | 0.19 | 1.61 | 1.57 | [9 empty] | Melt-quenching, spark plasma sintering | 673 | 48h | Polycrystalline
1 | https://doi.org/10.1038/s41467-024-47578-w | Te0.98Ge0.02 |  | Te0.98M0.02 | Te | Te0.98 | Ge0.02 |  | Stoichiometric Formula |  | 350 | 0.01364443 | 73.29 | 352.91 | 8.82 | 0.219 | 1.36 | 1.33 | [9 empty] | Melt-quenching, spark plasma sintering | 673 | 48h | Polycrystalline
1 | https://doi.org/10.1038/s41467-024-47578-w | Te0.98Ge0.02 |  | Te0.98M0.02 | Te | Te0.98 | Ge0.02 |  | Stoichiometric Formula |  | 400 | 0.01638538 | 61.03 | 363.01 | 7.64 | 0.233 | 1.19 | 1.16 | [9 empty] | Melt-quenching, spark plasma sintering | 673 | 48h | Polycrystalline
1 | https://doi.org/10.1038/s41467-024-47578-w | Te0.98Ge0.02 |  | Te0.98M0.02 | Te | Te0.98 | Ge0.02 |  | Stoichiometric Formula |  | 450 | 0.02084202 | 47.98 | 348.09 | 6.27 | 0.236 | 1.08 | 1.05 | [9 empty] | Melt-quenching, spark plasma sintering | 673 | 48h | Polycrystalline
1 | https://doi.org/10.1038/s41467-024-47578-w | Te0.98Ge0.02 |  | Te0.98M0.02 | Te | Te0.98 | Ge0.02 |  | Stoichiometric Formula |  | 500 | 0.02362391 | 42.33 | 302.41 | 5.09 | 0.223 | 1.03 | 0.99 | [9 empty] | Melt-quenching, spark plasma sintering | 673 | 48h | Polycrystalline
1 | https://doi.org/10.1038/s41467-024-47578-w | Te0.98Ge0.02 |  | Te0.98M0.02 | Te | Te0.98 | Ge0.02 |  | Stoichiometric Formula |  | 550 | 0.02187227 | 45.72 | 285.68 | 4.14 | 0.21 | 1 | 0.97 | [9 empty] | Melt-quenching, spark plasma sintering | 673 | 48h | Polycrystalline
1 | https://doi.org/10.1038/s41467-024-47578-w | Te0.98Ge0.02 |  | Te0.98M0.02 | Te | Te0.98 | Ge0.02 |  | Stoichiometric Formula |  | 600 | 0.02069965 | 48.31 | 344.85 | 3.86 | 0.246 | 0.99 | 0.96 | [9 empty] | Melt-quenching, spark plasma sintering | 673 | 48h | Polycrystalline
1 | https://doi.org/10.1038/s41467-024-47578-w | Te0.98Sn0.02 |  | Te0.98M0.02 | Te | Te0.98 | Sn0.02 |  | Stoichiometric Formula |  | 300 | 0.009928515 | 100.72 | 292.47 | 8.68 | 0.145 | 1.74 | 1.69 | [9 empty] | Melt-quenching, spark plasma sintering | 673 | 48h | Polycrystalline
1 | https://doi.org/10.1038/s41467-024-47578-w | Te0.98Sn0.02 |  | Te0.98M0.02 | Te | Te0.98 | Sn0.02 |  | Stoichiometric Formula |  | 350 | 0.01085069 | 92.16 | 285.1 | 7.59 | 0.169 | 1.48 | 1.44 | [9 empty] | Melt-quenching, spark plasma sintering | 673 | 48h | Polycrystalline
1 | https://doi.org/10.1038/s41467-024-47578-w | Te0.98Sn0.02 |  | Te0.98M0.02 | Te | Te0.98 | Sn0.02 |  | Stoichiometric Formula |  | 400 | 0.01264223 | 79.1 | 291.31 | 6.77 | 0.19 | 1.29 | 1.25 | [9 empty] | Melt-quenching, spark plasma sintering | 673 | 48h | Polycrystalline
1 | https://doi.org/10.1038/s41467-024-47578-w | Te0.98Sn0.02 |  | Te0.98M0.02 | Te | Te0.98 | Sn0.02 |  | Stoichiometric Formula |  | 450 | 0.01625223 | 61.53 | 309.08 | 5.86 | 0.198 | 1.16 | 1.13 | [9 empty] | Melt-quenching, spark plasma sintering | 673 | 48h | Polycrystalline
1 | https://doi.org/10.1038/s41467-024-47578-w | Te0.98Sn0.02 |  | Te0.98M0.02 | Te | Te0.98 | Sn0.02 |  | Stoichiometric Formula |  | 500 | 0.01886792 | 53 | 298.02 | 4.64 | 0.18 | 1.11 | 1.07 | [9 empty] | Melt-quenching, spark plasma sintering | 673 | 48h | Polycrystalline
1 | https://doi.org/10.1038/s41467-024-47578-w | Te0.98Sn0.02 |  | Te0.98M0.02 | Te | Te0.98 | Sn0.02 |  | Stoichiometric Formula |  | 550 | 0.01883239 | 53.1 | 263.9 | 3.64 | 0.16 | 1.09 | 1.05 | [9 empty] | Melt-quenching, spark plasma sintering | 673 | 48h | Polycrystalline
1 | https://doi.org/10.1038/s41467-024-47578-w | Te0.98Sn0.02 |  | Te0.98M0.02 | Te | Te0.98 | Sn0.02 |  | Stoichiometric Formula |  | 600 | 0.01878287 | 53.24 | 249.16 | 3.18 | 0.19 | 1.08 | 1.04 | [9 empty] | Melt-quenching, spark plasma sintering | 673 | 48h | Polycrystalline
1 | https://doi.org/10.1038/s41467-024-47578-w | Te0.98Zn0.02 |  | Te0.98M0.02 | Te | Te0.98 | Zn0.02 |  | Stoichiometric Formula |  | 300 | 0.1724138 | 5.8 | 459.83 | 1.14 | 0.0202 | 1.7 | 1.7 | [9 empty] | Melt-quenching, spark plasma sintering | 673 | 48h | Polycrystalline
1 | https://doi.org/10.1038/s41467-024-47578-w | Te0.98Zn0.02 |  | Te0.98M0.02 | Te | Te0.98 | Zn0.02 |  | Stoichiometric Formula |  | 350 | 0.1492537 | 6.7 | 396.27 | 0.95 | 0.0226 | 1.48 | 1.48 | [9 empty] | Melt-quenching, spark plasma sintering | 673 | 48h | Polycrystalline
1 | https://doi.org/10.1038/s41467-024-47578-w | Te0.98Zn0.02 |  | Te0.98M0.02 | Te | Te0.98 | Zn0.02 |  | Stoichiometric Formula |  | 400 | 0.1034126 | 9.67 | 272.15 | 0.64 | 0.0155 | 1.35 | 1.34 | [9 empty] | Melt-quenching, spark plasma sintering | 673 | 48h | Polycrystalline
1 | https://doi.org/10.1038/s41467-024-47578-w | Te0.98Zn0.02 |  | Te0.98M0.02 | Te | Te0.98 | Zn0.02 |  | Stoichiometric Formula |  | 450 | 0.06277464 | 15.93 | 161.08 | 0.32 | 0.0119 | 1.26 | 1.25 | [9 empty] | Melt-quenching, spark plasma sintering | 673 | 48h | Polycrystalline
1 | https://doi.org/10.1038/s41467-024-47578-w | Te0.98Zn0.02 |  | Te0.98M0.02 | Te | Te0.98 | Zn0.02 |  | Stoichiometric Formula |  | 550 | 0.03414135 | 29.29 | 167.82 | 0.73 | 0.0595 | 1.15 | 1.12 | [9 empty] | Melt-quenching, spark plasma sintering | 673 | 48h | Polycrystalline
1 | https://doi.org/10.1016/j.jallcom.2024.174769 | (W18O40)0.3(ZnO)0.7 |  | xW18O49/(1-x)ZnO | ZnO | (ZnO)0.7 | (W18O40)0.3 |  | Mass Formula |  | 473 | 0.07727975 | 12.94 | -260.94 | 0.962 | 0.0131 | 8.89 | 8.89 | 0.0154 |  |  |  |  | 3.33 |  |  |  | Solid state reaction, conventional sintering | 1173 | 1h | Polycrystalline | Conspicious absence of W18O49. Composite material of ZnO and ZnWO4 formed.
1 | https://doi.org/10.1016/j.jallcom.2024.174769 | (W18O40)0.3(ZnO)0.7 |  | xW18O49/(1-x)ZnO | ZnO | (ZnO)0.7 | (W18O40)0.3 |  | Mass Formula |  | 573 | 0.07727975 | 12.94 | -260.94 | 0.962 | 0.0137 | 7.22 | 7.22 | 0.0185 |  |  |  |  | 2.22 |  |  |  | Solid state reaction, conventional sintering | 1173 | 1h | Polycrystalline | Conspicious absence of W18O49. Composite material of ZnO and ZnWO4 formed.
1 | https://doi.org/10.1016/j.jallcom.2024.174769 | (W18O40)0.3(ZnO)0.7 |  | xW18O49/(1-x)ZnO | ZnO | (ZnO)0.7 | (W18O40)0.3 |  | Mass Formula |  | 673 | 0.08097166 | 12.35 | -258.59 | 0.962 | 0.0149 | 5.37 | 5.37 | 0.0231 |  |  |  |  | 1.11 |  |  |  | Solid state reaction, conventional sintering | 1173 | 1h | Polycrystalline | Conspicious absence of W18O49. Composite material of ZnO and ZnWO4 formed.
1 | https://doi.org/10.1016/j.jallcom.2024.174769 | (W18O40)0.3(ZnO)0.7 |  | xW18O49/(1-x)ZnO | ZnO | (ZnO)0.7 | (W18O40)0.3 |  | Mass Formula |  | 773 | 0.07727975 | 12.94 | -263.28 | 0.962 | 0.016 | 4.81 | 4.81 | 0.0246 |  |  |  |  | 1.11 |  |  |  | Solid state reaction, conventional sintering | 1173 | 1h | Polycrystalline | Conspicious absence of W18O49. Composite material of ZnO and ZnWO4 formed.
1 | https://doi.org/10.1016/j.jallcom.2024.174769 | (W18O40)0.3(ZnO)0.7 |  | xW18O49/(1-x)ZnO | ZnO | (ZnO)0.7 | (W18O40)0.3 |  | Mass Formula |  | 873 | 0.06802721 | 14.7 | -263.28 | 0.962 | 0.0171 | 4.25 | 4.26 | 0.0323 |  |  |  |  | 1.11 |  |  |  | Solid state reaction, conventional sintering | 1173 | 1h | Polycrystalline | Conspicious absence of W18O49. Composite material of ZnO and ZnWO4 formed.
1 | https://doi.org/10.1016/j.jallcom.2024.174769 | (W18O40)0.3(ZnO)0.7 |  | xW18O49/(1-x)ZnO | ZnO | (ZnO)0.7 | (W18O40)0.3 |  | Mass Formula |  | 973 | 0.06071645 | 16.47 | 275 | 1.154 | 0.0194 | 3.7 | 3.89 | 0.04 |  |  |  |  | 1.11 |  |  |  | Solid state reaction, conventional sintering | 1173 | 1h | Polycrystalline | Conspicious absence of W18O49. Composite material of ZnO and ZnWO4 formed.
1 | https://doi.org/10.1016/j.jallcom.2024.174769 | (W18O40)0.3(ZnO)0.7 |  | xW18O49/(1-x)ZnO | ZnO | (ZnO)0.7 | (W18O40)0.3 |  | Mass Formula |  | 1073 | 0.05482456 | 18.24 | -289.06 | 1.154 | 0.0222 | 3.52 | 3.52 | 0.0477 |  |  |  |  | 1.11 |  |  |  | Solid state reaction, conventional sintering | 1173 | 1h | Polycrystalline | Conspicious absence of W18O49. Composite material of ZnO and ZnWO4 formed.
1 | https://doi.org/10.1016/j.jallcom.2024.174769 | (W18O40)0.25(ZnO)0.75 |  | xW18O49/(1-x)ZnO | ZnO | (ZnO)0.75 | (W18O40)0.25 |  | Mass Formula |  | 323 | 0.05 | 20 | -340.63 | 2.31 | 0.0143 | 15.56 | 15.74 | 0.0169 |  |  |  |  | 21.11 |  |  |  | Solid state reaction, conventional sintering | 1173 | 1h | Polycrystalline | Conspicious absence of W18O49. Composite material of ZnO and ZnWO4 formed.
1 | https://doi.org/10.1016/j.jallcom.2024.174769 | (W18O40)0.25(ZnO)0.75 |  | xW18O49/(1-x)ZnO | ZnO | (ZnO)0.75 | (W18O40)0.25 |  | Mass Formula |  | 373 | 0.05482456 | 18.24 | -342.97 | 2.12 | 0.0144 | 13.7 | 13.7 | 0.0169 |  |  |  |  | 15.56 |  |  |  | Solid state reaction, conventional sintering | 1173 | 1h | Polycrystalline | Conspicious absence of W18O49. Composite material of ZnO and ZnWO4 formed.
1 | https://doi.org/10.1016/j.jallcom.2024.174769 | (W18O40)0.25(ZnO)0.75 |  | xW18O49/(1-x)ZnO | ZnO | (ZnO)0.75 | (W18O40)0.25 |  | Mass Formula |  | 473 | 0.05482456 | 18.24 | -338.28 | 2.12 | 0.0151 | 11.11 | 11.3 | 0.0215 |  |  |  |  | 10 |  |  |  | Solid state reaction, conventional sintering | 1173 | 1h | Polycrystalline | Conspicious absence of W18O49. Composite material of ZnO and ZnWO4 formed.
1 | https://doi.org/10.1016/j.jallcom.2024.174769 | (W18O40)0.25(ZnO)0.75 |  | xW18O49/(1-x)ZnO | ZnO | (ZnO)0.75 | (W18O40)0.25 |  | Mass Formula |  | 573 | 0.05482456 | 18.24 | -335.94 | 1.92 | 0.0162 | 9.26 | 9.26 | 0.0262 |  |  |  |  | 7.78 |  |  |  | Solid state reaction, conventional sintering | 1173 | 1h | Polycrystalline | Conspicious absence of W18O49. Composite material of ZnO and ZnWO4 formed.
1 | https://doi.org/10.1016/j.jallcom.2024.174769 | (W18O40)0.25(ZnO)0.75 |  | xW18O49/(1-x)ZnO | ZnO | (ZnO)0.75 | (W18O40)0.25 |  | Mass Formula |  | 673 | 0.05482456 | 18.24 | -333.59 | 1.92 | 0.0178 | 7.04 | 7.04 | 0.0308 |  |  |  |  | 5.56 |  |  |  | Solid state reaction, conventional sintering | 1173 | 1h | Polycrystalline | Conspicious absence of W18O49. Composite material of ZnO and ZnWO4 formed.
1 | https://doi.org/10.1016/j.jallcom.2024.174769 | (W18O40)0.25(ZnO)0.75 |  | xW18O49/(1-x)ZnO | ZnO | (ZnO)0.75 | (W18O40)0.25 |  | Mass Formula |  | 773 | 0.05482456 | 18.24 | -338.28 | 2.12 | 0.0193 | 5.93 | 5.93 | 0.0354 |  |  |  |  | 5.56 |  |  |  | Solid state reaction, conventional sintering | 1173 | 1h | Polycrystalline | Conspicious absence of W18O49. Composite material of ZnO and ZnWO4 formed.
1 | https://doi.org/10.1016/j.jallcom.2024.174769 | (W18O40)0.25(ZnO)0.75 |  | xW18O49/(1-x)ZnO | ZnO | (ZnO)0.75 | (W18O40)0.25 |  | Mass Formula |  | 873 | 0.05 | 20 | -342.97 | 2.31 | 0.0212 | 5.56 | 5.56 | 0.0431 |  |  |  |  | 5.56 |  |  |  | Solid state reaction, conventional sintering | 1173 | 1h | Polycrystalline | Conspicious absence of W18O49. Composite material of ZnO and ZnWO4 formed.
1 | https://doi.org/10.1016/j.jallcom.2024.174769 | (W18O40)0.25(ZnO)0.75 |  | xW18O49/(1-x)ZnO | ZnO | (ZnO)0.75 | (W18O40)0.25 |  | Mass Formula |  | 973 | 0.04595588 | 21.76 | -361.72 | 2.88 | 0.0244 | 5 | 5 | 0.0523 |  |  |  |  | 5.56 |  |  |  | Solid state reaction, conventional sintering | 1173 | 1h | Polycrystalline | Conspicious absence of W18O49. Composite material of ZnO and ZnWO4 formed.
1 | https://doi.org/10.1016/j.jallcom.2024.174769 | (W18O40)0.25(ZnO)0.75 |  | xW18O49/(1-x)ZnO | ZnO | (ZnO)0.75 | (W18O40)0.25 |  | Mass Formula |  | 1073 | 0.04249894 | 23.53 | -394.53 | 3.65 | 0.0301 | 4.63 | 4.63 | 0.0615 |  |  |  |  | 7.78 |  |  |  | Solid state reaction, conventional sintering | 1173 | 1h | Polycrystalline | Conspicious absence of W18O49. Composite material of ZnO and ZnWO4 formed.
1 | https://doi.org/10.1016/j.jallcom.2024.174769 | (W18O40)0.2(ZnO)0.8 |  | xW18O49/(1-x)ZnO | ZnO | (ZnO)0.8 | (W18O40)0.2 |  | Mass Formula |  | 323 | 0.02787068 | 35.88 | -408.59 | 5.96 | 0.0176 | 19.44 | 19.44 | 0.0292 |  |  |  |  | 82.22 |  |  |  | Solid state reaction, conventional sintering | 1173 | 1h | Polycrystalline | Conspicious absence of W18O49. Composite material of ZnO and ZnWO4 formed.
1 | https://doi.org/10.1016/j.jallcom.2024.174769 | (W18O40)0.2(ZnO)0.8 |  | xW18O49/(1-x)ZnO | ZnO | (ZnO)0.8 | (W18O40)0.2 |  | Mass Formula |  | 373 | 0.02833664 | 35.29 | -413.28 | 5.96 | 0.0186 | 17.22 | 17.59 | 0.0323 |  |  |  |  | 68.89 |  |  |  | Solid state reaction, conventional sintering | 1173 | 1h | Polycrystalline | Conspicious absence of W18O49. Composite material of ZnO and ZnWO4 formed.
1 | https://doi.org/10.1016/j.jallcom.2024.174769 | (W18O40)0.2(ZnO)0.8 |  | xW18O49/(1-x)ZnO | ZnO | (ZnO)0.8 | (W18O40)0.2 |  | Mass Formula |  | 473 | 0.02982404 | 33.53 | -425 | 6.15 | 0.0206 | 14.07 | 14.07 | 0.0385 |  |  |  |  | 52.22 |  |  |  | Solid state reaction, conventional sintering | 1173 | 1h | Polycrystalline | Conspicious absence of W18O49. Composite material of ZnO and ZnWO4 formed.
1 | https://doi.org/10.1016/j.jallcom.2024.174769 | (W18O40)0.2(ZnO)0.8 |  | xW18O49/(1-x)ZnO | ZnO | (ZnO)0.8 | (W18O40)0.2 |  | Mass Formula |  | 573 | 0.03035823 | 32.94 | -434.38 | 6.35 | 0.0233 | 11.48 | 11.67 | 0.0462 |  |  |  |  | 42.22 |  |  |  | Solid state reaction, conventional sintering | 1173 | 1h | Polycrystalline | Conspicious absence of W18O49. Composite material of ZnO and ZnWO4 formed.
1 | https://doi.org/10.1016/j.jallcom.2024.174769 | (W18O40)0.2(ZnO)0.8 |  | xW18O49/(1-x)ZnO | ZnO | (ZnO)0.8 | (W18O40)0.2 |  | Mass Formula |  | 673 | 0.03035823 | 32.94 | -443.75 | 6.54 | 0.0274 | 9.07 | 9.26 | 0.0538 |  |  |  |  | 37.78 |  |  |  | Solid state reaction, conventional sintering | 1173 | 1h | Polycrystalline | Conspicious absence of W18O49. Composite material of ZnO and ZnWO4 formed.
1 | https://doi.org/10.1016/j.jallcom.2024.174769 | (W18O40)0.2(ZnO)0.8 |  | xW18O49/(1-x)ZnO | ZnO | (ZnO)0.8 | (W18O40)0.2 |  | Mass Formula |  | 773 | 0.02833664 | 35.29 | -453.13 | 7.31 | 0.033 | 7.59 | 7.59 | 0.0677 |  |  |  |  | 36.67 |  |  |  | Solid state reaction, conventional sintering | 1173 | 1h | Polycrystalline | Conspicious absence of W18O49. Composite material of ZnO and ZnWO4 formed.
1 | https://doi.org/10.1016/j.jallcom.2024.174769 | (W18O40)0.2(ZnO)0.8 |  | xW18O49/(1-x)ZnO | ZnO | (ZnO)0.8 | (W18O40)0.2 |  | Mass Formula |  | 873 | 0.02361275 | 42.35 | -464.84 | 9.42 | 0.0421 | 7.04 | 6.85 | 0.0908 |  |  |  |  | 43.33 |  |  |  | Solid state reaction, conventional sintering | 1173 | 1h | Polycrystalline | Conspicious absence of W18O49. Composite material of ZnO and ZnWO4 formed.
1 | https://doi.org/10.1016/j.jallcom.2024.174769 | (W18O40)0.2(ZnO)0.8 |  | xW18O49/(1-x)ZnO | ZnO | (ZnO)0.8 | (W18O40)0.2 |  | Mass Formula |  | 973 | 0.01683218 | 59.41 | -476.56 | 13.65 | 0.059 | 6.48 | 6.48 | 0.142 |  |  |  |  | 57.78 |  |  |  | Solid state reaction, conventional sintering | 1173 | 1h | Polycrystalline | Conspicious absence of W18O49. Composite material of ZnO and ZnWO4 formed.
1 | https://doi.org/10.1016/j.jallcom.2024.174769 | (W18O40)0.2(ZnO)0.8 |  | xW18O49/(1-x)ZnO | ZnO | (ZnO)0.8 | (W18O40)0.2 |  | Mass Formula |  | 1073 | 0.01268714 | 78.82 | -492.97 | 19.62 | 0.0872 | 5.74 | 5.74 | 0.208 |  |  |  |  | 80 |  |  |  | Solid state reaction, conventional sintering | 1173 | 1h | Polycrystalline | Conspicious absence of W18O49. Composite material of ZnO and ZnWO4 formed.
1 | https://doi.org/10.1016/j.jallcom.2024.174769 | (W18O40)0.15(ZnO)0.85 |  | xW18O49/(1-x)ZnO | ZnO | (ZnO)0.85 | (W18O40)0.15 |  | Mass Formula |  | 323 | 0.01574059 | 63.53 | -429.69 | 11.73 | 0.0235 | 21.48 | 21.67 | 0.0508 |  |  |  |  | 185.56 |  |  |  | Solid state reaction, conventional sintering | 1173 | 1h | Polycrystalline | Conspicious absence of W18O49. Composite material of ZnO and ZnWO4 formed.
1 | https://doi.org/10.1016/j.jallcom.2024.174769 | (W18O40)0.15(ZnO)0.85 |  | xW18O49/(1-x)ZnO | ZnO | (ZnO)0.85 | (W18O40)0.15 |  | Mass Formula |  | 373 | 0.01683218 | 59.41 | -436.72 | 11.35 | 0.024 | 19.81 | 20 | 0.0554 |  |  |  |  | 152.22 |  |  |  | Solid state reaction, conventional sintering | 1173 | 1h | Polycrystalline | Conspicious absence of W18O49. Composite material of ZnO and ZnWO4 formed.
1 | https://doi.org/10.1016/j.jallcom.2024.174769 | (W18O40)0.15(ZnO)0.85 |  | xW18O49/(1-x)ZnO | ZnO | (ZnO)0.85 | (W18O40)0.15 |  | Mass Formula |  | 473 | 0.01808645 | 55.29 | -448.44 | 11.15 | 0.0268 | 16.11 | 16.3 | 0.0631 |  |  |  |  | 113.33 |  |  |  | Solid state reaction, conventional sintering | 1173 | 1h | Polycrystalline | Conspicious absence of W18O49. Composite material of ZnO and ZnWO4 formed.
1 | https://doi.org/10.1016/j.jallcom.2024.174769 | (W18O40)0.15(ZnO)0.85 |  | xW18O49/(1-x)ZnO | ZnO | (ZnO)0.85 | (W18O40)0.15 |  | Mass Formula |  | 573 | 0.01888931 | 52.94 | -474.22 | 12.12 | 0.0317 | 13.33 | 13.33 | 0.0754 |  |  |  |  | 110 |  |  |  | Solid state reaction, conventional sintering | 1173 | 1h | Polycrystalline | Conspicious absence of W18O49. Composite material of ZnO and ZnWO4 formed.
1 | https://doi.org/10.1016/j.jallcom.2024.174769 | (W18O40)0.15(ZnO)0.85 |  | xW18O49/(1-x)ZnO | ZnO | (ZnO)0.85 | (W18O40)0.15 |  | Mass Formula |  | 673 | 0.02 | 50 | -478.91 | 11.54 | 0.0361 | 10.56 | 10.74 | 0.0831 |  |  |  |  | 85.56 |  |  |  | Solid state reaction, conventional sintering | 1173 | 1h | Polycrystalline | Conspicious absence of W18O49. Composite material of ZnO and ZnWO4 formed.
1 | https://doi.org/10.1016/j.jallcom.2024.174769 | (W18O40)0.15(ZnO)0.85 |  | xW18O49/(1-x)ZnO | ZnO | (ZnO)0.85 | (W18O40)0.15 |  | Mass Formula |  | 773 | 0.01868111 | 53.53 | -488.28 | 12.88 | 0.0447 | 8.7 | 8.7 | 0.102 |  |  |  |  | 83.33 |  |  |  | Solid state reaction, conventional sintering | 1173 | 1h | Polycrystalline | Conspicious absence of W18O49. Composite material of ZnO and ZnWO4 formed.
1 | https://doi.org/10.1016/j.jallcom.2024.174769 | (W18O40)0.15(ZnO)0.85 |  | xW18O49/(1-x)ZnO | ZnO | (ZnO)0.85 | (W18O40)0.15 |  | Mass Formula |  | 873 | 0.01428571 | 70 | -495.31 | 17.31 | 0.0612 | 7.96 | 7.78 | 0.151 |  |  |  |  | 98.89 |  |  |  | Solid state reaction, conventional sintering | 1173 | 1h | Polycrystalline | Conspicious absence of W18O49. Composite material of ZnO and ZnWO4 formed.
1 | https://doi.org/10.1016/j.jallcom.2024.174769 | (W18O40)0.15(ZnO)0.85 |  | xW18O49/(1-x)ZnO | ZnO | (ZnO)0.85 | (W18O40)0.15 |  | Mass Formula |  | 973 | 0.01103875 | 90.59 | -500 | 23.08 | 0.0832 | 7.22 | 7.22 | 0.217 |  |  |  |  | 116.67 |  |  |  | Solid state reaction, conventional sintering | 1173 | 1h | Polycrystalline | Conspicious absence of W18O49. Composite material of ZnO and ZnWO4 formed.
1 | https://doi.org/10.1016/j.jallcom.2024.174769 | (W18O40)0.15(ZnO)0.85 |  | xW18O49/(1-x)ZnO | ZnO | (ZnO)0.85 | (W18O40)0.15 |  | Mass Formula |  | 1073 | 0.008542628 | 117.06 | -514.06 | 31.35 | 0.117 | 6.67 | 6.48 | 0.308 |  |  |  |  | 151.11 |  |  |  | Solid state reaction, conventional sintering | 1173 | 1h | Polycrystalline | Conspicious absence of W18O49. Composite material of ZnO and ZnWO4 formed.
1 | https://doi.org/10.1016/j.jallcom.2024.174769 | (W18O40)0.1(ZnO)0.9 |  | xW18O49/(1-x)ZnO | ZnO | (ZnO)0.9 | (W18O40)0.1 |  | Mass Formula |  | 323 | 0.01847746 | 54.12 | -453.13 | 11.15 | 0.0214 | 23.33 | 23.52 | 0.0431 |  |  |  |  | 206.67 |  |  |  | Solid state reaction, conventional sintering | 1173 | 1h | Polycrystalline | Conspicious absence of W18O49. Composite material of ZnO and ZnWO4 formed.
1 | https://doi.org/10.1016/j.jallcom.2024.174769 | (W18O40)0.1(ZnO)0.9 |  | xW18O49/(1-x)ZnO | ZnO | (ZnO)0.9 | (W18O40)0.1 |  | Mass Formula |  | 373 | 0.02 | 50 | -467.19 | 10.96 | 0.0224 | 21.3 | 21.48 | 0.0462 |  |  |  |  | 182.22 |  |  |  | Solid state reaction, conventional sintering | 1173 | 1h | Polycrystalline | Conspicious absence of W18O49. Composite material of ZnO and ZnWO4 formed.
1 | https://doi.org/10.1016/j.jallcom.2024.174769 | (W18O40)0.1(ZnO)0.9 |  | xW18O49/(1-x)ZnO | ZnO | (ZnO)0.9 | (W18O40)0.1 |  | Mass Formula |  | 473 | 0.02072968 | 48.24 | -495.31 | 11.92 | 0.0264 | 17.59 | 17.78 | 0.0554 |  |  |  |  | 171.11 |  |  |  | Solid state reaction, conventional sintering | 1173 | 1h | Polycrystalline | Conspicious absence of W18O49. Composite material of ZnO and ZnWO4 formed.
1 | https://doi.org/10.1016/j.jallcom.2024.174769 | (W18O40)0.1(ZnO)0.9 |  | xW18O49/(1-x)ZnO | ZnO | (ZnO)0.9 | (W18O40)0.1 |  | Mass Formula |  | 573 | 0.02179599 | 45.88 | -509.37 | 11.92 | 0.0296 | 14.63 | 14.81 | 0.0646 |  |  |  |  | 142.22 |  |  |  | Solid state reaction, conventional sintering | 1173 | 1h | Polycrystalline | Conspicious absence of W18O49. Composite material of ZnO and ZnWO4 formed.
1 | https://doi.org/10.1016/j.jallcom.2024.174769 | (W18O40)0.1(ZnO)0.9 |  | xW18O49/(1-x)ZnO | ZnO | (ZnO)0.9 | (W18O40)0.1 |  | Mass Formula |  | 673 | 0.02207993 | 45.29 | -537.5 | 13.27 | 0.0361 | 12.22 | 12.41 | 0.0754 |  |  |  |  | 154.44 |  |  |  | Solid state reaction, conventional sintering | 1173 | 1h | Polycrystalline | Conspicious absence of W18O49. Composite material of ZnO and ZnWO4 formed.
1 | https://doi.org/10.1016/j.jallcom.2024.174769 | (W18O40)0.1(ZnO)0.9 |  | xW18O49/(1-x)ZnO | ZnO | (ZnO)0.9 | (W18O40)0.1 |  | Mass Formula |  | 773 | 0.02179599 | 45.88 | -544.53 | 13.85 | 0.0422 | 10.19 | 10.37 | 0.0877 |  |  |  |  | 137.78 |  |  |  | Solid state reaction, conventional sintering | 1173 | 1h | Polycrystalline | Conspicious absence of W18O49. Composite material of ZnO and ZnWO4 formed.
1 | https://doi.org/10.1016/j.jallcom.2024.174769 | (W18O40)0.1(ZnO)0.9 |  | xW18O49/(1-x)ZnO | ZnO | (ZnO)0.9 | (W18O40)0.1 |  | Mass Formula |  | 873 | 0.01827819 | 54.71 | -558.59 | 17.12 | 0.0579 | 8.89 | 8.89 | 0.117 |  |  |  |  | 160 |  |  |  | Solid state reaction, conventional sintering | 1173 | 1h | Polycrystalline | Conspicious absence of W18O49. Composite material of ZnO and ZnWO4 formed.
1 | https://doi.org/10.1016/j.jallcom.2024.174769 | (W18O40)0.1(ZnO)0.9 |  | xW18O49/(1-x)ZnO | ZnO | (ZnO)0.9 | (W18O40)0.1 |  | Mass Formula |  | 973 | 0.01231831 | 81.18 | -565.63 | 26.35 | 0.089 | 7.96 | 7.78 | 0.194 |  |  |  |  | 220 |  |  |  | Solid state reaction, conventional sintering | 1173 | 1h | Polycrystalline | Conspicious absence of W18O49. Composite material of ZnO and ZnWO4 formed.
1 | https://doi.org/10.1016/j.jallcom.2024.174769 | (W18O40)0.1(ZnO)0.9 |  | xW18O49/(1-x)ZnO | ZnO | (ZnO)0.9 | (W18O40)0.1 |  | Mass Formula |  | 1073 | 0.009042409 | 110.59 | -575 | 37.12 | 0.128 | 7.22 | 7.04 | 0.289 |  |  |  |  | 287.78 |  |  |  | Solid state reaction, conventional sintering | 1173 | 1h | Polycrystalline | Conspicious absence of W18O49. Composite material of ZnO and ZnWO4 formed.
1 | https://doi.org/10.1016/j.jallcom.2024.174769 | (W18O40)0.05(ZnO)0.95 |  | xW18O49/(1-x)ZnO | ZnO | (ZnO)0.95 | (W18O40)0.05 |  | Mass Formula |  | 323 | 0.03207184 | 31.18 | -500 | 7.88 | 0.0176 | 27.22 | 27.41 | 0.0246 |  |  |  |  | 210 |  |  |  | Solid state reaction, conventional sintering | 1173 | 1h | Polycrystalline | Conspicious absence of W18O49. Composite material of ZnO and ZnWO4 formed.
1 | https://doi.org/10.1016/j.jallcom.2024.174769 | (W18O40)0.05(ZnO)0.95 |  | xW18O49/(1-x)ZnO | ZnO | (ZnO)0.95 | (W18O40)0.05 |  | Mass Formula |  | 373 | 0.03207184 | 31.18 | -511.72 | 8.27 | 0.0186 | 24.07 | 24.44 | 0.0292 |  |  |  |  | 192.22 |  |  |  | Solid state reaction, conventional sintering | 1173 | 1h | Polycrystalline | Conspicious absence of W18O49. Composite material of ZnO and ZnWO4 formed.
1 | https://doi.org/10.1016/j.jallcom.2024.174769 | (W18O40)0.05(ZnO)0.95 |  | xW18O49/(1-x)ZnO | ZnO | (ZnO)0.95 | (W18O40)0.05 |  | Mass Formula |  | 473 | 0.03207184 | 31.18 | -542.19 | 9.23 | 0.0218 | 20.37 | 20.56 | 0.0369 |  |  |  |  | 191.11 |  |  |  | Solid state reaction, conventional sintering | 1173 | 1h | Polycrystalline | Conspicious absence of W18O49. Composite material of ZnO and ZnWO4 formed.
1 | https://doi.org/10.1016/j.jallcom.2024.174769 | (W18O40)0.05(ZnO)0.95 |  | xW18O49/(1-x)ZnO | ZnO | (ZnO)0.95 | (W18O40)0.05 |  | Mass Formula |  | 573 | 0.03207184 | 31.18 | -577.34 | 10.58 | 0.0254 | 16.85 | 17.04 | 0.0446 |  |  |  |  | 214.44 |  |  |  | Solid state reaction, conventional sintering | 1173 | 1h | Polycrystalline | Conspicious absence of W18O49. Composite material of ZnO and ZnWO4 formed.
1 | https://doi.org/10.1016/j.jallcom.2024.174769 | (W18O40)0.05(ZnO)0.95 |  | xW18O49/(1-x)ZnO | ZnO | (ZnO)0.95 | (W18O40)0.05 |  | Mass Formula |  | 673 | 0.03207184 | 31.18 | -589.06 | 10.96 | 0.0298 | 13.7 | 13.89 | 0.0523 |  |  |  |  | 193.33 |  |  |  | Solid state reaction, conventional sintering | 1173 | 1h | Polycrystalline | Conspicious absence of W18O49. Composite material of ZnO and ZnWO4 formed.
1 | https://doi.org/10.1016/j.jallcom.2024.174769 | (W18O40)0.05(ZnO)0.95 |  | xW18O49/(1-x)ZnO | ZnO | (ZnO)0.95 | (W18O40)0.05 |  | Mass Formula |  | 773 | 0.03207184 | 31.18 | -614.84 | 12.12 | 0.0368 | 10.93 | 11.11 | 0.06 |  |  |  |  | 217.78 |  |  |  | Solid state reaction, conventional sintering | 1173 | 1h | Polycrystalline | Conspicious absence of W18O49. Composite material of ZnO and ZnWO4 formed.
1 | https://doi.org/10.1016/j.jallcom.2024.174769 | (W18O40)0.05(ZnO)0.95 |  | xW18O49/(1-x)ZnO | ZnO | (ZnO)0.95 | (W18O40)0.05 |  | Mass Formula |  | 873 | 0.02930832 | 34.12 | -621.88 | 13.27 | 0.0433 | 9.81 | 9.81 | 0.0738 |  |  |  |  | 208.89 |  |  |  | Solid state reaction, conventional sintering | 1173 | 1h | Polycrystalline | Conspicious absence of W18O49. Composite material of ZnO and ZnWO4 formed.
1 | https://doi.org/10.1016/j.jallcom.2024.174769 | (W18O40)0.05(ZnO)0.95 |  | xW18O49/(1-x)ZnO | ZnO | (ZnO)0.95 | (W18O40)0.05 |  | Mass Formula |  | 973 | 0.02361275 | 42.35 | -635.94 | 17.31 | 0.059 | 8.52 | 8.52 | 0.102 |  |  |  |  | 262.22 |  |  |  | Solid state reaction, conventional sintering | 1173 | 1h | Polycrystalline | Conspicious absence of W18O49. Composite material of ZnO and ZnWO4 formed.
1 | https://doi.org/10.1016/j.jallcom.2024.174769 | (W18O40)0.05(ZnO)0.95 |  | xW18O49/(1-x)ZnO | ZnO | (ZnO)0.95 | (W18O40)0.05 |  | Mass Formula |  | 1073 | 0.01827819 | 54.71 | -650 | 23.65 | 0.0814 | 7.59 | 7.59 | 0.145 |  |  |  |  | 347.78 |  |  |  | Solid state reaction, conventional sintering | 1173 | 1h | Polycrystalline | Conspicious absence of W18O49. Composite material of ZnO and ZnWO4 formed.
1 | https://doi.org/10.1016/j.mtener.2024.101555 | Bi2Se3 |  | AlxBi2 Se3 | Bi2Se3 | Bi2Se3 | None |  | Stoichiometric Formula |  | 300 | 0.02712232 | 36.87 | -110.25 | 0.435 | 0.0145 | 0.839 | 0.595 | [9 empty] | Solvothermal synthesis | 593 | 24h | Nanoparticles
1 | https://doi.org/10.1016/j.mtener.2024.101555 | Bi2Se3 |  | AlxBi2 Se3 | Bi2Se3 | Bi2Se3 | None |  | Stoichiometric Formula |  | 320 | 0.02734482 | 36.57 | -113.5 | 0.457 | 0.0153 | 0.808 | 0.563 | [9 empty] | Solvothermal synthesis | 593 | 24h | Nanoparticles
1 | https://doi.org/10.1016/j.mtener.2024.101555 | Bi2Se3 |  | AlxBi2 Se3 | Bi2Se3 | Bi2Se3 | None |  | Stoichiometric Formula |  | 340 | 0.02623983 | 38.11 | -117.25 | 0.522 | 0.0188 | 0.787 | 0.538 | [9 empty] | Solvothermal synthesis | 593 | 24h | Nanoparticles
1 | https://doi.org/10.1016/j.mtener.2024.101555 | Bi2Se3 |  | AlxBi2 Se3 | Bi2Se3 | Bi2Se3 | None |  | Stoichiometric Formula |  | 360 | 0.02644803 | 37.81 | -121.25 | 0.565 | 0.0196 | 0.767 | 0.518 | [9 empty] | Solvothermal synthesis | 593 | 24h | Nanoparticles
1 | https://doi.org/10.1016/j.mtener.2024.101555 | Bi2Se3 |  | AlxBi2 Se3 | Bi2Se3 | Bi2Se3 | None |  | Stoichiometric Formula |  | 380 | 0.02666667 | 37.5 | -125 | 0.609 | 0.023 | 0.74 | 0.493 | [9 empty] | Solvothermal synthesis | 593 | 24h | Nanoparticles
1 | https://doi.org/10.1016/j.mtener.2024.101555 | Bi2Se3 |  | AlxBi2 Se3 | Bi2Se3 | Bi2Se3 | None |  | Stoichiometric Formula |  | 400 | 0.02688895 | 37.19 | -129 | 0.652 | 0.0264 | 0.726 | 0.479 | [9 empty] | Solvothermal synthesis | 593 | 24h | Nanoparticles
1 | https://doi.org/10.1016/j.mtener.2024.101555 | Bi2Se3 |  | AlxBi2 Se3 | Bi2Se3 | Bi2Se3 | None |  | Stoichiometric Formula |  | 420 | 0.02645503 | 37.8 | -133 | 0.674 | 0.0298 | 0.719 | 0.475 | [9 empty] | Solvothermal synthesis | 593 | 24h | Nanoparticles
1 | https://doi.org/10.1016/j.mtener.2024.101555 | Bi2Se3 |  | AlxBi2 Se3 | Bi2Se3 | Bi2Se3 | None |  | Stoichiometric Formula |  | 440 | 0.02666667 | 37.5 | -137.5 | 0.739 | 0.0332 | 0.712 | 0.468 | [9 empty] | Solvothermal synthesis | 593 | 24h | Nanoparticles
1 | https://doi.org/10.1016/j.mtener.2024.101555 | Bi2Se3 |  | AlxBi2 Se3 | Bi2Se3 | Bi2Se3 | None |  | Stoichiometric Formula |  | 460 | 0.02688895 | 37.19 | -141.5 | 0.783 | 0.0365 | 0.698 | 0.453 | [9 empty] | Solvothermal synthesis | 593 | 24h | Nanoparticles
1 | https://doi.org/10.1016/j.mtener.2024.101555 | Bi2Se3 |  | AlxBi2 Se3 | Bi2Se3 | Bi2Se3 | None |  | Stoichiometric Formula |  | 480 | 0.0286123 | 34.95 | -145.5 | 0.848 | 0.045 | 0.684 | 0.439 | [9 empty] | Solvothermal synthesis | 593 | 24h | Nanoparticles
1 | https://doi.org/10.1016/j.mtener.2024.101555 | Al0.1(Bi2Se3)0.9 |  | AlxBi2 Se3 | Bi2Se3 | (Bi2Se3)0.9 | Al0.1 |  | Stoichiometric Formula |  | 300 | 0.009925558 | 100.75 | -120.75 | 1.78 | 0.0735 | 0.582 | 0.303 | [9 empty] | Solvothermal synthesis | 593 | 24h | Nanoparticles
1 | https://doi.org/10.1016/j.mtener.2024.101555 | Al0.1(Bi2Se3)0.9 |  | AlxBi2 Se3 | Bi2Se3 | (Bi2Se3)0.9 | Al0.1 |  | Stoichiometric Formula |  | 320 | 0.009687106 | 103.23 | -127.5 | 1.85 | 0.0897 | 0.566 | 0.286 | [9 empty] | Solvothermal synthesis | 593 | 24h | Nanoparticles
1 | https://doi.org/10.1016/j.mtener.2024.101555 | Al0.1(Bi2Se3)0.9 |  | AlxBi2 Se3 | Bi2Se3 | (Bi2Se3)0.9 | Al0.1 |  | Stoichiometric Formula |  | 340 | 0.009298001 | 107.55 | -133 | 1.96 | 0.111 | 0.555 | 0.269 | [9 empty] | Solvothermal synthesis | 593 | 24h | Nanoparticles
1 | https://doi.org/10.1016/j.mtener.2024.101555 | Al0.1(Bi2Se3)0.9 |  | AlxBi2 Se3 | Bi2Se3 | (Bi2Se3)0.9 | Al0.1 |  | Stoichiometric Formula |  | 360 | 0.008793528 | 113.72 | -138 | 2.11 | 0.137 | 0.541 | 0.249 | [9 empty] | Solvothermal synthesis | 593 | 24h | Nanoparticles
1 | https://doi.org/10.1016/j.mtener.2024.101555 | Al0.1(Bi2Se3)0.9 |  | AlxBi2 Se3 | Bi2Se3 | (Bi2Se3)0.9 | Al0.1 |  | Stoichiometric Formula |  | 380 | 0.008214227 | 121.74 | -141.75 | 2.28 | 0.169 | 0.527 | 0.227 | [9 empty] | Solvothermal synthesis | 593 | 24h | Nanoparticles
1 | https://doi.org/10.1016/j.mtener.2024.101555 | Al0.1(Bi2Se3)0.9 |  | AlxBi2 Se3 | Bi2Se3 | (Bi2Se3)0.9 | Al0.1 |  | Stoichiometric Formula |  | 400 | 0.007706535 | 129.76 | -145 | 2.5 | 0.203 | 0.516 | 0.207 | [9 empty] | Solvothermal synthesis | 593 | 24h | Nanoparticles
1 | https://doi.org/10.1016/j.mtener.2024.101555 | Al0.1(Bi2Se3)0.9 |  | AlxBi2 Se3 | Bi2Se3 | (Bi2Se3)0.9 | Al0.1 |  | Stoichiometric Formula |  | 420 | 0.007161785 | 139.63 | -148 | 2.76 | 0.242 | 0.513 | 0.195 | [9 empty] | Solvothermal synthesis | 593 | 24h | Nanoparticles
1 | https://doi.org/10.1016/j.mtener.2024.101555 | Al0.1(Bi2Se3)0.9 |  | AlxBi2 Se3 | Bi2Se3 | (Bi2Se3)0.9 | Al0.1 |  | Stoichiometric Formula |  | 440 | 0.006606765 | 151.36 | -150.25 | 3.02 | 0.284 | 0.508 | 0.178 | [9 empty] | Solvothermal synthesis | 593 | 24h | Nanoparticles
1 | https://doi.org/10.1016/j.mtener.2024.101555 | Al0.1(Bi2Se3)0.9 |  | AlxBi2 Se3 | Bi2Se3 | (Bi2Se3)0.9 | Al0.1 |  | Stoichiometric Formula |  | 460 | 0.006096817 | 164.02 | -152.5 | 3.35 | 0.341 | 0.496 | 0.151 | [9 empty] | Solvothermal synthesis | 593 | 24h | Nanoparticles
1 | https://doi.org/10.1016/j.mtener.2024.101555 | Al0.1(Bi2Se3)0.9 |  | AlxBi2 Se3 | Bi2Se3 | (Bi2Se3)0.9 | Al0.1 |  | Stoichiometric Formula |  | 480 | 0.005572893 | 179.44 | -154.25 | 3.7 | 0.409 | 0.482 | 0.121 | [9 empty] | Solvothermal synthesis | 593 | 24h | Nanoparticles
1 | https://doi.org/10.1016/j.mtener.2024.101555 | Al0.15(Bi2Se3)0.85 |  | AlxBi2 Se3 | Bi2Se3 | (Bi2Se3)0.85 | Al0.15 |  | Stoichiometric Formula |  | 300 | 0.007724394 | 129.46 | -119.5 | 2.43 | 0.122 | 0.467 | 0.175 | [9 empty] | Solvothermal synthesis | 593 | 24h | Nanoparticles
1 | https://doi.org/10.1016/j.mtener.2024.101555 | Al0.15(Bi2Se3)0.85 |  | AlxBi2 Se3 | Bi2Se3 | (Bi2Se3)0.85 | Al0.15 |  | Stoichiometric Formula |  | 320 | 0.007856077 | 127.29 | -124.5 | 2.43 | 0.144 | 0.458 | 0.16 | [9 empty] | Solvothermal synthesis | 593 | 24h | Nanoparticles
1 | https://doi.org/10.1016/j.mtener.2024.101555 | Al0.15(Bi2Se3)0.85 |  | AlxBi2 Se3 | Bi2Se3 | (Bi2Se3)0.85 | Al0.15 |  | Stoichiometric Formula |  | 340 | 0.007544323 | 132.55 | -130 | 2.52 | 0.175 | 0.448 | 0.148 | [9 empty] | Solvothermal synthesis | 593 | 24h | Nanoparticles
1 | https://doi.org/10.1016/j.mtener.2024.101555 | Al0.15(Bi2Se3)0.85 |  | AlxBi2 Se3 | Bi2Se3 | (Bi2Se3)0.85 | Al0.15 |  | Stoichiometric Formula |  | 360 | 0.007021486 | 142.42 | -134.5 | 2.78 | 0.217 | 0.441 | 0.131 | [9 empty] | Solvothermal synthesis | 593 | 24h | Nanoparticles
1 | https://doi.org/10.1016/j.mtener.2024.101555 | Al0.15(Bi2Se3)0.85 |  | AlxBi2 Se3 | Bi2Se3 | (Bi2Se3)0.85 | Al0.15 |  | Stoichiometric Formula |  | 380 | 0.006448701 | 155.07 | -139.25 | 3.09 | 0.266 | 0.429 | 0.106 | [9 empty] | Solvothermal synthesis | 593 | 24h | Nanoparticles
1 | https://doi.org/10.1016/j.mtener.2024.101555 | Al0.15(Bi2Se3)0.85 |  | AlxBi2 Se3 | Bi2Se3 | (Bi2Se3)0.85 | Al0.15 |  | Stoichiometric Formula |  | 400 | 0.005961963 | 167.73 | -143.25 | 3.41 | 0.326 | 0.42 | 0.0866 | [9 empty] | Solvothermal synthesis | 593 | 24h | Nanoparticles
1 | https://doi.org/10.1016/j.mtener.2024.101555 | Al0.15(Bi2Se3)0.85 |  | AlxBi2 Se3 | Bi2Se3 | (Bi2Se3)0.85 | Al0.15 |  | Stoichiometric Formula |  | 420 | 0.005544159 | 180.37 | -146.75 | 3.7 | 0.383 | 0.421 | 0.0721 | [9 empty] | Solvothermal synthesis | 593 | 24h | Nanoparticles
1 | https://doi.org/10.1016/j.mtener.2024.101555 | Al0.15(Bi2Se3)0.85 |  | AlxBi2 Se3 | Bi2Se3 | (Bi2Se3)0.85 | Al0.15 |  | Stoichiometric Formula |  | 440 | 0.005360781 | 186.54 | -150.25 | 3.85 | 0.433 | 0.416 | 0.0601 | [9 empty] | Solvothermal synthesis | 593 | 24h | Nanoparticles
1 | https://doi.org/10.1016/j.mtener.2024.101555 | Al0.15(Bi2Se3)0.85 |  | AlxBi2 Se3 | Bi2Se3 | (Bi2Se3)0.85 | Al0.15 |  | Stoichiometric Formula |  | 460 | 0.005290725 | 189.01 | -153 | 3.89 | 0.482 | 0.405 | 0.0405 | [9 empty] | Solvothermal synthesis | 593 | 24h | Nanoparticles
1 | https://doi.org/10.1016/j.mtener.2024.101555 | Al0.15(Bi2Se3)0.85 |  | AlxBi2 Se3 | Bi2Se3 | (Bi2Se3)0.85 | Al0.15 |  | Stoichiometric Formula |  | 480 | 0.005099439 | 196.1 | -155.5 | 4.09 | 0.553 | 0.393 | 0.0157 | [9 empty] | Solvothermal synthesis | 593 | 24h | Nanoparticles
1 | https://doi.org/10.1016/j.mtener.2024.101555 | Al0.2(Bi2Se3)0.8 |  | AlxBi2 Se3 | Bi2Se3 | (Bi2Se3)0.8 | Al0.2 |  | Stoichiometric Formula |  | 300 | 0.006887052 | 145.2 | -116 | 1.96 | 0.109 | 0.53 | 0.226 | [9 empty] | Solvothermal synthesis | 593 | 24h | Nanoparticles
1 | https://doi.org/10.1016/j.mtener.2024.101555 | Al0.2(Bi2Se3)0.8 |  | AlxBi2 Se3 | Bi2Se3 | (Bi2Se3)0.8 | Al0.2 |  | Stoichiometric Formula |  | 320 | 0.006991051 | 143.04 | -123.25 | 2.11 | 0.128 | 0.523 | 0.214 | [9 empty] | Solvothermal synthesis | 593 | 24h | Nanoparticles
1 | https://doi.org/10.1016/j.mtener.2024.101555 | Al0.2(Bi2Se3)0.8 |  | AlxBi2 Se3 | Bi2Se3 | (Bi2Se3)0.8 | Al0.2 |  | Stoichiometric Formula |  | 340 | 0.006786102 | 147.36 | -128.25 | 2.43 | 0.16 | 0.511 | 0.199 | [9 empty] | Solvothermal synthesis | 593 | 24h | Nanoparticles
1 | https://doi.org/10.1016/j.mtener.2024.101555 | Al0.2(Bi2Se3)0.8 |  | AlxBi2 Se3 | Bi2Se3 | (Bi2Se3)0.8 | Al0.2 |  | Stoichiometric Formula |  | 360 | 0.006286145 | 159.08 | -133.75 | 2.83 | 0.199 | 0.497 | 0.177 | [9 empty] | Solvothermal synthesis | 593 | 24h | Nanoparticles
1 | https://doi.org/10.1016/j.mtener.2024.101555 | Al0.2(Bi2Se3)0.8 |  | AlxBi2 Se3 | Bi2Se3 | (Bi2Se3)0.8 | Al0.2 |  | Stoichiometric Formula |  | 380 | 0.005791729 | 172.66 | -138 | 3.33 | 0.251 | 0.484 | 0.147 | [9 empty] | Solvothermal synthesis | 593 | 24h | Nanoparticles
1 | https://doi.org/10.1016/j.mtener.2024.101555 | Al0.2(Bi2Se3)0.8 |  | AlxBi2 Se3 | Bi2Se3 | (Bi2Se3)0.8 | Al0.2 |  | Stoichiometric Formula |  | 400 | 0.005316886 | 188.08 | -141.75 | 3.8 | 0.313 | 0.472 | 0.123 | [9 empty] | Solvothermal synthesis | 593 | 24h | Nanoparticles
1 | https://doi.org/10.1016/j.mtener.2024.101555 | Al0.2(Bi2Se3)0.8 |  | AlxBi2 Se3 | Bi2Se3 | (Bi2Se3)0.8 | Al0.2 |  | Stoichiometric Formula |  | 420 | 0.004981816 | 200.73 | -145 | 4.26 | 0.363 | 0.467 | 0.111 | [9 empty] | Solvothermal synthesis | 593 | 24h | Nanoparticles
1 | https://doi.org/10.1016/j.mtener.2024.101555 | Al0.2(Bi2Se3)0.8 |  | AlxBi2 Se3 | Bi2Se3 | (Bi2Se3)0.8 | Al0.2 |  | Stoichiometric Formula |  | 440 | 0.004811625 | 207.83 | -147.5 | 4.59 | 0.415 | 0.462 | 0.0883 | [9 empty] | Solvothermal synthesis | 593 | 24h | Nanoparticles
1 | https://doi.org/10.1016/j.mtener.2024.101555 | Al0.2(Bi2Se3)0.8 |  | AlxBi2 Se3 | Bi2Se3 | (Bi2Se3)0.8 | Al0.2 |  | Stoichiometric Formula |  | 460 | 0.004776233 | 209.37 | -150 | 4.8 | 0.467 | 0.448 | 0.0687 | [9 empty] | Solvothermal synthesis | 593 | 24h | Nanoparticles
1 | https://doi.org/10.1016/j.mtener.2024.101555 | Al0.2(Bi2Se3)0.8 |  | AlxBi2 Se3 | Bi2Se3 | (Bi2Se3)0.8 | Al0.2 |  | Stoichiometric Formula |  | 480 | 0.004561003 | 219.25 | -151.75 | 5.15 | 0.537 | 0.439 | 0.0439 | [9 empty] | Solvothermal synthesis | 593 | 24h | Nanoparticles
1 | https://doi.org/10.1038/s41467-022-33774-z | Ge0.97Te | Ge0.97Te-723 | BixGe0.97–xTe | GeTe | Ge0.97Te | None |  | Stoichiometric Formula |  | 300 | 0.0001897533 | 5270 | 20.3 | 10.5 | 0.0215 | 5.28 | 1.68 | 3.59 |  |  | S and σ were measured in helium atmosphere | 11 | 29.9 |  |  |  | Sintered at 723K | Not mentioned | Not mentioned | Polycrystalline | Defect engineering via sintering, redistributing vacancies. This builds up highly dimensional defects (nanodomain structures and high-density dislocations) that promotes thermoelectric transport | R3m |  | Rhombohedral
1 | https://doi.org/10.1038/s41467-022-33774-z | Ge0.97Te | Ge0.97Te-723 | BixGe0.97–xTe | GeTe | Ge0.97Te | None |  | Stoichiometric Formula |  | 350 | 0.0002114165 | 4730 | 27.6 | 11.6 | 0.0828 | 5.09 | 1.37 | 3.7 |  |  | S and σ were measured in helium atmosphere | [5 empty] | Sintered at 723K | Not mentioned | Not mentioned | Polycrystalline | Defect engineering via sintering, redistributing vacancies. This builds up highly dimensional defects (nanodomain structures and high-density dislocations) that promotes thermoelectric transport | R3m |  | Rhombohedral
1 | https://doi.org/10.1038/s41467-022-33774-z | Ge0.97Te | Ge0.97Te-723 | BixGe0.97–xTe | GeTe | Ge0.97Te | None |  | Stoichiometric Formula |  | 400 | 0.0002358491 | 4240 | 35.7 | 13.9 | 0.114 | 4.84 | 1.18 | 3.69 |  |  | S and σ were measured in helium atmosphere | [5 empty] | Sintered at 723K | Not mentioned | Not mentioned | Polycrystalline | Defect engineering via sintering, redistributing vacancies. This builds up highly dimensional defects (nanodomain structures and high-density dislocations) that promotes thermoelectric transport | R3m |  | Rhombohedral
1 | https://doi.org/10.1038/s41467-022-33774-z | Ge0.97Te | Ge0.97Te-723 | BixGe0.97–xTe | GeTe | Ge0.97Te | None |  | Stoichiometric Formula |  | 450 | 0.0002631579 | 3800 | 46.3 | 16.8 | 0.168 | 4.6 | 1 | 3.59 |  |  | S and σ were measured in helium atmosphere | [5 empty] | Sintered at 723K | Not mentioned | Not mentioned | Polycrystalline | Defect engineering via sintering, redistributing vacancies. This builds up highly dimensional defects (nanodomain structures and high-density dislocations) that promotes thermoelectric transport | R3m |  | Rhombohedral
1 | https://doi.org/10.1038/s41467-022-33774-z | Ge0.97Te | Ge0.97Te-723 | BixGe0.97–xTe | GeTe | Ge0.97Te | None |  | Stoichiometric Formula |  | 500 | 0.0002915452 | 3430 | 56.8 | 19.9 | 0.231 | 4.35 | 0.873 | 3.49 |  |  | S and σ were measured in helium atmosphere | [5 empty] | Sintered at 723K | Not mentioned | Not mentioned | Polycrystalline | Defect engineering via sintering, redistributing vacancies. This builds up highly dimensional defects (nanodomain structures and high-density dislocations) that promotes thermoelectric transport | R3m |  | Rhombohedral
1 | https://doi.org/10.1038/s41467-022-33774-z | Ge0.97Te | Ge0.97Te-723 | BixGe0.97–xTe | GeTe | Ge0.97Te | None |  | Stoichiometric Formula |  | 550 | 0.0003144654 | 3180 | 67.4 | 23.3 | 0.304 | 4.23 | 0.757 | 3.49 |  |  | S and σ were measured in helium atmosphere | [5 empty] | Sintered at 723K | Not mentioned | Not mentioned | Polycrystalline | Defect engineering via sintering, redistributing vacancies. This builds up highly dimensional defects (nanodomain structures and high-density dislocations) that promotes thermoelectric transport | R3m |  | Rhombohedral
1 | https://doi.org/10.1038/s41467-022-33774-z | Ge0.97Te | Ge0.97Te-723 | BixGe0.97–xTe | GeTe | Ge0.97Te | None |  | Stoichiometric Formula |  | 600 | 0.0003225806 | 3100 | 78.6 | 28.1 | 0.405 | 4.02 | 0.532 | 3.59 |  |  | S and σ were measured in helium atmosphere | [5 empty] | Sintered at 723K | Not mentioned | Not mentioned | Polycrystalline | Defect engineering via sintering, redistributing vacancies. This builds up highly dimensional defects (nanodomain structures and high-density dislocations) that promotes thermoelectric transport | R3m |  | Rhombohedral
1 | https://doi.org/10.1038/s41467-022-33774-z | Ge0.97Te | Ge0.97Te-723 | BixGe0.97–xTe | GeTe | Ge0.97Te | None |  | Stoichiometric Formula |  | 650 | 0.000297619 | 3360 | 85.8 | 34.2 | 0.505 | 4.44 | NaN | 4.17 |  |  | S and σ were measured in helium atmosphere | [5 empty] | Sintered at 723K | Not mentioned | Not mentioned | Polycrystalline | Defect engineering via sintering, redistributing vacancies. This builds up highly dimensional defects (nanodomain structures and high-density dislocations) that promotes thermoelectric transport | R3m |  | Rhombohedral
1 | https://doi.org/10.1038/s41467-022-33774-z | Ge0.97Te | Ge0.97Te-723 | BixGe0.97–xTe | GeTe | Ge0.97Te | None |  | Stoichiometric Formula |  | 700 | 0.0003215434 | 3110 | 96.6 | 38.7 | 0.643 | 4.14 | NaN | 4.07 |  |  | S and σ were measured in helium atmosphere | [5 empty] | Sintered at 723K | Not mentioned | Not mentioned | Polycrystalline | Defect engineering via sintering, redistributing vacancies. This builds up highly dimensional defects (nanodomain structures and high-density dislocations) that promotes thermoelectric transport | R3m |  | Rhombohedral
1 | https://doi.org/10.1038/s41467-022-33774-z | Bi0.03Ge0.94Te | Bi0.03Ge0.94Te-723 | BixGe0.97–xTe | GeTe | Ge0.94Te | Bi0.03 |  | Stoichiometric Formula |  | 300 | 0.0002793296 | 3580 | 38.1 | 12.2 | 0.107 | 3.62 | 1.29 | 2.33 |  |  | S and σ were measured in helium atmosphere | 7.49 | 29.4 |  |  |  | Sintered at 723K | Not mentioned | Not mentioned | Polycrystalline | Defect engineering via sintering, redistributing vacancies. This builds up highly dimensional defects (nanodomain structures and high-density dislocations) that promotes thermoelectric transport | R3m |  | Rhombohedral
1 | https://doi.org/10.1038/s41467-022-33774-z | Bi0.03Ge0.94Te | Bi0.03Ge0.94Te-723 | BixGe0.97–xTe | GeTe | Ge0.94Te | Bi0.03 |  | Stoichiometric Formula |  | 350 | 0.0003021148 | 3310 | 46.2 | 14.5 | 0.147 | 3.57 | 1.12 | 2.42 |  |  | S and σ were measured in helium atmosphere | [5 empty] | Sintered at 723K | Not mentioned | Not mentioned | Polycrystalline | Defect engineering via sintering, redistributing vacancies. This builds up highly dimensional defects (nanodomain structures and high-density dislocations) that promotes thermoelectric transport | R3m |  | Rhombohedral
1 | https://doi.org/10.1038/s41467-022-33774-z | Bi0.03Ge0.94Te | Bi0.03Ge0.94Te-723 | BixGe0.97–xTe | GeTe | Ge0.94Te | Bi0.03 |  | Stoichiometric Formula |  | 400 | 0.0003367003 | 2970 | 57.8 | 17.6 | 0.206 | 3.39 | 0.975 | 2.41 |  |  | S and σ were measured in helium atmosphere | [5 empty] | Sintered at 723K | Not mentioned | Not mentioned | Polycrystalline | Defect engineering via sintering, redistributing vacancies. This builds up highly dimensional defects (nanodomain structures and high-density dislocations) that promotes thermoelectric transport | R3m |  | Rhombohedral
1 | https://doi.org/10.1038/s41467-022-33774-z | Bi0.03Ge0.94Te | Bi0.03Ge0.94Te-723 | BixGe0.97–xTe | GeTe | Ge0.94Te | Bi0.03 |  | Stoichiometric Formula |  | 450 | 0.0003787879 | 2640 | 74.5 | 21.6 | 0.314 | 3.19 | 0.858 | 2.32 |  |  | S and σ were measured in helium atmosphere | [5 empty] | Sintered at 723K | Not mentioned | Not mentioned | Polycrystalline | Defect engineering via sintering, redistributing vacancies. This builds up highly dimensional defects (nanodomain structures and high-density dislocations) that promotes thermoelectric transport | R3m |  | Rhombohedral
1 | https://doi.org/10.1038/s41467-022-33774-z | Bi0.03Ge0.94Te | Bi0.03Ge0.94Te-723 | BixGe0.97–xTe | GeTe | Ge0.94Te | Bi0.03 |  | Stoichiometric Formula |  | 500 | 0.0004219409 | 2370 | 88.3 | 25.5 | 0.439 | 3.02 | 0.798 | 2.31 |  |  | S and σ were measured in helium atmosphere | [5 empty] | Sintered at 723K | Not mentioned | Not mentioned | Polycrystalline | Defect engineering via sintering, redistributing vacancies. This builds up highly dimensional defects (nanodomain structures and high-density dislocations) that promotes thermoelectric transport | R3m |  | Rhombohedral
1 | https://doi.org/10.1038/s41467-022-33774-z | Bi0.03Ge0.94Te | Bi0.03Ge0.94Te-723 | BixGe0.97–xTe | GeTe | Ge0.94Te | Bi0.03 |  | Stoichiometric Formula |  | 550 | 0.0004587156 | 2180 | 103 | 29.7 | 0.56 | 2.92 | 0.747 | 2.26 |  |  | S and σ were measured in helium atmosphere | [5 empty] | Sintered at 723K | Not mentioned | Not mentioned | Polycrystalline | Defect engineering via sintering, redistributing vacancies. This builds up highly dimensional defects (nanodomain structures and high-density dislocations) that promotes thermoelectric transport | R3m |  | Rhombohedral
1 | https://doi.org/10.1038/s41467-022-33774-z | Bi0.03Ge0.94Te | Bi0.03Ge0.94Te-723 | BixGe0.97–xTe | GeTe | Ge0.94Te | Bi0.03 |  | Stoichiometric Formula |  | 600 | 0.0004405286 | 2270 | 115 | 34.4 | 0.681 | 2.85 | 0.651 | 2.4 |  |  | S and σ were measured in helium atmosphere | [5 empty] | Sintered at 723K | Not mentioned | Not mentioned | Polycrystalline | Defect engineering via sintering, redistributing vacancies. This builds up highly dimensional defects (nanodomain structures and high-density dislocations) that promotes thermoelectric transport | R3m |  | Rhombohedral
1 | https://doi.org/10.1038/s41467-022-33774-z | Bi0.03Ge0.94Te | Bi0.03Ge0.94Te-723 | BixGe0.97–xTe | GeTe | Ge0.94Te | Bi0.03 |  | Stoichiometric Formula |  | 650 | 0.0004201681 | 2380 | 122 | 42.9 | 0.874 | 3.13 |  | 2.75 |  |  | S and σ were measured in helium atmosphere | [5 empty] | Sintered at 723K | Not mentioned | Not mentioned | Polycrystalline | Defect engineering via sintering, redistributing vacancies. This builds up highly dimensional defects (nanodomain structures and high-density dislocations) that promotes thermoelectric transport | R3m |  | Rhombohedral
1 | https://doi.org/10.1038/s41467-022-33774-z | Bi0.03Ge0.94Te | Bi0.03Ge0.94Te-723 | BixGe0.97–xTe | GeTe | Ge0.94Te | Bi0.03 |  | Stoichiometric Formula |  | 700 | 0.0004444444 | 2250 | 135 | 46.6 | 1.05 | 2.99 |  | 2.8 |  |  | S and σ were measured in helium atmosphere | [5 empty] | Sintered at 723K | Not mentioned | Not mentioned | Polycrystalline | Defect engineering via sintering, redistributing vacancies. This builds up highly dimensional defects (nanodomain structures and high-density dislocations) that promotes thermoelectric transport | R3m |  | Rhombohedral
1 | https://doi.org/10.1038/s41467-022-33774-z | Bi0.06Ge0.91Te | Bi0.06Ge0.91Te-723 | BixGe0.97–xTe | GeTe | Ge0.91Te | Bi0.06 |  | Stoichiometric Formula |  | 300 | 0.0005555556 | 1800 | 77.9 | 15.7 | 0.211 | 1.95 | 0.963 | 1.01 |  |  | S and σ were measured in helium atmosphere | 2.68 | 40.1 |  |  |  | Sintered at 723K | Not mentioned | Not mentioned | Polycrystalline | Defect engineering via sintering, redistributing vacancies. This builds up highly dimensional defects (nanodomain structures and high-density dislocations) that promotes thermoelectric transport | R3m |  | Rhombohedral
1 | https://doi.org/10.1038/s41467-022-33774-z | Bi0.06Ge0.91Te | Bi0.06Ge0.91Te-723 | BixGe0.97–xTe | GeTe | Ge0.91Te | Bi0.06 |  | Stoichiometric Formula |  | 350 | 0.0006289308 | 1590 | 92.3 | 18.2 | 0.336 | 1.9 | 0.855 | 1.04 |  |  | S and σ were measured in helium atmosphere | [5 empty] | Sintered at 723K | Not mentioned | Not mentioned | Polycrystalline | Defect engineering via sintering, redistributing vacancies. This builds up highly dimensional defects (nanodomain structures and high-density dislocations) that promotes thermoelectric transport | R3m |  | Rhombohedral
1 | https://doi.org/10.1038/s41467-022-33774-z | Bi0.06Ge0.91Te | Bi0.06Ge0.91Te-723 | BixGe0.97–xTe | GeTe | Ge0.91Te | Bi0.06 |  | Stoichiometric Formula |  | 400 | 0.0007092199 | 1410 | 113 | 21.5 | 0.495 | 1.81 | 0.783 | 0.995 |  |  | S and σ were measured in helium atmosphere | [5 empty] | Sintered at 723K | Not mentioned | Not mentioned | Polycrystalline | Defect engineering via sintering, redistributing vacancies. This builds up highly dimensional defects (nanodomain structures and high-density dislocations) that promotes thermoelectric transport | R3m |  | Rhombohedral
1 | https://doi.org/10.1038/s41467-022-33774-z | Bi0.06Ge0.91Te | Bi0.06Ge0.91Te-723 | BixGe0.97–xTe | GeTe | Ge0.91Te | Bi0.06 |  | Stoichiometric Formula |  | 450 | 0.000862069 | 1160 | 141 | 25.7 | 0.731 | 1.62 | 0.716 | 0.892 |  |  | S and σ were measured in helium atmosphere | [5 empty] | Sintered at 723K | Not mentioned | Not mentioned | Polycrystalline | Defect engineering via sintering, redistributing vacancies. This builds up highly dimensional defects (nanodomain structures and high-density dislocations) that promotes thermoelectric transport | R3m |  | Rhombohedral
1 | https://doi.org/10.1038/s41467-022-33774-z | Bi0.06Ge0.91Te | Bi0.06Ge0.91Te-723 | BixGe0.97–xTe | GeTe | Ge0.91Te | Bi0.06 |  | Stoichiometric Formula |  | 500 | 0.001035197 | 966 | 168 | 29.6 | 0.995 | 1.48 | 0.696 | 0.809 |  |  | S and σ were measured in helium atmosphere | [5 empty] | Sintered at 723K | Not mentioned | Not mentioned | Polycrystalline | Defect engineering via sintering, redistributing vacancies. This builds up highly dimensional defects (nanodomain structures and high-density dislocations) that promotes thermoelectric transport | R3m |  | Rhombohedral
1 | https://doi.org/10.1038/s41467-022-33774-z | Bi0.06Ge0.91Te | Bi0.06Ge0.91Te-723 | BixGe0.97–xTe | GeTe | Ge0.91Te | Bi0.06 |  | Stoichiometric Formula |  | 550 | 0.00116144 | 861 | 190 | 33 | 1.26 | 1.47 | 0.677 | 0.792 |  |  | S and σ were measured in helium atmosphere | [5 empty] | Sintered at 723K | Not mentioned | Not mentioned | Polycrystalline | Defect engineering via sintering, redistributing vacancies. This builds up highly dimensional defects (nanodomain structures and high-density dislocations) that promotes thermoelectric transport | R3m |  | Rhombohedral
1 | https://doi.org/10.1038/s41467-022-33774-z | Bi0.06Ge0.91Te | Bi0.06Ge0.91Te-723 | BixGe0.97–xTe | GeTe | Ge0.91Te | Bi0.06 |  | Stoichiometric Formula |  | 600 | 0.001145475 | 873 | 206 | 38.4 | 1.61 | 1.55 | 0.627 | 0.841 |  |  | S and σ were measured in helium atmosphere | [5 empty] | Sintered at 723K | Not mentioned | Not mentioned | Polycrystalline | Defect engineering via sintering, redistributing vacancies. This builds up highly dimensional defects (nanodomain structures and high-density dislocations) that promotes thermoelectric transport | R3m |  | Rhombohedral
1 | https://doi.org/10.1038/s41467-022-33774-z | Bi0.06Ge0.91Te | Bi0.06Ge0.91Te-723 | BixGe0.97–xTe | GeTe | Ge0.91Te | Bi0.06 |  | Stoichiometric Formula |  | 650 | 0.001082251 | 924 | 217 | 43.3 | 1.79 | 1.57 | 0.634 | 0.926 |  |  | S and σ were measured in helium atmosphere | [5 empty] | Sintered at 723K | Not mentioned | Not mentioned | Polycrystalline | Defect engineering via sintering, redistributing vacancies. This builds up highly dimensional defects (nanodomain structures and high-density dislocations) that promotes thermoelectric transport | R3m |  | Rhombohedral
1 | https://doi.org/10.1038/s41467-022-33774-z | Bi0.06Ge0.91Te | Bi0.06Ge0.91Te-723 | BixGe0.97–xTe | GeTe | Ge0.91Te | Bi0.06 |  | Stoichiometric Formula |  | 700 | 0.001282051 | 780 | 233 | 43.1 | 1.98 | 1.51 | 0.676 | 0.893 |  |  | S and σ were measured in helium atmosphere | [5 empty] | Sintered at 723K | Not mentioned | Not mentioned | Polycrystalline | Defect engineering via sintering, redistributing vacancies. This builds up highly dimensional defects (nanodomain structures and high-density dislocations) that promotes thermoelectric transport | R3m |  | Rhombohedral
1 | https://doi.org/10.1038/s41467-022-33774-z | Bi0.07Ge0.90Te | Bi0.07Ge0.90Te-723 | BixGe0.97–xTe | GeTe | Ge0.90Te | Bi0.07 |  | Stoichiometric Formula |  | 300 | 0.0007518797 | 1330 | 97.9 | 17.6 | 0.297 | 1.87 | 1.05 | 0.742 |  |  | S and σ were measured in helium atmosphere | 1.91 | 41.4 |  |  |  | Sintered at 723K | Not mentioned | Not mentioned | Polycrystalline | Defect engineering via sintering, redistributing vacancies. This builds up highly dimensional defects (nanodomain structures and high-density dislocations) that promotes thermoelectric transport | R3m |  | Rhombohedral
1 | https://doi.org/10.1038/s41467-022-33774-z | Bi0.07Ge0.90Te | Bi0.07Ge0.90Te-723 | BixGe0.97–xTe | GeTe | Ge0.90Te | Bi0.07 |  | Stoichiometric Formula |  | 350 | 0.0008403361 | 1190 | 118 | 20.4 | 0.433 | 1.68 | 0.953 | 0.762 |  |  | S and σ were measured in helium atmosphere | [5 empty] | Sintered at 723K | Not mentioned | Not mentioned | Polycrystalline | Defect engineering via sintering, redistributing vacancies. This builds up highly dimensional defects (nanodomain structures and high-density dislocations) that promotes thermoelectric transport | R3m |  | Rhombohedral
1 | https://doi.org/10.1038/s41467-022-33774-z | Bi0.07Ge0.90Te | Bi0.07Ge0.90Te-723 | BixGe0.97–xTe | GeTe | Ge0.90Te | Bi0.07 |  | Stoichiometric Formula |  | 400 | 0.000952381 | 1050 | 139 | 23.7 | 0.609 | 1.6 | 0.883 | 0.758 |  |  | S and σ were measured in helium atmosphere | [5 empty] | Sintered at 723K | Not mentioned | Not mentioned | Polycrystalline | Defect engineering via sintering, redistributing vacancies. This builds up highly dimensional defects (nanodomain structures and high-density dislocations) that promotes thermoelectric transport | R3m |  | Rhombohedral
1 | https://doi.org/10.1038/s41467-022-33774-z | Bi0.07Ge0.90Te | Bi0.07Ge0.90Te-723 | BixGe0.97–xTe | GeTe | Ge0.90Te | Bi0.07 |  | Stoichiometric Formula |  | 450 | 0.001148106 | 871 | 168 | 26.7 | 0.819 | 1.48 | 0.832 | 0.691 |  |  | S and σ were measured in helium atmosphere | [5 empty] | Sintered at 723K | Not mentioned | Not mentioned | Polycrystalline | Defect engineering via sintering, redistributing vacancies. This builds up highly dimensional defects (nanodomain structures and high-density dislocations) that promotes thermoelectric transport | R3m |  | Rhombohedral
1 | https://doi.org/10.1038/s41467-022-33774-z | Bi0.07Ge0.90Te | Bi0.07Ge0.90Te-723 | BixGe0.97–xTe | GeTe | Ge0.90Te | Bi0.07 |  | Stoichiometric Formula |  | 500 | 0.001373626 | 728 | 194 | 28.5 | 1.02 | 1.39 | 0.808 | 0.599 |  |  | S and σ were measured in helium atmosphere | [5 empty] | Sintered at 723K | Not mentioned | Not mentioned | Polycrystalline | Defect engineering via sintering, redistributing vacancies. This builds up highly dimensional defects (nanodomain structures and high-density dislocations) that promotes thermoelectric transport | R3m |  | Rhombohedral
1 | https://doi.org/10.1038/s41467-022-33774-z | Bi0.07Ge0.90Te | Bi0.07Ge0.90Te-723 | BixGe0.97–xTe | GeTe | Ge0.90Te | Bi0.07 |  | Stoichiometric Formula |  | 550 | 0.00152439 | 656 | 211 | 30.3 | 1.21 | 1.31 | 0.802 | 0.591 |  |  | S and σ were measured in helium atmosphere | [5 empty] | Sintered at 723K | Not mentioned | Not mentioned | Polycrystalline | Defect engineering via sintering, redistributing vacancies. This builds up highly dimensional defects (nanodomain structures and high-density dislocations) that promotes thermoelectric transport | R3m |  | Rhombohedral
1 | https://doi.org/10.1038/s41467-022-33774-z | Bi0.07Ge0.90Te | Bi0.07Ge0.90Te-723 | BixGe0.97–xTe | GeTe | Ge0.90Te | Bi0.07 |  | Stoichiometric Formula |  | 600 | 0.001445087 | 692 | 224 | 35.1 | 1.49 | 1.42 | 0.761 | 0.643 |  |  | S and σ were measured in helium atmosphere | [5 empty] | Sintered at 723K | Not mentioned | Not mentioned | Polycrystalline | Defect engineering via sintering, redistributing vacancies. This builds up highly dimensional defects (nanodomain structures and high-density dislocations) that promotes thermoelectric transport | R3m |  | Rhombohedral
1 | https://doi.org/10.1038/s41467-022-33774-z | Bi0.07Ge0.90Te | Bi0.07Ge0.90Te-723 | BixGe0.97–xTe | GeTe | Ge0.90Te | Bi0.07 |  | Stoichiometric Formula |  | 650 | 0.00154321 | 648 | 239 | 38.4 | 1.73 | 1.38 | 0.758 | 0.643 |  |  | S and σ were measured in helium atmosphere | [5 empty] | Sintered at 723K | Not mentioned | Not mentioned | Polycrystalline | Defect engineering via sintering, redistributing vacancies. This builds up highly dimensional defects (nanodomain structures and high-density dislocations) that promotes thermoelectric transport | R3m |  | Rhombohedral
1 | https://doi.org/10.1038/s41467-022-33774-z | Bi0.07Ge0.90Te | Bi0.07Ge0.90Te-723 | BixGe0.97–xTe | GeTe | Ge0.90Te | Bi0.07 |  | Stoichiometric Formula |  | 700 | 0.001683502 | 594 | 252 | 38.2 | 1.84 | 1.46 | 0.781 | 0.636 |  |  | S and σ were measured in helium atmosphere | [5 empty] | Sintered at 723K | Not mentioned | Not mentioned | Polycrystalline | Defect engineering via sintering, redistributing vacancies. This builds up highly dimensional defects (nanodomain structures and high-density dislocations) that promotes thermoelectric transport | R3m |  | Rhombohedral
1 | https://doi.org/10.1038/s41467-022-33774-z | Ge0.97Te | Ge0.97Te-873 | BixGe0.97–xTe | GeTe | Ge0.94Te | None |  | Stoichiometric Formula |  | 300 | 0.000166113 | 6020 | 22.4 | 12.8 | 0.0478 | 5.24 |  | 4.03 |  |  | S and σ were measured in helium atmosphere | 10.9 | 32.5 |  |  |  | Sintered at 873K | Not mentioned | Not mentioned | Polycrystalline | Defect engineering via sintering, redistributing vacancies. This builds up highly dimensional defects (nanodomain structures and high-density dislocations) that promotes thermoelectric transport | R3m |  | Rhombohedral
1 | https://doi.org/10.1038/s41467-022-33774-z | Ge0.97Te | Ge0.97Te-873 | BixGe0.97–xTe | GeTe | Ge0.94Te | None |  | Stoichiometric Formula |  | 350 | 0.0001814882 | 5510 | 30.4 | 14.9 | 0.103 | 5.11 |  | 4.21 |  |  | S and σ were measured in helium atmosphere | [5 empty] | Sintered at 873K | Not mentioned | Not mentioned | Polycrystalline | Defect engineering via sintering, redistributing vacancies. This builds up highly dimensional defects (nanodomain structures and high-density dislocations) that promotes thermoelectric transport | R3m |  | Rhombohedral
1 | https://doi.org/10.1038/s41467-022-33774-z | Ge0.97Te | Ge0.97Te-873 | BixGe0.97–xTe | GeTe | Ge0.94Te | None |  | Stoichiometric Formula |  | 400 | 0.0002053388 | 4870 | 38 | 17 | 0.14 | 4.88 |  | 4.21 |  |  | S and σ were measured in helium atmosphere | [5 empty] | Sintered at 873K | Not mentioned | Not mentioned | Polycrystalline | Defect engineering via sintering, redistributing vacancies. This builds up highly dimensional defects (nanodomain structures and high-density dislocations) that promotes thermoelectric transport | R3m |  | Rhombohedral
1 | https://doi.org/10.1038/s41467-022-33774-z | Ge0.97Te | Ge0.97Te-873 | BixGe0.97–xTe | GeTe | Ge0.94Te | None |  | Stoichiometric Formula |  | 450 | 0.0002314815 | 4320 | 49.2 | 20.6 | 0.206 | 4.59 |  | 4.06 |  |  | S and σ were measured in helium atmosphere | [5 empty] | Sintered at 873K | Not mentioned | Not mentioned | Polycrystalline | Defect engineering via sintering, redistributing vacancies. This builds up highly dimensional defects (nanodomain structures and high-density dislocations) that promotes thermoelectric transport | R3m |  | Rhombohedral
1 | https://doi.org/10.1038/s41467-022-33774-z | Ge0.97Te | Ge0.97Te-873 | BixGe0.97–xTe | GeTe | Ge0.94Te | None |  | Stoichiometric Formula |  | 500 | 0.0002610966 | 3830 | 60.3 | 23.8 | 0.279 | 4.32 |  | 3.87 |  |  | S and σ were measured in helium atmosphere | [5 empty] | Sintered at 873K | Not mentioned | Not mentioned | Polycrystalline | Defect engineering via sintering, redistributing vacancies. This builds up highly dimensional defects (nanodomain structures and high-density dislocations) that promotes thermoelectric transport | R3m |  | Rhombohedral
1 | https://doi.org/10.1038/s41467-022-33774-z | Ge0.97Te | Ge0.97Te-873 | BixGe0.97–xTe | GeTe | Ge0.94Te | None |  | Stoichiometric Formula |  | 550 | 0.0002873563 | 3480 | 70.2 | 27 | 0.369 | 4.11 |  | 3.79 |  |  | S and σ were measured in helium atmosphere | [5 empty] | Sintered at 873K | Not mentioned | Not mentioned | Polycrystalline | Defect engineering via sintering, redistributing vacancies. This builds up highly dimensional defects (nanodomain structures and high-density dislocations) that promotes thermoelectric transport | R3m |  | Rhombohedral
1 | https://doi.org/10.1038/s41467-022-33774-z | Ge0.97Te | Ge0.97Te-873 | BixGe0.97–xTe | GeTe | Ge0.94Te | None |  | Stoichiometric Formula |  | 600 | 0.0003012048 | 3320 | 80.3 | 31.2 | 0.466 | 3.94 |  | 3.81 |  |  | S and σ were measured in helium atmosphere | [5 empty] | Sintered at 873K | Not mentioned | Not mentioned | Polycrystalline | Defect engineering via sintering, redistributing vacancies. This builds up highly dimensional defects (nanodomain structures and high-density dislocations) that promotes thermoelectric transport | R3m |  | Rhombohedral
1 | https://doi.org/10.1038/s41467-022-33774-z | Ge0.97Te | Ge0.97Te-873 | BixGe0.97–xTe | GeTe | Ge0.94Te | None |  | Stoichiometric Formula |  | 650 | 0.0002717391 | 3680 | 85.2 | 37.9 | 0.576 | 4.3 |  | 4.58 |  |  | S and σ were measured in helium atmosphere | [5 empty] | Sintered at 873K | Not mentioned | Not mentioned | Polycrystalline | Defect engineering via sintering, redistributing vacancies. This builds up highly dimensional defects (nanodomain structures and high-density dislocations) that promotes thermoelectric transport | R3m |  | Rhombohedral
1 | https://doi.org/10.1038/s41467-022-33774-z | Ge0.97Te | Ge0.97Te-873 | BixGe0.97–xTe | GeTe | Ge0.94Te | None |  | Stoichiometric Formula |  | 700 | 0.000297619 | 3360 | 95.6 | 41.5 | 0.837 | 3.48 |  | 4.4 |  |  | S and σ were measured in helium atmosphere | [5 empty] | Sintered at 873K | Not mentioned | Not mentioned | Polycrystalline | Defect engineering via sintering, redistributing vacancies. This builds up highly dimensional defects (nanodomain structures and high-density dislocations) that promotes thermoelectric transport | R3m |  | Rhombohedral
1 | https://doi.org/10.1038/s41467-022-33774-z | Ge0.97Te | Ge0.97Te-873 | BixGe0.97–xTe | GeTe | Ge0.94Te | None |  | Stoichiometric Formula |  | 750 | 0.0003278689 | 3050 | 105 | 44.3 | 1.03 | 3.18 |  | 4.2 |  |  | S and σ were measured in helium atmosphere | [5 empty] | Sintered at 873K | Not mentioned | Not mentioned | Polycrystalline | Defect engineering via sintering, redistributing vacancies. This builds up highly dimensional defects (nanodomain structures and high-density dislocations) that promotes thermoelectric transport | R3m |  | Rhombohedral
1 | https://doi.org/10.1038/s41467-022-33774-z | Bi0.03Ge0.94Te | Bi0.03Ge0.94Te-873 | BixGe0.97–xTe | GeTe | Ge0.94Te | Bi0.03 |  | Stoichiometric Formula |  | 300 | 0.0002298851 | 4350 | 33 | 13.2 | 0.123 | 3.67 |  | 2.87 |  |  | S and σ were measured in helium atmosphere | 7.13 | 37.7 |  |  |  | Sintered at 873K | Not mentioned | Not mentioned | Polycrystalline | Defect engineering via sintering, redistributing vacancies. This builds up highly dimensional defects (nanodomain structures and high-density dislocations) that promotes thermoelectric transport | R3m |  | Rhombohedral
1 | https://doi.org/10.1038/s41467-022-33774-z | Bi0.03Ge0.94Te | Bi0.03Ge0.94Te-873 | BixGe0.97–xTe | GeTe | Ge0.94Te | Bi0.03 |  | Stoichiometric Formula |  | 350 | 0.0002512563 | 3980 | 46.3 | 17.5 | 0.172 | 3.6 |  | 2.94 |  |  | S and σ were measured in helium atmosphere | [5 empty] | Sintered at 873K | Not mentioned | Not mentioned | Polycrystalline | Defect engineering via sintering, redistributing vacancies. This builds up highly dimensional defects (nanodomain structures and high-density dislocations) that promotes thermoelectric transport | R3m |  | Rhombohedral
1 | https://doi.org/10.1038/s41467-022-33774-z | Bi0.03Ge0.94Te | Bi0.03Ge0.94Te-873 | BixGe0.97–xTe | GeTe | Ge0.94Te | Bi0.03 |  | Stoichiometric Formula |  | 400 | 0.0002824859 | 3540 | 56.4 | 20.1 | 0.236 | 3.42 |  | 2.89 |  |  | S and σ were measured in helium atmosphere | [5 empty] | Sintered at 873K | Not mentioned | Not mentioned | Polycrystalline | Defect engineering via sintering, redistributing vacancies. This builds up highly dimensional defects (nanodomain structures and high-density dislocations) that promotes thermoelectric transport | R3m |  | Rhombohedral
1 | https://doi.org/10.1038/s41467-022-33774-z | Bi0.03Ge0.94Te | Bi0.03Ge0.94Te-873 | BixGe0.97–xTe | GeTe | Ge0.94Te | Bi0.03 |  | Stoichiometric Formula |  | 450 | 0.0003246753 | 3080 | 70.8 | 24 | 0.344 | 3.23 |  | 2.74 |  |  | S and σ were measured in helium atmosphere | [5 empty] | Sintered at 873K | Not mentioned | Not mentioned | Polycrystalline | Defect engineering via sintering, redistributing vacancies. This builds up highly dimensional defects (nanodomain structures and high-density dislocations) that promotes thermoelectric transport | R3m |  | Rhombohedral
1 | https://doi.org/10.1038/s41467-022-33774-z | Bi0.03Ge0.94Te | Bi0.03Ge0.94Te-873 | BixGe0.97–xTe | GeTe | Ge0.94Te | Bi0.03 |  | Stoichiometric Formula |  | 500 | 0.0003731343 | 2680 | 88.4 | 28.9 | 0.482 | 3.02 |  | 2.54 |  |  | S and σ were measured in helium atmosphere | [5 empty] | Sintered at 873K | Not mentioned | Not mentioned | Polycrystalline | Defect engineering via sintering, redistributing vacancies. This builds up highly dimensional defects (nanodomain structures and high-density dislocations) that promotes thermoelectric transport | R3m |  | Rhombohedral
1 | https://doi.org/10.1038/s41467-022-33774-z | Bi0.03Ge0.94Te | Bi0.03Ge0.94Te-873 | BixGe0.97–xTe | GeTe | Ge0.94Te | Bi0.03 |  | Stoichiometric Formula |  | 550 | 0.0004115226 | 2430 | 101 | 32.5 | 0.616 | 2.93 |  | 2.48 |  |  | S and σ were measured in helium atmosphere | [5 empty] | Sintered at 873K | Not mentioned | Not mentioned | Polycrystalline | Defect engineering via sintering, redistributing vacancies. This builds up highly dimensional defects (nanodomain structures and high-density dislocations) that promotes thermoelectric transport | R3m |  | Rhombohedral
1 | https://doi.org/10.1038/s41467-022-33774-z | Bi0.03Ge0.94Te | Bi0.03Ge0.94Te-873 | BixGe0.97–xTe | GeTe | Ge0.94Te | Bi0.03 |  | Stoichiometric Formula |  | 600 | 0.0004237288 | 2360 | 109 | 36.5 | 0.753 | 2.85 |  | 2.57 |  |  | S and σ were measured in helium atmosphere | [5 empty] | Sintered at 873K | Not mentioned | Not mentioned | Polycrystalline | Defect engineering via sintering, redistributing vacancies. This builds up highly dimensional defects (nanodomain structures and high-density dislocations) that promotes thermoelectric transport | R3m |  | Rhombohedral
1 | https://doi.org/10.1038/s41467-022-33774-z | Bi0.03Ge0.94Te | Bi0.03Ge0.94Te-873 | BixGe0.97–xTe | GeTe | Ge0.94Te | Bi0.03 |  | Stoichiometric Formula |  | 650 | 0.0003891051 | 2570 | 119 | 44.1 | 0.961 | 2.96 |  | 2.96 |  |  | S and σ were measured in helium atmosphere | [5 empty] | Sintered at 873K | Not mentioned | Not mentioned | Polycrystalline | Defect engineering via sintering, redistributing vacancies. This builds up highly dimensional defects (nanodomain structures and high-density dislocations) that promotes thermoelectric transport | R3m |  | Rhombohedral
1 | https://doi.org/10.1038/s41467-022-33774-z | Bi0.03Ge0.94Te | Bi0.03Ge0.94Te-873 | BixGe0.97–xTe | GeTe | Ge0.94Te | Bi0.03 |  | Stoichiometric Formula |  | 700 | 0.0004347826 | 2300 | 130 | 46.4 | 1.12 | 2.85 |  | 2.82 |  |  | S and σ were measured in helium atmosphere | [5 empty] | Sintered at 873K | Not mentioned | Not mentioned | Polycrystalline | Defect engineering via sintering, redistributing vacancies. This builds up highly dimensional defects (nanodomain structures and high-density dislocations) that promotes thermoelectric transport | R3m |  | Rhombohedral
1 | https://doi.org/10.1038/s41467-022-33774-z | Bi0.03Ge0.94Te | Bi0.03Ge0.94Te-873 | BixGe0.97–xTe | GeTe | Ge0.94Te | Bi0.03 |  | Stoichiometric Formula |  | 750 | 0.0005025126 | 1990 | 141 | 46.1 | 1.33 | 2.59 |  | 2.53 |  |  | S and σ were measured in helium atmosphere | [5 empty] | Sintered at 873K | Not mentioned | Not mentioned | Polycrystalline | Defect engineering via sintering, redistributing vacancies. This builds up highly dimensional defects (nanodomain structures and high-density dislocations) that promotes thermoelectric transport | R3m |  | Rhombohedral
1 | https://doi.org/10.1038/s41467-022-33774-z | Bi0.03Ge0.94Te | Bi0.03Ge0.94Te-873 | BixGe0.97–xTe | GeTe | Ge0.94Te | Bi0.03 |  | Stoichiometric Formula |  | 800 | 0.0006024096 | 1660 | 154 | 44.7 | 1.66 | 2.06 |  | 2.24 |  |  | S and σ were measured in helium atmosphere | [5 empty] | Sintered at 873K | Not mentioned | Not mentioned | Polycrystalline | Defect engineering via sintering, redistributing vacancies. This builds up highly dimensional defects (nanodomain structures and high-density dislocations) that promotes thermoelectric transport | R3m |  | Rhombohedral
1 | https://doi.org/10.1038/s41467-022-33774-z | Bi0.06Ge0.91Te | Bi0.06Ge0.91Te-873 | BixGe0.97–xTe | GeTe | Ge0.91Te | Bi0.06 |  | Stoichiometric Formula |  | 300 | 0.0004464286 | 2240 | 73.1 | 18.6 | 0.266 | 2.08 |  | 1.3 |  |  | S and σ were measured in helium atmosphere | 2.54 | 52.7 |  |  |  | Sintered at 873K | Not mentioned | Not mentioned | Polycrystalline | Defect engineering via sintering, redistributing vacancies. This builds up highly dimensional defects (nanodomain structures and high-density dislocations) that promotes thermoelectric transport | R3m |  | Rhombohedral
1 | https://doi.org/10.1038/s41467-022-33774-z | Bi0.06Ge0.91Te | Bi0.06Ge0.91Te-873 | BixGe0.97–xTe | GeTe | Ge0.91Te | Bi0.06 |  | Stoichiometric Formula |  | 350 | 0.0005 | 2000 | 92.2 | 23.1 | 0.412 | 2 |  | 1.3 |  |  | S and σ were measured in helium atmosphere | [5 empty] | Sintered at 873K | Not mentioned | Not mentioned | Polycrystalline | Defect engineering via sintering, redistributing vacancies. This builds up highly dimensional defects (nanodomain structures and high-density dislocations) that promotes thermoelectric transport | R3m |  | Rhombohedral
1 | https://doi.org/10.1038/s41467-022-33774-z | Bi0.06Ge0.91Te | Bi0.06Ge0.91Te-873 | BixGe0.97–xTe | GeTe | Ge0.91Te | Bi0.06 |  | Stoichiometric Formula |  | 400 | 0.0005882353 | 1700 | 112 | 26.6 | 0.583 | 1.87 |  | 1.23 |  |  | S and σ were measured in helium atmosphere | [5 empty] | Sintered at 873K | Not mentioned | Not mentioned | Polycrystalline | Defect engineering via sintering, redistributing vacancies. This builds up highly dimensional defects (nanodomain structures and high-density dislocations) that promotes thermoelectric transport | R3m |  | Rhombohedral
1 | https://doi.org/10.1038/s41467-022-33774-z | Bi0.06Ge0.91Te | Bi0.06Ge0.91Te-873 | BixGe0.97–xTe | GeTe | Ge0.91Te | Bi0.06 |  | Stoichiometric Formula |  | 450 | 0.0007142857 | 1400 | 140 | 31.4 | 0.85 | 1.71 |  | 1.08 |  |  | S and σ were measured in helium atmosphere | [5 empty] | Sintered at 873K | Not mentioned | Not mentioned | Polycrystalline | Defect engineering via sintering, redistributing vacancies. This builds up highly dimensional defects (nanodomain structures and high-density dislocations) that promotes thermoelectric transport | R3m |  | Rhombohedral
1 | https://doi.org/10.1038/s41467-022-33774-z | Bi0.06Ge0.91Te | Bi0.06Ge0.91Te-873 | BixGe0.97–xTe | GeTe | Ge0.91Te | Bi0.06 |  | Stoichiometric Formula |  | 500 | 0.0008849558 | 1130 | 172 | 35.3 | 1.14 | 1.56 |  | 0.924 |  |  | S and σ were measured in helium atmosphere | [5 empty] | Sintered at 873K | Not mentioned | Not mentioned | Polycrystalline | Defect engineering via sintering, redistributing vacancies. This builds up highly dimensional defects (nanodomain structures and high-density dislocations) that promotes thermoelectric transport | R3m |  | Rhombohedral
1 | https://doi.org/10.1038/s41467-022-33774-z | Bi0.06Ge0.91Te | Bi0.06Ge0.91Te-873 | BixGe0.97–xTe | GeTe | Ge0.91Te | Bi0.06 |  | Stoichiometric Formula |  | 550 | 0.001051525 | 951 | 192 | 37.1 | 1.37 | 1.48 |  | 0.852 |  |  | S and σ were measured in helium atmosphere | [5 empty] | Sintered at 873K | Not mentioned | Not mentioned | Polycrystalline | Defect engineering via sintering, redistributing vacancies. This builds up highly dimensional defects (nanodomain structures and high-density dislocations) that promotes thermoelectric transport | R3m |  | Rhombohedral
1 | https://doi.org/10.1038/s41467-022-33774-z | Bi0.06Ge0.91Te | Bi0.06Ge0.91Te-873 | BixGe0.97–xTe | GeTe | Ge0.91Te | Bi0.06 |  | Stoichiometric Formula |  | 600 | 0.001030928 | 970 | 211 | 42.4 | 1.77 | 1.45 |  | 0.907 |  |  | S and σ were measured in helium atmosphere | [5 empty] | Sintered at 873K | Not mentioned | Not mentioned | Polycrystalline | Defect engineering via sintering, redistributing vacancies. This builds up highly dimensional defects (nanodomain structures and high-density dislocations) that promotes thermoelectric transport | R3m |  | Rhombohedral
1 | https://doi.org/10.1038/s41467-022-33774-z | Bi0.06Ge0.91Te | Bi0.06Ge0.91Te-873 | BixGe0.97–xTe | GeTe | Ge0.91Te | Bi0.06 |  | Stoichiometric Formula |  | 650 | 0.001103753 | 906 | 228 | 48.2 | 2.06 | 1.52 |  | 0.937 |  |  | S and σ were measured in helium atmosphere | [5 empty] | Sintered at 873K | Not mentioned | Not mentioned | Polycrystalline | Defect engineering via sintering, redistributing vacancies. This builds up highly dimensional defects (nanodomain structures and high-density dislocations) that promotes thermoelectric transport | R3m |  | Rhombohedral
1 | https://doi.org/10.1038/s41467-022-33774-z | Bi0.06Ge0.91Te | Bi0.06Ge0.91Te-873 | BixGe0.97–xTe | GeTe | Ge0.91Te | Bi0.06 |  | Stoichiometric Formula |  | 700 | 0.001267427 | 789 | 240 | 44 | 2.12 | 1.46 |  | 0.836 |  |  | S and σ were measured in helium atmosphere | [5 empty] | Sintered at 873K | Not mentioned | Not mentioned | Polycrystalline | Defect engineering via sintering, redistributing vacancies. This builds up highly dimensional defects (nanodomain structures and high-density dislocations) that promotes thermoelectric transport | R3m |  | Rhombohedral
1 | https://doi.org/10.1038/s41467-022-33774-z | Bi0.06Ge0.91Te | Bi0.06Ge0.91Te-873 | BixGe0.97–xTe | GeTe | Ge0.91Te | Bi0.06 |  | Stoichiometric Formula |  | 750 | 0.001236094 | 809 | 237 | 43.1 | 2.19 | 1.51 |  | 0.919 |  |  | S and σ were measured in helium atmosphere | [5 empty] | Sintered at 873K | Not mentioned | Not mentioned | Polycrystalline | Defect engineering via sintering, redistributing vacancies. This builds up highly dimensional defects (nanodomain structures and high-density dislocations) that promotes thermoelectric transport | R3m |  | Rhombohedral
1 | https://doi.org/10.1038/s41467-022-33774-z | Bi0.06Ge0.91Te | Bi0.06Ge0.91Te-873 | BixGe0.97–xTe | GeTe | Ge0.91Te | Bi0.06 |  | Stoichiometric Formula |  | 800 | 0.001196172 | 836 | 227 | 42.3 | 2.22 | 1.59 |  | 1.02 |  |  | S and σ were measured in helium atmosphere | [5 empty] | Sintered at 873K | Not mentioned | Not mentioned | Polycrystalline | Defect engineering via sintering, redistributing vacancies. This builds up highly dimensional defects (nanodomain structures and high-density dislocations) that promotes thermoelectric transport | R3m |  | Rhombohedral
1 | https://doi.org/10.1038/s41467-022-33774-z | Bi0.07Ge0.90Te | Bi0.07Ge0.90Te-873 | BixGe0.97–xTe | GeTe | Ge0.90Te | Bi0.07 |  | Stoichiometric Formula |  | 300 | 0.0005555556 | 1800 | 93.5 | 21.6 | 0.38 | 1.69 |  | 0.966 |  |  | S and σ were measured in helium atmosphere | 1.95 | 55.8 |  |  |  | Sintered at 873K | Not mentioned | Not mentioned | Polycrystalline | Defect engineering via sintering, redistributing vacancies. This builds up highly dimensional defects (nanodomain structures and high-density dislocations) that promotes thermoelectric transport | R3m |  | Rhombohedral
1 | https://doi.org/10.1038/s41467-022-33774-z | Bi0.07Ge0.90Te | Bi0.07Ge0.90Te-873 | BixGe0.97–xTe | GeTe | Ge0.90Te | Bi0.07 |  | Stoichiometric Formula |  | 350 | 0.000621118 | 1610 | 117 | 27.2 | 0.587 | 1.66 |  | 0.984 |  |  | S and σ were measured in helium atmosphere | [5 empty] | Sintered at 873K | Not mentioned | Not mentioned | Polycrystalline | Defect engineering via sintering, redistributing vacancies. This builds up highly dimensional defects (nanodomain structures and high-density dislocations) that promotes thermoelectric transport | R3m |  | Rhombohedral
1 | https://doi.org/10.1038/s41467-022-33774-z | Bi0.07Ge0.90Te | Bi0.07Ge0.90Te-873 | BixGe0.97–xTe | GeTe | Ge0.90Te | Bi0.07 |  | Stoichiometric Formula |  | 400 | 0.0007407407 | 1350 | 139 | 30 | 0.797 | 1.52 |  | 0.925 |  |  | S and σ were measured in helium atmosphere | [5 empty] | Sintered at 873K | Not mentioned | Not mentioned | Polycrystalline | Defect engineering via sintering, redistributing vacancies. This builds up highly dimensional defects (nanodomain structures and high-density dislocations) that promotes thermoelectric transport | R3m |  | Rhombohedral
1 | https://doi.org/10.1038/s41467-022-33774-z | Bi0.07Ge0.90Te | Bi0.07Ge0.90Te-873 | BixGe0.97–xTe | GeTe | Ge0.90Te | Bi0.07 |  | Stoichiometric Formula |  | 450 | 0.0009345794 | 1070 | 172 | 34.2 | 1.14 | 1.35 |  | 0.805 |  |  | S and σ were measured in helium atmosphere | [5 empty] | Sintered at 873K | Not mentioned | Not mentioned | Polycrystalline | Defect engineering via sintering, redistributing vacancies. This builds up highly dimensional defects (nanodomain structures and high-density dislocations) that promotes thermoelectric transport | R3m |  | Rhombohedral
1 | https://doi.org/10.1038/s41467-022-33774-z | Bi0.07Ge0.90Te | Bi0.07Ge0.90Te-873 | BixGe0.97–xTe | GeTe | Ge0.90Te | Bi0.07 |  | Stoichiometric Formula |  | 500 | 0.001182033 | 846 | 205 | 36.5 | 1.45 | 1.24 |  | 0.672 |  |  | S and σ were measured in helium atmosphere | [5 empty] | Sintered at 873K | Not mentioned | Not mentioned | Polycrystalline | Defect engineering via sintering, redistributing vacancies. This builds up highly dimensional defects (nanodomain structures and high-density dislocations) that promotes thermoelectric transport | R3m |  | Rhombohedral
1 | https://doi.org/10.1038/s41467-022-33774-z | Bi0.07Ge0.90Te | Bi0.07Ge0.90Te-873 | BixGe0.97–xTe | GeTe | Ge0.90Te | Bi0.07 |  | Stoichiometric Formula |  | 550 | 0.00135318 | 739 | 222 | 37 | 1.65 | 1.21 |  | 0.62 |  |  | S and σ were measured in helium atmosphere | [5 empty] | Sintered at 873K | Not mentioned | Not mentioned | Polycrystalline | Defect engineering via sintering, redistributing vacancies. This builds up highly dimensional defects (nanodomain structures and high-density dislocations) that promotes thermoelectric transport | R3m |  | Rhombohedral
1 | https://doi.org/10.1038/s41467-022-33774-z | Bi0.07Ge0.90Te | Bi0.07Ge0.90Te-873 | BixGe0.97–xTe | GeTe | Ge0.90Te | Bi0.07 |  | Stoichiometric Formula |  | 600 | 0.001248439 | 801 | 232 | 43.1 | 2.09 | 1.18 |  | 0.718 |  |  | S and σ were measured in helium atmosphere | [5 empty] | Sintered at 873K | Not mentioned | Not mentioned | Polycrystalline | Defect engineering via sintering, redistributing vacancies. This builds up highly dimensional defects (nanodomain structures and high-density dislocations) that promotes thermoelectric transport | R3m |  | Rhombohedral
1 | https://doi.org/10.1038/s41467-022-33774-z | Bi0.07Ge0.90Te | Bi0.07Ge0.90Te-873 | BixGe0.97–xTe | GeTe | Ge0.90Te | Bi0.07 |  | Stoichiometric Formula |  | 650 | 0.001426534 | 701 | 254 | 45 | 2.35 | 1.19 |  | 0.676 |  |  | S and σ were measured in helium atmosphere | [5 empty] | Sintered at 873K | Not mentioned | Not mentioned | Polycrystalline | Defect engineering via sintering, redistributing vacancies. This builds up highly dimensional defects (nanodomain structures and high-density dislocations) that promotes thermoelectric transport | R3m |  | Rhombohedral
1 | https://doi.org/10.1038/s41467-022-33774-z | Bi0.07Ge0.90Te | Bi0.07Ge0.90Te-873 | BixGe0.97–xTe | GeTe | Ge0.90Te | Bi0.07 |  | Stoichiometric Formula |  | 700 | 0.001677852 | 596 | 257 | 40 | 2.21 | 1.22 |  | 0.628 |  |  | S and σ were measured in helium atmosphere | [5 empty] | Sintered at 873K | Not mentioned | Not mentioned | Polycrystalline | Defect engineering via sintering, redistributing vacancies. This builds up highly dimensional defects (nanodomain structures and high-density dislocations) that promotes thermoelectric transport | R3m |  | Rhombohedral
1 | https://doi.org/10.1038/s41467-022-33774-z | Bi0.07Ge0.90Te | Bi0.07Ge0.90Te-873 | BixGe0.97–xTe | GeTe | Ge0.90Te | Bi0.07 |  | Stoichiometric Formula |  | 750 | 0.001536098 | 651 | 247 | 40.8 | 2.22 | 1.31 |  | 0.735 |  |  | S and σ were measured in helium atmosphere | [5 empty] | Sintered at 873K | Not mentioned | Not mentioned | Polycrystalline | Defect engineering via sintering, redistributing vacancies. This builds up highly dimensional defects (nanodomain structures and high-density dislocations) that promotes thermoelectric transport | R3m |  | Rhombohedral
1 | https://doi.org/10.1038/s41467-022-33774-z | Bi0.07Ge0.90Te | Bi0.07Ge0.90Te-873 | BixGe0.97–xTe | GeTe | Ge0.90Te | Bi0.07 |  | Stoichiometric Formula |  | 800 | 0.001428571 | 700 | 233 | 38 | 2.06 | 1.42 |  | 0.833 |  |  | S and σ were measured in helium atmosphere | [5 empty] | Sintered at 873K | Not mentioned | Not mentioned | Polycrystalline | Defect engineering via sintering, redistributing vacancies. This builds up highly dimensional defects (nanodomain structures and high-density dislocations) that promotes thermoelectric transport | R3m |  | Rhombohedral
1 | https://doi.org/10.1016/j.mssp.2024.108556 | Cu0.3Co4Sb11.7Te0.3 |  | Cu0⋅3Co4Sb12-xTex | CoSb3 | Co0.245Sb0.718 | Cu0.018, Te0.018 |  | Stoichiometric Formula |  | 320 | 0.00363901 | 274.8 | -170.4 | 8.077 | 0.089 | 2.89 | 2.68 |  |  |  |  | 1.22 | 18.1 |  |  |  | high-pressure high-temperature synthesis | Not mentioned | Not mentioned | Polycrystalline
1 | https://doi.org/10.1016/j.mssp.2024.108556 | Cu0.3Co4Sb11.7Te0.3 |  | Cu0⋅3Co4Sb12-xTex | CoSb3 | Co0.245Sb0.718 | Cu0.018, Te0.018 |  | Stoichiometric Formula |  | 360 | 0.003624502 | 275.9 | -178.4 | 8.846 | 0.11 | 2.75 | 2.51 |  |  |  |  | 1.22 | 18.1 |  |  |  | high-pressure high-temperature synthesis | Not mentioned | Not mentioned | Polycrystalline
1 | https://doi.org/10.1016/j.mssp.2024.108556 | Cu0.3Co4Sb11.7Te0.3 |  | Cu0⋅3Co4Sb12-xTex | CoSb3 | Co0.245Sb0.718 | Cu0.018, Te0.018 |  | Stoichiometric Formula |  | 400 | 0.00363901 | 274.8 | -188 | 9.769 | 0.15 | 2.57 | 2.31 |  |  |  |  | 1.22 | 18.1 |  |  |  | high-pressure high-temperature synthesis | Not mentioned | Not mentioned | Polycrystalline
1 | https://doi.org/10.1016/j.mssp.2024.108556 | Cu0.3Co4Sb11.7Te0.3 |  | Cu0⋅3Co4Sb12-xTex | CoSb3 | Co0.245Sb0.718 | Cu0.018, Te0.018 |  | Stoichiometric Formula |  | 440 | 0.00368053 | 271.7 | -192.8 | 10.154 | 0.18 | 2.44 | 2.16 |  |  |  |  | 1.22 | 18.1 |  |  |  | high-pressure high-temperature synthesis | Not mentioned | Not mentioned | Polycrystalline
1 | https://doi.org/10.1016/j.mssp.2024.108556 | Cu0.3Co4Sb11.7Te0.3 |  | Cu0⋅3Co4Sb12-xTex | CoSb3 | Co0.245Sb0.718 | Cu0.018, Te0.018 |  | Stoichiometric Formula |  | 470 | 0.003707824 | 269.7 | -199.2 | 10.846 | 0.22 | 2.3 | 2 |  |  |  |  | 1.22 | 18.1 |  |  |  | high-pressure high-temperature synthesis | Not mentioned | Not mentioned | Polycrystalline
1 | https://doi.org/10.1016/j.mssp.2024.108556 | Cu0.3Co4Sb11.7Te0.3 |  | Cu0⋅3Co4Sb12-xTex | CoSb3 | Co0.245Sb0.718 | Cu0.018, Te0.018 |  | Stoichiometric Formula |  | 510 | 0.003763643 | 265.7 | -206.4 | 11.385 | 0.27 | 2.18 | 1.85 |  |  |  |  | 1.22 | 18.1 |  |  |  | high-pressure high-temperature synthesis | Not mentioned | Not mentioned | Polycrystalline
1 | https://doi.org/10.1016/j.mssp.2024.108556 | Cu0.3Co4Sb11.7Te0.3 |  | Cu0⋅3Co4Sb12-xTex | CoSb3 | Co0.245Sb0.718 | Cu0.018, Te0.018 |  | Stoichiometric Formula |  | 550 | 0.003847634 | 259.9 | -213.6 | 12 | 0.31 | 2.09 | 1.75 |  |  |  |  | 1.22 | 18.1 |  |  |  | high-pressure high-temperature synthesis | Not mentioned | Not mentioned | Polycrystalline
1 | https://doi.org/10.1016/j.mssp.2024.108556 | Cu0.3Co4Sb11.7Te0.3 |  | Cu0⋅3Co4Sb12-xTex | CoSb3 | Co0.245Sb0.718 | Cu0.018, Te0.018 |  | Stoichiometric Formula |  | 590 | 0.003903201 | 256.2 | -219.2 | 12.385 | 0.36 | 2 | 1.64 |  |  |  |  | 1.22 | 18.1 |  |  |  | high-pressure high-temperature synthesis | Not mentioned | Not mentioned | Polycrystalline
1 | https://doi.org/10.1016/j.mssp.2024.108556 | Cu0.3Co4Sb11.7Te0.3 |  | Cu0⋅3Co4Sb12-xTex | CoSb3 | Co0.245Sb0.718 | Cu0.018, Te0.018 |  | Stoichiometric Formula |  | 630 | 0.003957262 | 252.7 | -226.4 | 13.077 | 0.42 | 1.94 | 1.56 |  |  |  |  | 1.22 | 18.1 |  |  |  | high-pressure high-temperature synthesis | Not mentioned | Not mentioned | Polycrystalline
1 | https://doi.org/10.1016/j.mssp.2024.108556 | Cu0.3Co4Sb11.7Te0.3 |  | Cu0⋅3Co4Sb12-xTex | CoSb3 | Co0.245Sb0.718 | Cu0.018, Te0.018 |  | Stoichiometric Formula |  | 670 | 0.004 | 250 | -232 | 13.69 | 0.47 | 1.93 | 1.54 |  |  |  |  | 1.22 | 18.1 |  |  |  | high-pressure high-temperature synthesis | Not mentioned | Not mentioned | Polycrystalline
1 | https://doi.org/10.1016/j.mssp.2024.108556 | Cu0.3Co4Sb11.7Te0.3 |  | Cu0⋅3Co4Sb12-xTex | CoSb3 | Co0.245Sb0.718 | Cu0.018, Te0.018 |  | Stoichiometric Formula |  | 700 | 0.004056795 | 246.5 | -236.8 | 14 | 0.5 | 1.94 | 1.54 |  |  |  |  | 1.22 | 18.1 |  |  |  | high-pressure high-temperature synthesis | Not mentioned | Not mentioned | Polycrystalline
1 | https://doi.org/10.1016/j.mssp.2024.108556 | Cu0.3Co4Sb11.7Te0.3 |  | Cu0⋅3Co4Sb12-xTex | CoSb3 | Co0.245Sb0.718 | Cu0.018, Te0.018 |  | Stoichiometric Formula |  | 730 | 0.004083299 | 244.9 | -241.6 | 14.38 | 0.54 | 1.94 | 1.53 |  |  |  |  | 1.22 | 18.1 |  |  |  | high-pressure high-temperature synthesis | Not mentioned | Not mentioned | Polycrystalline
1 | https://doi.org/10.1016/j.mssp.2024.108556 | Cu0.3Co4Sb11.7Te0.3 |  | Cu0⋅3Co4Sb12-xTex | CoSb3 | Co0.245Sb0.718 | Cu0.018, Te0.018 |  | Stoichiometric Formula |  | 770 | 0.004111842 | 243.2 | -245.6 | 14.85 | 0.58 | 1.94 | 1.51 |  |  |  |  | 1.22 | 18.1 |  |  |  | high-pressure high-temperature synthesis | Not mentioned | Not mentioned | Polycrystalline
1 | https://doi.org/10.1016/j.mssp.2024.108556 | Cu0.3Co4Sb11.5Te0.5 |  | Cu0⋅3Co4Sb12-xTex | CoSb3 | Co0.245Sb0.706 | Cu0.018, Te0.031 |  | Stoichiometric Formula |  | 320 | 0.001818843 | 549.8 | -143.2 | 11.38 | 0.13 | 2.8 | 2.24 |  |  |  |  | 2.27 | 20.4 |  |  |  | high-pressure high-temperature synthesis | Not mentioned | Not mentioned | Polycrystalline
1 | https://doi.org/10.1016/j.mssp.2024.108556 | Cu0.3Co4Sb11.5Te0.5 |  | Cu0⋅3Co4Sb12-xTex | CoSb3 | Co0.245Sb0.706 | Cu0.018, Te0.031 |  | Stoichiometric Formula |  | 360 | 0.001875117 | 533.3 | -148.8 | 12 | 0.16 | 2.66 | 2.11 |  |  |  |  | 2.27 | 20.4 |  |  |  | high-pressure high-temperature synthesis | Not mentioned | Not mentioned | Polycrystalline
1 | https://doi.org/10.1016/j.mssp.2024.108556 | Cu0.3Co4Sb11.5Te0.5 |  | Cu0⋅3Co4Sb12-xTex | CoSb3 | Co0.245Sb0.706 | Cu0.018, Te0.031 |  | Stoichiometric Formula |  | 400 | 0.001930875 | 517.9 | -155.2 | 12.54 | 0.2 | 2.54 | 2 |  |  |  |  | 2.27 | 20.4 |  |  |  | high-pressure high-temperature synthesis | Not mentioned | Not mentioned | Polycrystalline
1 | https://doi.org/10.1016/j.mssp.2024.108556 | Cu0.3Co4Sb11.5Te0.5 |  | Cu0⋅3Co4Sb12-xTex | CoSb3 | Co0.245Sb0.706 | Cu0.018, Te0.031 |  | Stoichiometric Formula |  | 440 | 0.002 | 500 | -165.6 | 14 | 0.25 | 2.43 | 1.9 |  |  |  |  | 2.27 | 20.4 |  |  |  | high-pressure high-temperature synthesis | Not mentioned | Not mentioned | Polycrystalline
1 | https://doi.org/10.1016/j.mssp.2024.108556 | Cu0.3Co4Sb11.5Te0.5 |  | Cu0⋅3Co4Sb12-xTex | CoSb3 | Co0.245Sb0.706 | Cu0.018, Te0.031 |  | Stoichiometric Formula |  | 470 | 0.002069108 | 483.3 | -173.6 | 14.69 | 0.3 | 2.34 | 1.82 |  |  |  |  | 2.27 | 20.4 |  |  |  | high-pressure high-temperature synthesis | Not mentioned | Not mentioned | Polycrystalline
1 | https://doi.org/10.1016/j.mssp.2024.108556 | Cu0.3Co4Sb11.5Te0.5 |  | Cu0⋅3Co4Sb12-xTex | CoSb3 | Co0.245Sb0.706 | Cu0.018, Te0.031 |  | Stoichiometric Formula |  | 510 | 0.002152853 | 464.5 | -180.8 | 15.31 | 0.34 | 2.28 | 1.77 |  |  |  |  | 2.27 | 20.4 |  |  |  | high-pressure high-temperature synthesis | Not mentioned | Not mentioned | Polycrystalline
1 | https://doi.org/10.1016/j.mssp.2024.108556 | Cu0.3Co4Sb11.5Te0.5 |  | Cu0⋅3Co4Sb12-xTex | CoSb3 | Co0.245Sb0.706 | Cu0.018, Te0.031 |  | Stoichiometric Formula |  | 550 | 0.002222222 | 450 | -187.2 | 15.92 | 0.39 | 2.23 | 1.73 |  |  |  |  | 2.27 | 20.4 |  |  |  | high-pressure high-temperature synthesis | Not mentioned | Not mentioned | Polycrystalline
1 | https://doi.org/10.1016/j.mssp.2024.108556 | Cu0.3Co4Sb11.5Te0.5 |  | Cu0⋅3Co4Sb12-xTex | CoSb3 | Co0.245Sb0.706 | Cu0.018, Te0.031 |  | Stoichiometric Formula |  | 590 | 0.002277904 | 439 | -196.8 | 17.08 | 0.45 | 2.21 | 1.71 |  |  |  |  | 2.27 | 20.4 |  |  |  | high-pressure high-temperature synthesis | Not mentioned | Not mentioned | Polycrystalline
1 | https://doi.org/10.1016/j.mssp.2024.108556 | Cu0.3Co4Sb11.5Te0.5 |  | Cu0⋅3Co4Sb12-xTex | CoSb3 | Co0.245Sb0.706 | Cu0.018, Te0.031 |  | Stoichiometric Formula |  | 630 | 0.002346867 | 426.1 | -208 | 18.62 | 0.53 | 2.2 | 1.69 |  |  |  |  | 2.27 | 20.4 |  |  |  | high-pressure high-temperature synthesis | Not mentioned | Not mentioned | Polycrystalline
1 | https://doi.org/10.1016/j.mssp.2024.108556 | Cu0.3Co4Sb11.5Te0.5 |  | Cu0⋅3Co4Sb12-xTex | CoSb3 | Co0.245Sb0.706 | Cu0.018, Te0.031 |  | Stoichiometric Formula |  | 670 | 0.002388915 | 418.6 | -216.8 | 19.85 | 0.6 | 2.18 | 1.68 |  |  |  |  | 2.27 | 20.4 |  |  |  | high-pressure high-temperature synthesis | Not mentioned | Not mentioned | Polycrystalline
1 | https://doi.org/10.1016/j.mssp.2024.108556 | Cu0.3Co4Sb11.5Te0.5 |  | Cu0⋅3Co4Sb12-xTex | CoSb3 | Co0.245Sb0.706 | Cu0.018, Te0.031 |  | Stoichiometric Formula |  | 700 | 0.002417211 | 413.7 | -222.4 | 20.69 | 0.66 | 2.16 | 1.67 |  |  |  |  | 2.27 | 20.4 |  |  |  | high-pressure high-temperature synthesis | Not mentioned | Not mentioned | Polycrystalline
1 | https://doi.org/10.1016/j.mssp.2024.108556 | Cu0.3Co4Sb11.5Te0.5 |  | Cu0⋅3Co4Sb12-xTex | CoSb3 | Co0.245Sb0.706 | Cu0.018, Te0.031 |  | Stoichiometric Formula |  | 730 | 0.002443793 | 409.2 | -227.2 | 21.31 | 0.71 | 2.15 | 1.66 |  |  |  |  | 2.27 | 20.4 |  |  |  | high-pressure high-temperature synthesis | Not mentioned | Not mentioned | Polycrystalline
1 | https://doi.org/10.1016/j.mssp.2024.108556 | Cu0.3Co4Sb11.5Te0.5 |  | Cu0⋅3Co4Sb12-xTex | CoSb3 | Co0.245Sb0.706 | Cu0.018, Te0.031 |  | Stoichiometric Formula |  | 770 | 0.002472188 | 404.5 | -231.2 | 21.85 | 0.77 | 2.15 | 1.66 |  |  |  |  | 2.27 | 20.4 |  |  |  | high-pressure high-temperature synthesis | Not mentioned | Not mentioned | Polycrystalline
1 | https://doi.org/10.1016/j.mssp.2024.108556 | Cu0.3Co4Sb11.3Te0.7 |  | Cu0⋅3Co4Sb12-xTex | CoSb3 | Co0.245Sb0.693 | Cu0.018, Te0.043 |  | Stoichiometric Formula |  | 320 | 0.001792115 | 558 | -105.6 | 6.23 | 0.068 | 2.96 | 2.51 |  |  |  |  | 3.43 | 16.8 |  |  |  | high-pressure high-temperature synthesis | Not mentioned | Not mentioned | Polycrystalline
1 | https://doi.org/10.1016/j.mssp.2024.108556 | Cu0.3Co4Sb11.3Te0.7 |  | Cu0⋅3Co4Sb12-xTex | CoSb3 | Co0.245Sb0.693 | Cu0.018, Te0.043 |  | Stoichiometric Formula |  | 360 | 0.001818843 | 549.8 | -109.6 | 6.62 | 0.082 | 2.84 | 2.37 |  |  |  |  | 3.43 | 16.8 |  |  |  | high-pressure high-temperature synthesis | Not mentioned | Not mentioned | Polycrystalline
1 | https://doi.org/10.1016/j.mssp.2024.108556 | Cu0.3Co4Sb11.3Te0.7 |  | Cu0⋅3Co4Sb12-xTex | CoSb3 | Co0.245Sb0.693 | Cu0.018, Te0.043 |  | Stoichiometric Formula |  | 400 | 0.001832845 | 545.6 | -113.6 | 7 | 0.1 | 2.77 | 2.25 |  |  |  |  | 3.43 | 16.8 |  |  |  | high-pressure high-temperature synthesis | Not mentioned | Not mentioned | Polycrystalline
1 | https://doi.org/10.1016/j.mssp.2024.108556 | Cu0.3Co4Sb11.3Te0.7 |  | Cu0⋅3Co4Sb12-xTex | CoSb3 | Co0.245Sb0.693 | Cu0.018, Te0.043 |  | Stoichiometric Formula |  | 440 | 0.001861158 | 537.3 | -118.4 | 7.54 | 0.13 | 2.68 | 2.12 |  |  |  |  | 3.43 | 16.8 |  |  |  | high-pressure high-temperature synthesis | Not mentioned | Not mentioned | Polycrystalline
1 | https://doi.org/10.1016/j.mssp.2024.108556 | Cu0.3Co4Sb11.3Te0.7 |  | Cu0⋅3Co4Sb12-xTex | CoSb3 | Co0.245Sb0.693 | Cu0.018, Te0.043 |  | Stoichiometric Formula |  | 470 | 0.001888931 | 529.4 | -125.6 | 8.38 | 0.15 | 2.59 | 1.99 |  |  |  |  | 3.43 | 16.8 |  |  |  | high-pressure high-temperature synthesis | Not mentioned | Not mentioned | Polycrystalline
1 | https://doi.org/10.1016/j.mssp.2024.108556 | Cu0.3Co4Sb11.3Te0.7 |  | Cu0⋅3Co4Sb12-xTex | CoSb3 | Co0.245Sb0.693 | Cu0.018, Te0.043 |  | Stoichiometric Formula |  | 510 | 0.001917178 | 521.6 | -132.8 | 9.31 | 0.19 | 2.59 | 1.93 |  |  |  |  | 3.43 | 16.8 |  |  |  | high-pressure high-temperature synthesis | Not mentioned | Not mentioned | Polycrystalline
1 | https://doi.org/10.1016/j.mssp.2024.108556 | Cu0.3Co4Sb11.3Te0.7 |  | Cu0⋅3Co4Sb12-xTex | CoSb3 | Co0.245Sb0.693 | Cu0.018, Te0.043 |  | Stoichiometric Formula |  | 550 | 0.001930875 | 517.9 | -138.4 | 10.15 | 0.22 | 2.56 | 1.86 |  |  |  |  | 3.43 | 16.8 |  |  |  | high-pressure high-temperature synthesis | Not mentioned | Not mentioned | Polycrystalline
1 | https://doi.org/10.1016/j.mssp.2024.108556 | Cu0.3Co4Sb11.3Te0.7 |  | Cu0⋅3Co4Sb12-xTex | CoSb3 | Co0.245Sb0.693 | Cu0.018, Te0.043 |  | Stoichiometric Formula |  | 590 | 0.001930875 | 517.9 | -146.4 | 11.08 | 0.26 | 2.54 | 1.79 |  |  |  |  | 3.43 | 16.8 |  |  |  | high-pressure high-temperature synthesis | Not mentioned | Not mentioned | Polycrystalline
1 | https://doi.org/10.1016/j.mssp.2024.108556 | Cu0.3Co4Sb11.3Te0.7 |  | Cu0⋅3Co4Sb12-xTex | CoSb3 | Co0.245Sb0.693 | Cu0.018, Te0.043 |  | Stoichiometric Formula |  | 630 | 0.001958097 | 510.7 | -154.4 | 12.31 | 0.31 | 2.55 | 1.76 |  |  |  |  | 3.43 | 16.8 |  |  |  | high-pressure high-temperature synthesis | Not mentioned | Not mentioned | Polycrystalline
1 | https://doi.org/10.1016/j.mssp.2024.108556 | Cu0.3Co4Sb11.3Te0.7 |  | Cu0⋅3Co4Sb12-xTex | CoSb3 | Co0.245Sb0.693 | Cu0.018, Te0.043 |  | Stoichiometric Formula |  | 670 | 0.001971998 | 507.1 | -163.2 | 13.54 | 0.35 | 2.59 | 1.76 |  |  |  |  | 3.43 | 16.8 |  |  |  | high-pressure high-temperature synthesis | Not mentioned | Not mentioned | Polycrystalline
1 | https://doi.org/10.1016/j.mssp.2024.108556 | Cu0.3Co4Sb11.3Te0.7 |  | Cu0⋅3Co4Sb12-xTex | CoSb3 | Co0.245Sb0.693 | Cu0.018, Te0.043 |  | Stoichiometric Formula |  | 700 | 0.002 | 500 | -169.6 | 14.54 | 0.39 | 2.62 | 1.76 |  |  |  |  | 3.43 | 16.8 |  |  |  | high-pressure high-temperature synthesis | Not mentioned | Not mentioned | Polycrystalline
1 | https://doi.org/10.1016/j.mssp.2024.108556 | Cu0.3Co4Sb11.3Te0.7 |  | Cu0⋅3Co4Sb12-xTex | CoSb3 | Co0.245Sb0.693 | Cu0.018, Te0.043 |  | Stoichiometric Formula |  | 730 | 0.002 | 500 | -175.2 | 15.46 | 0.43 | 2.65 | 1.76 |  |  |  |  | 3.43 | 16.8 |  |  |  | high-pressure high-temperature synthesis | Not mentioned | Not mentioned | Polycrystalline
1 | https://doi.org/10.1016/j.mssp.2024.108556 | Cu0.3Co4Sb11.3Te0.7 |  | Cu0⋅3Co4Sb12-xTex | CoSb3 | Co0.245Sb0.693 | Cu0.018, Te0.043 |  | Stoichiometric Formula |  | 770 | 0.002014099 | 496.5 | -180 | 16.23 | 0.47 | 2.67 | 1.74 |  |  |  |  | 3.43 | 16.8 |  |  |  | high-pressure high-temperature synthesis | Not mentioned | Not mentioned | Polycrystalline
1 | https://doi.org/10.1016/j.mssp.2024.108556 | Cu0.3Co4Sb11.1Te0.9 |  | Cu0⋅3Co4Sb12-xTex | CoSb3 | Co0.245Sb0.613 | Cu0.018, Te0.055 |  | Stoichiometric Formula |  | 320 | 0.001153004 | 867.3 | -94.4 | 7.62 | 0.075 | 3.25 | 2.56 |  |  |  |  | 5.44 | 7.85 |  |  |  | high-pressure high-temperature synthesis | Not mentioned | Not mentioned | Polycrystalline
1 | https://doi.org/10.1016/j.mssp.2024.108556 | Cu0.3Co4Sb11.1Te0.9 |  | Cu0⋅3Co4Sb12-xTex | CoSb3 | Co0.245Sb0.613 | Cu0.018, Te0.055 |  | Stoichiometric Formula |  | 360 | 0.001166997 | 856.9 | -96 | 7.77 | 0.093 | 3.02 | 2.27 |  |  |  |  | 5.44 | 7.85 |  |  |  | high-pressure high-temperature synthesis | Not mentioned | Not mentioned | Polycrystalline
1 | https://doi.org/10.1016/j.mssp.2024.108556 | Cu0.3Co4Sb11.1Te0.9 |  | Cu0⋅3Co4Sb12-xTex | CoSb3 | Co0.245Sb0.613 | Cu0.018, Te0.055 |  | Stoichiometric Formula |  | 400 | 0.00119403 | 837.5 | -99.2 | 8.15 | 0.11 | 2.91 | 2.09 |  |  |  |  | 5.44 | 7.85 |  |  |  | high-pressure high-temperature synthesis | Not mentioned | Not mentioned | Polycrystalline
1 | https://doi.org/10.1016/j.mssp.2024.108556 | Cu0.3Co4Sb11.1Te0.9 |  | Cu0⋅3Co4Sb12-xTex | CoSb3 | Co0.245Sb0.613 | Cu0.018, Te0.055 |  | Stoichiometric Formula |  | 440 | 0.001222046 | 818.3 | -104 | 8.85 | 0.14 | 2.85 | 1.98 |  |  |  |  | 5.44 | 7.85 |  |  |  | high-pressure high-temperature synthesis | Not mentioned | Not mentioned | Polycrystalline
1 | https://doi.org/10.1016/j.mssp.2024.108556 | Cu0.3Co4Sb11.1Te0.9 |  | Cu0⋅3Co4Sb12-xTex | CoSb3 | Co0.245Sb0.613 | Cu0.018, Te0.055 |  | Stoichiometric Formula |  | 470 | 0.00125 | 800 | -109.6 | 9.46 | 0.16 | 2.77 | 1.86 |  |  |  |  | 5.44 | 7.85 |  |  |  | high-pressure high-temperature synthesis | Not mentioned | Not mentioned | Polycrystalline
1 | https://doi.org/10.1016/j.mssp.2024.108556 | Cu0.3Co4Sb11.1Te0.9 |  | Cu0⋅3Co4Sb12-xTex | CoSb3 | Co0.245Sb0.613 | Cu0.018, Te0.055 |  | Stoichiometric Formula |  | 510 | 0.00129199 | 774 | -114.4 | 10.15 | 0.19 | 2.73 | 1.76 |  |  |  |  | 5.44 | 7.85 |  |  |  | high-pressure high-temperature synthesis | Not mentioned | Not mentioned | Polycrystalline
1 | https://doi.org/10.1016/j.mssp.2024.108556 | Cu0.3Co4Sb11.1Te0.9 |  | Cu0⋅3Co4Sb12-xTex | CoSb3 | Co0.245Sb0.613 | Cu0.018, Te0.055 |  | Stoichiometric Formula |  | 550 | 0.001332978 | 750.2 | -119.2 | 10.69 | 0.22 | 2.68 | 1.66 |  |  |  |  | 5.44 | 7.85 |  |  |  | high-pressure high-temperature synthesis | Not mentioned | Not mentioned | Polycrystalline
1 | https://doi.org/10.1016/j.mssp.2024.108556 | Cu0.3Co4Sb11.1Te0.9 |  | Cu0⋅3Co4Sb12-xTex | CoSb3 | Co0.245Sb0.613 | Cu0.018, Te0.055 |  | Stoichiometric Formula |  | 590 | 0.001362027 | 734.2 | -123.2 | 11.23 | 0.25 | 2.64 | 1.59 |  |  |  |  | 5.44 | 7.85 |  |  |  | high-pressure high-temperature synthesis | Not mentioned | Not mentioned | Polycrystalline
1 | https://doi.org/10.1016/j.mssp.2024.108556 | Cu0.3Co4Sb11.1Te0.9 |  | Cu0⋅3Co4Sb12-xTex | CoSb3 | Co0.245Sb0.613 | Cu0.018, Te0.055 |  | Stoichiometric Formula |  | 630 | 0.001402918 | 712.8 | -128.8 | 12 | 0.29 | 2.65 | 1.56 |  |  |  |  | 5.44 | 7.85 |  |  |  | high-pressure high-temperature synthesis | Not mentioned | Not mentioned | Polycrystalline
1 | https://doi.org/10.1016/j.mssp.2024.108556 | Cu0.3Co4Sb11.1Te0.9 |  | Cu0⋅3Co4Sb12-xTex | CoSb3 | Co0.245Sb0.613 | Cu0.018, Te0.055 |  | Stoichiometric Formula |  | 670 | 0.001431025 | 698.8 | -136 | 12.92 | 0.33 | 2.67 | 1.54 |  |  |  |  | 5.44 | 7.85 |  |  |  | high-pressure high-temperature synthesis | Not mentioned | Not mentioned | Polycrystalline
1 | https://doi.org/10.1016/j.mssp.2024.108556 | Cu0.3Co4Sb11.1Te0.9 |  | Cu0⋅3Co4Sb12-xTex | CoSb3 | Co0.245Sb0.613 | Cu0.018, Te0.055 |  | Stoichiometric Formula |  | 700 | 0.001486105 | 672.9 | -142.4 | 13.69 | 0.35 | 2.7 | 1.56 |  |  |  |  | 5.44 | 7.85 |  |  |  | high-pressure high-temperature synthesis | Not mentioned | Not mentioned | Polycrystalline
1 | https://doi.org/10.1016/j.mssp.2024.108556 | Cu0.3Co4Sb11.1Te0.9 |  | Cu0⋅3Co4Sb12-xTex | CoSb3 | Co0.245Sb0.613 | Cu0.018, Te0.055 |  | Stoichiometric Formula |  | 730 | 0.001514005 | 660.5 | -148 | 14.54 | 0.39 | 2.74 | 1.56 |  |  |  |  | 5.44 | 7.85 |  |  |  | high-pressure high-temperature synthesis | Not mentioned | Not mentioned | Polycrystalline
1 | https://doi.org/10.1016/j.mssp.2024.108556 | Cu0.3Co4Sb11.1Te0.9 |  | Cu0⋅3Co4Sb12-xTex | CoSb3 | Co0.245Sb0.613 | Cu0.018, Te0.055 |  | Stoichiometric Formula |  | 770 | 0.00154202 | 648.5 | -155.2 | 15.62 | 0.43 | 2.77 | 1.56 |  |  |  |  | 5.44 | 7.85 |  |  |  | high-pressure high-temperature synthesis | Not mentioned | Not mentioned | Polycrystalline
1 | https://doi.org/10.1016/j.jeurceramsoc.2024.05.047 | (Sr0.33Ba0.33Ca0.33)TiO3 |  | (Sr 1/3Ba1/3Ca1/3)1-xLaxTi1-yNbyO3 | (Sr1/3Ba1/3Ca1/3) TiO3 | (Sr0.33Ba0.33Ca0.33)TiO3 | None |  | Stoichiometric Formula |  | 373 | 0.007335681 | 136.32 | -254.76 | 8.67 | 0.0843 | 3.84 | 3.72 | 0.131 | [8 empty] | solid-state reaction, graphite-burial synthesis | Not mentioned | Not mentioned | Polycrystalline | Medium Entropy Perovskites
1 | https://doi.org/10.1016/j.jeurceramsoc.2024.05.047 | (Sr0.33Ba0.33Ca0.33)TiO3 |  | (Sr 1/3Ba1/3Ca1/3)1-xLaxTi1-yNbyO3 | (Sr1/3Ba1/3Ca1/3) TiO3 | (Sr0.33Ba0.33Ca0.33)TiO3 | None |  | Stoichiometric Formula |  | 423 | 0.007593591 | 131.69 | -263.1 | 8.55 | 0.0954 | 3.73 | 3.61 | 0.139 | [8 empty] | solid-state reaction, graphite-burial synthesis | Not mentioned | Not mentioned | Polycrystalline | Medium Entropy Perovskites
1 | https://doi.org/10.1016/j.jeurceramsoc.2024.05.047 | (Sr0.33Ba0.33Ca0.33)TiO3 |  | (Sr 1/3Ba1/3Ca1/3)1-xLaxTi1-yNbyO3 | (Sr1/3Ba1/3Ca1/3) TiO3 | (Sr0.33Ba0.33Ca0.33)TiO3 | None |  | Stoichiometric Formula |  | 473 | 0.007870297 | 127.06 | -280.95 | 8.48 | 0.108 | 3.67 | 3.55 | 0.139 | [8 empty] | solid-state reaction, graphite-burial synthesis | Not mentioned | Not mentioned | Polycrystalline | Medium Entropy Perovskites
1 | https://doi.org/10.1016/j.jeurceramsoc.2024.05.047 | (Sr0.33Ba0.33Ca0.33)TiO3 |  | (Sr 1/3Ba1/3Ca1/3)1-xLaxTi1-yNbyO3 | (Sr1/3Ba1/3Ca1/3) TiO3 | (Sr0.33Ba0.33Ca0.33)TiO3 | None |  | Stoichiometric Formula |  | 523 | 0.009623713 | 103.91 | -295.24 | 7.58 | 0.11 | 3.57 | 3.47 | 0.123 | [8 empty] | solid-state reaction, graphite-burial synthesis | Not mentioned | Not mentioned | Polycrystalline | Medium Entropy Perovskites
1 | https://doi.org/10.1016/j.jeurceramsoc.2024.05.047 | (Sr0.33Ba0.33Ca0.33)TiO3 |  | (Sr 1/3Ba1/3Ca1/3)1-xLaxTi1-yNbyO3 | (Sr1/3Ba1/3Ca1/3) TiO3 | (Sr0.33Ba0.33Ca0.33)TiO3 | None |  | Stoichiometric Formula |  | 573 | 0.01007252 | 99.28 | -313.1 | 7.15 | 0.116 | 3.49 | 3.4 | 0.115 | [8 empty] | solid-state reaction, graphite-burial synthesis | Not mentioned | Not mentioned | Polycrystalline | Medium Entropy Perovskites
1 | https://doi.org/10.1016/j.jeurceramsoc.2024.05.047 | (Sr0.33Ba0.33Ca0.33)TiO3 |  | (Sr 1/3Ba1/3Ca1/3)1-xLaxTi1-yNbyO3 | (Sr1/3Ba1/3Ca1/3) TiO3 | (Sr0.33Ba0.33Ca0.33)TiO3 | None |  | Stoichiometric Formula |  | 623 | 0.01055075 | 94.78 | -332.14 | 6.85 | 0.124 | 3.42 | 3.34 | 0.107 | [8 empty] | solid-state reaction, graphite-burial synthesis | Not mentioned | Not mentioned | Polycrystalline | Medium Entropy Perovskites
1 | https://doi.org/10.1016/j.jeurceramsoc.2024.05.047 | (Sr0.33Ba0.33Ca0.33)TiO3 |  | (Sr 1/3Ba1/3Ca1/3)1-xLaxTi1-yNbyO3 | (Sr1/3Ba1/3Ca1/3) TiO3 | (Sr0.33Ba0.33Ca0.33)TiO3 | None |  | Stoichiometric Formula |  | 673 | 0.01236247 | 80.89 | -353.57 | 6.12 | 0.124 | 3.31 | 3.25 | 0.0902 | [8 empty] | solid-state reaction, graphite-burial synthesis | Not mentioned | Not mentioned | Polycrystalline | Medium Entropy Perovskites
1 | https://doi.org/10.1016/j.jeurceramsoc.2024.05.047 | (Sr0.33Ba0.33Ca0.33)TiO3 |  | (Sr 1/3Ba1/3Ca1/3)1-xLaxTi1-yNbyO3 | (Sr1/3Ba1/3Ca1/3) TiO3 | (Sr0.33Ba0.33Ca0.33)TiO3 | None |  | Stoichiometric Formula |  | 723 | 0.01311303 | 76.26 | -375 | 5.45 | 0.122 | 3.18 | 3.14 | 0.082 | [8 empty] | solid-state reaction, graphite-burial synthesis | Not mentioned | Not mentioned | Polycrystalline | Medium Entropy Perovskites
1 | https://doi.org/10.1016/j.jeurceramsoc.2024.05.047 | (Sr0.33Ba0.33Ca0.33)TiO3 |  | (Sr 1/3Ba1/3Ca1/3)1-xLaxTi1-yNbyO3 | (Sr1/3Ba1/3Ca1/3) TiO3 | (Sr0.33Ba0.33Ca0.33)TiO3 | None |  | Stoichiometric Formula |  | 773 | 0.01396063 | 71.63 | -397.62 | 4.48 | 0.11 | 3.13 | 3.1 | 0.0656 | [8 empty] | solid-state reaction, graphite-burial synthesis | Not mentioned | Not mentioned | Polycrystalline | Medium Entropy Perovskites
1 | https://doi.org/10.1016/j.jeurceramsoc.2024.05.047 | (Sr0.33Ba0.33Ca0.33)0.95La0.05Ti0.95Nb0.05O3 |  | (Sr 1/3Ba1/3Ca1/3)1-xLaxTi1-yNbyO3 | (Sr1/3Ba1/3Ca1/3) TiO3 | (Sr0.33Ba0.33Ca0.33)0.95Ti0.95O3 | La0.05, Nb0.05 |  | Stoichiometric Formula |  | 373 | 0.001021544 | 978.91 | -96.43 | 8.97 | 0.0787 | 4.13 | 3.25 | 0.893 | [8 empty] | solid-state reaction, graphite-burial synthesis | Not mentioned | Not mentioned | Polycrystalline | Medium Entropy Perovskites
1 | https://doi.org/10.1016/j.jeurceramsoc.2024.05.047 | (Sr0.33Ba0.33Ca0.33)0.95La0.05Ti0.95Nb0.05O3 |  | (Sr 1/3Ba1/3Ca1/3)1-xLaxTi1-yNbyO3 | (Sr1/3Ba1/3Ca1/3) TiO3 | (Sr0.33Ba0.33Ca0.33)0.95Ti0.95O3 | La0.05, Nb0.05 |  | Stoichiometric Formula |  | 423 | 0.001134185 | 881.69 | -109.52 | 10.12 | 0.105 | 4.05 | 3.15 | 0.902 | [8 empty] | solid-state reaction, graphite-burial synthesis | Not mentioned | Not mentioned | Polycrystalline | Medium Entropy Perovskites
1 | https://doi.org/10.1016/j.jeurceramsoc.2024.05.047 | (Sr0.33Ba0.33Ca0.33)0.95La0.05Ti0.95Nb0.05O3 |  | (Sr 1/3Ba1/3Ca1/3)1-xLaxTi1-yNbyO3 | (Sr1/3Ba1/3Ca1/3) TiO3 | (Sr0.33Ba0.33Ca0.33)0.95Ti0.95O3 | La0.05, Nb0.05 |  | Stoichiometric Formula |  | 473 | 0.001274746 | 784.47 | -120.24 | 11.09 | 0.131 | 3.96 | 3.07 | 0.893 | [8 empty] | solid-state reaction, graphite-burial synthesis | Not mentioned | Not mentioned | Polycrystalline | Medium Entropy Perovskites
1 | https://doi.org/10.1016/j.jeurceramsoc.2024.05.047 | (Sr0.33Ba0.33Ca0.33)0.95La0.05Ti0.95Nb0.05O3 |  | (Sr 1/3Ba1/3Ca1/3)1-xLaxTi1-yNbyO3 | (Sr1/3Ba1/3Ca1/3) TiO3 | (Sr0.33Ba0.33Ca0.33)0.95Ti0.95O3 | La0.05, Nb0.05 |  | Stoichiometric Formula |  | 523 | 0.00143575 | 696.5 | -134.52 | 12.24 | 0.166 | 3.81 | 2.96 | 0.869 | [8 empty] | solid-state reaction, graphite-burial synthesis | Not mentioned | Not mentioned | Polycrystalline | Medium Entropy Perovskites
1 | https://doi.org/10.1016/j.jeurceramsoc.2024.05.047 | (Sr0.33Ba0.33Ca0.33)0.95La0.05Ti0.95Nb0.05O3 |  | (Sr 1/3Ba1/3Ca1/3)1-xLaxTi1-yNbyO3 | (Sr1/3Ba1/3Ca1/3) TiO3 | (Sr0.33Ba0.33Ca0.33)0.95Ti0.95O3 | La0.05, Nb0.05 |  | Stoichiometric Formula |  | 573 | 0.001643277 | 608.54 | -147.62 | 12.79 | 0.193 | 3.75 | 2.94 | 0.82 | [8 empty] | solid-state reaction, graphite-burial synthesis | Not mentioned | Not mentioned | Polycrystalline | Medium Entropy Perovskites
1 | https://doi.org/10.1016/j.jeurceramsoc.2024.05.047 | (Sr0.33Ba0.33Ca0.33)0.95La0.05Ti0.95Nb0.05O3 |  | (Sr 1/3Ba1/3Ca1/3)1-xLaxTi1-yNbyO3 | (Sr1/3Ba1/3Ca1/3) TiO3 | (Sr0.33Ba0.33Ca0.33)0.95Ti0.95O3 | La0.05, Nb0.05 |  | Stoichiometric Formula |  | 623 | 0.001854531 | 539.22 | -163.1 | 13.7 | 0.233 | 3.61 | 2.85 | 0.787 | [8 empty] | solid-state reaction, graphite-burial synthesis | Not mentioned | Not mentioned | Polycrystalline | Medium Entropy Perovskites
1 | https://doi.org/10.1016/j.jeurceramsoc.2024.05.047 | (Sr0.33Ba0.33Ca0.33)0.95La0.05Ti0.95Nb0.05O3 |  | (Sr 1/3Ba1/3Ca1/3)1-xLaxTi1-yNbyO3 | (Sr1/3Ba1/3Ca1/3) TiO3 | (Sr0.33Ba0.33Ca0.33)0.95Ti0.95O3 | La0.05, Nb0.05 |  | Stoichiometric Formula |  | 673 | 0.002087508 | 479.04 | -176.19 | 14 | 0.265 | 3.5 | 2.78 | 0.746 | [8 empty] | solid-state reaction, graphite-burial synthesis | Not mentioned | Not mentioned | Polycrystalline | Medium Entropy Perovskites
1 | https://doi.org/10.1016/j.jeurceramsoc.2024.05.047 | (Sr0.33Ba0.33Ca0.33)0.95La0.05Ti0.95Nb0.05O3 |  | (Sr 1/3Ba1/3Ca1/3)1-xLaxTi1-yNbyO3 | (Sr1/3Ba1/3Ca1/3) TiO3 | (Sr0.33Ba0.33Ca0.33)0.95Ti0.95O3 | La0.05, Nb0.05 |  | Stoichiometric Formula |  | 723 | 0.0530504 | 18.85 | -191.67 | 14.36 | 0.298 | 3.41 | 2.75 | 0.689 | [8 empty] | solid-state reaction, graphite-burial synthesis | Not mentioned | Not mentioned | Polycrystalline | Medium Entropy Perovskites
1 | https://doi.org/10.1016/j.jeurceramsoc.2024.05.047 | (Sr0.33Ba0.33Ca0.33)0.95La0.05Ti0.95Nb0.05O3 |  | (Sr 1/3Ba1/3Ca1/3)1-xLaxTi1-yNbyO3 | (Sr1/3Ba1/3Ca1/3) TiO3 | (Sr0.33Ba0.33Ca0.33)0.95Ti0.95O3 | La0.05, Nb0.05 |  | Stoichiometric Formula |  | 773 | 0.002652098 | 377.06 | -209.52 | 14.79 | 0.337 | 3.33 | 2.73 | 0.631 | [8 empty] | solid-state reaction, graphite-burial synthesis | Not mentioned | Not mentioned | Polycrystalline | Medium Entropy Perovskites
1 | https://doi.org/10.1016/j.jeurceramsoc.2024.05.047 | (Sr0.33Ba0.33Ca0.33)0.9La0.1Ti0.95Nb0.05O3 |  | (Sr 1/3Ba1/3Ca1/3)1-xLaxTi1-yNbyO3 | (Sr1/3Ba1/3Ca1/3) TiO3 | (Sr0.33Ba0.33Ca0.33)0.9Ti0.95O3 | La0.1, Nb0.05 |  | Stoichiometric Formula |  | 373 | 0.0006146055 | 1627.06 | -65.48 | 6.85 | 0.0565 | 4.45 | 2.97 | 1.46 | [8 empty] | solid-state reaction, graphite-burial synthesis | Not mentioned | Not mentioned | Polycrystalline | Medium Entropy Perovskites
1 | https://doi.org/10.1016/j.jeurceramsoc.2024.05.047 | (Sr0.33Ba0.33Ca0.33)0.9La0.1Ti0.95Nb0.05O3 |  | (Sr 1/3Ba1/3Ca1/3)1-xLaxTi1-yNbyO3 | (Sr1/3Ba1/3Ca1/3) TiO3 | (Sr0.33Ba0.33Ca0.33)0.9Ti0.95O3 | La0.1, Nb0.05 |  | Stoichiometric Formula |  | 423 | 0.0006657524 | 1502.06 | -73.81 | 8 | 0.0769 | 4.36 | 2.82 | 1.52 | [8 empty] | solid-state reaction, graphite-burial synthesis | Not mentioned | Not mentioned | Polycrystalline | Medium Entropy Perovskites
1 | https://doi.org/10.1016/j.jeurceramsoc.2024.05.047 | (Sr0.33Ba0.33Ca0.33)0.9La0.1Ti0.95Nb0.05O3 |  | (Sr 1/3Ba1/3Ca1/3)1-xLaxTi1-yNbyO3 | (Sr1/3Ba1/3Ca1/3) TiO3 | (Sr0.33Ba0.33Ca0.33)0.9Ti0.95O3 | La0.1, Nb0.05 |  | Stoichiometric Formula |  | 473 | 0.000731101 | 1367.8 | -83.33 | 9.15 | 0.1 | 4.28 | 2.72 | 1.56 | [8 empty] | solid-state reaction, graphite-burial synthesis | Not mentioned | Not mentioned | Polycrystalline | Medium Entropy Perovskites
1 | https://doi.org/10.1016/j.jeurceramsoc.2024.05.047 | (Sr0.33Ba0.33Ca0.33)0.9La0.1Ti0.95Nb0.05O3 |  | (Sr 1/3Ba1/3Ca1/3)1-xLaxTi1-yNbyO3 | (Sr1/3Ba1/3Ca1/3) TiO3 | (Sr0.33Ba0.33Ca0.33)0.9Ti0.95O3 | La0.1, Nb0.05 |  | Stoichiometric Formula |  | 523 | 0.000810675 | 1233.54 | -92.86 | 10.36 | 0.126 | 4.2 | 2.65 | 1.55 | [8 empty] | solid-state reaction, graphite-burial synthesis | Not mentioned | Not mentioned | Polycrystalline | Medium Entropy Perovskites
1 | https://doi.org/10.1016/j.jeurceramsoc.2024.05.047 | (Sr0.33Ba0.33Ca0.33)0.9La0.1Ti0.95Nb0.05O3 |  | (Sr 1/3Ba1/3Ca1/3)1-xLaxTi1-yNbyO3 | (Sr1/3Ba1/3Ca1/3) TiO3 | (Sr0.33Ba0.33Ca0.33)0.9Ti0.95O3 | La0.1, Nb0.05 |  | Stoichiometric Formula |  | 573 | 0.0009096863 | 1099.28 | -104.76 | 11.7 | 0.164 | 4.02 | 2.53 | 1.51 | [8 empty] | solid-state reaction, graphite-burial synthesis | Not mentioned | Not mentioned | Polycrystalline | Medium Entropy Perovskites
1 | https://doi.org/10.1016/j.jeurceramsoc.2024.05.047 | (Sr0.33Ba0.33Ca0.33)0.9La0.1Ti0.95Nb0.05O3 |  | (Sr 1/3Ba1/3Ca1/3)1-xLaxTi1-yNbyO3 | (Sr1/3Ba1/3Ca1/3) TiO3 | (Sr0.33Ba0.33Ca0.33)0.9Ti0.95O3 | La0.1, Nb0.05 |  | Stoichiometric Formula |  | 623 | 0.001026399 | 974.28 | -114.29 | 12.42 | 0.196 | 3.89 | 2.45 | 1.43 | [8 empty] | solid-state reaction, graphite-burial synthesis | Not mentioned | Not mentioned | Polycrystalline | Medium Entropy Perovskites
1 | https://doi.org/10.1016/j.jeurceramsoc.2024.05.047 | (Sr0.33Ba0.33Ca0.33)0.9La0.1Ti0.95Nb0.05O3 |  | (Sr 1/3Ba1/3Ca1/3)1-xLaxTi1-yNbyO3 | (Sr1/3Ba1/3Ca1/3) TiO3 | (Sr0.33Ba0.33Ca0.33)0.9Ti0.95O3 | La0.1, Nb0.05 |  | Stoichiometric Formula |  | 673 | 0.001177468 | 849.28 | -127.38 | 13.39 | 0.236 | 3.76 | 2.42 | 1.34 | [8 empty] | solid-state reaction, graphite-burial synthesis | Not mentioned | Not mentioned | Polycrystalline | Medium Entropy Perovskites
1 | https://doi.org/10.1016/j.jeurceramsoc.2024.05.047 | (Sr0.33Ba0.33Ca0.33)0.9La0.1Ti0.95Nb0.05O3 |  | (Sr 1/3Ba1/3Ca1/3)1-xLaxTi1-yNbyO3 | (Sr1/3Ba1/3Ca1/3) TiO3 | (Sr0.33Ba0.33Ca0.33)0.9Ti0.95O3 | La0.1, Nb0.05 |  | Stoichiometric Formula |  | 723 | 0.001346257 | 742.8 | -140.48 | 14.3 | 0.282 | 3.62 | 2.37 | 1.26 | [8 empty] | solid-state reaction, graphite-burial synthesis | Not mentioned | Not mentioned | Polycrystalline | Medium Entropy Perovskites
1 | https://doi.org/10.1016/j.jeurceramsoc.2024.05.047 | (Sr0.33Ba0.33Ca0.33)0.9La0.1Ti0.95Nb0.05O3 |  | (Sr 1/3Ba1/3Ca1/3)1-xLaxTi1-yNbyO3 | (Sr1/3Ba1/3Ca1/3) TiO3 | (Sr0.33Ba0.33Ca0.33)0.9Ti0.95O3 | La0.1, Nb0.05 |  | Stoichiometric Formula |  | 773 | 0.001484825 | 673.48 | -157.14 | 15.76 | 0.344 | 3.5 | 2.34 | 1.16 | [8 empty] | solid-state reaction, graphite-burial synthesis | Not mentioned | Not mentioned | Polycrystalline | Medium Entropy Perovskites
1 | https://doi.org/10.1016/j.jeurceramsoc.2024.05.047 | (Sr0.33Ba0.33Ca0.33)0.95La0.05Ti0.9Nb0.1O3 |  | (Sr 1/3Ba1/3Ca1/3)1-xLaxTi1-yNbyO3 | (Sr1/3Ba1/3Ca1/3) TiO3 | (Sr0.33Ba0.33Ca0.33)0.95Ti0.9O3 | La0.05, Nb0.1 |  | Stoichiometric Formula |  | 373 | 0.0006252814 | 1599.28 | -67.86 | 7.03 | 0.0565 | 4.52 | 3.06 | 1.46 | [8 empty] | solid-state reaction, graphite-burial synthesis | Not mentioned | Not mentioned | Polycrystalline | Medium Entropy Perovskites
1 | https://doi.org/10.1016/j.jeurceramsoc.2024.05.047 | (Sr0.33Ba0.33Ca0.33)0.95La0.05Ti0.9Nb0.1O3 |  | (Sr 1/3Ba1/3Ca1/3)1-xLaxTi1-yNbyO3 | (Sr1/3Ba1/3Ca1/3) TiO3 | (Sr0.33Ba0.33Ca0.33)0.95Ti0.9O3 | La0.05, Nb0.1 |  | Stoichiometric Formula |  | 423 | 0.0006782972 | 1474.28 | -77.38 | 8.55 | 0.0796 | 4.49 | 2.96 | 1.52 | [8 empty] | solid-state reaction, graphite-burial synthesis | Not mentioned | Not mentioned | Polycrystalline | Medium Entropy Perovskites
1 | https://doi.org/10.1016/j.jeurceramsoc.2024.05.047 | (Sr0.33Ba0.33Ca0.33)0.95La0.05Ti0.9Nb0.1O3 |  | (Sr 1/3Ba1/3Ca1/3)1-xLaxTi1-yNbyO3 | (Sr1/3Ba1/3Ca1/3) TiO3 | (Sr0.33Ba0.33Ca0.33)0.95Ti0.9O3 | La0.05, Nb0.1 |  | Stoichiometric Formula |  | 473 | 0.0007360843 | 1358.54 | -84.52 | 9.58 | 0.1 | 4.42 | 2.85 | 1.56 | [8 empty] | solid-state reaction, graphite-burial synthesis | Not mentioned | Not mentioned | Polycrystalline | Medium Entropy Perovskites
1 | https://doi.org/10.1016/j.jeurceramsoc.2024.05.047 | (Sr0.33Ba0.33Ca0.33)0.95La0.05Ti0.9Nb0.1O3 |  | (Sr 1/3Ba1/3Ca1/3)1-xLaxTi1-yNbyO3 | (Sr1/3Ba1/3Ca1/3) TiO3 | (Sr0.33Ba0.33Ca0.33)0.95Ti0.9O3 | La0.05, Nb0.1 |  | Stoichiometric Formula |  | 523 | 0.0008168066 | 1224.28 | -96.43 | 11.03 | 0.131 | 4.34 | 2.8 | 1.55 | [8 empty] | solid-state reaction, graphite-burial synthesis | Not mentioned | Not mentioned | Polycrystalline | Medium Entropy Perovskites
1 | https://doi.org/10.1016/j.jeurceramsoc.2024.05.047 | (Sr0.33Ba0.33Ca0.33)0.95La0.05Ti0.9Nb0.1O3 |  | (Sr 1/3Ba1/3Ca1/3)1-xLaxTi1-yNbyO3 | (Sr1/3Ba1/3Ca1/3) TiO3 | (Sr0.33Ba0.33Ca0.33)0.95Ti0.9O3 | La0.05, Nb0.1 |  | Stoichiometric Formula |  | 573 | 0.0009096863 | 1099.28 | -108.33 | 12.42 | 0.166 | 4.22 | 2.72 | 1.5 | [8 empty] | solid-state reaction, graphite-burial synthesis | Not mentioned | Not mentioned | Polycrystalline | Medium Entropy Perovskites
1 | https://doi.org/10.1016/j.jeurceramsoc.2024.05.047 | (Sr0.33Ba0.33Ca0.33)0.95La0.05Ti0.9Nb0.1O3 |  | (Sr 1/3Ba1/3Ca1/3)1-xLaxTi1-yNbyO3 | (Sr1/3Ba1/3Ca1/3) TiO3 | (Sr0.33Ba0.33Ca0.33)0.95Ti0.9O3 | La0.05, Nb0.1 |  | Stoichiometric Formula |  | 623 | 0.001026262 | 974.41 | -120.24 | 13.64 | 0.206 | 4.07 | 2.65 | 1.43 | [8 empty] | solid-state reaction, graphite-burial synthesis | Not mentioned | Not mentioned | Polycrystalline | Medium Entropy Perovskites
1 | https://doi.org/10.1016/j.jeurceramsoc.2024.05.047 | (Sr0.33Ba0.33Ca0.33)0.95La0.05Ti0.9Nb0.1O3 |  | (Sr 1/3Ba1/3Ca1/3)1-xLaxTi1-yNbyO3 | (Sr1/3Ba1/3Ca1/3) TiO3 | (Sr0.33Ba0.33Ca0.33)0.95Ti0.9O3 | La0.05, Nb0.1 |  | Stoichiometric Formula |  | 673 | 0.001190448 | 840.02 | -132.14 | 14.24 | 0.241 | 3.92 | 2.6 | 1.33 | [8 empty] | solid-state reaction, graphite-burial synthesis | Not mentioned | Not mentioned | Polycrystalline | Medium Entropy Perovskites
1 | https://doi.org/10.1016/j.jeurceramsoc.2024.05.047 | (Sr0.33Ba0.33Ca0.33)0.95La0.05Ti0.9Nb0.1O3 |  | (Sr 1/3Ba1/3Ca1/3)1-xLaxTi1-yNbyO3 | (Sr1/3Ba1/3Ca1/3) TiO3 | (Sr0.33Ba0.33Ca0.33)0.95Ti0.9O3 | La0.05, Nb0.1 |  | Stoichiometric Formula |  | 723 | 0.001329451 | 752.19 | -148.81 | 15.76 | 0.298 | 3.77 | 2.53 | 1.25 | [8 empty] | solid-state reaction, graphite-burial synthesis | Not mentioned | Not mentioned | Polycrystalline | Medium Entropy Perovskites
1 | https://doi.org/10.1016/j.jeurceramsoc.2024.05.047 | (Sr0.33Ba0.33Ca0.33)0.95La0.05Ti0.9Nb0.1O3 |  | (Sr 1/3Ba1/3Ca1/3)1-xLaxTi1-yNbyO3 | (Sr1/3Ba1/3Ca1/3) TiO3 | (Sr0.33Ba0.33Ca0.33)0.95Ti0.9O3 | La0.05, Nb0.1 |  | Stoichiometric Formula |  | 773 | 0.001505525 | 664.22 | -165.48 | 17.09 | 0.361 | 3.6 | 2.46 | 1.16 | [8 empty] | solid-state reaction, graphite-burial synthesis | Not mentioned | Not mentioned | Polycrystalline | Medium Entropy Perovskites
1 | https://doi.org/10.1016/j.jeurceramsoc.2024.05.047 | (Sr0.33Ba0.33Ca0.33)0.9La0.1Ti0.9Nb0.1O3 |  | (Sr 1/3Ba1/3Ca1/3)1-xLaxTi1-yNbyO3 | (Sr1/3Ba1/3Ca1/3) TiO3 | (Sr0.33Ba0.33Ca0.33)0.9Ti0.9O3 | La0.1, Nb0.1 |  | Stoichiometric Formula |  | 373 | 0.0003676944 | 2719.65 | -51.19 | 6.48 | 0.0426 | 5.89 | 3.01 | 2.48 | [8 empty] | solid-state reaction, graphite-burial synthesis | Not mentioned | Not mentioned | Polycrystalline | Medium Entropy Perovskites
1 | https://doi.org/10.1016/j.jeurceramsoc.2024.05.047 | (Sr0.33Ba0.33Ca0.33)0.9La0.1Ti0.9Nb0.1O3 |  | (Sr 1/3Ba1/3Ca1/3)1-xLaxTi1-yNbyO3 | (Sr1/3Ba1/3Ca1/3) TiO3 | (Sr0.33Ba0.33Ca0.33)0.9Ti0.9O3 | La0.1, Nb0.1 |  | Stoichiometric Formula |  | 423 | 0.000404158 | 2474.28 | -55.95 | 7.39 | 0.0565 | 5.72 | 2.87 | 2.54 | [8 empty] | solid-state reaction, graphite-burial synthesis | Not mentioned | Not mentioned | Polycrystalline | Medium Entropy Perovskites
1 | https://doi.org/10.1016/j.jeurceramsoc.2024.05.047 | (Sr0.33Ba0.33Ca0.33)0.9La0.1Ti0.9Nb0.1O3 |  | (Sr 1/3Ba1/3Ca1/3)1-xLaxTi1-yNbyO3 | (Sr1/3Ba1/3Ca1/3) TiO3 | (Sr0.33Ba0.33Ca0.33)0.9Ti0.9O3 | La0.1, Nb0.1 |  | Stoichiometric Formula |  | 473 | 0.0004505215 | 2219.65 | -63.1 | 8.48 | 0.0731 | 5.55 | 2.8 | 2.55 | [8 empty] | solid-state reaction, graphite-burial synthesis | Not mentioned | Not mentioned | Polycrystalline | Medium Entropy Perovskites
1 | https://doi.org/10.1016/j.jeurceramsoc.2024.05.047 | (Sr0.33Ba0.33Ca0.33)0.9La0.1Ti0.9Nb0.1O3 |  | (Sr 1/3Ba1/3Ca1/3)1-xLaxTi1-yNbyO3 | (Sr1/3Ba1/3Ca1/3) TiO3 | (Sr0.33Ba0.33Ca0.33)0.9Ti0.9O3 | La0.1, Nb0.1 |  | Stoichiometric Formula |  | 523 | 0.0005041491 | 1983.54 | -71.43 | 9.58 | 0.0935 | 5.37 | 2.78 | 2.51 | [8 empty] | solid-state reaction, graphite-burial synthesis | Not mentioned | Not mentioned | Polycrystalline | Medium Entropy Perovskites
1 | https://doi.org/10.1016/j.jeurceramsoc.2024.05.047 | (Sr0.33Ba0.33Ca0.33)0.9La0.1Ti0.9Nb0.1O3 |  | (Sr 1/3Ba1/3Ca1/3)1-xLaxTi1-yNbyO3 | (Sr1/3Ba1/3Ca1/3) TiO3 | (Sr0.33Ba0.33Ca0.33)0.9Ti0.9O3 | La0.1, Nb0.1 |  | Stoichiometric Formula |  | 573 | 0.0005692524 | 1756.69 | -79.76 | 10.85 | 0.119 | 5.21 | 2.71 | 2.41 | [8 empty] | solid-state reaction, graphite-burial synthesis | Not mentioned | Not mentioned | Polycrystalline | Medium Entropy Perovskites
1 | https://doi.org/10.1016/j.jeurceramsoc.2024.05.047 | (Sr0.33Ba0.33Ca0.33)0.9La0.1Ti0.9Nb0.1O3 |  | (Sr 1/3Ba1/3Ca1/3)1-xLaxTi1-yNbyO3 | (Sr1/3Ba1/3Ca1/3) TiO3 | (Sr0.33Ba0.33Ca0.33)0.9Ti0.9O3 | La0.1, Nb0.1 |  | Stoichiometric Formula |  | 623 | 0.0006536631 | 1529.84 | -90.48 | 12.12 | 0.151 | 4.98 | 2.62 | 2.29 | [8 empty] | solid-state reaction, graphite-burial synthesis | Not mentioned | Not mentioned | Polycrystalline | Medium Entropy Perovskites
1 | https://doi.org/10.1016/j.jeurceramsoc.2024.05.047 | (Sr0.33Ba0.33Ca0.33)0.9La0.1Ti0.9Nb0.1O3 |  | (Sr 1/3Ba1/3Ca1/3)1-xLaxTi1-yNbyO3 | (Sr1/3Ba1/3Ca1/3) TiO3 | (Sr0.33Ba0.33Ca0.33)0.9Ti0.9O3 | La0.1, Nb0.1 |  | Stoichiometric Formula |  | 673 | 0.0007567159 | 1321.5 | -102.38 | 13.27 | 0.189 | 4.77 | 2.57 | 2.12 | [8 empty] | solid-state reaction, graphite-burial synthesis | Not mentioned | Not mentioned | Polycrystalline | Medium Entropy Perovskites
1 | https://doi.org/10.1016/j.jeurceramsoc.2024.05.047 | (Sr0.33Ba0.33Ca0.33)0.9La0.1Ti0.9Nb0.1O3 |  | (Sr 1/3Ba1/3Ca1/3)1-xLaxTi1-yNbyO3 | (Sr1/3Ba1/3Ca1/3) TiO3 | (Sr0.33Ba0.33Ca0.33)0.9Ti0.9O3 | La0.1, Nb0.1 |  | Stoichiometric Formula |  | 723 | 0.0008623738 | 1159.59 | -114.29 | 14.61 | 0.233 | 4.54 | 2.5 | 1.98 | [8 empty] | solid-state reaction, graphite-burial synthesis | Not mentioned | Not mentioned | Polycrystalline | Medium Entropy Perovskites
1 | https://doi.org/10.1016/j.jeurceramsoc.2024.05.047 | (Sr0.33Ba0.33Ca0.33)0.9La0.1Ti0.9Nb0.1O3 |  | (Sr 1/3Ba1/3Ca1/3)1-xLaxTi1-yNbyO3 | (Sr1/3Ba1/3Ca1/3) TiO3 | (Sr0.33Ba0.33Ca0.33)0.9Ti0.9O3 | La0.1, Nb0.1 |  | Stoichiometric Formula |  | 773 | 0.0009932262 | 1006.82 | -128.57 | 16.06 | 0.286 | 4.33 | 2.46 | 1.82 | [8 empty] | solid-state reaction, graphite-burial synthesis | Not mentioned | Not mentioned | Polycrystalline | Medium Entropy Perovskites
1 | https://doi.org/10.1126/science.abb3517 | AgSbTe2 |  | AgSb1–xCdxTe2 | AgSbTe2 | AgSbTe2 | None |  | Stoichiometric Formula |  | 325 | 8.271983e-05 | 12089 | 283.27 |  | 0.53285 | 0.54178 | 0.48595 | [10 empty] | Not mentioned | Not mentioned | Polycrystalline | Two distinct types of disorder present: precipitation of impurity phases such as Ag2Te and Sb2Te3, and Ag or Sb cationic disorder. Only some local cationic ordering present. | Fd-3m
1 | https://doi.org/10.1126/science.abb3517 | AgSbTe2 |  | AgSb1–xCdxTe2 | AgSbTe2 | AgSbTe2 | None |  | Stoichiometric Formula |  | 350 | 9.486766e-05 | 10541 | 297.77 |  | 0.60972 | 0.53188 | 0.48222 | [10 empty] | Not mentioned | Not mentioned | Polycrystalline | Two distinct types of disorder present: precipitation of impurity phases such as Ag2Te and Sb2Te3, and Ag or Sb cationic disorder. Only some local cationic ordering present. | Fd-3m
1 | https://doi.org/10.1126/science.abb3517 | AgSbTe2 |  | AgSb1–xCdxTe2 | AgSbTe2 | AgSbTe2 | None |  | Stoichiometric Formula |  | 375 | 0.0001029962 | 9709.1 | 313.8 |  | 0.67896 | 0.51214 | 0.45849 | [10 empty] | Not mentioned | Not mentioned | Polycrystalline | Two distinct types of disorder present: precipitation of impurity phases such as Ag2Te and Sb2Te3, and Ag or Sb cationic disorder. Only some local cationic ordering present. | Fd-3m
1 | https://doi.org/10.1126/science.abb3517 | AgSbTe2 |  | AgSb1–xCdxTe2 | AgSbTe2 | AgSbTe2 | None |  | Stoichiometric Formula |  | 400 | 0.0001099916 | 9091.6 | 330.55 |  | 0.78145 | 0.48927 | 0.43795 | [10 empty] | Not mentioned | Not mentioned | Polycrystalline | Two distinct types of disorder present: precipitation of impurity phases such as Ag2Te and Sb2Te3, and Ag or Sb cationic disorder. Only some local cationic ordering present. | Fd-3m
1 | https://doi.org/10.1126/science.abb3517 | AgSbTe2 |  | AgSb1–xCdxTe2 | AgSbTe2 | AgSbTe2 | None |  | Stoichiometric Formula |  | 425 | 0.0001194843 | 8369.3 | 349.37 |  | 0.9053 | 0.46368 | 0.41454 | [10 empty] | Not mentioned | Not mentioned | Polycrystalline | Two distinct types of disorder present: precipitation of impurity phases such as Ag2Te and Sb2Te3, and Ag or Sb cationic disorder. Only some local cationic ordering present. | Fd-3m
1 | https://doi.org/10.1126/science.abb3517 | AgSbTe2 |  | AgSb1–xCdxTe2 | AgSbTe2 | AgSbTe2 | None |  | Stoichiometric Formula |  | 450 | 0.0001272265 | 7860 | 358.09 |  | 0.96949 | 0.45591 | 0.40326 | [10 empty] | Not mentioned | Not mentioned | Polycrystalline | Two distinct types of disorder present: precipitation of impurity phases such as Ag2Te and Sb2Te3, and Ag or Sb cationic disorder. Only some local cationic ordering present. | Fd-3m
1 | https://doi.org/10.1126/science.abb3517 | AgSbTe2 |  | AgSb1–xCdxTe2 | AgSbTe2 | AgSbTe2 | None |  | Stoichiometric Formula |  | 475 | 0.0001324258 | 7551.4 | 356.84 |  | 0.96753 | 0.45848 | 0.40069 | [10 empty] | Not mentioned | Not mentioned | Polycrystalline | Two distinct types of disorder present: precipitation of impurity phases such as Ag2Te and Sb2Te3, and Ag or Sb cationic disorder. Only some local cationic ordering present. | Fd-3m
1 | https://doi.org/10.1126/science.abb3517 | AgSbTe2 |  | AgSb1–xCdxTe2 | AgSbTe2 | AgSbTe2 | None |  | Stoichiometric Formula |  | 500 | 0.0001361285 | 7346 | 354.39 |  | 0.96596 | 0.46493 | 0.40244 | [10 empty] | Not mentioned | Not mentioned | Polycrystalline | Two distinct types of disorder present: precipitation of impurity phases such as Ag2Te and Sb2Te3, and Ag or Sb cationic disorder. Only some local cationic ordering present. | Fd-3m
1 | https://doi.org/10.1126/science.abb3517 | AgSbTe2 |  | AgSb1–xCdxTe2 | AgSbTe2 | AgSbTe2 | None |  | Stoichiometric Formula |  | 525 | 0.0001380605 | 7243.2 | 350.72 |  | 0.96572 | 0.47125 | 0.40971 | [10 empty] | Not mentioned | Not mentioned | Polycrystalline | Two distinct types of disorder present: precipitation of impurity phases such as Ag2Te and Sb2Te3, and Ag or Sb cationic disorder. Only some local cationic ordering present. | Fd-3m
1 | https://doi.org/10.1126/science.abb3517 | AgSbTe2 |  | AgSb1–xCdxTe2 | AgSbTe2 | AgSbTe2 | None |  | Stoichiometric Formula |  | 550 | 0.0001342624 | 7448.1 | 340.89 |  | 0.92817 | 0.49734 | 0.43761 | [10 empty] | Not mentioned | Not mentioned | Polycrystalline | Two distinct types of disorder present: precipitation of impurity phases such as Ag2Te and Sb2Te3, and Ag or Sb cationic disorder. Only some local cationic ordering present. | Fd-3m
1 | https://doi.org/10.1126/science.abb3517 | AgSbTe2 |  | AgSb1–xCdxTe2 | AgSbTe2 | AgSbTe2 | None |  | Stoichiometric Formula |  | 575 | 0.0001331593 | 7509.8 | 328.5 |  | 0.86706 | 0.5288 | 0.47758 | [10 empty] | Not mentioned | Not mentioned | Polycrystalline | Two distinct types of disorder present: precipitation of impurity phases such as Ag2Te and Sb2Te3, and Ag or Sb cationic disorder. Only some local cationic ordering present. | Fd-3m
1 | https://doi.org/10.1126/science.abb3517 | AgSb0.98Cd0.02Te2 |  | AgSb1–xCdxTe2 | AgSbTe2 | AgSb0.98Te2 | Cd0.02 |  | Stoichiometric Formula |  | 325 | 6.405329e-05 | 15612 | 257.97 |  | 0.74217 | 0.40958 | 0.33596 | [10 empty] | Not mentioned | Not mentioned | Polycrystalline | p-type doping of Cd suppresses Ag2Te impurity formation, increases cationic ordering and promotes formation of nanoscale superstructures. Overall, Cd helps to reduce disorder in the system. | Fd-3m
1 | https://doi.org/10.1126/science.abb3517 | AgSb0.98Cd0.02Te2 |  | AgSb1–xCdxTe2 | AgSbTe2 | AgSb0.98Te2 | Cd0.02 |  | Stoichiometric Formula |  | 350 | 6.628223e-05 | 15087 | 274.33 |  | 0.90497 | 0.40196 | 0.32466 | [10 empty] | Not mentioned | Not mentioned | Polycrystalline | p-type doping of Cd suppresses Ag2Te impurity formation, increases cationic ordering and promotes formation of nanoscale superstructures. Overall, Cd helps to reduce disorder in the system. | Fd-3m
1 | https://doi.org/10.1126/science.abb3517 | AgSb0.98Cd0.02Te2 |  | AgSb1–xCdxTe2 | AgSbTe2 | AgSb0.98Te2 | Cd0.02 |  | Stoichiometric Formula |  | 375 | 6.975933e-05 | 14335 | 288.88 |  | 1.1298 | 0.38858 | 0.3108 | [10 empty] | Not mentioned | Not mentioned | Polycrystalline | p-type doping of Cd suppresses Ag2Te impurity formation, increases cationic ordering and promotes formation of nanoscale superstructures. Overall, Cd helps to reduce disorder in the system. | Fd-3m
1 | https://doi.org/10.1126/science.abb3517 | AgSb0.98Cd0.02Te2 |  | AgSb1–xCdxTe2 | AgSbTe2 | AgSb0.98Te2 | Cd0.02 |  | Stoichiometric Formula |  | 400 | 7.199424e-05 | 13890 | 298.44 |  | 1.2262 | 0.39781 | 0.31464 | [10 empty] | Not mentioned | Not mentioned | Polycrystalline | p-type doping of Cd suppresses Ag2Te impurity formation, increases cationic ordering and promotes formation of nanoscale superstructures. Overall, Cd helps to reduce disorder in the system. | Fd-3m
1 | https://doi.org/10.1126/science.abb3517 | AgSb0.98Cd0.02Te2 |  | AgSb1–xCdxTe2 | AgSbTe2 | AgSb0.98Te2 | Cd0.02 |  | Stoichiometric Formula |  | 425 | 7.519928e-05 | 13298 | 306.31 |  | 1.2791 | 0.39127 | 0.31909 | [10 empty] | Not mentioned | Not mentioned | Polycrystalline | p-type doping of Cd suppresses Ag2Te impurity formation, increases cationic ordering and promotes formation of nanoscale superstructures. Overall, Cd helps to reduce disorder in the system. | Fd-3m
1 | https://doi.org/10.1126/science.abb3517 | AgSb0.98Cd0.02Te2 |  | AgSb1–xCdxTe2 | AgSbTe2 | AgSb0.98Te2 | Cd0.02 |  | Stoichiometric Formula |  | 450 | 7.694083e-05 | 12997 | 308.26 |  | 1.3466 | 0.39853 | 0.32235 | [10 empty] | Not mentioned | Not mentioned | Polycrystalline | p-type doping of Cd suppresses Ag2Te impurity formation, increases cationic ordering and promotes formation of nanoscale superstructures. Overall, Cd helps to reduce disorder in the system. | Fd-3m
1 | https://doi.org/10.1126/science.abb3517 | AgSb0.98Cd0.02Te2 |  | AgSb1–xCdxTe2 | AgSbTe2 | AgSb0.98Te2 | Cd0.02 |  | Stoichiometric Formula |  | 475 | 7.954817e-05 | 12571 | 309.88 |  | 1.3465 | 0.40077 | 0.324 | [10 empty] | Not mentioned | Not mentioned | Polycrystalline | p-type doping of Cd suppresses Ag2Te impurity formation, increases cationic ordering and promotes formation of nanoscale superstructures. Overall, Cd helps to reduce disorder in the system. | Fd-3m
1 | https://doi.org/10.1126/science.abb3517 | AgSb0.98Cd0.02Te2 |  | AgSb1–xCdxTe2 | AgSbTe2 | AgSb0.98Te2 | Cd0.02 |  | Stoichiometric Formula |  | 500 | 7.883948e-05 | 12684 | 311.95 |  | 1.4072 | 0.42648 | 0.33777 | [10 empty] | Not mentioned | Not mentioned | Polycrystalline | p-type doping of Cd suppresses Ag2Te impurity formation, increases cationic ordering and promotes formation of nanoscale superstructures. Overall, Cd helps to reduce disorder in the system. | Fd-3m
1 | https://doi.org/10.1126/science.abb3517 | AgSb0.98Cd0.02Te2 |  | AgSb1–xCdxTe2 | AgSbTe2 | AgSb0.98Te2 | Cd0.02 |  | Stoichiometric Formula |  | 525 | 7.817997e-05 | 12791 | 313.8 |  | 1.4332 | 0.44944 | 0.35061 | [10 empty] | Not mentioned | Not mentioned | Polycrystalline | p-type doping of Cd suppresses Ag2Te impurity formation, increases cationic ordering and promotes formation of nanoscale superstructures. Overall, Cd helps to reduce disorder in the system. | Fd-3m
1 | https://doi.org/10.1126/science.abb3517 | AgSb0.98Cd0.02Te2 |  | AgSb1–xCdxTe2 | AgSbTe2 | AgSb0.98Te2 | Cd0.02 |  | Stoichiometric Formula |  | 550 | 7.786343e-05 | 12843 | 313.89 |  | 1.4607 | 0.46482 | 0.35777 | [10 empty] | Not mentioned | Not mentioned | Polycrystalline | p-type doping of Cd suppresses Ag2Te impurity formation, increases cationic ordering and promotes formation of nanoscale superstructures. Overall, Cd helps to reduce disorder in the system. | Fd-3m
1 | https://doi.org/10.1126/science.abb3517 | AgSb0.98Cd0.02Te2 |  | AgSb1–xCdxTe2 | AgSbTe2 | AgSb0.98Te2 | Cd0.02 |  | Stoichiometric Formula |  | 575 | 7.294478e-05 | 13709 | 307.92 |  | 1.7784 | 0.43441 | 0.29556 | [10 empty] | Not mentioned | Not mentioned | Polycrystalline | p-type doping of Cd suppresses Ag2Te impurity formation, increases cationic ordering and promotes formation of nanoscale superstructures. Overall, Cd helps to reduce disorder in the system. | Fd-3m
1 | https://doi.org/10.1126/science.abb3517 | AgSb0.96Cd0.04Te2 |  | AgSb1–xCdxTe2 | AgSbTe2 | AgSb0.96Te2 | Cd0.04 |  | Stoichiometric Formula |  | 325 | 5.994844e-05 | 16681 | 259.32 |  | 1.3912 | NaN | 0.16844 | [10 empty] | Not mentioned | Not mentioned | Polycrystalline | p-type doping of Cd suppresses Ag2Te impurity formation, increases cationic ordering and promotes formation of nanoscale superstructures. Overall, Cd helps to reduce disorder in the system. | Fd-3m
1 | https://doi.org/10.1126/science.abb3517 | AgSb0.96Cd0.04Te2 |  | AgSb1–xCdxTe2 | AgSbTe2 | AgSb0.96Te2 | Cd0.04 |  | Stoichiometric Formula |  | 350 | 6.362133e-05 | 15718 | 273.98 |  | 1.494 | NaN | 0.17914 | [10 empty] | Not mentioned | Not mentioned | Polycrystalline | p-type doping of Cd suppresses Ag2Te impurity formation, increases cationic ordering and promotes formation of nanoscale superstructures. Overall, Cd helps to reduce disorder in the system. | Fd-3m
1 | https://doi.org/10.1126/science.abb3517 | AgSb0.96Cd0.04Te2 |  | AgSb1–xCdxTe2 | AgSbTe2 | AgSb0.96Te2 | Cd0.04 |  | Stoichiometric Formula |  | 375 | 6.103888e-05 | 16383 | 277.25 |  | 1.5504 | NaN | 0.21016 | [10 empty] | Not mentioned | Not mentioned | Polycrystalline | p-type doping of Cd suppresses Ag2Te impurity formation, increases cationic ordering and promotes formation of nanoscale superstructures. Overall, Cd helps to reduce disorder in the system. | Fd-3m
1 | https://doi.org/10.1126/science.abb3517 | AgSb0.96Cd0.04Te2 |  | AgSb1–xCdxTe2 | AgSbTe2 | AgSb0.96Te2 | Cd0.04 |  | Stoichiometric Formula |  | 400 | 6.072014e-05 | 16469 | 285.63 |  | 1.4953 | NaN | 0.22047 | [10 empty] | Not mentioned | Not mentioned | Polycrystalline | p-type doping of Cd suppresses Ag2Te impurity formation, increases cationic ordering and promotes formation of nanoscale superstructures. Overall, Cd helps to reduce disorder in the system. | Fd-3m
1 | https://doi.org/10.1126/science.abb3517 | AgSb0.96Cd0.04Te2 |  | AgSb1–xCdxTe2 | AgSbTe2 | AgSb0.96Te2 | Cd0.04 |  | Stoichiometric Formula |  | 425 | 5.918561e-05 | 16896 | 282.46 |  | 1.5993 | NaN | 0.24668 | [10 empty] | Not mentioned | Not mentioned | Polycrystalline | p-type doping of Cd suppresses Ag2Te impurity formation, increases cationic ordering and promotes formation of nanoscale superstructures. Overall, Cd helps to reduce disorder in the system. | Fd-3m
1 | https://doi.org/10.1126/science.abb3517 | AgSb0.96Cd0.04Te2 |  | AgSb1–xCdxTe2 | AgSbTe2 | AgSb0.96Te2 | Cd0.04 |  | Stoichiometric Formula |  | 450 | 5.799455e-05 | 17243 | 284.95 |  | 1.6184 | NaN | 0.24072 | [10 empty] | Not mentioned | Not mentioned | Polycrystalline | p-type doping of Cd suppresses Ag2Te impurity formation, increases cationic ordering and promotes formation of nanoscale superstructures. Overall, Cd helps to reduce disorder in the system. | Fd-3m
1 | https://doi.org/10.1126/science.abb3517 | AgSb0.96Cd0.04Te2 |  | AgSb1–xCdxTe2 | AgSbTe2 | AgSb0.96Te2 | Cd0.04 |  | Stoichiometric Formula |  | 475 | 5.505092e-05 | 18165 | 283.11 |  | 1.7505 | NaN | 0.25436 | [10 empty] | Not mentioned | Not mentioned | Polycrystalline | p-type doping of Cd suppresses Ag2Te impurity formation, increases cationic ordering and promotes formation of nanoscale superstructures. Overall, Cd helps to reduce disorder in the system. | Fd-3m
1 | https://doi.org/10.1126/science.abb3517 | AgSb0.96Cd0.04Te2 |  | AgSb1–xCdxTe2 | AgSbTe2 | AgSb0.96Te2 | Cd0.04 |  | Stoichiometric Formula |  | 500 | 5.396072e-05 | 18532 | 283.52 |  | 1.8054 | NaN | 0.27716 | [10 empty] | Not mentioned | Not mentioned | Polycrystalline | p-type doping of Cd suppresses Ag2Te impurity formation, increases cationic ordering and promotes formation of nanoscale superstructures. Overall, Cd helps to reduce disorder in the system. | Fd-3m
1 | https://doi.org/10.1126/science.abb3517 | AgSb0.96Cd0.04Te2 |  | AgSb1–xCdxTe2 | AgSbTe2 | AgSb0.96Te2 | Cd0.04 |  | Stoichiometric Formula |  | 525 | 5.47046e-05 | 18280 | 284.08 |  | 1.7352 | NaN | 0.29636 | [10 empty] | Not mentioned | Not mentioned | Polycrystalline | p-type doping of Cd suppresses Ag2Te impurity formation, increases cationic ordering and promotes formation of nanoscale superstructures. Overall, Cd helps to reduce disorder in the system. | Fd-3m
1 | https://doi.org/10.1126/science.abb3517 | AgSb0.96Cd0.04Te2 |  | AgSb1–xCdxTe2 | AgSbTe2 | AgSb0.96Te2 | Cd0.04 |  | Stoichiometric Formula |  | 550 | 5.548466e-05 | 18023 | 285.47 |  | 1.7709 | NaN | 0.30039 | [10 empty] | Not mentioned | Not mentioned | Polycrystalline | p-type doping of Cd suppresses Ag2Te impurity formation, increases cationic ordering and promotes formation of nanoscale superstructures. Overall, Cd helps to reduce disorder in the system. | Fd-3m
1 | https://doi.org/10.1126/science.abb3517 | AgSb0.96Cd0.04Te2 |  | AgSb1–xCdxTe2 | AgSbTe2 | AgSb0.96Te2 | Cd0.04 |  | Stoichiometric Formula |  | 575 | 5.630631e-05 | 17760 | 287.64 |  | 1.8436 | NaN | 0.27458 | [10 empty] | Not mentioned | Not mentioned | Polycrystalline | p-type doping of Cd suppresses Ag2Te impurity formation, increases cationic ordering and promotes formation of nanoscale superstructures. Overall, Cd helps to reduce disorder in the system. | Fd-3m
1 | https://doi.org/10.1126/science.abb3517 | AgSb0.94Cd0.06Te2 |  | AgSb1–xCdxTe2 | AgSbTe2 | AgSb0.94Te2 | Cd0.06 |  | Stoichiometric Formula |  | 325 | 4.558924e-05 | 21935 | 252.19 |  | 1.506 | 0.28751 | 0.16641 | [10 empty] | Not mentioned | Not mentioned | Polycrystalline | p-type doping of Cd suppresses Ag2Te impurity formation, increases cationic ordering and promotes formation of nanoscale superstructures. Overall, Cd helps to reduce disorder in the system. | Fd-3m
1 | https://doi.org/10.1126/science.abb3517 | AgSb0.94Cd0.06Te2 |  | AgSb1–xCdxTe2 | AgSbTe2 | AgSb0.94Te2 | Cd0.06 |  | Stoichiometric Formula |  | 350 | 4.604264e-05 | 21719 | 259.97 |  | 1.6309 | 0.30709 | 0.20147 | [10 empty] | Not mentioned | Not mentioned | Polycrystalline | p-type doping of Cd suppresses Ag2Te impurity formation, increases cationic ordering and promotes formation of nanoscale superstructures. Overall, Cd helps to reduce disorder in the system. | Fd-3m
1 | https://doi.org/10.1126/science.abb3517 | AgSb0.94Cd0.06Te2 |  | AgSb1–xCdxTe2 | AgSbTe2 | AgSb0.94Te2 | Cd0.06 |  | Stoichiometric Formula |  | 375 | 4.580432e-05 | 21832 | 267.05 |  | 1.6297 | 0.35449 | 0.23118 | [10 empty] | Not mentioned | Not mentioned | Polycrystalline | p-type doping of Cd suppresses Ag2Te impurity formation, increases cationic ordering and promotes formation of nanoscale superstructures. Overall, Cd helps to reduce disorder in the system. | Fd-3m
1 | https://doi.org/10.1126/science.abb3517 | AgSb0.94Cd0.06Te2 |  | AgSb1–xCdxTe2 | AgSbTe2 | AgSb0.94Te2 | Cd0.06 |  | Stoichiometric Formula |  | 400 | 4.560795e-05 | 21926 | 272.47 |  | 1.6297 | 0.38746 | 0.25428 | [10 empty] | Not mentioned | Not mentioned | Polycrystalline | p-type doping of Cd suppresses Ag2Te impurity formation, increases cationic ordering and promotes formation of nanoscale superstructures. Overall, Cd helps to reduce disorder in the system. | Fd-3m
1 | https://doi.org/10.1126/science.abb3517 | AgSb0.94Cd0.06Te2 |  | AgSb1–xCdxTe2 | AgSbTe2 | AgSb0.94Te2 | Cd0.06 |  | Stoichiometric Formula |  | 425 | 4.495999e-05 | 22242 | 273.2 |  | 1.7302 | 0.39679 | 0.26084 | [10 empty] | Not mentioned | Not mentioned | Polycrystalline | p-type doping of Cd suppresses Ag2Te impurity formation, increases cationic ordering and promotes formation of nanoscale superstructures. Overall, Cd helps to reduce disorder in the system. | Fd-3m
1 | https://doi.org/10.1126/science.abb3517 | AgSb0.94Cd0.06Te2 |  | AgSb1–xCdxTe2 | AgSbTe2 | AgSb0.94Te2 | Cd0.06 |  | Stoichiometric Formula |  | 450 | 4.444444e-05 | 22500 | 274.12 |  | 1.8033 | 0.40576 | 0.26454 | [10 empty] | Not mentioned | Not mentioned | Polycrystalline | p-type doping of Cd suppresses Ag2Te impurity formation, increases cationic ordering and promotes formation of nanoscale superstructures. Overall, Cd helps to reduce disorder in the system. | Fd-3m
1 | https://doi.org/10.1126/science.abb3517 | AgSb0.94Cd0.06Te2 |  | AgSb1–xCdxTe2 | AgSbTe2 | AgSb0.94Te2 | Cd0.06 |  | Stoichiometric Formula |  | 475 | 4.280272e-05 | 23363 | 272.62 |  | 1.902 | 0.4238 | 0.25814 | [10 empty] | Not mentioned | Not mentioned | Polycrystalline | p-type doping of Cd suppresses Ag2Te impurity formation, increases cationic ordering and promotes formation of nanoscale superstructures. Overall, Cd helps to reduce disorder in the system. | Fd-3m
1 | https://doi.org/10.1126/science.abb3517 | AgSb0.94Cd0.06Te2 |  | AgSb1–xCdxTe2 | AgSbTe2 | AgSb0.94Te2 | Cd0.06 |  | Stoichiometric Formula |  | 500 | 4.150239e-05 | 24095 | 271.5 |  | 1.9683 | 0.43479 | 0.25483 | [10 empty] | Not mentioned | Not mentioned | Polycrystalline | p-type doping of Cd suppresses Ag2Te impurity formation, increases cationic ordering and promotes formation of nanoscale superstructures. Overall, Cd helps to reduce disorder in the system. | Fd-3m
1 | https://doi.org/10.1126/science.abb3517 | AgSb0.94Cd0.06Te2 |  | AgSb1–xCdxTe2 | AgSbTe2 | AgSb0.94Te2 | Cd0.06 |  | Stoichiometric Formula |  | 525 | 3.964793e-05 | 25222 | 268.57 |  | 2.112 | 0.43917 | 0.24529 | [10 empty] | Not mentioned | Not mentioned | Polycrystalline | p-type doping of Cd suppresses Ag2Te impurity formation, increases cationic ordering and promotes formation of nanoscale superstructures. Overall, Cd helps to reduce disorder in the system. | Fd-3m
1 | https://doi.org/10.1126/science.abb3517 | AgSb0.94Cd0.06Te2 |  | AgSb1–xCdxTe2 | AgSbTe2 | AgSb0.94Te2 | Cd0.06 |  | Stoichiometric Formula |  | 550 | 3.85401e-05 | 25947 | 266.71 |  | 2.2122 | 0.4431 | 0.23538 | [10 empty] | Not mentioned | Not mentioned | Polycrystalline | p-type doping of Cd suppresses Ag2Te impurity formation, increases cationic ordering and promotes formation of nanoscale superstructures. Overall, Cd helps to reduce disorder in the system. | Fd-3m
1 | https://doi.org/10.1126/science.abb3517 | AgSb0.94Cd0.06Te2 |  | AgSb1–xCdxTe2 | AgSbTe2 | AgSb0.94Te2 | Cd0.06 |  | Stoichiometric Formula |  | 575 | 3.943529e-05 | 25358 | 266.13 |  | 2.5388 | 0.39182 | 0.16878 | [10 empty] | Not mentioned | Not mentioned | Polycrystalline | p-type doping of Cd suppresses Ag2Te impurity formation, increases cationic ordering and promotes formation of nanoscale superstructures. Overall, Cd helps to reduce disorder in the system. | Fd-3m
1 | https://doi.org/10.1126/science.abb3517 | AgSb0.92Cd0.08Te2 |  | AgSb1–xCdxTe2 | AgSbTe2 | AgSb0.92Te2 | Cd0.08 |  | Stoichiometric Formula |  | 325 | 6.009254e-05 | 16641 | 205.6 |  | 0.39047 | NaN | 0.46888 | [10 empty] | Not mentioned | Not mentioned | Polycrystalline | p-type doping of Cd suppresses Ag2Te impurity formation, increases cationic ordering and promotes formation of nanoscale superstructures. Overall, Cd helps to reduce disorder in the system. | Fd-3m
1 | https://doi.org/10.1126/science.abb3517 | AgSb0.92Cd0.08Te2 |  | AgSb1–xCdxTe2 | AgSbTe2 | AgSb0.92Te2 | Cd0.08 |  | Stoichiometric Formula |  | 350 | 5.623664e-05 | 17782 | 211.77 |  | 0.46966 | NaN | 0.47318 | [10 empty] | Not mentioned | Not mentioned | Polycrystalline | p-type doping of Cd suppresses Ag2Te impurity formation, increases cationic ordering and promotes formation of nanoscale superstructures. Overall, Cd helps to reduce disorder in the system. | Fd-3m
1 | https://doi.org/10.1126/science.abb3517 | AgSb0.92Cd0.08Te2 |  | AgSb1–xCdxTe2 | AgSbTe2 | AgSb0.92Te2 | Cd0.08 |  | Stoichiometric Formula |  | 375 | 5.444844e-05 | 18366 | 219.24 |  | 0.55834 | NaN | 0.47316 | [10 empty] | Not mentioned | Not mentioned | Polycrystalline | p-type doping of Cd suppresses Ag2Te impurity formation, increases cationic ordering and promotes formation of nanoscale superstructures. Overall, Cd helps to reduce disorder in the system. | Fd-3m
1 | https://doi.org/10.1126/science.abb3517 | AgSb0.92Cd0.08Te2 |  | AgSb1–xCdxTe2 | AgSbTe2 | AgSb0.92Te2 | Cd0.08 |  | Stoichiometric Formula |  | 400 | 5.293526e-05 | 18891 | 225.1 |  | 0.62995 | NaN | 0.47351 | [10 empty] | Not mentioned | Not mentioned | Polycrystalline | p-type doping of Cd suppresses Ag2Te impurity formation, increases cationic ordering and promotes formation of nanoscale superstructures. Overall, Cd helps to reduce disorder in the system. | Fd-3m
1 | https://doi.org/10.1126/science.abb3517 | AgSb0.92Cd0.08Te2 |  | AgSb1–xCdxTe2 | AgSbTe2 | AgSb0.92Te2 | Cd0.08 |  | Stoichiometric Formula |  | 425 | 5.247691e-05 | 19056 | 230.97 |  | 0.73829 | NaN | 0.452 | [10 empty] | Not mentioned | Not mentioned | Polycrystalline | p-type doping of Cd suppresses Ag2Te impurity formation, increases cationic ordering and promotes formation of nanoscale superstructures. Overall, Cd helps to reduce disorder in the system. | Fd-3m
1 | https://doi.org/10.1126/science.abb3517 | AgSb0.92Cd0.08Te2 |  | AgSb1–xCdxTe2 | AgSbTe2 | AgSb0.92Te2 | Cd0.08 |  | Stoichiometric Formula |  | 450 | 5.22466e-05 | 19140 | 235.21 |  | 0.81484 | NaN | 0.43753 | [10 empty] | Not mentioned | Not mentioned | Polycrystalline | p-type doping of Cd suppresses Ag2Te impurity formation, increases cationic ordering and promotes formation of nanoscale superstructures. Overall, Cd helps to reduce disorder in the system. | Fd-3m
1 | https://doi.org/10.1126/science.abb3517 | AgSb0.92Cd0.08Te2 |  | AgSb1–xCdxTe2 | AgSbTe2 | AgSb0.92Te2 | Cd0.08 |  | Stoichiometric Formula |  | 475 | 5.086729e-05 | 19659 | 237.49 |  | 0.9707 | NaN | 0.39337 | [10 empty] | Not mentioned | Not mentioned | Polycrystalline | p-type doping of Cd suppresses Ag2Te impurity formation, increases cationic ordering and promotes formation of nanoscale superstructures. Overall, Cd helps to reduce disorder in the system. | Fd-3m
1 | https://doi.org/10.1126/science.abb3517 | AgSb0.92Cd0.08Te2 |  | AgSb1–xCdxTe2 | AgSbTe2 | AgSb0.92Te2 | Cd0.08 |  | Stoichiometric Formula |  | 500 | 4.993758e-05 | 20025 | 239.12 |  | 1.0706 | NaN | 0.36642 | [10 empty] | Not mentioned | Not mentioned | Polycrystalline | p-type doping of Cd suppresses Ag2Te impurity formation, increases cationic ordering and promotes formation of nanoscale superstructures. Overall, Cd helps to reduce disorder in the system. | Fd-3m
1 | https://doi.org/10.1126/science.abb3517 | AgSb0.92Cd0.08Te2 |  | AgSb1–xCdxTe2 | AgSbTe2 | AgSb0.92Te2 | Cd0.08 |  | Stoichiometric Formula |  | 525 | 4.853427e-05 | 20604 | 239.12 |  | 1.0751 | NaN | 0.40205 | [10 empty] | Not mentioned | Not mentioned | Polycrystalline | p-type doping of Cd suppresses Ag2Te impurity formation, increases cationic ordering and promotes formation of nanoscale superstructures. Overall, Cd helps to reduce disorder in the system. | Fd-3m
1 | https://doi.org/10.1126/science.abb3517 | AgSb0.92Cd0.08Te2 |  | AgSb1–xCdxTe2 | AgSbTe2 | AgSb0.92Te2 | Cd0.08 |  | Stoichiometric Formula |  | 550 | 4.753981e-05 | 21035 | 239.37 |  | 1.0746 | NaN | 0.4226 | [10 empty] | Not mentioned | Not mentioned | Polycrystalline | p-type doping of Cd suppresses Ag2Te impurity formation, increases cationic ordering and promotes formation of nanoscale superstructures. Overall, Cd helps to reduce disorder in the system. | Fd-3m
1 | https://doi.org/10.1126/science.abb3517 | AgSb0.92Cd0.08Te2 |  | AgSb1–xCdxTe2 | AgSbTe2 | AgSb0.92Te2 | Cd0.08 |  | Stoichiometric Formula |  | 575 | 4.795933e-05 | 20851 | 243.69 |  | 1.2364 | NaN | 0.38371 | [10 empty] | Not mentioned | Not mentioned | Polycrystalline | p-type doping of Cd suppresses Ag2Te impurity formation, increases cationic ordering and promotes formation of nanoscale superstructures. Overall, Cd helps to reduce disorder in the system. | Fd-3m
1 | https://doi.org/10.1126/science.abe1292 | Pb0.99Sb0.012Se |  | Pb(0.99-y)Sb(0.012)Sn(y)Se(1-2x)Te(x)S(x) | PbSe | Pb0.99Se | Sb0.012 |  | Stoichiometric Formula |  | 300 | 0.0002564103 | 3900 | -39.25 | 6.333 | 0.03616 | 4.679 | 2.241 | [9 empty] | Heated in silica vacuum tubes to 723K in 7 hours, then to 1423 K in 7 hours, then held at this temperature for 6 hours before furnace cooling to room temeprature. Ground into fine powder and sintered by Spark Plasma Sintering at 853K under pressure of 50 MPa for 10 mins. | Not mentioned | Not mentioned | Polycrystalline
1 | https://doi.org/10.1126/science.abe1292 | Pb0.99Sb0.012Se |  | Pb(0.99-y)Sb(0.012)Sn(y)Se(1-2x)Te(x)S(x) | PbSe | Pb0.99Se | Sb0.012 |  | Stoichiometric Formula |  | 350 | 0.0002969121 | 3368 | -47.55 | 7.701 | 0.05708 | 4.206 | 1.842 | [9 empty] | Heated in silica vacuum tubes to 723K in 7 hours, then to 1423 K in 7 hours, then held at this temperature for 6 hours before furnace cooling to room temeprature. Ground into fine powder and sintered by Spark Plasma Sintering at 853K under pressure of 50 MPa for 10 mins. | Not mentioned | Not mentioned | Polycrystalline |  |  |  | Rock Salt
1 | https://doi.org/10.1126/science.abe1292 | Pb0.99Sb0.012Se |  | Pb(0.99-y)Sb(0.012)Sn(y)Se(1-2x)Te(x)S(x) | PbSe | Pb0.99Se | Sb0.012 |  | Stoichiometric Formula |  | 400 | 0.0003377237 | 2961 | -53.27 | 9.322 | 0.08456 | 3.809 | 1.489 | [9 empty] | Heated in silica vacuum tubes to 723K in 7 hours, then to 1423 K in 7 hours, then held at this temperature for 6 hours before furnace cooling to room temeprature. Ground into fine powder and sintered by Spark Plasma Sintering at 853K under pressure of 50 MPa for 10 mins. | Not mentioned | Not mentioned | Polycrystalline |  |  |  | Rock Salt
1 | https://doi.org/10.1126/science.abe1292 | Pb0.99Sb0.012Se |  | Pb(0.99-y)Sb(0.012)Sn(y)Se(1-2x)Te(x)S(x) | PbSe | Pb0.99Se | Sb0.012 |  | Stoichiometric Formula |  | 450 | 0.0003802281 | 2630 | -62.97 | 11.4 | 0.1345 | 3.456 | 1.196 | [9 empty] | Heated in silica vacuum tubes to 723K in 7 hours, then to 1423 K in 7 hours, then held at this temperature for 6 hours before furnace cooling to room temeprature. Ground into fine powder and sintered by Spark Plasma Sintering at 853K under pressure of 50 MPa for 10 mins. | Not mentioned | Not mentioned | Polycrystalline |  |  |  | Rock Salt
1 | https://doi.org/10.1126/science.abe1292 | Pb0.99Sb0.012Se |  | Pb(0.99-y)Sb(0.012)Sn(y)Se(1-2x)Te(x)S(x) | PbSe | Pb0.99Se | Sb0.012 |  | Stoichiometric Formula |  | 500 | 0.0004306632 | 2322 | -74.18 | 12.84 | 0.1988 | 3.137 | 0.9528 | [9 empty] | Heated in silica vacuum tubes to 723K in 7 hours, then to 1423 K in 7 hours, then held at this temperature for 6 hours before furnace cooling to room temeprature. Ground into fine powder and sintered by Spark Plasma Sintering at 853K under pressure of 50 MPa for 10 mins. | Not mentioned | Not mentioned | Polycrystalline |  |  |  | Rock Salt
1 | https://doi.org/10.1126/science.abe1292 | Pb0.99Sb0.012Se |  | Pb(0.99-y)Sb(0.012)Sn(y)Se(1-2x)Te(x)S(x) | PbSe | Pb0.99Se | Sb0.012 |  | Stoichiometric Formula |  | 550 | 0.0004962779 | 2015 | -85.54 | 14.49 | 0.2828 | 2.817 | 0.746 | [9 empty] | Heated in silica vacuum tubes to 723K in 7 hours, then to 1423 K in 7 hours, then held at this temperature for 6 hours before furnace cooling to room temeprature. Ground into fine powder and sintered by Spark Plasma Sintering at 853K under pressure of 50 MPa for 10 mins. | Not mentioned | Not mentioned | Polycrystalline |  |  |  | Rock Salt
1 | https://doi.org/10.1126/science.abe1292 | Pb0.99Sb0.012Se |  | Pb(0.99-y)Sb(0.012)Sn(y)Se(1-2x)Te(x)S(x) | PbSe | Pb0.99Se | Sb0.012 |  | Stoichiometric Formula |  | 600 | 0.0005777008 | 1731 | -96.64 | 16.03 | 0.3985 | 2.534 | 0.6297 | [9 empty] | Heated in silica vacuum tubes to 723K in 7 hours, then to 1423 K in 7 hours, then held at this temperature for 6 hours before furnace cooling to room temeprature. Ground into fine powder and sintered by Spark Plasma Sintering at 853K under pressure of 50 MPa for 10 mins. | Not mentioned | Not mentioned | Polycrystalline |  |  |  | Rock Salt
1 | https://doi.org/10.1126/science.abe1292 | Pb0.99Sb0.012Se |  | Pb(0.99-y)Sb(0.012)Sn(y)Se(1-2x)Te(x)S(x) | PbSe | Pb0.99Se | Sb0.012 |  | Stoichiometric Formula |  | 650 | 0.0006849315 | 1460 | -109.1 | 16.59 | 0.5199 | 2.229 | 0.5704 | [9 empty] | Heated in silica vacuum tubes to 723K in 7 hours, then to 1423 K in 7 hours, then held at this temperature for 6 hours before furnace cooling to room temeprature. Ground into fine powder and sintered by Spark Plasma Sintering at 853K under pressure of 50 MPa for 10 mins. | Not mentioned | Not mentioned | Polycrystalline |  |  |  | Rock Salt
1 | https://doi.org/10.1126/science.abe1292 | Pb0.99Sb0.012Se |  | Pb(0.99-y)Sb(0.012)Sn(y)Se(1-2x)Te(x)S(x) | PbSe | Pb0.99Se | Sb0.012 |  | Stoichiometric Formula |  | 700 | 0.0008333333 | 1200 | -123.4 | 16.14 | 0.6706 | 1.962 | 0.5202 | [9 empty] | Heated in silica vacuum tubes to 723K in 7 hours, then to 1423 K in 7 hours, then held at this temperature for 6 hours before furnace cooling to room temeprature. Ground into fine powder and sintered by Spark Plasma Sintering at 853K under pressure of 50 MPa for 10 mins. | Not mentioned | Not mentioned | Polycrystalline |  |  |  | Rock Salt
1 | https://doi.org/10.1126/science.abe1292 | Pb0.99Sb0.012Se |  | Pb(0.99-y)Sb(0.012)Sn(y)Se(1-2x)Te(x)S(x) | PbSe | Pb0.99Se | Sb0.012 |  | Stoichiometric Formula |  | 750 | 0.001001302 | 998.7 | -133.1 | 15.88 | 0.7587 | 1.794 | 0.5439 | [9 empty] | Heated in silica vacuum tubes to 723K in 7 hours, then to 1423 K in 7 hours, then held at this temperature for 6 hours before furnace cooling to room temeprature. Ground into fine powder and sintered by Spark Plasma Sintering at 853K under pressure of 50 MPa for 10 mins. | Not mentioned | Not mentioned | Polycrystalline |  |  |  | Rock Salt
1 | https://doi.org/10.1126/science.abe1292 | Pb0.99Sb0.012Se |  | Pb(0.99-y)Sb(0.012)Sn(y)Se(1-2x)Te(x)S(x) | PbSe | Pb0.99Se | Sb0.012 |  | Stoichiometric Formula |  | 800 | 0.001166997 | 856.9 | -141.4 | 15.47 | 0.833 | 1.695 | 0.5441 | [9 empty] | Heated in silica vacuum tubes to 723K in 7 hours, then to 1423 K in 7 hours, then held at this temperature for 6 hours before furnace cooling to room temeprature. Ground into fine powder and sintered by Spark Plasma Sintering at 853K under pressure of 50 MPa for 10 mins. | Not mentioned | Not mentioned | Polycrystalline |  |  |  | Rock Salt
1 | https://doi.org/10.1126/science.abe1292 | Pb0.99Sb0.012Se |  | Pb(0.99-y)Sb(0.012)Sn(y)Se(1-2x)Te(x)S(x) | PbSe | Pb0.99Se | Sb0.012 |  | Stoichiometric Formula |  | 850 | 0.00135373 | 738.7 | -149.4 | 14.74 | 0.9059 | 1.611 | 0.5533 | [9 empty] | Heated in silica vacuum tubes to 723K in 7 hours, then to 1423 K in 7 hours, then held at this temperature for 6 hours before furnace cooling to room temeprature. Ground into fine powder and sintered by Spark Plasma Sintering at 853K under pressure of 50 MPa for 10 mins. | Not mentioned | Not mentioned | Polycrystalline |  |  |  | Rock Salt
1 | https://doi.org/10.1126/science.abe1292 | Pb0.99Sb0.012Se |  | Pb(0.99-y)Sb(0.012)Sn(y)Se(1-2x)Te(x)S(x) | PbSe | Pb0.99Se | Sb0.012 |  | Stoichiometric Formula |  | 900 | 0.001552554 | 644.1 | -154.6 | 13.78 | 0.9435 | 1.527 | 0.5512 | [9 empty] | Heated in silica vacuum tubes to 723K in 7 hours, then to 1423 K in 7 hours, then held at this temperature for 6 hours before furnace cooling to room temeprature. Ground into fine powder and sintered by Spark Plasma Sintering at 853K under pressure of 50 MPa for 10 mins. | Not mentioned | Not mentioned | Polycrystalline |  |  |  | Rock Salt
1 | https://doi.org/10.1126/science.abe1292 | Pb0.99Sb0.012Se0.8Te0.1S0.1 |  | Pb(0.99-y)Sb(0.012)Sn(y)Se(1-2x)Te(x)S(x) | PbSe | Pb0.99Se0.8Te0.1S0.1 | Sb0.012 |  | Stoichiometric Formula |  | 300 | 0.0003671072 | 2724 | -41.82 | 4.635 | 0.06715 | 3.313 | 1.629 | [9 empty] | Heated in silica vacuum tubes to 723K in 7 hours, then to 1423 K in 7 hours, then held at this temperature for 6 hours before furnace cooling to room temeprature. Ground into fine powder and sintered by Spark Plasma Sintering at 853K under pressure of 50 MPa for 10 mins. | Not mentioned | Not mentioned | Polycrystalline |  |  |  | Rock Salt
1 | https://doi.org/10.1126/science.abe1292 | Pb0.99Sb0.012Se0.8Te0.1S0.1 |  | Pb(0.99-y)Sb(0.012)Sn(y)Se(1-2x)Te(x)S(x) | PbSe | Pb0.99Se0.8Te0.1S0.1 | Sb0.012 |  | Stoichiometric Formula |  | 350 | 0.0004306632 | 2322 | -50.08 | 6.023 | 0.07787 | 3.023 | 1.401 | [9 empty] | Heated in silica vacuum tubes to 723K in 7 hours, then to 1423 K in 7 hours, then held at this temperature for 6 hours before furnace cooling to room temeprature. Ground into fine powder and sintered by Spark Plasma Sintering at 853K under pressure of 50 MPa for 10 mins. | Not mentioned | Not mentioned | Polycrystalline |  |  |  | Rock Salt
1 | https://doi.org/10.1126/science.abe1292 | Pb0.99Sb0.012Se0.8Te0.1S0.1 |  | Pb(0.99-y)Sb(0.012)Sn(y)Se(1-2x)Te(x)S(x) | PbSe | Pb0.99Se0.8Te0.1S0.1 | Sb0.012 |  | Stoichiometric Formula |  | 400 | 0.0004992511 | 2003 | -58.6 | 7.369 | 0.09193 | 2.748 | 1.169 | [9 empty] | Heated in silica vacuum tubes to 723K in 7 hours, then to 1423 K in 7 hours, then held at this temperature for 6 hours before furnace cooling to room temeprature. Ground into fine powder and sintered by Spark Plasma Sintering at 853K under pressure of 50 MPa for 10 mins. | Not mentioned | Not mentioned | Polycrystalline |  |  |  | Rock Salt
1 | https://doi.org/10.1126/science.abe1292 | Pb0.99Sb0.012Se0.8Te0.1S0.1 |  | Pb(0.99-y)Sb(0.012)Sn(y)Se(1-2x)Te(x)S(x) | PbSe | Pb0.99Se0.8Te0.1S0.1 | Sb0.012 |  | Stoichiometric Formula |  | 450 | 0.0005512679 | 1814 | -69.2 | 9.154 | 0.1545 | 2.49 | 0.9584 | [9 empty] | Heated in silica vacuum tubes to 723K in 7 hours, then to 1423 K in 7 hours, then held at this temperature for 6 hours before furnace cooling to room temeprature. Ground into fine powder and sintered by Spark Plasma Sintering at 853K under pressure of 50 MPa for 10 mins. | Not mentioned | Not mentioned | Polycrystalline |  |  |  | Rock Salt
1 | https://doi.org/10.1126/science.abe1292 | Pb0.99Sb0.012Se0.8Te0.1S0.1 |  | Pb(0.99-y)Sb(0.012)Sn(y)Se(1-2x)Te(x)S(x) | PbSe | Pb0.99Se0.8Te0.1S0.1 | Sb0.012 |  | Stoichiometric Formula |  | 500 | 0.0006265664 | 1596 | -81.58 | 11.2 | 0.2394 | 2.254 | 0.7614 | [9 empty] | Heated in silica vacuum tubes to 723K in 7 hours, then to 1423 K in 7 hours, then held at this temperature for 6 hours before furnace cooling to room temeprature. Ground into fine powder and sintered by Spark Plasma Sintering at 853K under pressure of 50 MPa for 10 mins. | Not mentioned | Not mentioned | Polycrystalline |  |  |  | Rock Salt
1 | https://doi.org/10.1126/science.abe1292 | Pb0.99Sb0.012Se0.8Te0.1S0.1 |  | Pb(0.99-y)Sb(0.012)Sn(y)Se(1-2x)Te(x)S(x) | PbSe | Pb0.99Se0.8Te0.1S0.1 | Sb0.012 |  | Stoichiometric Formula |  | 550 | 0.0007137759 | 1401 | -95.55 | 13.19 | 0.3514 | 2.031 | 0.6318 | [9 empty] | Heated in silica vacuum tubes to 723K in 7 hours, then to 1423 K in 7 hours, then held at this temperature for 6 hours before furnace cooling to room temeprature. Ground into fine powder and sintered by Spark Plasma Sintering at 853K under pressure of 50 MPa for 10 mins. | Not mentioned | Not mentioned | Polycrystalline |  |  |  | Rock Salt
1 | https://doi.org/10.1126/science.abe1292 | Pb0.99Sb0.012Se0.8Te0.1S0.1 |  | Pb(0.99-y)Sb(0.012)Sn(y)Se(1-2x)Te(x)S(x) | PbSe | Pb0.99Se0.8Te0.1S0.1 | Sb0.012 |  | Stoichiometric Formula |  | 600 | 0.0008333333 | 1200 | -109.4 | 14.95 | 0.4925 | 1.809 | 0.543 | [9 empty] | Heated in silica vacuum tubes to 723K in 7 hours, then to 1423 K in 7 hours, then held at this temperature for 6 hours before furnace cooling to room temeprature. Ground into fine powder and sintered by Spark Plasma Sintering at 853K under pressure of 50 MPa for 10 mins. | Not mentioned | Not mentioned | Polycrystalline |  |  |  | Rock Salt
1 | https://doi.org/10.1126/science.abe1292 | Pb0.99Sb0.012Se0.8Te0.1S0.1 |  | Pb(0.99-y)Sb(0.012)Sn(y)Se(1-2x)Te(x)S(x) | PbSe | Pb0.99Se0.8Te0.1S0.1 | Sb0.012 |  | Stoichiometric Formula |  | 650 | 0.001001402 | 998.6 | -125.8 | 16.17 | 0.646 | 1.63 | 0.508 | [9 empty] | Heated in silica vacuum tubes to 723K in 7 hours, then to 1423 K in 7 hours, then held at this temperature for 6 hours before furnace cooling to room temeprature. Ground into fine powder and sintered by Spark Plasma Sintering at 853K under pressure of 50 MPa for 10 mins. | Not mentioned | Not mentioned | Polycrystalline |  |  |  | Rock Salt
1 | https://doi.org/10.1126/science.abe1292 | Pb0.99Sb0.012Se0.8Te0.1S0.1 |  | Pb(0.99-y)Sb(0.012)Sn(y)Se(1-2x)Te(x)S(x) | PbSe | Pb0.99Se0.8Te0.1S0.1 | Sb0.012 |  | Stoichiometric Formula |  | 700 | 0.001217137 | 821.6 | -139.7 | 16.39 | 0.7789 | 1.481 | 0.5075 | [9 empty] | Heated in silica vacuum tubes to 723K in 7 hours, then to 1423 K in 7 hours, then held at this temperature for 6 hours before furnace cooling to room temeprature. Ground into fine powder and sintered by Spark Plasma Sintering at 853K under pressure of 50 MPa for 10 mins. | Not mentioned | Not mentioned | Polycrystalline |  |  |  | Rock Salt
1 | https://doi.org/10.1126/science.abe1292 | Pb0.99Sb0.012Se0.8Te0.1S0.1 |  | Pb(0.99-y)Sb(0.012)Sn(y)Se(1-2x)Te(x)S(x) | PbSe | Pb0.99Se0.8Te0.1S0.1 | Sb0.012 |  | Stoichiometric Formula |  | 750 | 0.001421868 | 703.3 | -146.6 | 15.39 | 0.8471 | 1.366 | 0.484 | [9 empty] | Heated in silica vacuum tubes to 723K in 7 hours, then to 1423 K in 7 hours, then held at this temperature for 6 hours before furnace cooling to room temeprature. Ground into fine powder and sintered by Spark Plasma Sintering at 853K under pressure of 50 MPa for 10 mins. | Not mentioned | Not mentioned | Polycrystalline |  |  |  | Rock Salt
1 | https://doi.org/10.1126/science.abe1292 | Pb0.99Sb0.012Se0.8Te0.1S0.1 |  | Pb(0.99-y)Sb(0.012)Sn(y)Se(1-2x)Te(x)S(x) | PbSe | Pb0.99Se0.8Te0.1S0.1 | Sb0.012 |  | Stoichiometric Formula |  | 800 | 0.00159109 | 628.5 | -152.5 | 14.75 | 0.8969 | 1.331 | 0.4938 | [9 empty] | Heated in silica vacuum tubes to 723K in 7 hours, then to 1423 K in 7 hours, then held at this temperature for 6 hours before furnace cooling to room temeprature. Ground into fine powder and sintered by Spark Plasma Sintering at 853K under pressure of 50 MPa for 10 mins. | Not mentioned | Not mentioned | Polycrystalline |  |  |  | Rock Salt
1 | https://doi.org/10.1126/science.abe1292 | Pb0.99Sb0.012Se0.8Te0.1S0.1 |  | Pb(0.99-y)Sb(0.012)Sn(y)Se(1-2x)Te(x)S(x) | PbSe | Pb0.99Se0.8Te0.1S0.1 | Sb0.012 |  | Stoichiometric Formula |  | 850 | 0.001769285 | 565.2 | -158.4 | 13.86 | 0.9336 | 1.303 | 0.5115 | [9 empty] | Heated in silica vacuum tubes to 723K in 7 hours, then to 1423 K in 7 hours, then held at this temperature for 6 hours before furnace cooling to room temeprature. Ground into fine powder and sintered by Spark Plasma Sintering at 853K under pressure of 50 MPa for 10 mins. | Not mentioned | Not mentioned | Polycrystalline |  |  |  | Rock Salt
1 | https://doi.org/10.1126/science.abe1292 | Pb0.99Sb0.012Se0.8Te0.1S0.1 |  | Pb(0.99-y)Sb(0.012)Sn(y)Se(1-2x)Te(x)S(x) | PbSe | Pb0.99Se0.8Te0.1S0.1 | Sb0.012 |  | Stoichiometric Formula |  | 900 | 0.001928268 | 518.6 | -167.1 | 13.24 | 1.016 | 1.251 | 0.5194 | [9 empty] | Heated in silica vacuum tubes to 723K in 7 hours, then to 1423 K in 7 hours, then held at this temperature for 6 hours before furnace cooling to room temeprature. Ground into fine powder and sintered by Spark Plasma Sintering at 853K under pressure of 50 MPa for 10 mins. | Not mentioned | Not mentioned | Polycrystalline |  |  |  | Rock Salt
1 | https://doi.org/10.1126/science.abe1292 | Pb0.99Sb0.012Se0.6Te0.2S0.2 |  | Pb(0.99-y)Sb(0.012)Sn(y)Se(1-2x)Te(x)S(x) | PbSe | Pb0.99Se0.6Te0.2S0.2 | Sb0.012 |  | Stoichiometric Formula |  | 300 | 0.0004948046 | 2021 | -45.45 | 4.426 | 0.04132 | 2.649 | 1.384 | [9 empty] | Heated in silica vacuum tubes to 723K in 7 hours, then to 1423 K in 7 hours, then held at this temperature for 6 hours before furnace cooling to room temeprature. Ground into fine powder and sintered by Spark Plasma Sintering at 853K under pressure of 50 MPa for 10 mins. | Not mentioned | Not mentioned | Polycrystalline |  |  |  | Rock Salt
1 | https://doi.org/10.1126/science.abe1292 | Pb0.99Sb0.012Se0.6Te0.2S0.2 |  | Pb(0.99-y)Sb(0.012)Sn(y)Se(1-2x)Te(x)S(x) | PbSe | Pb0.99Se0.6Te0.2S0.2 | Sb0.012 |  | Stoichiometric Formula |  | 350 | 0.0005678592 | 1761 | -50.56 | 5.041 | 0.07493 | 2.427 | 1.192 | [9 empty] | Heated in silica vacuum tubes to 723K in 7 hours, then to 1423 K in 7 hours, then held at this temperature for 6 hours before furnace cooling to room temeprature. Ground into fine powder and sintered by Spark Plasma Sintering at 853K under pressure of 50 MPa for 10 mins. | Not mentioned | Not mentioned | Polycrystalline |  |  |  | Rock Salt
1 | https://doi.org/10.1126/science.abe1292 | Pb0.99Sb0.012Se0.6Te0.2S0.2 |  | Pb(0.99-y)Sb(0.012)Sn(y)Se(1-2x)Te(x)S(x) | PbSe | Pb0.99Se0.6Te0.2S0.2 | Sb0.012 |  | Stoichiometric Formula |  | 400 | 0.0006531679 | 1531 | -61.68 | 6.39 | 0.1057 | 2.235 | 1.058 | [9 empty] | Heated in silica vacuum tubes to 723K in 7 hours, then to 1423 K in 7 hours, then held at this temperature for 6 hours before furnace cooling to room temeprature. Ground into fine powder and sintered by Spark Plasma Sintering at 853K under pressure of 50 MPa for 10 mins. | Not mentioned | Not mentioned | Polycrystalline |  |  |  | Rock Salt
1 | https://doi.org/10.1126/science.abe1292 | Pb0.99Sb0.012Se0.6Te0.2S0.2 |  | Pb(0.99-y)Sb(0.012)Sn(y)Se(1-2x)Te(x)S(x) | PbSe | Pb0.99Se0.6Te0.2S0.2 | Sb0.012 |  | Stoichiometric Formula |  | 450 | 0.000723589 | 1382 | -75.28 | 7.987 | 0.1706 | 2.029 | 0.8679 | [9 empty] | Heated in silica vacuum tubes to 723K in 7 hours, then to 1423 K in 7 hours, then held at this temperature for 6 hours before furnace cooling to room temeprature. Ground into fine powder and sintered by Spark Plasma Sintering at 853K under pressure of 50 MPa for 10 mins. | Not mentioned | Not mentioned | Polycrystalline |  |  |  | Rock Salt
1 | https://doi.org/10.1126/science.abe1292 | Pb0.99Sb0.012Se0.6Te0.2S0.2 |  | Pb(0.99-y)Sb(0.012)Sn(y)Se(1-2x)Te(x)S(x) | PbSe | Pb0.99Se0.6Te0.2S0.2 | Sb0.012 |  | Stoichiometric Formula |  | 500 | 0.0008183306 | 1222 | -88.85 | 9.806 | 0.2896 | 1.846 | 0.7274 | [9 empty] | Heated in silica vacuum tubes to 723K in 7 hours, then to 1423 K in 7 hours, then held at this temperature for 6 hours before furnace cooling to room temeprature. Ground into fine powder and sintered by Spark Plasma Sintering at 853K under pressure of 50 MPa for 10 mins. | Not mentioned | Not mentioned | Polycrystalline |  |  |  | Rock Salt
1 | https://doi.org/10.1126/science.abe1292 | Pb0.99Sb0.012Se0.6Te0.2S0.2 |  | Pb(0.99-y)Sb(0.012)Sn(y)Se(1-2x)Te(x)S(x) | PbSe | Pb0.99Se0.6Te0.2S0.2 | Sb0.012 |  | Stoichiometric Formula |  | 550 | 0.0009372071 | 1067 | -103.1 | 11.59 | 0.4024 | 1.675 | 0.6325 | [9 empty] | Heated in silica vacuum tubes to 723K in 7 hours, then to 1423 K in 7 hours, then held at this temperature for 6 hours before furnace cooling to room temeprature. Ground into fine powder and sintered by Spark Plasma Sintering at 853K under pressure of 50 MPa for 10 mins. | Not mentioned | Not mentioned | Polycrystalline |  |  |  | Rock Salt
1 | https://doi.org/10.1126/science.abe1292 | Pb0.99Sb0.012Se0.6Te0.2S0.2 |  | Pb(0.99-y)Sb(0.012)Sn(y)Se(1-2x)Te(x)S(x) | PbSe | Pb0.99Se0.6Te0.2S0.2 | Sb0.012 |  | Stoichiometric Formula |  | 600 | 0.001098418 | 910.4 | -118 | 12.8 | 0.5364 | 1.507 | 0.5666 | [9 empty] | Heated in silica vacuum tubes to 723K in 7 hours, then to 1423 K in 7 hours, then held at this temperature for 6 hours before furnace cooling to room temeprature. Ground into fine powder and sintered by Spark Plasma Sintering at 853K under pressure of 50 MPa for 10 mins. | Not mentioned | Not mentioned | Polycrystalline |  |  |  | Rock Salt
1 | https://doi.org/10.1126/science.abe1292 | Pb0.99Sb0.012Se0.6Te0.2S0.2 |  | Pb(0.99-y)Sb(0.012)Sn(y)Se(1-2x)Te(x)S(x) | PbSe | Pb0.99Se0.6Te0.2S0.2 | Sb0.012 |  | Stoichiometric Formula |  | 650 | 0.001327669 | 753.2 | -135.8 | 13.6 | 0.7093 | 1.322 | 0.4956 | [9 empty] | Heated in silica vacuum tubes to 723K in 7 hours, then to 1423 K in 7 hours, then held at this temperature for 6 hours before furnace cooling to room temeprature. Ground into fine powder and sintered by Spark Plasma Sintering at 853K under pressure of 50 MPa for 10 mins. | Not mentioned | Not mentioned | Polycrystalline |  |  |  | Rock Salt
1 | https://doi.org/10.1126/science.abe1292 | Pb0.99Sb0.012Se0.6Te0.2S0.2 |  | Pb(0.99-y)Sb(0.012)Sn(y)Se(1-2x)Te(x)S(x) | PbSe | Pb0.99Se0.6Te0.2S0.2 | Sb0.012 |  | Stoichiometric Formula |  | 700 | 0.001595405 | 626.8 | -150.3 | 13.56 | 0.8433 | 1.197 | 0.4765 | [9 empty] | Heated in silica vacuum tubes to 723K in 7 hours, then to 1423 K in 7 hours, then held at this temperature for 6 hours before furnace cooling to room temeprature. Ground into fine powder and sintered by Spark Plasma Sintering at 853K under pressure of 50 MPa for 10 mins. | Not mentioned | Not mentioned | Polycrystalline |  |  |  | Rock Salt
1 | https://doi.org/10.1126/science.abe1292 | Pb0.99Sb0.012Se0.6Te0.2S0.2 |  | Pb(0.99-y)Sb(0.012)Sn(y)Se(1-2x)Te(x)S(x) | PbSe | Pb0.99Se0.6Te0.2S0.2 | Sb0.012 |  | Stoichiometric Formula |  | 750 | 0.001812908 | 551.6 | -156.8 | 12.72 | 0.8907 | 1.142 | 0.4647 | [9 empty] | Heated in silica vacuum tubes to 723K in 7 hours, then to 1423 K in 7 hours, then held at this temperature for 6 hours before furnace cooling to room temeprature. Ground into fine powder and sintered by Spark Plasma Sintering at 853K under pressure of 50 MPa for 10 mins. | Not mentioned | Not mentioned | Polycrystalline |  |  |  | Rock Salt
1 | https://doi.org/10.1126/science.abe1292 | Pb0.99Sb0.012Se0.6Te0.2S0.2 |  | Pb(0.99-y)Sb(0.012)Sn(y)Se(1-2x)Te(x)S(x) | PbSe | Pb0.99Se0.6Te0.2S0.2 | Sb0.012 |  | Stoichiometric Formula |  | 800 | 0.002009243 | 497.7 | -165.2 | 12.44 | 0.9749 | 1.118 | 0.4527 | [9 empty] | Heated in silica vacuum tubes to 723K in 7 hours, then to 1423 K in 7 hours, then held at this temperature for 6 hours before furnace cooling to room temeprature. Ground into fine powder and sintered by Spark Plasma Sintering at 853K under pressure of 50 MPa for 10 mins. | Not mentioned | Not mentioned | Polycrystalline |  |  |  | Rock Salt
1 | https://doi.org/10.1126/science.abe1292 | Pb0.99Sb0.012Se0.6Te0.2S0.2 |  | Pb(0.99-y)Sb(0.012)Sn(y)Se(1-2x)Te(x)S(x) | PbSe | Pb0.99Se0.6Te0.2S0.2 | Sb0.012 |  | Stoichiometric Formula |  | 850 | 0.00230521 | 433.8 | -172.9 | 12.5 | 1.053 | 1.086 | 0.4647 | [9 empty] | Heated in silica vacuum tubes to 723K in 7 hours, then to 1423 K in 7 hours, then held at this temperature for 6 hours before furnace cooling to room temeprature. Ground into fine powder and sintered by Spark Plasma Sintering at 853K under pressure of 50 MPa for 10 mins. | Not mentioned | Not mentioned | Polycrystalline |  |  |  | Rock Salt
1 | https://doi.org/10.1126/science.abe1292 | Pb0.99Sb0.012Se0.6Te0.2S0.2 |  | Pb(0.99-y)Sb(0.012)Sn(y)Se(1-2x)Te(x)S(x) | PbSe | Pb0.99Se0.6Te0.2S0.2 | Sb0.012 |  | Stoichiometric Formula |  | 900 | 0.002501251 | 399.8 | -184 | 12.78 | 1.158 | 1.067 | 0.4618 | [9 empty] | Heated in silica vacuum tubes to 723K in 7 hours, then to 1423 K in 7 hours, then held at this temperature for 6 hours before furnace cooling to room temeprature. Ground into fine powder and sintered by Spark Plasma Sintering at 853K under pressure of 50 MPa for 10 mins. | Not mentioned | Not mentioned | Polycrystalline |  |  |  | Multiphase
1 | https://doi.org/10.1126/science.abe1292 | Pb0.99Sb0.012Se0.50Te0.25S0.25 |  | Pb(0.99-y)Sb(0.012)Sn(y)Se(1-2x)Te(x)S(x) | PbSe | Pb0.99Se0.5Te0.25S0.25 | Sb0.012 |  | Stoichiometric Formula |  | 300 | 0.000618047 | 1618 | -50.16 | 3.999 | 0.04551 | 2.075 | 1.116 | [9 empty] | Heated in silica vacuum tubes to 723K in 7 hours, then to 1423 K in 7 hours, then held at this temperature for 6 hours before furnace cooling to room temeprature. Ground into fine powder and sintered by Spark Plasma Sintering at 853K under pressure of 50 MPa for 10 mins. | Not mentioned | Not mentioned | Polycrystalline |  |  |  | Multiphase
1 | https://doi.org/10.1126/science.abe1292 | Pb0.99Sb0.012Se0.50Te0.25S0.25 |  | Pb(0.99-y)Sb(0.012)Sn(y)Se(1-2x)Te(x)S(x) | PbSe | Pb0.99Se0.5Te0.25S0.25 | Sb0.012 |  | Stoichiometric Formula |  | 350 | 0.0007067138 | 1415 | -59.1 | 5.234 | 0.07344 | 1.933 | 0.9803 | [9 empty] | Heated in silica vacuum tubes to 723K in 7 hours, then to 1423 K in 7 hours, then held at this temperature for 6 hours before furnace cooling to room temeprature. Ground into fine powder and sintered by Spark Plasma Sintering at 853K under pressure of 50 MPa for 10 mins. | Not mentioned | Not mentioned | Polycrystalline |  |  |  | Multiphase
1 | https://doi.org/10.1126/science.abe1292 | Pb0.99Sb0.012Se0.50Te0.25S0.25 |  | Pb(0.99-y)Sb(0.012)Sn(y)Se(1-2x)Te(x)S(x) | PbSe | Pb0.99Se0.5Te0.25S0.25 | Sb0.012 |  | Stoichiometric Formula |  | 400 | 0.0008090615 | 1236 | -73.77 | 6.755 | 0.1293 | 1.767 | 0.8526 | [9 empty] | Heated in silica vacuum tubes to 723K in 7 hours, then to 1423 K in 7 hours, then held at this temperature for 6 hours before furnace cooling to room temeprature. Ground into fine powder and sintered by Spark Plasma Sintering at 853K under pressure of 50 MPa for 10 mins. | Not mentioned | Not mentioned | Polycrystalline |  |  |  | Multiphase
1 | https://doi.org/10.1126/science.abe1292 | Pb0.99Sb0.012Se0.50Te0.25S0.25 |  | Pb(0.99-y)Sb(0.012)Sn(y)Se(1-2x)Te(x)S(x) | PbSe | Pb0.99Se0.5Te0.25S0.25 | Sb0.012 |  | Stoichiometric Formula |  | 450 | 0.0009041591 | 1106 | -84.79 | 8.407 | 0.208 | 1.605 | 0.7193 | [9 empty] | Heated in silica vacuum tubes to 723K in 7 hours, then to 1423 K in 7 hours, then held at this temperature for 6 hours before furnace cooling to room temeprature. Ground into fine powder and sintered by Spark Plasma Sintering at 853K under pressure of 50 MPa for 10 mins. | Not mentioned | Not mentioned | Polycrystalline |  |  |  | Multiphase
1 | https://doi.org/10.1126/science.abe1292 | Pb0.99Sb0.012Se0.50Te0.25S0.25 |  | Pb(0.99-y)Sb(0.012)Sn(y)Se(1-2x)Te(x)S(x) | PbSe | Pb0.99Se0.5Te0.25S0.25 | Sb0.012 |  | Stoichiometric Formula |  | 500 | 0.001003412 | 996.6 | -96.18 | 9.986 | 0.334 | 1.446 | 0.589 | [9 empty] | Heated in silica vacuum tubes to 723K in 7 hours, then to 1423 K in 7 hours, then held at this temperature for 6 hours before furnace cooling to room temeprature. Ground into fine powder and sintered by Spark Plasma Sintering at 853K under pressure of 50 MPa for 10 mins. | Not mentioned | Not mentioned | Polycrystalline |  |  |  | Multiphase
1 | https://doi.org/10.1126/science.abe1292 | Pb0.99Sb0.012Se0.50Te0.25S0.25 |  | Pb(0.99-y)Sb(0.012)Sn(y)Se(1-2x)Te(x)S(x) | PbSe | Pb0.99Se0.5Te0.25S0.25 | Sb0.012 |  | Stoichiometric Formula |  | 550 | 0.001135976 | 880.3 | -113.3 | 11.76 | 0.499 | 1.292 | 0.4873 | [9 empty] | Heated in silica vacuum tubes to 723K in 7 hours, then to 1423 K in 7 hours, then held at this temperature for 6 hours before furnace cooling to room temeprature. Ground into fine powder and sintered by Spark Plasma Sintering at 853K under pressure of 50 MPa for 10 mins. | Not mentioned | Not mentioned | Polycrystalline |  |  |  | Multiphase
1 | https://doi.org/10.1126/science.abe1292 | Pb0.99Sb0.012Se0.50Te0.25S0.25 |  | Pb(0.99-y)Sb(0.012)Sn(y)Se(1-2x)Te(x)S(x) | PbSe | Pb0.99Se0.5Te0.25S0.25 | Sb0.012 |  | Stoichiometric Formula |  | 600 | 0.001357589 | 736.6 | -131.2 | 13.24 | 0.7052 | 1.118 | 0.4042 | [9 empty] | Heated in silica vacuum tubes to 723K in 7 hours, then to 1423 K in 7 hours, then held at this temperature for 6 hours before furnace cooling to room temeprature. Ground into fine powder and sintered by Spark Plasma Sintering at 853K under pressure of 50 MPa for 10 mins. | Not mentioned | Not mentioned | Polycrystalline |  |  |  | Multiphase
1 | https://doi.org/10.1126/science.abe1292 | Pb0.99Sb0.012Se0.50Te0.25S0.25 |  | Pb(0.99-y)Sb(0.012)Sn(y)Se(1-2x)Te(x)S(x) | PbSe | Pb0.99Se0.5Te0.25S0.25 | Sb0.012 |  | Stoichiometric Formula |  | 650 | 0.001660027 | 602.4 | -148.9 | 13.73 | 0.8751 | 1.029 | 0.402 | [9 empty] | Heated in silica vacuum tubes to 723K in 7 hours, then to 1423 K in 7 hours, then held at this temperature for 6 hours before furnace cooling to room temeprature. Ground into fine powder and sintered by Spark Plasma Sintering at 853K under pressure of 50 MPa for 10 mins. | Not mentioned | Not mentioned | Polycrystalline |  |  |  | Multiphase
1 | https://doi.org/10.1126/science.abe1292 | Pb0.99Sb0.012Se0.50Te0.25S0.25 |  | Pb(0.99-y)Sb(0.012)Sn(y)Se(1-2x)Te(x)S(x) | PbSe | Pb0.99Se0.5Te0.25S0.25 | Sb0.012 |  | Stoichiometric Formula |  | 700 | 0.001981768 | 504.6 | -160.3 | 13.66 | 1.002 | 0.9533 | 0.4034 | [9 empty] | Heated in silica vacuum tubes to 723K in 7 hours, then to 1423 K in 7 hours, then held at this temperature for 6 hours before furnace cooling to room temeprature. Ground into fine powder and sintered by Spark Plasma Sintering at 853K under pressure of 50 MPa for 10 mins. | Not mentioned | Not mentioned | Polycrystalline |  |  |  | Multiphase
1 | https://doi.org/10.1126/science.abe1292 | Pb0.99Sb0.012Se0.50Te0.25S0.25 |  | Pb(0.99-y)Sb(0.012)Sn(y)Se(1-2x)Te(x)S(x) | PbSe | Pb0.99Se0.5Te0.25S0.25 | Sb0.012 |  | Stoichiometric Formula |  | 750 | 0.002258866 | 442.7 | -166.7 | 13.04 | 1.067 | 0.9057 | 0.3999 | [9 empty] | Heated in silica vacuum tubes to 723K in 7 hours, then to 1423 K in 7 hours, then held at this temperature for 6 hours before furnace cooling to room temeprature. Ground into fine powder and sintered by Spark Plasma Sintering at 853K under pressure of 50 MPa for 10 mins. | Not mentioned | Not mentioned | Polycrystalline |  |  |  | Multiphase
1 | https://doi.org/10.1126/science.abe1292 | Pb0.99Sb0.012Se0.50Te0.25S0.25 |  | Pb(0.99-y)Sb(0.012)Sn(y)Se(1-2x)Te(x)S(x) | PbSe | Pb0.99Se0.5Te0.25S0.25 | Sb0.012 |  | Stoichiometric Formula |  | 800 | 0.002650411 | 377.3 | -176.7 | 12.64 | 1.181 | 0.8498 | 0.4018 | [9 empty] | Heated in silica vacuum tubes to 723K in 7 hours, then to 1423 K in 7 hours, then held at this temperature for 6 hours before furnace cooling to room temeprature. Ground into fine powder and sintered by Spark Plasma Sintering at 853K under pressure of 50 MPa for 10 mins. | Not mentioned | Not mentioned | Polycrystalline |  |  |  | Multiphase
1 | https://doi.org/10.1126/science.abe1292 | Pb0.99Sb0.012Se0.50Te0.25S0.25 |  | Pb(0.99-y)Sb(0.012)Sn(y)Se(1-2x)Te(x)S(x) | PbSe | Pb0.99Se0.5Te0.25S0.25 | Sb0.012 |  | Stoichiometric Formula |  | 850 | 0.00317662 | 314.8 | -193.9 | 12.56 | 1.304 | 0.8134 | 0.4088 | [9 empty] | Heated in silica vacuum tubes to 723K in 7 hours, then to 1423 K in 7 hours, then held at this temperature for 6 hours before furnace cooling to room temeprature. Ground into fine powder and sintered by Spark Plasma Sintering at 853K under pressure of 50 MPa for 10 mins. | Not mentioned | Not mentioned | Polycrystalline |  |  |  | Multiphase
1 | https://doi.org/10.1126/science.abe1292 | Pb0.99Sb0.012Se0.50Te0.25S0.25 |  | Pb(0.99-y)Sb(0.012)Sn(y)Se(1-2x)Te(x)S(x) | PbSe | Pb0.99Se0.5Te0.25S0.25 | Sb0.012 |  | Stoichiometric Formula |  | 900 | 0.003602305 | 277.6 | -208.3 | 12.14 | 1.363 | 0.8 | 0.4118 | [9 empty] | Heated in silica vacuum tubes to 723K in 7 hours, then to 1423 K in 7 hours, then held at this temperature for 6 hours before furnace cooling to room temeprature. Ground into fine powder and sintered by Spark Plasma Sintering at 853K under pressure of 50 MPa for 10 mins. | Not mentioned | Not mentioned | Polycrystalline |  |  |  | Multiphase
1 | https://doi.org/10.1126/science.abe1292 | Pb0.99Sb0.012Se0.40Te0.30S0.30 |  | Pb(0.99-y)Sb(0.012)Sn(y)Se(1-2x)Te(x)S(x) | PbSe | Pb0.99Se0.4Te0.30S0.30 | Sb0.012 |  | Stoichiometric Formula |  | 300 | 0.0006531679 | 1531 | -50.16 | 3.222 | 0.04422 | 1.84 | 0.9743 | [9 empty] | Heated in silica vacuum tubes to 723K in 7 hours, then to 1423 K in 7 hours, then held at this temperature for 6 hours before furnace cooling to room temeprature. Ground into fine powder and sintered by Spark Plasma Sintering at 853K under pressure of 50 MPa for 10 mins. | Not mentioned | Not mentioned | Polycrystalline |  |  |  | Multiphase
1 | https://doi.org/10.1126/science.abe1292 | Pb0.99Sb0.012Se0.40Te0.30S0.30 |  | Pb(0.99-y)Sb(0.012)Sn(y)Se(1-2x)Te(x)S(x) | PbSe | Pb0.99Se0.4Te0.30S0.30 | Sb0.012 |  | Stoichiometric Formula |  | 350 | 0.0007518797 | 1330 | -57.43 | 4.46 | 0.09316 | 1.687 | 0.8338 | [9 empty] | Heated in silica vacuum tubes to 723K in 7 hours, then to 1423 K in 7 hours, then held at this temperature for 6 hours before furnace cooling to room temeprature. Ground into fine powder and sintered by Spark Plasma Sintering at 853K under pressure of 50 MPa for 10 mins. | Not mentioned | Not mentioned | Polycrystalline |  |  |  | Multiphase
1 | https://doi.org/10.1126/science.abe1292 | Pb0.99Sb0.012Se0.40Te0.30S0.30 |  | Pb(0.99-y)Sb(0.012)Sn(y)Se(1-2x)Te(x)S(x) | PbSe | Pb0.99Se0.4Te0.30S0.30 | Sb0.012 |  | Stoichiometric Formula |  | 400 | 0.0008748906 | 1143 | -68.87 | 5.767 | 0.1461 | 1.496 | 0.6252 | [9 empty] | Heated in silica vacuum tubes to 723K in 7 hours, then to 1423 K in 7 hours, then held at this temperature for 6 hours before furnace cooling to room temeprature. Ground into fine powder and sintered by Spark Plasma Sintering at 853K under pressure of 50 MPa for 10 mins. | Not mentioned | Not mentioned | Polycrystalline |  |  |  | Multiphase
1 | https://doi.org/10.1126/science.abe1292 | Pb0.99Sb0.012Se0.40Te0.30S0.30 |  | Pb(0.99-y)Sb(0.012)Sn(y)Se(1-2x)Te(x)S(x) | PbSe | Pb0.99Se0.4Te0.30S0.30 | Sb0.012 |  | Stoichiometric Formula |  | 450 | 0.0009775171 | 1023 | -81.82 | 7.427 | 0.24 | 1.366 | 0.5368 | [9 empty] | Heated in silica vacuum tubes to 723K in 7 hours, then to 1423 K in 7 hours, then held at this temperature for 6 hours before furnace cooling to room temeprature. Ground into fine powder and sintered by Spark Plasma Sintering at 853K under pressure of 50 MPa for 10 mins. | Not mentioned | Not mentioned | Polycrystalline |  |  |  | Multiphase
1 | https://doi.org/10.1126/science.abe1292 | Pb0.99Sb0.012Se0.40Te0.30S0.30 |  | Pb(0.99-y)Sb(0.012)Sn(y)Se(1-2x)Te(x)S(x) | PbSe | Pb0.99Se0.4Te0.30S0.30 | Sb0.012 |  | Stoichiometric Formula |  | 500 | 0.001097695 | 911 | -98.48 | 9.217 | 0.37 | 1.254 | 0.4558 | [9 empty] | Heated in silica vacuum tubes to 723K in 7 hours, then to 1423 K in 7 hours, then held at this temperature for 6 hours before furnace cooling to room temeprature. Ground into fine powder and sintered by Spark Plasma Sintering at 853K under pressure of 50 MPa for 10 mins. | Not mentioned | Not mentioned | Polycrystalline |  |  |  | Multiphase
1 | https://doi.org/10.1126/science.abe1292 | Pb0.99Sb0.012Se0.40Te0.30S0.30 |  | Pb(0.99-y)Sb(0.012)Sn(y)Se(1-2x)Te(x)S(x) | PbSe | Pb0.99Se0.4Te0.30S0.30 | Sb0.012 |  | Stoichiometric Formula |  | 550 | 0.001278282 | 782.3 | -115 | 10.68 | 0.5208 | 1.143 | 0.393 | [9 empty] | Heated in silica vacuum tubes to 723K in 7 hours, then to 1423 K in 7 hours, then held at this temperature for 6 hours before furnace cooling to room temeprature. Ground into fine powder and sintered by Spark Plasma Sintering at 853K under pressure of 50 MPa for 10 mins. | Not mentioned | Not mentioned | Polycrystalline |  |  |  | Multiphase
1 | https://doi.org/10.1126/science.abe1292 | Pb0.99Sb0.012Se0.40Te0.30S0.30 |  | Pb(0.99-y)Sb(0.012)Sn(y)Se(1-2x)Te(x)S(x) | PbSe | Pb0.99Se0.4Te0.30S0.30 | Sb0.012 |  | Stoichiometric Formula |  | 600 | 0.001528351 | 654.3 | -132.3 | 11.73 | 0.6724 | 1.071 | 0.4029 | [9 empty] | Heated in silica vacuum tubes to 723K in 7 hours, then to 1423 K in 7 hours, then held at this temperature for 6 hours before furnace cooling to room temeprature. Ground into fine powder and sintered by Spark Plasma Sintering at 853K under pressure of 50 MPa for 10 mins. | Not mentioned | Not mentioned | Polycrystalline |  |  |  | Multiphase
1 | https://doi.org/10.1126/science.abe1292 | Pb0.99Sb0.012Se0.40Te0.30S0.30 |  | Pb(0.99-y)Sb(0.012)Sn(y)Se(1-2x)Te(x)S(x) | PbSe | Pb0.99Se0.4Te0.30S0.30 | Sb0.012 |  | Stoichiometric Formula |  | 650 | 0.001846722 | 541.5 | -152.7 | 12.12 | 0.8472 | 1 | 0.3892 | [9 empty] | Heated in silica vacuum tubes to 723K in 7 hours, then to 1423 K in 7 hours, then held at this temperature for 6 hours before furnace cooling to room temeprature. Ground into fine powder and sintered by Spark Plasma Sintering at 853K under pressure of 50 MPa for 10 mins. | Not mentioned | Not mentioned | Polycrystalline |  |  |  | Multiphase
1 | https://doi.org/10.1126/science.abe1292 | Pb0.99Sb0.012Se0.40Te0.30S0.30 |  | Pb(0.99-y)Sb(0.012)Sn(y)Se(1-2x)Te(x)S(x) | PbSe | Pb0.99Se0.4Te0.30S0.30 | Sb0.012 |  | Stoichiometric Formula |  | 700 | 0.002157497 | 463.5 | -164.9 | 11.63 | 0.955 | 0.8915 | 0.3864 | [9 empty] | Heated in silica vacuum tubes to 723K in 7 hours, then to 1423 K in 7 hours, then held at this temperature for 6 hours before furnace cooling to room temeprature. Ground into fine powder and sintered by Spark Plasma Sintering at 853K under pressure of 50 MPa for 10 mins. | Not mentioned | Not mentioned | Polycrystalline |  |  |  | Multiphase
1 | https://doi.org/10.1126/science.abe1292 | Pb0.99Sb0.012Se0.40Te0.30S0.30 |  | Pb(0.99-y)Sb(0.012)Sn(y)Se(1-2x)Te(x)S(x) | PbSe | Pb0.99Se0.4Te0.30S0.30 | Sb0.012 |  | Stoichiometric Formula |  | 750 | 0.002400384 | 416.6 | -173.5 | 11.47 | 0.9989 | 0.8943 | 0.3967 | [9 empty] | Heated in silica vacuum tubes to 723K in 7 hours, then to 1423 K in 7 hours, then held at this temperature for 6 hours before furnace cooling to room temeprature. Ground into fine powder and sintered by Spark Plasma Sintering at 853K under pressure of 50 MPa for 10 mins. | Not mentioned | Not mentioned | Polycrystalline |  |  |  | Multiphase
1 | https://doi.org/10.1126/science.abe1292 | Pb0.99Sb0.012Se0.40Te0.30S0.30 |  | Pb(0.99-y)Sb(0.012)Sn(y)Se(1-2x)Te(x)S(x) | PbSe | Pb0.99Se0.4Te0.30S0.30 | Sb0.012 |  | Stoichiometric Formula |  | 800 | 0.002685285 | 372.4 | -179.3 | 11.05 | 1.1 | 0.8637 | 0.3973 | [9 empty] | Heated in silica vacuum tubes to 723K in 7 hours, then to 1423 K in 7 hours, then held at this temperature for 6 hours before furnace cooling to room temeprature. Ground into fine powder and sintered by Spark Plasma Sintering at 853K under pressure of 50 MPa for 10 mins. | Not mentioned | Not mentioned | Polycrystalline |  |  |  | Multiphase
1 | https://doi.org/10.1126/science.abe1292 | Pb0.99Sb0.012Se0.40Te0.30S0.30 |  | Pb(0.99-y)Sb(0.012)Sn(y)Se(1-2x)Te(x)S(x) | PbSe | Pb0.99Se0.4Te0.30S0.30 | Sb0.012 |  | Stoichiometric Formula |  | 850 | 0.002967359 | 337 | -189 | 10.66 | 1.164 | 0.8132 | 0.3937 | [9 empty] | Heated in silica vacuum tubes to 723K in 7 hours, then to 1423 K in 7 hours, then held at this temperature for 6 hours before furnace cooling to room temeprature. Ground into fine powder and sintered by Spark Plasma Sintering at 853K under pressure of 50 MPa for 10 mins. | Not mentioned | Not mentioned | Polycrystalline |  |  |  | Multiphase
1 | https://doi.org/10.1126/science.abe1292 | Pb0.99Sb0.012Se0.40Te0.30S0.30 |  | Pb(0.99-y)Sb(0.012)Sn(y)Se(1-2x)Te(x)S(x) | PbSe | Pb0.99Se0.4Te0.30S0.30 | Sb0.012 |  | Stoichiometric Formula |  | 900 | 0.003249919 | 307.7 | -202.8 | 10.16 | 1.285 | 0.8026 | 0.3864 | [9 empty] | Heated in silica vacuum tubes to 723K in 7 hours, then to 1423 K in 7 hours, then held at this temperature for 6 hours before furnace cooling to room temeprature. Ground into fine powder and sintered by Spark Plasma Sintering at 853K under pressure of 50 MPa for 10 mins. | Not mentioned | Not mentioned | Polycrystalline |  |  |  | Multiphase
1 | https://doi.org/10.1126/science.abe1292 | Pb0.99Sb0.012Se0.20Te0.40S0.40 |  | Pb(0.99-y)Sb(0.012)Sn(y)Se(1-2x)Te(x)S(x) | PbSe | Pb0.99Se0.20Te0.40S0.40 | Sb0.012 |  | Stoichiometric Formula |  | 300 | 0.0008019246 | 1247 | -65.77 | 5.51 | 0.1054 | 1.618 | 0.8984 | [9 empty] | Heated in silica vacuum tubes to 723K in 7 hours, then to 1423 K in 7 hours, then held at this temperature for 6 hours before furnace cooling to room temeprature. Ground into fine powder and sintered by Spark Plasma Sintering at 853K under pressure of 50 MPa for 10 mins. | Not mentioned | Not mentioned | Polycrystalline |  |  |  | Multiphase
1 | https://doi.org/10.1126/science.abe1292 | Pb0.99Sb0.012Se0.20Te0.40S0.40 |  | Pb(0.99-y)Sb(0.012)Sn(y)Se(1-2x)Te(x)S(x) | PbSe | Pb0.99Se0.20Te0.40S0.40 | Sb0.012 |  | Stoichiometric Formula |  | 350 | 0.0009451796 | 1058 | -80.01 | 6.765 | 0.1357 | 1.466 | 0.7728 | [9 empty] | Heated in silica vacuum tubes to 723K in 7 hours, then to 1423 K in 7 hours, then held at this temperature for 6 hours before furnace cooling to room temeprature. Ground into fine powder and sintered by Spark Plasma Sintering at 853K under pressure of 50 MPa for 10 mins. | Not mentioned | Not mentioned | Polycrystalline |  |  |  | Multiphase
1 | https://doi.org/10.1126/science.abe1292 | Pb0.99Sb0.012Se0.20Te0.40S0.40 |  | Pb(0.99-y)Sb(0.012)Sn(y)Se(1-2x)Te(x)S(x) | PbSe | Pb0.99Se0.20Te0.40S0.40 | Sb0.012 |  | Stoichiometric Formula |  | 400 | 0.001112966 | 898.5 | -96.6 | 8.523 | 0.2748 | 1.34 | 0.6831 | [9 empty] | Heated in silica vacuum tubes to 723K in 7 hours, then to 1423 K in 7 hours, then held at this temperature for 6 hours before furnace cooling to room temeprature. Ground into fine powder and sintered by Spark Plasma Sintering at 853K under pressure of 50 MPa for 10 mins. | Not mentioned | Not mentioned | Polycrystalline |  |  |  | Multiphase
1 | https://doi.org/10.1126/science.abe1292 | Pb0.99Sb0.012Se0.20Te0.40S0.40 |  | Pb(0.99-y)Sb(0.012)Sn(y)Se(1-2x)Te(x)S(x) | PbSe | Pb0.99Se0.20Te0.40S0.40 | Sb0.012 |  | Stoichiometric Formula |  | 450 | 0.001311819 | 762.3 | -113.1 | 9.865 | 0.3875 | 1.205 | 0.5976 | [9 empty] | Heated in silica vacuum tubes to 723K in 7 hours, then to 1423 K in 7 hours, then held at this temperature for 6 hours before furnace cooling to room temeprature. Ground into fine powder and sintered by Spark Plasma Sintering at 853K under pressure of 50 MPa for 10 mins. | Not mentioned | Not mentioned | Polycrystalline |  |  |  | Multiphase
1 | https://doi.org/10.1126/science.abe1292 | Pb0.99Sb0.012Se0.20Te0.40S0.40 |  | Pb(0.99-y)Sb(0.012)Sn(y)Se(1-2x)Te(x)S(x) | PbSe | Pb0.99Se0.20Te0.40S0.40 | Sb0.012 |  | Stoichiometric Formula |  | 500 | 0.001510802 | 661.9 | -128.2 | 11.17 | 0.5277 | 1.127 | 0.5509 | [9 empty] | Heated in silica vacuum tubes to 723K in 7 hours, then to 1423 K in 7 hours, then held at this temperature for 6 hours before furnace cooling to room temeprature. Ground into fine powder and sintered by Spark Plasma Sintering at 853K under pressure of 50 MPa for 10 mins. | Not mentioned | Not mentioned | Polycrystalline |  |  |  | Multiphase
1 | https://doi.org/10.1126/science.abe1292 | Pb0.99Sb0.012Se0.20Te0.40S0.40 |  | Pb(0.99-y)Sb(0.012)Sn(y)Se(1-2x)Te(x)S(x) | PbSe | Pb0.99Se0.20Te0.40S0.40 | Sb0.012 |  | Stoichiometric Formula |  | 550 | 0.001714678 | 583.2 | -147.8 | 12.41 | 0.6823 | 1.048 | 0.5084 | [9 empty] | Heated in silica vacuum tubes to 723K in 7 hours, then to 1423 K in 7 hours, then held at this temperature for 6 hours before furnace cooling to room temeprature. Ground into fine powder and sintered by Spark Plasma Sintering at 853K under pressure of 50 MPa for 10 mins. | Not mentioned | Not mentioned | Polycrystalline |  |  |  | Multiphase
1 | https://doi.org/10.1126/science.abe1292 | Pb0.99Sb0.012Se0.20Te0.40S0.40 |  | Pb(0.99-y)Sb(0.012)Sn(y)Se(1-2x)Te(x)S(x) | PbSe | Pb0.99Se0.20Te0.40S0.40 | Sb0.012 |  | Stoichiometric Formula |  | 600 | 0.002061006 | 485.2 | -164.6 | 12.87 | 0.8323 | 1.015 | 0.4935 | [9 empty] | Heated in silica vacuum tubes to 723K in 7 hours, then to 1423 K in 7 hours, then held at this temperature for 6 hours before furnace cooling to room temeprature. Ground into fine powder and sintered by Spark Plasma Sintering at 853K under pressure of 50 MPa for 10 mins. | Not mentioned | Not mentioned | Polycrystalline |  |  |  | Multiphase
1 | https://doi.org/10.1126/science.abe1292 | Pb0.99Sb0.012Se0.20Te0.40S0.40 |  | Pb(0.99-y)Sb(0.012)Sn(y)Se(1-2x)Te(x)S(x) | PbSe | Pb0.99Se0.20Te0.40S0.40 | Sb0.012 |  | Stoichiometric Formula |  | 650 | 0.002430134 | 411.5 | -181.1 | 12.71 | 0.9599 | 0.9222 | 0.485 | [9 empty] | Heated in silica vacuum tubes to 723K in 7 hours, then to 1423 K in 7 hours, then held at this temperature for 6 hours before furnace cooling to room temeprature. Ground into fine powder and sintered by Spark Plasma Sintering at 853K under pressure of 50 MPa for 10 mins. | Not mentioned | Not mentioned | Polycrystalline |  |  |  | Multiphase
1 | https://doi.org/10.1126/science.abe1292 | Pb0.99Sb0.012Se0.20Te0.40S0.40 |  | Pb(0.99-y)Sb(0.012)Sn(y)Se(1-2x)Te(x)S(x) | PbSe | Pb0.99Se0.20Te0.40S0.40 | Sb0.012 |  | Stoichiometric Formula |  | 700 | 0.002834467 | 352.8 | -193.6 | 12.11 | 1.054 | 0.8515 | 0.4674 | [9 empty] | Heated in silica vacuum tubes to 723K in 7 hours, then to 1423 K in 7 hours, then held at this temperature for 6 hours before furnace cooling to room temeprature. Ground into fine powder and sintered by Spark Plasma Sintering at 853K under pressure of 50 MPa for 10 mins. | Not mentioned | Not mentioned | Polycrystalline |  |  |  | Multiphase
1 | https://doi.org/10.1126/science.abe1292 | Pb0.99Sb0.012Se0.20Te0.40S0.40 |  | Pb(0.99-y)Sb(0.012)Sn(y)Se(1-2x)Te(x)S(x) | PbSe | Pb0.99Se0.20Te0.40S0.40 | Sb0.012 |  | Stoichiometric Formula |  | 750 | 0.002977077 | 335.9 | -204.9 | 11.25 | 1.1 | 0.8276 | 0.4823 | [9 empty] | Heated in silica vacuum tubes to 723K in 7 hours, then to 1423 K in 7 hours, then held at this temperature for 6 hours before furnace cooling to room temeprature. Ground into fine powder and sintered by Spark Plasma Sintering at 853K under pressure of 50 MPa for 10 mins. | Not mentioned | Not mentioned | Polycrystalline |  |  |  | Multiphase
1 | https://doi.org/10.1126/science.abe1292 | Pb0.99Sb0.012Se0.20Te0.40S0.40 |  | Pb(0.99-y)Sb(0.012)Sn(y)Se(1-2x)Te(x)S(x) | PbSe | Pb0.99Se0.20Te0.40S0.40 | Sb0.012 |  | Stoichiometric Formula |  | 800 | 0.003415301 | 292.8 | -212.7 | 10.59 | 1.109 | 0.8037 | 0.4982 | [9 empty] | Heated in silica vacuum tubes to 723K in 7 hours, then to 1423 K in 7 hours, then held at this temperature for 6 hours before furnace cooling to room temeprature. Ground into fine powder and sintered by Spark Plasma Sintering at 853K under pressure of 50 MPa for 10 mins. | Not mentioned | Not mentioned | Polycrystalline |  |  |  | Multiphase
1 | https://doi.org/10.1126/science.abe1292 | Pb0.99Sb0.012Se0.20Te0.40S0.40 |  | Pb(0.99-y)Sb(0.012)Sn(y)Se(1-2x)Te(x)S(x) | PbSe | Pb0.99Se0.20Te0.40S0.40 | Sb0.012 |  | Stoichiometric Formula |  | 850 | 0.003837299 | 260.6 | -219.4 | 9.89 | 1.099 | 0.8332 | 0.5102 | [9 empty] | Heated in silica vacuum tubes to 723K in 7 hours, then to 1423 K in 7 hours, then held at this temperature for 6 hours before furnace cooling to room temeprature. Ground into fine powder and sintered by Spark Plasma Sintering at 853K under pressure of 50 MPa for 10 mins. | Not mentioned | Not mentioned | Polycrystalline |  |  |  | Multiphase
1 | https://doi.org/10.1126/science.abe1292 | Pb0.99Sb0.012Se0.20Te0.40S0.40 |  | Pb(0.99-y)Sb(0.012)Sn(y)Se(1-2x)Te(x)S(x) | PbSe | Pb0.99Se0.20Te0.40S0.40 | Sb0.012 |  | Stoichiometric Formula |  | 900 | 0.004644682 | 215.3 | -225.1 | 9.393 | 1.073 | 0.8226 | 0.5515 | [9 empty] | Heated in silica vacuum tubes to 723K in 7 hours, then to 1423 K in 7 hours, then held at this temperature for 6 hours before furnace cooling to room temeprature. Ground into fine powder and sintered by Spark Plasma Sintering at 853K under pressure of 50 MPa for 10 mins. | Not mentioned | Not mentioned | Polycrystalline |  |  |  | Multiphase
1 | https://doi.org/10.1126/science.abe1292 | Pb0.99Sb0.012Te0.50S0.50 |  | Pb(0.99-y)Sb(0.012)Sn(y)Se(1-2x)Te(x)S(x) | PbSe | Pb0.99Te0.50S0.50 | Sb0.012 |  | Stoichiometric Formula |  | 300 | 0.00114338 | 874.6 | -91.44 | 7.274 | 0.1105 | 2.033 | 1.538 | [9 empty] | Heated in silica vacuum tubes to 723K in 7 hours, then to 1423 K in 7 hours, then held at this temperature for 6 hours before furnace cooling to room temeprature. Ground into fine powder and sintered by Spark Plasma Sintering at 853K under pressure of 50 MPa for 10 mins. | Not mentioned | Not mentioned | Polycrystalline |  |  |  | Multiphase
1 | https://doi.org/10.1126/science.abe1292 | Pb0.99Sb0.012Te0.50S0.50 |  | Pb(0.99-y)Sb(0.012)Sn(y)Se(1-2x)Te(x)S(x) | PbSe | Pb0.99Te0.50S0.50 | Sb0.012 |  | Stoichiometric Formula |  | 350 | 0.001311819 | 762.3 | -107.2 | 8.725 | 0.1681 | 1.839 | 1.361 | [9 empty] | Heated in silica vacuum tubes to 723K in 7 hours, then to 1423 K in 7 hours, then held at this temperature for 6 hours before furnace cooling to room temeprature. Ground into fine powder and sintered by Spark Plasma Sintering at 853K under pressure of 50 MPa for 10 mins. | Not mentioned | Not mentioned | Polycrystalline |  |  |  | Multiphase
1 | https://doi.org/10.1126/science.abe1292 | Pb0.99Sb0.012Te0.50S0.50 |  | Pb(0.99-y)Sb(0.012)Sn(y)Se(1-2x)Te(x)S(x) | PbSe | Pb0.99Te0.50S0.50 | Sb0.012 |  | Stoichiometric Formula |  | 400 | 0.001496782 | 668.1 | -123 | 10.08 | 0.2502 | 1.663 | 1.201 | [9 empty] | Heated in silica vacuum tubes to 723K in 7 hours, then to 1423 K in 7 hours, then held at this temperature for 6 hours before furnace cooling to room temeprature. Ground into fine powder and sintered by Spark Plasma Sintering at 853K under pressure of 50 MPa for 10 mins. | Not mentioned | Not mentioned | Polycrystalline |  |  |  | Multiphase
1 | https://doi.org/10.1126/science.abe1292 | Pb0.99Sb0.012Te0.50S0.50 |  | Pb(0.99-y)Sb(0.012)Sn(y)Se(1-2x)Te(x)S(x) | PbSe | Pb0.99Te0.50S0.50 | Sb0.012 |  | Stoichiometric Formula |  | 450 | 0.001681237 | 594.8 | -140.7 | 11.76 | 0.354 | 1.51 | 1.037 | [9 empty] | Heated in silica vacuum tubes to 723K in 7 hours, then to 1423 K in 7 hours, then held at this temperature for 6 hours before furnace cooling to room temeprature. Ground into fine powder and sintered by Spark Plasma Sintering at 853K under pressure of 50 MPa for 10 mins. | Not mentioned | Not mentioned | Polycrystalline |  |  |  | Multiphase
1 | https://doi.org/10.1126/science.abe1292 | Pb0.99Sb0.012Te0.50S0.50 |  | Pb(0.99-y)Sb(0.012)Sn(y)Se(1-2x)Te(x)S(x) | PbSe | Pb0.99Te0.50S0.50 | Sb0.012 |  | Stoichiometric Formula |  | 500 | 0.001936483 | 516.4 | -158.4 | 12.77 | 0.4702 | 1.382 | 0.9444 | [9 empty] | Heated in silica vacuum tubes to 723K in 7 hours, then to 1423 K in 7 hours, then held at this temperature for 6 hours before furnace cooling to room temeprature. Ground into fine powder and sintered by Spark Plasma Sintering at 853K under pressure of 50 MPa for 10 mins. | Not mentioned | Not mentioned | Polycrystalline |  |  |  | Multiphase
1 | https://doi.org/10.1126/science.abe1292 | Pb0.99Sb0.012Te0.50S0.50 |  | Pb(0.99-y)Sb(0.012)Sn(y)Se(1-2x)Te(x)S(x) | PbSe | Pb0.99Te0.50S0.50 | Sb0.012 |  | Stoichiometric Formula |  | 550 | 0.002205072 | 453.5 | -177.8 | 14.16 | 0.6413 | 1.26 | 0.8438 | [9 empty] | Heated in silica vacuum tubes to 723K in 7 hours, then to 1423 K in 7 hours, then held at this temperature for 6 hours before furnace cooling to room temeprature. Ground into fine powder and sintered by Spark Plasma Sintering at 853K under pressure of 50 MPa for 10 mins. | Not mentioned | Not mentioned | Polycrystalline |  |  |  | Multiphase
1 | https://doi.org/10.1126/science.abe1292 | Pb0.99Sb0.012Te0.50S0.50 |  | Pb(0.99-y)Sb(0.012)Sn(y)Se(1-2x)Te(x)S(x) | PbSe | Pb0.99Te0.50S0.50 | Sb0.012 |  | Stoichiometric Formula |  | 600 | 0.002464268 | 405.8 | -192 | 14.77 | 0.7861 | 1.144 | 0.7577 | [9 empty] | Heated in silica vacuum tubes to 723K in 7 hours, then to 1423 K in 7 hours, then held at this temperature for 6 hours before furnace cooling to room temeprature. Ground into fine powder and sintered by Spark Plasma Sintering at 853K under pressure of 50 MPa for 10 mins. | Not mentioned | Not mentioned | Polycrystalline |  |  |  | Multiphase
1 | https://doi.org/10.1126/science.abe1292 | Pb0.99Sb0.012Te0.50S0.50 |  | Pb(0.99-y)Sb(0.012)Sn(y)Se(1-2x)Te(x)S(x) | PbSe | Pb0.99Te0.50S0.50 | Sb0.012 |  | Stoichiometric Formula |  | 650 | 0.00297442 | 336.2 | -206.1 | 14.61 | 0.9145 | 1.072 | 0.7122 | [9 empty] | Heated in silica vacuum tubes to 723K in 7 hours, then to 1423 K in 7 hours, then held at this temperature for 6 hours before furnace cooling to room temeprature. Ground into fine powder and sintered by Spark Plasma Sintering at 853K under pressure of 50 MPa for 10 mins. | Not mentioned | Not mentioned | Polycrystalline |  |  |  | Multiphase
1 | https://doi.org/10.1126/science.abe1292 | Pb0.99Sb0.012Te0.50S0.50 |  | Pb(0.99-y)Sb(0.012)Sn(y)Se(1-2x)Te(x)S(x) | PbSe | Pb0.99Te0.50S0.50 | Sb0.012 |  | Stoichiometric Formula |  | 700 | 0.003417635 | 292.6 | -222.4 | 14.41 | 1.021 | 1.053 | 0.6937 | [9 empty] | Heated in silica vacuum tubes to 723K in 7 hours, then to 1423 K in 7 hours, then held at this temperature for 6 hours before furnace cooling to room temeprature. Ground into fine powder and sintered by Spark Plasma Sintering at 853K under pressure of 50 MPa for 10 mins. | Not mentioned | Not mentioned | Polycrystalline |  |  |  | Multiphase
1 | https://doi.org/10.1126/science.abe1292 | Pb0.99Sb0.012Te0.50S0.50 |  | Pb(0.99-y)Sb(0.012)Sn(y)Se(1-2x)Te(x)S(x) | PbSe | Pb0.99Te0.50S0.50 | Sb0.012 |  | Stoichiometric Formula |  | 750 | 0.003675119 | 272.1 | -229.8 | 13.34 | 1.045 | 1.035 | 0.6877 | [9 empty] | Heated in silica vacuum tubes to 723K in 7 hours, then to 1423 K in 7 hours, then held at this temperature for 6 hours before furnace cooling to room temeprature. Ground into fine powder and sintered by Spark Plasma Sintering at 853K under pressure of 50 MPa for 10 mins. | Not mentioned | Not mentioned | Polycrystalline |  |  |  | Multiphase
1 | https://doi.org/10.1126/science.abe1292 | Pb0.99Sb0.012Te0.50S0.50 |  | Pb(0.99-y)Sb(0.012)Sn(y)Se(1-2x)Te(x)S(x) | PbSe | Pb0.99Te0.50S0.50 | Sb0.012 |  | Stoichiometric Formula |  | 800 | 0.004664179 | 214.4 | -236.4 | 11.94 | 1.056 | 1.02 | 0.6673 | [9 empty] | Heated in silica vacuum tubes to 723K in 7 hours, then to 1423 K in 7 hours, then held at this temperature for 6 hours before furnace cooling to room temeprature. Ground into fine powder and sintered by Spark Plasma Sintering at 853K under pressure of 50 MPa for 10 mins. | Not mentioned | Not mentioned | Polycrystalline |  |  |  | Multiphase
1 | https://doi.org/10.1126/science.abe1292 | Pb0.99Sb0.012Te0.50S0.50 |  | Pb(0.99-y)Sb(0.012)Sn(y)Se(1-2x)Te(x)S(x) | PbSe | Pb0.99Te0.50S0.50 | Sb0.012 |  | Stoichiometric Formula |  | 850 | 0.005370569 | 186.2 | -237.5 | 10.3 | 0.9964 | 0.9996 | 0.6572 | [9 empty] | Heated in silica vacuum tubes to 723K in 7 hours, then to 1423 K in 7 hours, then held at this temperature for 6 hours before furnace cooling to room temeprature. Ground into fine powder and sintered by Spark Plasma Sintering at 853K under pressure of 50 MPa for 10 mins. | Not mentioned | Not mentioned | Polycrystalline |  |  |  | Multiphase
1 | https://doi.org/10.1126/science.abe1292 | Pb0.99Sb0.012Te0.50S0.50 |  | Pb(0.99-y)Sb(0.012)Sn(y)Se(1-2x)Te(x)S(x) | PbSe | Pb0.99Te0.50S0.50 | Sb0.012 |  | Stoichiometric Formula |  | 900 | 0.006297229 | 158.8 | -239.5 | 9.226 | 0.9553 | 1.001 | 0.6671 | [9 empty] | Heated in silica vacuum tubes to 723K in 7 hours, then to 1423 K in 7 hours, then held at this temperature for 6 hours before furnace cooling to room temeprature. Ground into fine powder and sintered by Spark Plasma Sintering at 853K under pressure of 50 MPa for 10 mins. | Not mentioned | Not mentioned | Polycrystalline |  |  |  | Multiphase
1 | https://doi.org/10.1126/science.abe1292 | Pb0.94Sb0.012Sn0.05Se0.50Te0.25S0.25 |  | Pb(0.99-y)Sb(0.012)Sn(y)Se(1-2x)Te(x)S(x) | PbSe | Pb0.94Sn0.05Se0.5Te0.25S0.25 | Sb0.012 |  | Stoichiometric Formula |  | 300 | 0.0007861635 | 1272 | -56.83 | 4.057 | 0.04919 | 1.756 | 1.016 | [9 empty] | Heated in silica vacuum tubes to 723K in 7 hours, then to 1423 K in 7 hours, then held at this temperature for 6 hours before furnace cooling to room temeprature. Ground into fine powder and sintered by Spark Plasma Sintering at 853K under pressure of 50 MPa for 10 mins. | Not mentioned | Not mentioned | Polycrystalline | PbSe based high entropy alloy (HEA). Alloying Sn to form a cubic phase of n-type HEA over the solubility limit. Sn helps to transform the multiphase mixtue into a single phase. This leads to a high-entropy system with a long range order that maintains electrical transport. Due to severe lattice distortion, short-trange disorder exists from shear strains, causing strong phonon scattering. |  |  | Cubic
1 | https://doi.org/10.1126/science.abe1292 | Pb0.94Sb0.012Sn0.05Se0.50Te0.25S0.25 |  | Pb(0.99-y)Sb(0.012)Sn(y)Se(1-2x)Te(x)S(x) | PbSe | Pb0.94Sn0.05Se0.5Te0.25S0.25 | Sb0.012 |  | Stoichiometric Formula |  | 350 | 0.0008928571 | 1120 | -66.4 | 4.995 | 0.1021 | 1.619 | 0.8804 | [9 empty] | Heated in silica vacuum tubes to 723K in 7 hours, then to 1423 K in 7 hours, then held at this temperature for 6 hours before furnace cooling to room temeprature. Ground into fine powder and sintered by Spark Plasma Sintering at 853K under pressure of 50 MPa for 10 mins. | Not mentioned | Not mentioned | Polycrystalline | PbSe based high entropy alloy (HEA). Alloying Sn to form a cubic phase of n-type HEA over the solubility limit. Sn helps to transform the multiphase mixtue into a single phase. This leads to a high-entropy system with a long range order that maintains electrical transport. Due to severe lattice distortion, short-trange disorder exists from shear strains, causing strong phonon scattering. |  |  | Cubic
1 | https://doi.org/10.1126/science.abe1292 | Pb0.94Sb0.012Sn0.05Se0.50Te0.25S0.25 |  | Pb(0.99-y)Sb(0.012)Sn(y)Se(1-2x)Te(x)S(x) | PbSe | Pb0.94Sn0.05Se0.5Te0.25S0.25 | Sb0.012 |  | Stoichiometric Formula |  | 400 | 0.001026273 | 974.4 | -78.45 | 6.13 | 0.1678 | 1.476 | 0.7647 | [9 empty] | Heated in silica vacuum tubes to 723K in 7 hours, then to 1423 K in 7 hours, then held at this temperature for 6 hours before furnace cooling to room temeprature. Ground into fine powder and sintered by Spark Plasma Sintering at 853K under pressure of 50 MPa for 10 mins. | Not mentioned | Not mentioned | Polycrystalline | PbSe based high entropy alloy (HEA). Alloying Sn to form a cubic phase of n-type HEA over the solubility limit. Sn helps to transform the multiphase mixtue into a single phase. This leads to a high-entropy system with a long range order that maintains electrical transport. Due to severe lattice distortion, short-trange disorder exists from shear strains, causing strong phonon scattering. |  |  | Cubic
1 | https://doi.org/10.1126/science.abe1292 | Pb0.94Sb0.012Sn0.05Se0.50Te0.25S0.25 |  | Pb(0.99-y)Sb(0.012)Sn(y)Se(1-2x)Te(x)S(x) | PbSe | Pb0.94Sn0.05Se0.5Te0.25S0.25 | Sb0.012 |  | Stoichiometric Formula |  | 450 | 0.001141031 | 876.4 | -92.8 | 7.782 | 0.2634 | 1.336 | 0.6534 | [9 empty] | Heated in silica vacuum tubes to 723K in 7 hours, then to 1423 K in 7 hours, then held at this temperature for 6 hours before furnace cooling to room temeprature. Ground into fine powder and sintered by Spark Plasma Sintering at 853K under pressure of 50 MPa for 10 mins. | Not mentioned | Not mentioned | Polycrystalline | PbSe based high entropy alloy (HEA). Alloying Sn to form a cubic phase of n-type HEA over the solubility limit. Sn helps to transform the multiphase mixtue into a single phase. This leads to a high-entropy system with a long range order that maintains electrical transport. Due to severe lattice distortion, short-trange disorder exists from shear strains, causing strong phonon scattering. |  |  | Cubic
1 | https://doi.org/10.1126/science.abe1292 | Pb0.94Sb0.012Sn0.05Se0.50Te0.25S0.25 |  | Pb(0.99-y)Sb(0.012)Sn(y)Se(1-2x)Te(x)S(x) | PbSe | Pb0.94Sn0.05Se0.5Te0.25S0.25 | Sb0.012 |  | Stoichiometric Formula |  | 500 | 0.001269197 | 787.9 | -108.4 | 9.714 | 0.4043 | 1.202 | 0.5302 | [9 empty] | Heated in silica vacuum tubes to 723K in 7 hours, then to 1423 K in 7 hours, then held at this temperature for 6 hours before furnace cooling to room temeprature. Ground into fine powder and sintered by Spark Plasma Sintering at 853K under pressure of 50 MPa for 10 mins. | Not mentioned | Not mentioned | Polycrystalline | PbSe based high entropy alloy (HEA). Alloying Sn to form a cubic phase of n-type HEA over the solubility limit. Sn helps to transform the multiphase mixtue into a single phase. This leads to a high-entropy system with a long range order that maintains electrical transport. Due to severe lattice distortion, short-trange disorder exists from shear strains, causing strong phonon scattering. |  |  | Cubic
1 | https://doi.org/10.1126/science.abe1292 | Pb0.94Sb0.012Sn0.05Se0.50Te0.25S0.25 |  | Pb(0.99-y)Sb(0.012)Sn(y)Se(1-2x)Te(x)S(x) | PbSe | Pb0.94Sn0.05Se0.5Te0.25S0.25 | Sb0.012 |  | Stoichiometric Formula |  | 550 | 0.001461561 | 684.2 | -126 | 10.99 | 0.5762 | 1.075 | 0.4349 | [9 empty] | Heated in silica vacuum tubes to 723K in 7 hours, then to 1423 K in 7 hours, then held at this temperature for 6 hours before furnace cooling to room temeprature. Ground into fine powder and sintered by Spark Plasma Sintering at 853K under pressure of 50 MPa for 10 mins. | Not mentioned | Not mentioned | Polycrystalline | PbSe based high entropy alloy (HEA). Alloying Sn to form a cubic phase of n-type HEA over the solubility limit. Sn helps to transform the multiphase mixtue into a single phase. This leads to a high-entropy system with a long range order that maintains electrical transport. Due to severe lattice distortion, short-trange disorder exists from shear strains, causing strong phonon scattering. |  |  | Cubic
1 | https://doi.org/10.1126/science.abe1292 | Pb0.94Sb0.012Sn0.05Se0.50Te0.25S0.25 |  | Pb(0.99-y)Sb(0.012)Sn(y)Se(1-2x)Te(x)S(x) | PbSe | Pb0.94Sn0.05Se0.5Te0.25S0.25 | Sb0.012 |  | Stoichiometric Formula |  | 600 | 0.001651528 | 605.5 | -143.9 | 12.88 | 0.7866 | 0.9729 | 0.3933 | [9 empty] | Heated in silica vacuum tubes to 723K in 7 hours, then to 1423 K in 7 hours, then held at this temperature for 6 hours before furnace cooling to room temeprature. Ground into fine powder and sintered by Spark Plasma Sintering at 853K under pressure of 50 MPa for 10 mins. | Not mentioned | Not mentioned | Polycrystalline | PbSe based high entropy alloy (HEA). Alloying Sn to form a cubic phase of n-type HEA over the solubility limit. Sn helps to transform the multiphase mixtue into a single phase. This leads to a high-entropy system with a long range order that maintains electrical transport. Due to severe lattice distortion, short-trange disorder exists from shear strains, causing strong phonon scattering. |  |  | Cubic
1 | https://doi.org/10.1126/science.abe1292 | Pb0.94Sb0.012Sn0.05Se0.50Te0.25S0.25 |  | Pb(0.99-y)Sb(0.012)Sn(y)Se(1-2x)Te(x)S(x) | PbSe | Pb0.94Sn0.05Se0.5Te0.25S0.25 | Sb0.012 |  | Stoichiometric Formula |  | 650 | 0.001976675 | 505.9 | -167.6 | 14.49 | 1.135 | 0.8613 | 0.3547 | [9 empty] | Heated in silica vacuum tubes to 723K in 7 hours, then to 1423 K in 7 hours, then held at this temperature for 6 hours before furnace cooling to room temeprature. Ground into fine powder and sintered by Spark Plasma Sintering at 853K under pressure of 50 MPa for 10 mins. | Not mentioned | Not mentioned | Polycrystalline | PbSe based high entropy alloy (HEA). Alloying Sn to form a cubic phase of n-type HEA over the solubility limit. Sn helps to transform the multiphase mixtue into a single phase. This leads to a high-entropy system with a long range order that maintains electrical transport. Due to severe lattice distortion, short-trange disorder exists from shear strains, causing strong phonon scattering. |  |  | Cubic
1 | https://doi.org/10.1126/science.abe1292 | Pb0.94Sb0.012Sn0.05Se0.50Te0.25S0.25 |  | Pb(0.99-y)Sb(0.012)Sn(y)Se(1-2x)Te(x)S(x) | PbSe | Pb0.94Sn0.05Se0.5Te0.25S0.25 | Sb0.012 |  | Stoichiometric Formula |  | 700 | 0.002473411 | 404.3 | -181 | 14.2 | 1.258 | 0.7984 | 0.3418 | [9 empty] | Heated in silica vacuum tubes to 723K in 7 hours, then to 1423 K in 7 hours, then held at this temperature for 6 hours before furnace cooling to room temeprature. Ground into fine powder and sintered by Spark Plasma Sintering at 853K under pressure of 50 MPa for 10 mins. | Not mentioned | Not mentioned | Polycrystalline | PbSe based high entropy alloy (HEA). Alloying Sn to form a cubic phase of n-type HEA over the solubility limit. Sn helps to transform the multiphase mixtue into a single phase. This leads to a high-entropy system with a long range order that maintains electrical transport. Due to severe lattice distortion, short-trange disorder exists from shear strains, causing strong phonon scattering. |  |  | Cubic
1 | https://doi.org/10.1126/science.abe1292 | Pb0.94Sb0.012Sn0.05Se0.50Te0.25S0.25 |  | Pb(0.99-y)Sb(0.012)Sn(y)Se(1-2x)Te(x)S(x) | PbSe | Pb0.94Sn0.05Se0.5Te0.25S0.25 | Sb0.012 |  | Stoichiometric Formula |  | 750 | 0.002790957 | 358.3 | -189.2 | 14.16 | 1.406 | 0.7811 | 0.3361 | [9 empty] | Heated in silica vacuum tubes to 723K in 7 hours, then to 1423 K in 7 hours, then held at this temperature for 6 hours before furnace cooling to room temeprature. Ground into fine powder and sintered by Spark Plasma Sintering at 853K under pressure of 50 MPa for 10 mins. | Not mentioned | Not mentioned | Polycrystalline | PbSe based high entropy alloy (HEA). Alloying Sn to form a cubic phase of n-type HEA over the solubility limit. Sn helps to transform the multiphase mixtue into a single phase. This leads to a high-entropy system with a long range order that maintains electrical transport. Due to severe lattice distortion, short-trange disorder exists from shear strains, causing strong phonon scattering. |  |  | Cubic
1 | https://doi.org/10.1126/science.abe1292 | Pb0.94Sb0.012Sn0.05Se0.50Te0.25S0.25 |  | Pb(0.99-y)Sb(0.012)Sn(y)Se(1-2x)Te(x)S(x) | PbSe | Pb0.94Sn0.05Se0.5Te0.25S0.25 | Sb0.012 |  | Stoichiometric Formula |  | 800 | 0.002922268 | 342.2 | -192.3 | 13.44 | 1.46 | 0.7587 | 0.3323 | [9 empty] | Heated in silica vacuum tubes to 723K in 7 hours, then to 1423 K in 7 hours, then held at this temperature for 6 hours before furnace cooling to room temeprature. Ground into fine powder and sintered by Spark Plasma Sintering at 853K under pressure of 50 MPa for 10 mins. | Not mentioned | Not mentioned | Polycrystalline | PbSe based high entropy alloy (HEA). Alloying Sn to form a cubic phase of n-type HEA over the solubility limit. Sn helps to transform the multiphase mixtue into a single phase. This leads to a high-entropy system with a long range order that maintains electrical transport. Due to severe lattice distortion, short-trange disorder exists from shear strains, causing strong phonon scattering. |  |  | Cubic
1 | https://doi.org/10.1126/science.abe1292 | Pb0.94Sb0.012Sn0.05Se0.50Te0.25S0.25 |  | Pb(0.99-y)Sb(0.012)Sn(y)Se(1-2x)Te(x)S(x) | PbSe | Pb0.94Sn0.05Se0.5Te0.25S0.25 | Sb0.012 |  | Stoichiometric Formula |  | 850 | 0.003140704 | 318.4 | -199.2 | 12.99 | 1.533 | 0.7283 | 0.3398 | [9 empty] | Heated in silica vacuum tubes to 723K in 7 hours, then to 1423 K in 7 hours, then held at this temperature for 6 hours before furnace cooling to room temeprature. Ground into fine powder and sintered by Spark Plasma Sintering at 853K under pressure of 50 MPa for 10 mins. | Not mentioned | Not mentioned | Polycrystalline | PbSe based high entropy alloy (HEA). Alloying Sn to form a cubic phase of n-type HEA over the solubility limit. Sn helps to transform the multiphase mixtue into a single phase. This leads to a high-entropy system with a long range order that maintains electrical transport. Due to severe lattice distortion, short-trange disorder exists from shear strains, causing strong phonon scattering. |  |  | Cubic
1 | https://doi.org/10.1126/science.abe1292 | Pb0.94Sb0.012Sn0.05Se0.50Te0.25S0.25 |  | Pb(0.99-y)Sb(0.012)Sn(y)Se(1-2x)Te(x)S(x) | PbSe | Pb0.94Sn0.05Se0.5Te0.25S0.25 | Sb0.012 |  | Stoichiometric Formula |  | 900 | 0.003441156 | 290.6 | -200.5 | 12.3 | 1.546 | 0.7304 | 0.3574 | [9 empty] | Heated in silica vacuum tubes to 723K in 7 hours, then to 1423 K in 7 hours, then held at this temperature for 6 hours before furnace cooling to room temeprature. Ground into fine powder and sintered by Spark Plasma Sintering at 853K under pressure of 50 MPa for 10 mins. | Not mentioned | Not mentioned | Polycrystalline | PbSe based high entropy alloy (HEA). Alloying Sn to form a cubic phase of n-type HEA over the solubility limit. Sn helps to transform the multiphase mixtue into a single phase. This leads to a high-entropy system with a long range order that maintains electrical transport. Due to severe lattice distortion, short-trange disorder exists from shear strains, causing strong phonon scattering. |  |  | Cubic
1 | https://doi.org/10.1126/science.abe1292 | Pb0.89Sb0.012Sn0.10Se0.50Te0.25S0.25 |  | Pb(0.99-y)Sb(0.012)Sn(y)Se(1-2x)Te(x)S(x) | PbSe | Pb0.89Sn0.10Se0.5Te0.25S0.25 | Sb0.012 |  | Stoichiometric Formula |  | 300 | 0.000855432 | 1169 | -64.01 | 5.009 | 0.07692 | 1.533 | 0.8763 | [9 empty] | Heated in silica vacuum tubes to 723K in 7 hours, then to 1423 K in 7 hours, then held at this temperature for 6 hours before furnace cooling to room temeprature. Ground into fine powder and sintered by Spark Plasma Sintering at 853K under pressure of 50 MPa for 10 mins. | Not mentioned | Not mentioned | Polycrystalline | PbSe based high entropy alloy (HEA). Alloying Sn to form a cubic phase of n-type HEA over the solubility limit. Sn helps to transform the multiphase mixtue into a single phase. This leads to a high-entropy system with a long range order that maintains electrical transport. Due to severe lattice distortion, short-trange disorder exists from shear strains, causing strong phonon scattering. |  |  | Cubic
1 | https://doi.org/10.1126/science.abe1292 | Pb0.89Sb0.012Sn0.10Se0.50Te0.25S0.25 |  | Pb(0.99-y)Sb(0.012)Sn(y)Se(1-2x)Te(x)S(x) | PbSe | Pb0.89Sn0.10Se0.5Te0.25S0.25 | Sb0.012 |  | Stoichiometric Formula |  | 350 | 0.0009469697 | 1056 | -77.95 | 6.428 | 0.1433 | 1.397 | 0.7276 | [9 empty] | Heated in silica vacuum tubes to 723K in 7 hours, then to 1423 K in 7 hours, then held at this temperature for 6 hours before furnace cooling to room temeprature. Ground into fine powder and sintered by Spark Plasma Sintering at 853K under pressure of 50 MPa for 10 mins. | Not mentioned | Not mentioned | Polycrystalline | PbSe based high entropy alloy (HEA). Alloying Sn to form a cubic phase of n-type HEA over the solubility limit. Sn helps to transform the multiphase mixtue into a single phase. This leads to a high-entropy system with a long range order that maintains electrical transport. Due to severe lattice distortion, short-trange disorder exists from shear strains, causing strong phonon scattering. |  |  | Cubic
1 | https://doi.org/10.1126/science.abe1292 | Pb0.89Sb0.012Sn0.10Se0.50Te0.25S0.25 |  | Pb(0.99-y)Sb(0.012)Sn(y)Se(1-2x)Te(x)S(x) | PbSe | Pb0.89Sn0.10Se0.5Te0.25S0.25 | Sb0.012 |  | Stoichiometric Formula |  | 400 | 0.001071811 | 933 | -94.63 | 8.766 | 0.2475 | 1.261 | 0.588 | [9 empty] | Heated in silica vacuum tubes to 723K in 7 hours, then to 1423 K in 7 hours, then held at this temperature for 6 hours before furnace cooling to room temeprature. Ground into fine powder and sintered by Spark Plasma Sintering at 853K under pressure of 50 MPa for 10 mins. | Not mentioned | Not mentioned | Polycrystalline | PbSe based high entropy alloy (HEA). Alloying Sn to form a cubic phase of n-type HEA over the solubility limit. Sn helps to transform the multiphase mixtue into a single phase. This leads to a high-entropy system with a long range order that maintains electrical transport. Due to severe lattice distortion, short-trange disorder exists from shear strains, causing strong phonon scattering. |  |  | Cubic
1 | https://doi.org/10.1126/science.abe1292 | Pb0.89Sb0.012Sn0.10Se0.50Te0.25S0.25 |  | Pb(0.99-y)Sb(0.012)Sn(y)Se(1-2x)Te(x)S(x) | PbSe | Pb0.89Sn0.10Se0.5Te0.25S0.25 | Sb0.012 |  | Stoichiometric Formula |  | 450 | 0.001145213 | 873.2 | -108.7 | 11.01 | 0.384 | 1.133 | 0.4378 | [9 empty] | Heated in silica vacuum tubes to 723K in 7 hours, then to 1423 K in 7 hours, then held at this temperature for 6 hours before furnace cooling to room temeprature. Ground into fine powder and sintered by Spark Plasma Sintering at 853K under pressure of 50 MPa for 10 mins. | Not mentioned | Not mentioned | Polycrystalline | PbSe based high entropy alloy (HEA). Alloying Sn to form a cubic phase of n-type HEA over the solubility limit. Sn helps to transform the multiphase mixtue into a single phase. This leads to a high-entropy system with a long range order that maintains electrical transport. Due to severe lattice distortion, short-trange disorder exists from shear strains, causing strong phonon scattering. |  |  | Cubic
1 | https://doi.org/10.1126/science.abe1292 | Pb0.89Sb0.012Sn0.10Se0.50Te0.25S0.25 |  | Pb(0.99-y)Sb(0.012)Sn(y)Se(1-2x)Te(x)S(x) | PbSe | Pb0.89Sn0.10Se0.5Te0.25S0.25 | Sb0.012 |  | Stoichiometric Formula |  | 500 | 0.001238543 | 807.4 | -125.6 | 13.15 | 0.6736 | 1.027 | 0.346 | [9 empty] | Heated in silica vacuum tubes to 723K in 7 hours, then to 1423 K in 7 hours, then held at this temperature for 6 hours before furnace cooling to room temeprature. Ground into fine powder and sintered by Spark Plasma Sintering at 853K under pressure of 50 MPa for 10 mins. | Not mentioned | Not mentioned | Polycrystalline | PbSe based high entropy alloy (HEA). Alloying Sn to form a cubic phase of n-type HEA over the solubility limit. Sn helps to transform the multiphase mixtue into a single phase. This leads to a high-entropy system with a long range order that maintains electrical transport. Due to severe lattice distortion, short-trange disorder exists from shear strains, causing strong phonon scattering. |  |  | Cubic
1 | https://doi.org/10.1126/science.abe1292 | Pb0.89Sb0.012Sn0.10Se0.50Te0.25S0.25 |  | Pb(0.99-y)Sb(0.012)Sn(y)Se(1-2x)Te(x)S(x) | PbSe | Pb0.89Sn0.10Se0.5Te0.25S0.25 | Sb0.012 |  | Stoichiometric Formula |  | 550 | 0.001417635 | 705.4 | -143.5 | 15.11 | 0.9051 | 0.9313 | 0.293 | [9 empty] | Heated in silica vacuum tubes to 723K in 7 hours, then to 1423 K in 7 hours, then held at this temperature for 6 hours before furnace cooling to room temeprature. Ground into fine powder and sintered by Spark Plasma Sintering at 853K under pressure of 50 MPa for 10 mins. | Not mentioned | Not mentioned | Polycrystalline | PbSe based high entropy alloy (HEA). Alloying Sn to form a cubic phase of n-type HEA over the solubility limit. Sn helps to transform the multiphase mixtue into a single phase. This leads to a high-entropy system with a long range order that maintains electrical transport. Due to severe lattice distortion, short-trange disorder exists from shear strains, causing strong phonon scattering. |  |  | Cubic
1 | https://doi.org/10.1126/science.abe1292 | Pb0.89Sb0.012Sn0.10Se0.50Te0.25S0.25 |  | Pb(0.99-y)Sb(0.012)Sn(y)Se(1-2x)Te(x)S(x) | PbSe | Pb0.89Sn0.10Se0.5Te0.25S0.25 | Sb0.012 |  | Stoichiometric Formula |  | 600 | 0.001736714 | 575.8 | -164.3 | 16.18 | 1.161 | 0.8367 | 0.2794 | [9 empty] | Heated in silica vacuum tubes to 723K in 7 hours, then to 1423 K in 7 hours, then held at this temperature for 6 hours before furnace cooling to room temeprature. Ground into fine powder and sintered by Spark Plasma Sintering at 853K under pressure of 50 MPa for 10 mins. | Not mentioned | Not mentioned | Polycrystalline | PbSe based high entropy alloy (HEA). Alloying Sn to form a cubic phase of n-type HEA over the solubility limit. Sn helps to transform the multiphase mixtue into a single phase. This leads to a high-entropy system with a long range order that maintains electrical transport. Due to severe lattice distortion, short-trange disorder exists from shear strains, causing strong phonon scattering. |  |  | Cubic
1 | https://doi.org/10.1126/science.abe1292 | Pb0.89Sb0.012Sn0.10Se0.50Te0.25S0.25 |  | Pb(0.99-y)Sb(0.012)Sn(y)Se(1-2x)Te(x)S(x) | PbSe | Pb0.89Sn0.10Se0.5Te0.25S0.25 | Sb0.012 |  | Stoichiometric Formula |  | 650 | 0.002032934 | 491.9 | -175.8 | 15.69 | 1.325 | 0.7781 | 0.2767 | [9 empty] | Heated in silica vacuum tubes to 723K in 7 hours, then to 1423 K in 7 hours, then held at this temperature for 6 hours before furnace cooling to room temeprature. Ground into fine powder and sintered by Spark Plasma Sintering at 853K under pressure of 50 MPa for 10 mins. | Not mentioned | Not mentioned | Polycrystalline | PbSe based high entropy alloy (HEA). Alloying Sn to form a cubic phase of n-type HEA over the solubility limit. Sn helps to transform the multiphase mixtue into a single phase. This leads to a high-entropy system with a long range order that maintains electrical transport. Due to severe lattice distortion, short-trange disorder exists from shear strains, causing strong phonon scattering. |  |  | Cubic
1 | https://doi.org/10.1126/science.abe1292 | Pb0.89Sb0.012Sn0.10Se0.50Te0.25S0.25 |  | Pb(0.99-y)Sb(0.012)Sn(y)Se(1-2x)Te(x)S(x) | PbSe | Pb0.89Sn0.10Se0.5Te0.25S0.25 | Sb0.012 |  | Stoichiometric Formula |  | 700 | 0.00226398 | 441.7 | -182.9 | 15.35 | 1.439 | 0.7506 | 0.2767 | [9 empty] | Heated in silica vacuum tubes to 723K in 7 hours, then to 1423 K in 7 hours, then held at this temperature for 6 hours before furnace cooling to room temeprature. Ground into fine powder and sintered by Spark Plasma Sintering at 853K under pressure of 50 MPa for 10 mins. | Not mentioned | Not mentioned | Polycrystalline | PbSe based high entropy alloy (HEA). Alloying Sn to form a cubic phase of n-type HEA over the solubility limit. Sn helps to transform the multiphase mixtue into a single phase. This leads to a high-entropy system with a long range order that maintains electrical transport. Due to severe lattice distortion, short-trange disorder exists from shear strains, causing strong phonon scattering. |  |  | Cubic
1 | https://doi.org/10.1126/science.abe1292 | Pb0.89Sb0.012Sn0.10Se0.50Te0.25S0.25 |  | Pb(0.99-y)Sb(0.012)Sn(y)Se(1-2x)Te(x)S(x) | PbSe | Pb0.89Sn0.10Se0.5Te0.25S0.25 | Sb0.012 |  | Stoichiometric Formula |  | 750 | 0.002558854 | 390.8 | -192.5 | 15.24 | 1.574 | 0.7264 | 0.2821 | [9 empty] | Heated in silica vacuum tubes to 723K in 7 hours, then to 1423 K in 7 hours, then held at this temperature for 6 hours before furnace cooling to room temeprature. Ground into fine powder and sintered by Spark Plasma Sintering at 853K under pressure of 50 MPa for 10 mins. | Not mentioned | Not mentioned | Polycrystalline | PbSe based high entropy alloy (HEA). Alloying Sn to form a cubic phase of n-type HEA over the solubility limit. Sn helps to transform the multiphase mixtue into a single phase. This leads to a high-entropy system with a long range order that maintains electrical transport. Due to severe lattice distortion, short-trange disorder exists from shear strains, causing strong phonon scattering. |  |  | Cubic
1 | https://doi.org/10.1126/science.abe1292 | Pb0.89Sb0.012Sn0.10Se0.50Te0.25S0.25 |  | Pb(0.99-y)Sb(0.012)Sn(y)Se(1-2x)Te(x)S(x) | PbSe | Pb0.89Sn0.10Se0.5Te0.25S0.25 | Sb0.012 |  | Stoichiometric Formula |  | 800 | 0.003012956 | 331.9 | -200.1 | 14.1 | 1.627 | 0.696 | 0.2769 | [9 empty] | Heated in silica vacuum tubes to 723K in 7 hours, then to 1423 K in 7 hours, then held at this temperature for 6 hours before furnace cooling to room temeprature. Ground into fine powder and sintered by Spark Plasma Sintering at 853K under pressure of 50 MPa for 10 mins. | Not mentioned | Not mentioned | Polycrystalline | PbSe based high entropy alloy (HEA). Alloying Sn to form a cubic phase of n-type HEA over the solubility limit. Sn helps to transform the multiphase mixtue into a single phase. This leads to a high-entropy system with a long range order that maintains electrical transport. Due to severe lattice distortion, short-trange disorder exists from shear strains, causing strong phonon scattering. |  |  | Cubic
1 | https://doi.org/10.1126/science.abe1292 | Pb0.89Sb0.012Sn0.10Se0.50Te0.25S0.25 |  | Pb(0.99-y)Sb(0.012)Sn(y)Se(1-2x)Te(x)S(x) | PbSe | Pb0.89Sn0.10Se0.5Te0.25S0.25 | Sb0.012 |  | Stoichiometric Formula |  | 850 | 0.003447087 | 290.1 | -209.4 | 13.34 | 1.703 | 0.6734 | 0.2987 | [9 empty] | Heated in silica vacuum tubes to 723K in 7 hours, then to 1423 K in 7 hours, then held at this temperature for 6 hours before furnace cooling to room temeprature. Ground into fine powder and sintered by Spark Plasma Sintering at 853K under pressure of 50 MPa for 10 mins. | Not mentioned | Not mentioned | Polycrystalline | PbSe based high entropy alloy (HEA). Alloying Sn to form a cubic phase of n-type HEA over the solubility limit. Sn helps to transform the multiphase mixtue into a single phase. This leads to a high-entropy system with a long range order that maintains electrical transport. Due to severe lattice distortion, short-trange disorder exists from shear strains, causing strong phonon scattering. |  |  | Cubic
1 | https://doi.org/10.1126/science.abe1292 | Pb0.89Sb0.012Sn0.10Se0.50Te0.25S0.25 |  | Pb(0.99-y)Sb(0.012)Sn(y)Se(1-2x)Te(x)S(x) | PbSe | Pb0.89Sn0.10Se0.5Te0.25S0.25 | Sb0.012 |  | Stoichiometric Formula |  | 900 | 0.004083299 | 244.9 | -220.2 | 12.7 | 1.773 | 0.6508 | 0.3091 | [9 empty] | Heated in silica vacuum tubes to 723K in 7 hours, then to 1423 K in 7 hours, then held at this temperature for 6 hours before furnace cooling to room temeprature. Ground into fine powder and sintered by Spark Plasma Sintering at 853K under pressure of 50 MPa for 10 mins. | Not mentioned | Not mentioned | Polycrystalline | PbSe based high entropy alloy (HEA). Alloying Sn to form a cubic phase of n-type HEA over the solubility limit. Sn helps to transform the multiphase mixtue into a single phase. This leads to a high-entropy system with a long range order that maintains electrical transport. Due to severe lattice distortion, short-trange disorder exists from shear strains, causing strong phonon scattering. |  |  | Cubic
1 | https://doi.org/10.1126/science.abe1292 | Pb0.84Sb0.012Sn0.15Se0.50Te0.25S0.25 |  | Pb(0.99-y)Sb(0.012)Sn(y)Se(1-2x)Te(x)S(x) | PbSe | Pb0.84Sn0.15Se0.5Te0.25S0.25 | Sb0.012 |  | Stoichiometric Formula |  | 300 | 0.0008481764 | 1179 | -66.12 | 5.322 | 0.1159 | 1.404 | 0.7183 | [9 empty] | Heated in silica vacuum tubes to 723K in 7 hours, then to 1423 K in 7 hours, then held at this temperature for 6 hours before furnace cooling to room temeprature. Ground into fine powder and sintered by Spark Plasma Sintering at 853K under pressure of 50 MPa for 10 mins. | Not mentioned | Not mentioned | Polycrystalline | PbSe based high entropy alloy (HEA). Alloying Sn to form a cubic phase of n-type HEA over the solubility limit. Sn helps to transform the multiphase mixtue into a single phase. This leads to a high-entropy system with a long range order that maintains electrical transport. Due to severe lattice distortion, short-trange disorder exists from shear strains, causing strong phonon scattering. |  |  | Cubic
1 | https://doi.org/10.1126/science.abe1292 | Pb0.84Sb0.012Sn0.15Se0.50Te0.25S0.25 |  | Pb(0.99-y)Sb(0.012)Sn(y)Se(1-2x)Te(x)S(x) | PbSe | Pb0.84Sn0.15Se0.5Te0.25S0.25 | Sb0.012 |  | Stoichiometric Formula |  | 350 | 0.001004722 | 995.3 | -81.67 | 6.701 | 0.1798 | 1.282 | 0.6336 | [9 empty] | Heated in silica vacuum tubes to 723K in 7 hours, then to 1423 K in 7 hours, then held at this temperature for 6 hours before furnace cooling to room temeprature. Ground into fine powder and sintered by Spark Plasma Sintering at 853K under pressure of 50 MPa for 10 mins. | Not mentioned | Not mentioned | Polycrystalline | PbSe based high entropy alloy (HEA). Alloying Sn to form a cubic phase of n-type HEA over the solubility limit. Sn helps to transform the multiphase mixtue into a single phase. This leads to a high-entropy system with a long range order that maintains electrical transport. Due to severe lattice distortion, short-trange disorder exists from shear strains, causing strong phonon scattering. |  |  | Cubic
1 | https://doi.org/10.1126/science.abe1292 | Pb0.84Sb0.012Sn0.15Se0.50Te0.25S0.25 |  | Pb(0.99-y)Sb(0.012)Sn(y)Se(1-2x)Te(x)S(x) | PbSe | Pb0.84Sn0.15Se0.5Te0.25S0.25 | Sb0.012 |  | Stoichiometric Formula |  | 400 | 0.001176886 | 849.7 | -97.84 | 8.18 | 0.2816 | 1.18 | 0.5693 | [9 empty] | Heated in silica vacuum tubes to 723K in 7 hours, then to 1423 K in 7 hours, then held at this temperature for 6 hours before furnace cooling to room temeprature. Ground into fine powder and sintered by Spark Plasma Sintering at 853K under pressure of 50 MPa for 10 mins. | Not mentioned | Not mentioned | Polycrystalline | PbSe based high entropy alloy (HEA). Alloying Sn to form a cubic phase of n-type HEA over the solubility limit. Sn helps to transform the multiphase mixtue into a single phase. This leads to a high-entropy system with a long range order that maintains electrical transport. Due to severe lattice distortion, short-trange disorder exists from shear strains, causing strong phonon scattering. |  |  | Cubic
1 | https://doi.org/10.1126/science.abe1292 | Pb0.84Sb0.012Sn0.15Se0.50Te0.25S0.25 |  | Pb(0.99-y)Sb(0.012)Sn(y)Se(1-2x)Te(x)S(x) | PbSe | Pb0.84Sn0.15Se0.5Te0.25S0.25 | Sb0.012 |  | Stoichiometric Formula |  | 450 | 0.001323977 | 755.3 | -114.5 | 10.14 | 0.4438 | 1.069 | 0.4516 | [9 empty] | Heated in silica vacuum tubes to 723K in 7 hours, then to 1423 K in 7 hours, then held at this temperature for 6 hours before furnace cooling to room temeprature. Ground into fine powder and sintered by Spark Plasma Sintering at 853K under pressure of 50 MPa for 10 mins. | Not mentioned | Not mentioned | Polycrystalline | PbSe based high entropy alloy (HEA). Alloying Sn to form a cubic phase of n-type HEA over the solubility limit. Sn helps to transform the multiphase mixtue into a single phase. This leads to a high-entropy system with a long range order that maintains electrical transport. Due to severe lattice distortion, short-trange disorder exists from shear strains, causing strong phonon scattering. |  |  | Cubic
1 | https://doi.org/10.1126/science.abe1292 | Pb0.84Sb0.012Sn0.15Se0.50Te0.25S0.25 |  | Pb(0.99-y)Sb(0.012)Sn(y)Se(1-2x)Te(x)S(x) | PbSe | Pb0.84Sn0.15Se0.5Te0.25S0.25 | Sb0.012 |  | Stoichiometric Formula |  | 500 | 0.001507613 | 663.3 | -133.6 | 12.08 | 0.6438 | 0.9469 | 0.4014 | [9 empty] | Heated in silica vacuum tubes to 723K in 7 hours, then to 1423 K in 7 hours, then held at this temperature for 6 hours before furnace cooling to room temeprature. Ground into fine powder and sintered by Spark Plasma Sintering at 853K under pressure of 50 MPa for 10 mins. | Not mentioned | Not mentioned | Polycrystalline | PbSe based high entropy alloy (HEA). Alloying Sn to form a cubic phase of n-type HEA over the solubility limit. Sn helps to transform the multiphase mixtue into a single phase. This leads to a high-entropy system with a long range order that maintains electrical transport. Due to severe lattice distortion, short-trange disorder exists from shear strains, causing strong phonon scattering. |  |  | Cubic
1 | https://doi.org/10.1126/science.abe1292 | Pb0.84Sb0.012Sn0.15Se0.50Te0.25S0.25 |  | Pb(0.99-y)Sb(0.012)Sn(y)Se(1-2x)Te(x)S(x) | PbSe | Pb0.84Sn0.15Se0.5Te0.25S0.25 | Sb0.012 |  | Stoichiometric Formula |  | 550 | 0.001832845 | 545.6 | -153.6 | 13.19 | 0.8616 | 0.8631 | 0.3611 | [9 empty] | Heated in silica vacuum tubes to 723K in 7 hours, then to 1423 K in 7 hours, then held at this temperature for 6 hours before furnace cooling to room temeprature. Ground into fine powder and sintered by Spark Plasma Sintering at 853K under pressure of 50 MPa for 10 mins. | Not mentioned | Not mentioned | Polycrystalline | PbSe based high entropy alloy (HEA). Alloying Sn to form a cubic phase of n-type HEA over the solubility limit. Sn helps to transform the multiphase mixtue into a single phase. This leads to a high-entropy system with a long range order that maintains electrical transport. Due to severe lattice distortion, short-trange disorder exists from shear strains, causing strong phonon scattering. |  |  | Cubic
1 | https://doi.org/10.1126/science.abe1292 | Pb0.84Sb0.012Sn0.15Se0.50Te0.25S0.25 |  | Pb(0.99-y)Sb(0.012)Sn(y)Se(1-2x)Te(x)S(x) | PbSe | Pb0.84Sn0.15Se0.5Te0.25S0.25 | Sb0.012 |  | Stoichiometric Formula |  | 600 | 0.002284148 | 437.8 | -174.5 | 14.16 | 1.097 | 0.791 | 0.3446 | [9 empty] | Heated in silica vacuum tubes to 723K in 7 hours, then to 1423 K in 7 hours, then held at this temperature for 6 hours before furnace cooling to room temeprature. Ground into fine powder and sintered by Spark Plasma Sintering at 853K under pressure of 50 MPa for 10 mins. | Not mentioned | Not mentioned | Polycrystalline | PbSe based high entropy alloy (HEA). Alloying Sn to form a cubic phase of n-type HEA over the solubility limit. Sn helps to transform the multiphase mixtue into a single phase. This leads to a high-entropy system with a long range order that maintains electrical transport. Due to severe lattice distortion, short-trange disorder exists from shear strains, causing strong phonon scattering. |  |  | Cubic
1 | https://doi.org/10.1126/science.abe1292 | Pb0.84Sb0.012Sn0.15Se0.50Te0.25S0.25 |  | Pb(0.99-y)Sb(0.012)Sn(y)Se(1-2x)Te(x)S(x) | PbSe | Pb0.84Sn0.15Se0.5Te0.25S0.25 | Sb0.012 |  | Stoichiometric Formula |  | 650 | 0.00286944 | 348.5 | -193 | 13.91 | 1.274 | 0.7407 | 0.3561 | [9 empty] | Heated in silica vacuum tubes to 723K in 7 hours, then to 1423 K in 7 hours, then held at this temperature for 6 hours before furnace cooling to room temeprature. Ground into fine powder and sintered by Spark Plasma Sintering at 853K under pressure of 50 MPa for 10 mins. | Not mentioned | Not mentioned | Polycrystalline | PbSe based high entropy alloy (HEA). Alloying Sn to form a cubic phase of n-type HEA over the solubility limit. Sn helps to transform the multiphase mixtue into a single phase. This leads to a high-entropy system with a long range order that maintains electrical transport. Due to severe lattice distortion, short-trange disorder exists from shear strains, causing strong phonon scattering. |  |  | Cubic
1 | https://doi.org/10.1126/science.abe1292 | Pb0.84Sb0.012Sn0.15Se0.50Te0.25S0.25 |  | Pb(0.99-y)Sb(0.012)Sn(y)Se(1-2x)Te(x)S(x) | PbSe | Pb0.84Sn0.15Se0.5Te0.25S0.25 | Sb0.012 |  | Stoichiometric Formula |  | 700 | 0.003387534 | 295.2 | -203.5 | 13.11 | 1.334 | 0.7201 | 0.3259 | [9 empty] | Heated in silica vacuum tubes to 723K in 7 hours, then to 1423 K in 7 hours, then held at this temperature for 6 hours before furnace cooling to room temeprature. Ground into fine powder and sintered by Spark Plasma Sintering at 853K under pressure of 50 MPa for 10 mins. | Not mentioned | Not mentioned | Polycrystalline | PbSe based high entropy alloy (HEA). Alloying Sn to form a cubic phase of n-type HEA over the solubility limit. Sn helps to transform the multiphase mixtue into a single phase. This leads to a high-entropy system with a long range order that maintains electrical transport. Due to severe lattice distortion, short-trange disorder exists from shear strains, causing strong phonon scattering. |  |  | Cubic
1 | https://doi.org/10.1126/science.abe1292 | Pb0.84Sb0.012Sn0.15Se0.50Te0.25S0.25 |  | Pb(0.99-y)Sb(0.012)Sn(y)Se(1-2x)Te(x)S(x) | PbSe | Pb0.84Sn0.15Se0.5Te0.25S0.25 | Sb0.012 |  | Stoichiometric Formula |  | 750 | 0.003625816 | 275.8 | -207.1 | 12.52 | 1.365 | 0.7003 | 0.3662 | [9 empty] | Heated in silica vacuum tubes to 723K in 7 hours, then to 1423 K in 7 hours, then held at this temperature for 6 hours before furnace cooling to room temeprature. Ground into fine powder and sintered by Spark Plasma Sintering at 853K under pressure of 50 MPa for 10 mins. | Not mentioned | Not mentioned | Polycrystalline | PbSe based high entropy alloy (HEA). Alloying Sn to form a cubic phase of n-type HEA over the solubility limit. Sn helps to transform the multiphase mixtue into a single phase. This leads to a high-entropy system with a long range order that maintains electrical transport. Due to severe lattice distortion, short-trange disorder exists from shear strains, causing strong phonon scattering. |  |  | Cubic
1 | https://doi.org/10.1126/science.abe1292 | Pb0.84Sb0.012Sn0.15Se0.50Te0.25S0.25 |  | Pb(0.99-y)Sb(0.012)Sn(y)Se(1-2x)Te(x)S(x) | PbSe | Pb0.84Sn0.15Se0.5Te0.25S0.25 | Sb0.012 |  | Stoichiometric Formula |  | 800 | 0.003716091 | 269.1 | -208.2 | 12.07 | 1.394 | 0.6926 | 0.3531 | [9 empty] | Heated in silica vacuum tubes to 723K in 7 hours, then to 1423 K in 7 hours, then held at this temperature for 6 hours before furnace cooling to room temeprature. Ground into fine powder and sintered by Spark Plasma Sintering at 853K under pressure of 50 MPa for 10 mins. | Not mentioned | Not mentioned | Polycrystalline | PbSe based high entropy alloy (HEA). Alloying Sn to form a cubic phase of n-type HEA over the solubility limit. Sn helps to transform the multiphase mixtue into a single phase. This leads to a high-entropy system with a long range order that maintains electrical transport. Due to severe lattice distortion, short-trange disorder exists from shear strains, causing strong phonon scattering. |  |  | Cubic
1 | https://doi.org/10.1126/science.abe1292 | Pb0.84Sb0.012Sn0.15Se0.50Te0.25S0.25 |  | Pb(0.99-y)Sb(0.012)Sn(y)Se(1-2x)Te(x)S(x) | PbSe | Pb0.84Sn0.15Se0.5Te0.25S0.25 | Sb0.012 |  | Stoichiometric Formula |  | 850 | 0.003900156 | 256.4 | -209.8 | 11.7 | 1.399 | 0.7059 | 0.3786 | [9 empty] | Heated in silica vacuum tubes to 723K in 7 hours, then to 1423 K in 7 hours, then held at this temperature for 6 hours before furnace cooling to room temeprature. Ground into fine powder and sintered by Spark Plasma Sintering at 853K under pressure of 50 MPa for 10 mins. | Not mentioned | Not mentioned | Polycrystalline | PbSe based high entropy alloy (HEA). Alloying Sn to form a cubic phase of n-type HEA over the solubility limit. Sn helps to transform the multiphase mixtue into a single phase. This leads to a high-entropy system with a long range order that maintains electrical transport. Due to severe lattice distortion, short-trange disorder exists from shear strains, causing strong phonon scattering. |  |  | Cubic
1 | https://doi.org/10.1126/science.abe1292 | Pb0.84Sb0.012Sn0.15Se0.50Te0.25S0.25 |  | Pb(0.99-y)Sb(0.012)Sn(y)Se(1-2x)Te(x)S(x) | PbSe | Pb0.84Sn0.15Se0.5Te0.25S0.25 | Sb0.012 |  | Stoichiometric Formula |  | 900 | 0.0042123 | 237.4 | -211.6 | 11.36 | 1.404 | 0.7283 | 0.3931 | [9 empty] | Heated in silica vacuum tubes to 723K in 7 hours, then to 1423 K in 7 hours, then held at this temperature for 6 hours before furnace cooling to room temeprature. Ground into fine powder and sintered by Spark Plasma Sintering at 853K under pressure of 50 MPa for 10 mins. | Not mentioned | Not mentioned | Polycrystalline | PbSe based high entropy alloy (HEA). Alloying Sn to form a cubic phase of n-type HEA over the solubility limit. Sn helps to transform the multiphase mixtue into a single phase. This leads to a high-entropy system with a long range order that maintains electrical transport. Due to severe lattice distortion, short-trange disorder exists from shear strains, causing strong phonon scattering. |  |  | Cubic
1 | https://doi.org/10.1126/science.abe1292 | Pb0.79Sb0.012Sn0.20Se0.50Te0.25S0.25 |  | Pb(0.99-y)Sb(0.012)Sn(y)Se(1-2x)Te(x)S(x) | PbSe | Pb0.79Sn0.20Se0.5Te0.25S0.25 | Sb0.012 |  | Stoichiometric Formula |  | 300 | 0.001175917 | 850.4 | -73.34 | 4.522 | 0.1124 | 1.269 | 0.7971 | [9 empty] | Heated in silica vacuum tubes to 723K in 7 hours, then to 1423 K in 7 hours, then held at this temperature for 6 hours before furnace cooling to room temeprature. Ground into fine powder and sintered by Spark Plasma Sintering at 853K under pressure of 50 MPa for 10 mins. | Not mentioned | Not mentioned | Polycrystalline | PbSe based high entropy alloy (HEA). Alloying Sn to form a cubic phase of n-type HEA over the solubility limit. Sn helps to transform the multiphase mixtue into a single phase. This leads to a high-entropy system with a long range order that maintains electrical transport. Due to severe lattice distortion, short-trange disorder exists from shear strains, causing strong phonon scattering. |  |  | Cubic
1 | https://doi.org/10.1126/science.abe1292 | Pb0.79Sb0.012Sn0.20Se0.50Te0.25S0.25 |  | Pb(0.99-y)Sb(0.012)Sn(y)Se(1-2x)Te(x)S(x) | PbSe | Pb0.79Sn0.20Se0.5Te0.25S0.25 | Sb0.012 |  | Stoichiometric Formula |  | 350 | 0.001382935 | 723.1 | -90.93 | 6.071 | 0.1829 | 1.175 | 0.7144 | [9 empty] | Heated in silica vacuum tubes to 723K in 7 hours, then to 1423 K in 7 hours, then held at this temperature for 6 hours before furnace cooling to room temeprature. Ground into fine powder and sintered by Spark Plasma Sintering at 853K under pressure of 50 MPa for 10 mins. | Not mentioned | Not mentioned | Polycrystalline | PbSe based high entropy alloy (HEA). Alloying Sn to form a cubic phase of n-type HEA over the solubility limit. Sn helps to transform the multiphase mixtue into a single phase. This leads to a high-entropy system with a long range order that maintains electrical transport. Due to severe lattice distortion, short-trange disorder exists from shear strains, causing strong phonon scattering. |  |  | Cubic
1 | https://doi.org/10.1126/science.abe1292 | Pb0.79Sb0.012Sn0.20Se0.50Te0.25S0.25 |  | Pb(0.99-y)Sb(0.012)Sn(y)Se(1-2x)Te(x)S(x) | PbSe | Pb0.79Sn0.20Se0.5Te0.25S0.25 | Sb0.012 |  | Stoichiometric Formula |  | 400 | 0.001622586 | 616.3 | -108.1 | 7.443 | 0.2811 | 1.071 | 0.6409 | [9 empty] | Heated in silica vacuum tubes to 723K in 7 hours, then to 1423 K in 7 hours, then held at this temperature for 6 hours before furnace cooling to room temeprature. Ground into fine powder and sintered by Spark Plasma Sintering at 853K under pressure of 50 MPa for 10 mins. | Not mentioned | Not mentioned | Polycrystalline | PbSe based high entropy alloy (HEA). Alloying Sn to form a cubic phase of n-type HEA over the solubility limit. Sn helps to transform the multiphase mixtue into a single phase. This leads to a high-entropy system with a long range order that maintains electrical transport. Due to severe lattice distortion, short-trange disorder exists from shear strains, causing strong phonon scattering. |  |  | Cubic
1 | https://doi.org/10.1126/science.abe1292 | Pb0.79Sb0.012Sn0.20Se0.50Te0.25S0.25 |  | Pb(0.99-y)Sb(0.012)Sn(y)Se(1-2x)Te(x)S(x) | PbSe | Pb0.79Sn0.20Se0.5Te0.25S0.25 | Sb0.012 |  | Stoichiometric Formula |  | 450 | 0.001825151 | 547.9 | -127.8 | 9.338 | 0.4357 | 0.97 | 0.5562 | [9 empty] | Heated in silica vacuum tubes to 723K in 7 hours, then to 1423 K in 7 hours, then held at this temperature for 6 hours before furnace cooling to room temeprature. Ground into fine powder and sintered by Spark Plasma Sintering at 853K under pressure of 50 MPa for 10 mins. | Not mentioned | Not mentioned | Polycrystalline | PbSe based high entropy alloy (HEA). Alloying Sn to form a cubic phase of n-type HEA over the solubility limit. Sn helps to transform the multiphase mixtue into a single phase. This leads to a high-entropy system with a long range order that maintains electrical transport. Due to severe lattice distortion, short-trange disorder exists from shear strains, causing strong phonon scattering. |  |  | Cubic
1 | https://doi.org/10.1126/science.abe1292 | Pb0.79Sb0.012Sn0.20Se0.50Te0.25S0.25 |  | Pb(0.99-y)Sb(0.012)Sn(y)Se(1-2x)Te(x)S(x) | PbSe | Pb0.79Sn0.20Se0.5Te0.25S0.25 | Sb0.012 |  | Stoichiometric Formula |  | 500 | 0.002132651 | 468.9 | -148.9 | 10.76 | 0.6236 | 0.8828 | 0.4917 | [9 empty] | Heated in silica vacuum tubes to 723K in 7 hours, then to 1423 K in 7 hours, then held at this temperature for 6 hours before furnace cooling to room temeprature. Ground into fine powder and sintered by Spark Plasma Sintering at 853K under pressure of 50 MPa for 10 mins. | Not mentioned | Not mentioned | Polycrystalline | PbSe based high entropy alloy (HEA). Alloying Sn to form a cubic phase of n-type HEA over the solubility limit. Sn helps to transform the multiphase mixtue into a single phase. This leads to a high-entropy system with a long range order that maintains electrical transport. Due to severe lattice distortion, short-trange disorder exists from shear strains, causing strong phonon scattering. |  |  | Cubic
1 | https://doi.org/10.1126/science.abe1292 | Pb0.79Sb0.012Sn0.20Se0.50Te0.25S0.25 |  | Pb(0.99-y)Sb(0.012)Sn(y)Se(1-2x)Te(x)S(x) | PbSe | Pb0.79Sn0.20Se0.5Te0.25S0.25 | Sb0.012 |  | Stoichiometric Formula |  | 550 | 0.002699055 | 370.5 | -172.7 | 11.49 | 0.7878 | 0.7969 | 0.4786 | [9 empty] | Heated in silica vacuum tubes to 723K in 7 hours, then to 1423 K in 7 hours, then held at this temperature for 6 hours before furnace cooling to room temeprature. Ground into fine powder and sintered by Spark Plasma Sintering at 853K under pressure of 50 MPa for 10 mins. | Not mentioned | Not mentioned | Polycrystalline | PbSe based high entropy alloy (HEA). Alloying Sn to form a cubic phase of n-type HEA over the solubility limit. Sn helps to transform the multiphase mixtue into a single phase. This leads to a high-entropy system with a long range order that maintains electrical transport. Due to severe lattice distortion, short-trange disorder exists from shear strains, causing strong phonon scattering. |  |  | Cubic
1 | https://doi.org/10.1126/science.abe1292 | Pb0.79Sb0.012Sn0.20Se0.50Te0.25S0.25 |  | Pb(0.99-y)Sb(0.012)Sn(y)Se(1-2x)Te(x)S(x) | PbSe | Pb0.79Sn0.20Se0.5Te0.25S0.25 | Sb0.012 |  | Stoichiometric Formula |  | 600 | 0.003338898 | 299.5 | -192 | 11.81 | 0.9525 | 0.7426 | 0.4574 | [9 empty] | Heated in silica vacuum tubes to 723K in 7 hours, then to 1423 K in 7 hours, then held at this temperature for 6 hours before furnace cooling to room temeprature. Ground into fine powder and sintered by Spark Plasma Sintering at 853K under pressure of 50 MPa for 10 mins. | Not mentioned | Not mentioned | Polycrystalline | PbSe based high entropy alloy (HEA). Alloying Sn to form a cubic phase of n-type HEA over the solubility limit. Sn helps to transform the multiphase mixtue into a single phase. This leads to a high-entropy system with a long range order that maintains electrical transport. Due to severe lattice distortion, short-trange disorder exists from shear strains, causing strong phonon scattering. |  |  | Cubic
1 | https://doi.org/10.1126/science.abe1292 | Pb0.79Sb0.012Sn0.20Se0.50Te0.25S0.25 |  | Pb(0.99-y)Sb(0.012)Sn(y)Se(1-2x)Te(x)S(x) | PbSe | Pb0.79Sn0.20Se0.5Te0.25S0.25 | Sb0.012 |  | Stoichiometric Formula |  | 650 | 0.004014452 | 249.1 | -207.8 | 11.69 | 1.077 | 0.6991 | 0.4442 | [9 empty] | Heated in silica vacuum tubes to 723K in 7 hours, then to 1423 K in 7 hours, then held at this temperature for 6 hours before furnace cooling to room temeprature. Ground into fine powder and sintered by Spark Plasma Sintering at 853K under pressure of 50 MPa for 10 mins. | Not mentioned | Not mentioned | Polycrystalline | PbSe based high entropy alloy (HEA). Alloying Sn to form a cubic phase of n-type HEA over the solubility limit. Sn helps to transform the multiphase mixtue into a single phase. This leads to a high-entropy system with a long range order that maintains electrical transport. Due to severe lattice distortion, short-trange disorder exists from shear strains, causing strong phonon scattering. |  |  | Cubic
1 | https://doi.org/10.1126/science.abe1292 | Pb0.79Sb0.012Sn0.20Se0.50Te0.25S0.25 |  | Pb(0.99-y)Sb(0.012)Sn(y)Se(1-2x)Te(x)S(x) | PbSe | Pb0.79Sn0.20Se0.5Te0.25S0.25 | Sb0.012 |  | Stoichiometric Formula |  | 700 | 0.004732608 | 211.3 | -215.6 | 10.95 | 1.107 | 0.6874 | 0.4352 | [9 empty] | Heated in silica vacuum tubes to 723K in 7 hours, then to 1423 K in 7 hours, then held at this temperature for 6 hours before furnace cooling to room temeprature. Ground into fine powder and sintered by Spark Plasma Sintering at 853K under pressure of 50 MPa for 10 mins. | Not mentioned | Not mentioned | Polycrystalline | PbSe based high entropy alloy (HEA). Alloying Sn to form a cubic phase of n-type HEA over the solubility limit. Sn helps to transform the multiphase mixtue into a single phase. This leads to a high-entropy system with a long range order that maintains electrical transport. Due to severe lattice distortion, short-trange disorder exists from shear strains, causing strong phonon scattering. |  |  | Cubic
1 | https://doi.org/10.1126/science.abe1292 | Pb0.79Sb0.012Sn0.20Se0.50Te0.25S0.25 |  | Pb(0.99-y)Sb(0.012)Sn(y)Se(1-2x)Te(x)S(x) | PbSe | Pb0.79Sn0.20Se0.5Te0.25S0.25 | Sb0.012 |  | Stoichiometric Formula |  | 750 | 0.004948046 | 202.1 | -218.1 | 10.56 | 1.137 | 0.6979 | 0.4639 | [9 empty] | Heated in silica vacuum tubes to 723K in 7 hours, then to 1423 K in 7 hours, then held at this temperature for 6 hours before furnace cooling to room temeprature. Ground into fine powder and sintered by Spark Plasma Sintering at 853K under pressure of 50 MPa for 10 mins. | Not mentioned | Not mentioned | Polycrystalline | PbSe based high entropy alloy (HEA). Alloying Sn to form a cubic phase of n-type HEA over the solubility limit. Sn helps to transform the multiphase mixtue into a single phase. This leads to a high-entropy system with a long range order that maintains electrical transport. Due to severe lattice distortion, short-trange disorder exists from shear strains, causing strong phonon scattering. |  |  | Cubic
1 | https://doi.org/10.1126/science.abe1292 | Pb0.79Sb0.012Sn0.20Se0.50Te0.25S0.25 |  | Pb(0.99-y)Sb(0.012)Sn(y)Se(1-2x)Te(x)S(x) | PbSe | Pb0.79Sn0.20Se0.5Te0.25S0.25 | Sb0.012 |  | Stoichiometric Formula |  | 800 | 0.005192108 | 192.6 | -217 | 10.14 | 1.135 | 0.7084 | 0.444 | [9 empty] | Heated in silica vacuum tubes to 723K in 7 hours, then to 1423 K in 7 hours, then held at this temperature for 6 hours before furnace cooling to room temeprature. Ground into fine powder and sintered by Spark Plasma Sintering at 853K under pressure of 50 MPa for 10 mins. | Not mentioned | Not mentioned | Polycrystalline | PbSe based high entropy alloy (HEA). Alloying Sn to form a cubic phase of n-type HEA over the solubility limit. Sn helps to transform the multiphase mixtue into a single phase. This leads to a high-entropy system with a long range order that maintains electrical transport. Due to severe lattice distortion, short-trange disorder exists from shear strains, causing strong phonon scattering. |  |  | Cubic
1 | https://doi.org/10.1126/science.abe1292 | Pb0.79Sb0.012Sn0.20Se0.50Te0.25S0.25 |  | Pb(0.99-y)Sb(0.012)Sn(y)Se(1-2x)Te(x)S(x) | PbSe | Pb0.79Sn0.20Se0.5Te0.25S0.25 | Sb0.012 |  | Stoichiometric Formula |  | 850 | 0.005268704 | 189.8 | -215.7 | 9.804 | 1.133 | 0.7246 | 0.4795 | [9 empty] | Heated in silica vacuum tubes to 723K in 7 hours, then to 1423 K in 7 hours, then held at this temperature for 6 hours before furnace cooling to room temeprature. Ground into fine powder and sintered by Spark Plasma Sintering at 853K under pressure of 50 MPa for 10 mins. | Not mentioned | Not mentioned | Polycrystalline | PbSe based high entropy alloy (HEA). Alloying Sn to form a cubic phase of n-type HEA over the solubility limit. Sn helps to transform the multiphase mixtue into a single phase. This leads to a high-entropy system with a long range order that maintains electrical transport. Due to severe lattice distortion, short-trange disorder exists from shear strains, causing strong phonon scattering. |  |  | Cubic
1 | https://doi.org/10.1126/science.abe1292 | Pb0.79Sb0.012Sn0.20Se0.50Te0.25S0.25 |  | Pb(0.99-y)Sb(0.012)Sn(y)Se(1-2x)Te(x)S(x) | PbSe | Pb0.79Sn0.20Se0.5Te0.25S0.25 | Sb0.012 |  | Stoichiometric Formula |  | 900 | 0.005630631 | 177.6 | -207.7 | 8.927 | 1.089 | 0.7299 | 0.4595 | [9 empty] | Heated in silica vacuum tubes to 723K in 7 hours, then to 1423 K in 7 hours, then held at this temperature for 6 hours before furnace cooling to room temeprature. Ground into fine powder and sintered by Spark Plasma Sintering at 853K under pressure of 50 MPa for 10 mins. | Not mentioned | Not mentioned | Polycrystalline | PbSe based high entropy alloy (HEA). Alloying Sn to form a cubic phase of n-type HEA over the solubility limit. Sn helps to transform the multiphase mixtue into a single phase. This leads to a high-entropy system with a long range order that maintains electrical transport. Due to severe lattice distortion, short-trange disorder exists from shear strains, causing strong phonon scattering. |  |  | Cubic
1 | https://doi.org/10.1016/j.vacuum.2024.113351 | FeSe2 |  | Fe 1-xCrxSe2 | FeSe2 | FeSe2 | None |  | Stoichiometric Formula |  | 310 | 0.06997901 | 14.29 | 412.12 | 2.22 | 0.0081 | 8.72 | 8.77 | 0 | [6 empty] | ground for 10 min by high energy ball milling |  | conventional solid-state reaction, heated in quartz vacuum tubes at 830K for 72 hrs | Not mentioned | Not mentioned | Polycrystalline
1 | https://doi.org/10.1016/j.vacuum.2024.113351 | FeSe2 |  | Fe 1-xCrxSe2 | FeSe2 | FeSe2 | None |  | Stoichiometric Formula |  | 350 | 0.04666356 | 21.43 | 378.79 | 2.58 | 0.012 | 7.87 | 7.87 | 0 | [6 empty] | ground for 10 min by high energy ball milling |  | conventional solid-state reaction, heated in quartz vacuum tubes at 830K for 72 hrs | Not mentioned | Not mentioned | Polycrystalline
1 | https://doi.org/10.1016/j.vacuum.2024.113351 | FeSe2 |  | Fe 1-xCrxSe2 | FeSe2 | FeSe2 | None |  | Stoichiometric Formula |  | 400 | 0.03500175 | 28.57 | 275.76 | 1.89 | 0.011 | 7.26 | 7.3 | 0.014 | [6 empty] | ground for 10 min by high energy ball milling |  | conventional solid-state reaction, heated in quartz vacuum tubes at 830K for 72 hrs | Not mentioned | Not mentioned | Polycrystalline
1 | https://doi.org/10.1016/j.vacuum.2024.113351 | FeSe2 |  | Fe 1-xCrxSe2 | FeSe2 | FeSe2 | None |  | Stoichiometric Formula |  | 450 | 0.02333178 | 42.86 | 106.06 | 0.4 | 0.0035 | 6.74 | 6.77 | 0.014 | [6 empty] | ground for 10 min by high energy ball milling |  | conventional solid-state reaction, heated in quartz vacuum tubes at 830K for 72 hrs | Not mentioned | Not mentioned | Polycrystalline
1 | https://doi.org/10.1016/j.vacuum.2024.113351 | FeSe2 |  | Fe 1-xCrxSe2 | FeSe2 | FeSe2 | None |  | Stoichiometric Formula |  | 500 | 0.01399972 | 71.43 | -45.45 | 0.15 | 0.0018 | 6.23 | 6.27 | 0.071 | [6 empty] | ground for 10 min by high energy ball milling |  | conventional solid-state reaction, heated in quartz vacuum tubes at 830K for 72 hrs | Not mentioned | Not mentioned | Polycrystalline
1 | https://doi.org/10.1016/j.vacuum.2024.113351 | FeSe2 |  | Fe 1-xCrxSe2 | FeSe2 | FeSe2 | None |  | Stoichiometric Formula |  | 550 | 0.007777864 | 128.57 | -121.12 | 1.93 | 0.018 | 5.68 | 5.67 | 0.11 | [6 empty] | ground for 10 min by high energy ball milling |  | conventional solid-state reaction, heated in quartz vacuum tubes at 830K for 72 hrs | Not mentioned | Not mentioned | Polycrystalline
1 | https://doi.org/10.1016/j.vacuum.2024.113351 | FeSe2 |  | Fe 1-xCrxSe2 | FeSe2 | FeSe2 | None |  | Stoichiometric Formula |  | 600 | 0.0045161 | 221.43 | -139.39 | 4.25 | 0.048 | 5.19 | 5.07 | 0.22 | [6 empty] | ground for 10 min by high energy ball milling |  | conventional solid-state reaction, heated in quartz vacuum tubes at 830K for 72 hrs | Not mentioned | Not mentioned | Polycrystalline
1 | https://doi.org/10.1016/j.vacuum.2024.113351 | FeSe2 |  | Fe 1-xCrxSe2 | FeSe2 | FeSe2 | None |  | Stoichiometric Formula |  | 650 | 0.002800022 | 357.14 | -127.27 | 5.71 | 0.078 | 4.61 | 4.37 | 0.41 | [6 empty] | ground for 10 min by high energy ball milling |  | conventional solid-state reaction, heated in quartz vacuum tubes at 830K for 72 hrs | Not mentioned | Not mentioned | Polycrystalline
1 | https://doi.org/10.1016/j.vacuum.2024.113351 | FeSe2 |  | Fe 1-xCrxSe2 | FeSe2 | FeSe2 | None |  | Stoichiometric Formula |  | 700 | 0.001806456 | 553.57 | -100 | 5.64 | 0.093 | 4.06 | 3.47 | 0.74 | [6 empty] | ground for 10 min by high energy ball milling |  | conventional solid-state reaction, heated in quartz vacuum tubes at 830K for 72 hrs | Not mentioned | Not mentioned | Polycrystalline
1 | https://doi.org/10.1016/j.vacuum.2024.113351 | Fe0.97Cr0.03Se2 |  | Fe 1-xCrxSe2 | FeSe2 | Fe0.97Se2 | Cr0.03 |  | Stoichiometric Formula |  | 310 | 0.04666356 | 21.43 | 196.97 | 0.65 | 0.0027 | 8.72 | 8.73 | 0 | [6 empty] | ground for 10 min by high energy ball milling |  | conventional solid-state reaction, heated in quartz vacuum tubes at 830K for 72 hrs | Not mentioned | Not mentioned | Polycrystalline
1 | https://doi.org/10.1016/j.vacuum.2024.113351 | Fe0.97Cr0.03Se2 |  | Fe 1-xCrxSe2 | FeSe2 | Fe0.97Se2 | Cr0.03 |  | Stoichiometric Formula |  | 350 | 0.03500175 | 28.57 | 187.88 | 0.87 | 0.0043 | 7.87 | 7.9 | 0 | [6 empty] | ground for 10 min by high energy ball milling |  | conventional solid-state reaction, heated in quartz vacuum tubes at 830K for 72 hrs | Not mentioned | Not mentioned | Polycrystalline
1 | https://doi.org/10.1016/j.vacuum.2024.113351 | Fe0.97Cr0.03Se2 |  | Fe 1-xCrxSe2 | FeSe2 | Fe0.97Se2 | Cr0.03 |  | Stoichiometric Formula |  | 400 | 0.02800336 | 35.71 | 139.39 | 0.72 | 0.0045 | 7.23 | 7.27 | 0.014 | [6 empty] | ground for 10 min by high energy ball milling |  | conventional solid-state reaction, heated in quartz vacuum tubes at 830K for 72 hrs | Not mentioned | Not mentioned | Polycrystalline
1 | https://doi.org/10.1016/j.vacuum.2024.113351 | Fe0.97Cr0.03Se2 |  | Fe 1-xCrxSe2 | FeSe2 | Fe0.97Se2 | Cr0.03 |  | Stoichiometric Formula |  | 450 | 0.01647175 | 60.71 | 51.52 | 0.11 | 0.0011 | 6.64 | 6.67 | 0.05 | [6 empty] | ground for 10 min by high energy ball milling |  | conventional solid-state reaction, heated in quartz vacuum tubes at 830K for 72 hrs | Not mentioned | Not mentioned | Polycrystalline
1 | https://doi.org/10.1016/j.vacuum.2024.113351 | Fe0.97Cr0.03Se2 |  | Fe 1-xCrxSe2 | FeSe2 | Fe0.97Se2 | Cr0.03 |  | Stoichiometric Formula |  | 500 | 0.01 | 100 | -33.33 | 0.18 | 0.0018 | 6.13 | 6.1 | 0.11 | [6 empty] | ground for 10 min by high energy ball milling |  | conventional solid-state reaction, heated in quartz vacuum tubes at 830K for 72 hrs | Not mentioned | Not mentioned | Polycrystalline
1 | https://doi.org/10.1016/j.vacuum.2024.113351 | Fe0.97Cr0.03Se2 |  | Fe 1-xCrxSe2 | FeSe2 | Fe0.97Se2 | Cr0.03 |  | Stoichiometric Formula |  | 550 | 0.005714286 | 175 | -87.88 | 1.35 | 0.014 | 5.61 | 5.53 | 0.18 | [6 empty] | ground for 10 min by high energy ball milling |  | conventional solid-state reaction, heated in quartz vacuum tubes at 830K for 72 hrs | Not mentioned | Not mentioned | Polycrystalline
1 | https://doi.org/10.1016/j.vacuum.2024.113351 | Fe0.97Cr0.03Se2 |  | Fe 1-xCrxSe2 | FeSe2 | Fe0.97Se2 | Cr0.03 |  | Stoichiometric Formula |  | 600 | 0.00354434 | 282.14 | -100 | 2.98 | 0.035 | 5.13 | 4.93 | 0.31 | [6 empty] | ground for 10 min by high energy ball milling |  | conventional solid-state reaction, heated in quartz vacuum tubes at 830K for 72 hrs | Not mentioned | Not mentioned | Polycrystalline
1 | https://doi.org/10.1016/j.vacuum.2024.113351 | Fe0.97Cr0.03Se2 |  | Fe 1-xCrxSe2 | FeSe2 | Fe0.97Se2 | Cr0.03 |  | Stoichiometric Formula |  | 650 | 0.002333341 | 428.57 | -93.94 | 4.18 | 0.057 | 4.61 | 4.23 | 0.54 | [6 empty] | ground for 10 min by high energy ball milling |  | conventional solid-state reaction, heated in quartz vacuum tubes at 830K for 72 hrs | Not mentioned | Not mentioned | Polycrystalline
1 | https://doi.org/10.1016/j.vacuum.2024.113351 | Fe0.97Cr0.03Se2 |  | Fe 1-xCrxSe2 | FeSe2 | Fe0.97Se2 | Cr0.03 |  | Stoichiometric Formula |  | 700 | 0.001564235 | 639.29 | -81.82 | 4.69 | 0.077 | 4.12 | 3.4 | 0.91 | [6 empty] | ground for 10 min by high energy ball milling |  | conventional solid-state reaction, heated in quartz vacuum tubes at 830K for 72 hrs | Not mentioned | Not mentioned | Polycrystalline
1 | https://doi.org/10.1016/j.vacuum.2024.113351 | Fe0.94Cr0.06Se2 |  | Fe 1-xCrxSe2 | FeSe2 | Fe0.94Se2 | Cr0.06 |  | Stoichiometric Formula |  | 310 | 0.02545177 | 39.29 | 115.15 | 0.51 | 0.0027 | 6.99 | 9.67 | 0.014 | [6 empty] | ground for 10 min by high energy ball milling |  | conventional solid-state reaction, heated in quartz vacuum tubes at 830K for 72 hrs | Not mentioned | Not mentioned | Polycrystalline
1 | https://doi.org/10.1016/j.vacuum.2024.113351 | Fe0.94Cr0.06Se2 |  | Fe 1-xCrxSe2 | FeSe2 | Fe0.94Se2 | Cr0.06 |  | Stoichiometric Formula |  | 350 | 0.01866716 | 53.57 | 115.15 | 0.69 | 0.004 | 6.47 | 6.43 | 0.029 | [6 empty] | ground for 10 min by high energy ball milling |  | conventional solid-state reaction, heated in quartz vacuum tubes at 830K for 72 hrs | Not mentioned | Not mentioned | Polycrystalline
1 | https://doi.org/10.1016/j.vacuum.2024.113351 | Fe0.94Cr0.06Se2 |  | Fe 1-xCrxSe2 | FeSe2 | Fe0.94Se2 | Cr0.06 |  | Stoichiometric Formula |  | 400 | 0.01399972 | 71.43 | 87.88 | 0.55 | 0.0039 | 6.06 | 6.07 | 0.057 | [6 empty] | ground for 10 min by high energy ball milling |  | conventional solid-state reaction, heated in quartz vacuum tubes at 830K for 72 hrs | Not mentioned | Not mentioned | Polycrystalline
1 | https://doi.org/10.1016/j.vacuum.2024.113351 | Fe0.94Cr0.06Se2 |  | Fe 1-xCrxSe2 | FeSe2 | Fe0.94Se2 | Cr0.06 |  | Stoichiometric Formula |  | 450 | 0.01 | 100 | 27.27 | 0.073 | 0.0014 | 5.67 | 5.67 | 0.1 | [6 empty] | ground for 10 min by high energy ball milling |  | conventional solid-state reaction, heated in quartz vacuum tubes at 830K for 72 hrs | Not mentioned | Not mentioned | Polycrystalline
1 | https://doi.org/10.1016/j.vacuum.2024.113351 | Fe0.94Cr0.06Se2 |  | Fe 1-xCrxSe2 | FeSe2 | Fe0.94Se2 | Cr0.06 |  | Stoichiometric Formula |  | 500 | 0.006829202 | 146.43 | -39.39 | 0.25 | 0.0027 | 5.36 | 5.3 | 0.16 | [6 empty] | ground for 10 min by high energy ball milling |  | conventional solid-state reaction, heated in quartz vacuum tubes at 830K for 72 hrs | Not mentioned | Not mentioned | Polycrystalline
1 | https://doi.org/10.1016/j.vacuum.2024.113351 | Fe0.94Cr0.06Se2 |  | Fe 1-xCrxSe2 | FeSe2 | Fe0.94Se2 | Cr0.06 |  | Stoichiometric Formula |  | 550 | 0.004307745 | 232.14 | -81.82 | 1.71 | 0.018 | 5.11 | 4.9 | 0.25 | [6 empty] | ground for 10 min by high energy ball milling |  | conventional solid-state reaction, heated in quartz vacuum tubes at 830K for 72 hrs | Not mentioned | Not mentioned | Polycrystalline
1 | https://doi.org/10.1016/j.vacuum.2024.113351 | Fe0.94Cr0.06Se2 |  | Fe 1-xCrxSe2 | FeSe2 | Fe0.94Se2 | Cr0.06 |  | Stoichiometric Formula |  | 600 | 0.002916642 | 342.86 | -109.09 | 4.18 | 0.052 | 4.73 | 4.43 | 0.37 | [6 empty] | ground for 10 min by high energy ball milling |  | conventional solid-state reaction, heated in quartz vacuum tubes at 830K for 72 hrs | Not mentioned | Not mentioned | Polycrystalline
1 | https://doi.org/10.1016/j.vacuum.2024.113351 | Fe0.94Cr0.06Se2 |  | Fe 1-xCrxSe2 | FeSe2 | Fe0.94Se2 | Cr0.06 |  | Stoichiometric Formula |  | 650 | 0.002014383 | 496.43 | -109.09 | 5.93 | 0.085 | 4.31 | 3.87 | 0.61 | [6 empty] | ground for 10 min by high energy ball milling |  | conventional solid-state reaction, heated in quartz vacuum tubes at 830K for 72 hrs | Not mentioned | Not mentioned | Polycrystalline
1 | https://doi.org/10.1016/j.vacuum.2024.113351 | Fe0.94Cr0.06Se2 |  | Fe 1-xCrxSe2 | FeSe2 | Fe0.94Se2 | Cr0.06 |  | Stoichiometric Formula |  | 700 | 0.001393029 | 717.86 | -90.91 | 6.18 | 0.11 | 3.89 | 3.07 | 0.99 | [6 empty] | ground for 10 min by high energy ball milling |  | conventional solid-state reaction, heated in quartz vacuum tubes at 830K for 72 hrs | Not mentioned | Not mentioned | Polycrystalline
1 | https://doi.org/10.1016/j.vacuum.2024.113351 | Fe0.91Cr0.09Se2 |  | Fe 1-xCrxSe2 | FeSe2 | Fe0.91Se2 | Cr0.09 |  | Stoichiometric Formula |  | 310 | 0.02 | 50 | 66.67 | 0.18 | 0.0013 | 6.69 | 6.73 | 0.021 | [6 empty] | ground for 10 min by high energy ball milling |  | conventional solid-state reaction, heated in quartz vacuum tubes at 830K for 72 hrs | Not mentioned | Not mentioned | Polycrystalline
1 | https://doi.org/10.1016/j.vacuum.2024.113351 | Fe0.91Cr0.09Se2 |  | Fe 1-xCrxSe2 | FeSe2 | Fe0.91Se2 | Cr0.09 |  | Stoichiometric Formula |  | 350 | 0.01555452 | 64.29 | 69.7 | 0.29 | 0.002 | 6.21 | 6.2 | 0.036 | [6 empty] | ground for 10 min by high energy ball milling |  | conventional solid-state reaction, heated in quartz vacuum tubes at 830K for 72 hrs | Not mentioned | Not mentioned | Polycrystalline
1 | https://doi.org/10.1016/j.vacuum.2024.113351 | Fe0.91Cr0.09Se2 |  | Fe 1-xCrxSe2 | FeSe2 | Fe0.91Se2 | Cr0.09 |  | Stoichiometric Formula |  | 400 | 0.01166725 | 85.71 | 60.61 | 0.29 | 0.0024 | 5.86 | 5.87 | 0.064 | [6 empty] | ground for 10 min by high energy ball milling |  | conventional solid-state reaction, heated in quartz vacuum tubes at 830K for 72 hrs | Not mentioned | Not mentioned | Polycrystalline
1 | https://doi.org/10.1016/j.vacuum.2024.113351 | Fe0.91Cr0.09Se2 |  | Fe 1-xCrxSe2 | FeSe2 | Fe0.91Se2 | Cr0.09 |  | Stoichiometric Formula |  | 450 | 0.008235197 | 121.43 | 18.18 | 0.073 | 0.0011 | 5.54 | 5.5 | 0.12 | [6 empty] | ground for 10 min by high energy ball milling |  | conventional solid-state reaction, heated in quartz vacuum tubes at 830K for 72 hrs | Not mentioned | Not mentioned | Polycrystalline
1 | https://doi.org/10.1016/j.vacuum.2024.113351 | Fe0.91Cr0.09Se2 |  | Fe 1-xCrxSe2 | FeSe2 | Fe0.91Se2 | Cr0.09 |  | Stoichiometric Formula |  | 500 | 0.005490282 | 182.14 | -24.24 | 0.11 | 0.0018 | 5.22 | 5.13 | 0.21 | [6 empty] | ground for 10 min by high energy ball milling |  | conventional solid-state reaction, heated in quartz vacuum tubes at 830K for 72 hrs | Not mentioned | Not mentioned | Polycrystalline
1 | https://doi.org/10.1016/j.vacuum.2024.113351 | Fe0.91Cr0.09Se2 |  | Fe 1-xCrxSe2 | FeSe2 | Fe0.91Se2 | Cr0.09 |  | Stoichiometric Formula |  | 550 | 0.00354434 | 282.14 | -54.55 | 0.87 | 0.01 | 4.94 | 4.73 | 0.33 | [6 empty] | ground for 10 min by high energy ball milling |  | conventional solid-state reaction, heated in quartz vacuum tubes at 830K for 72 hrs | Not mentioned | Not mentioned | Polycrystalline
1 | https://doi.org/10.1016/j.vacuum.2024.113351 | Fe0.91Cr0.09Se2 |  | Fe 1-xCrxSe2 | FeSe2 | Fe0.91Se2 | Cr0.09 |  | Stoichiometric Formula |  | 600 | 0.002434808 | 410.71 | -69.7 | 2.18 | 0.028 | 4.63 | 4.27 | 0.51 | [6 empty] | ground for 10 min by high energy ball milling |  | conventional solid-state reaction, heated in quartz vacuum tubes at 830K for 72 hrs | Not mentioned | Not mentioned | Polycrystalline
1 | https://doi.org/10.1016/j.vacuum.2024.113351 | Fe0.91Cr0.09Se2 |  | Fe 1-xCrxSe2 | FeSe2 | Fe0.91Se2 | Cr0.09 |  | Stoichiometric Formula |  | 650 | 0.001772138 | 564.29 | -75.76 | 3.31 | 0.049 | 4.28 | 3.63 | 0.76 | [6 empty] | ground for 10 min by high energy ball milling |  | conventional solid-state reaction, heated in quartz vacuum tubes at 830K for 72 hrs | Not mentioned | Not mentioned | Polycrystalline
1 | https://doi.org/10.1016/j.vacuum.2024.113351 | Fe0.91Cr0.09Se2 |  | Fe 1-xCrxSe2 | FeSe2 | Fe0.91Se2 | Cr0.09 |  | Stoichiometric Formula |  | 700 | 0.001296294 | 771.43 | -69.7 | 3.93 | 0.069 | 3.83 | 2.87 | 1.14 | [6 empty] | ground for 10 min by high energy ball milling |  | conventional solid-state reaction, heated in quartz vacuum tubes at 830K for 72 hrs | Not mentioned | Not mentioned | Polycrystalline
1 | https://doi.org/10.1038/s41467-023-38054-y | (Cu2Se)0.9(Bi0.88Pb0.06Ca0.06CuSeO)0.1 | 0.9Cu2Se-0.1BPCCSO |  | Cu2Se | (Cu2Se)0.9 | (Bi0.88Pb0.06Ca0.06CuSeO)0.1 |  | Stoichiometric Formula |  | 300 | 0.0008841849 | 1130.98516 | 90.67936 | 9.299804 | 0.24242 | 1.16295 | [5 empty] | 2.795 | 25.24 |  |  |  | Self-propagating high-temperature synthesis with spark plasma sintering at 973K under a uniaxial pressure of 40 MPa for 3 minutes in vaccuum. | Not mentioned | Not mentioned | Polycrystalline | Mainly consisted of two phases: Cu2Se and Bi0.88Pb0.06Ca0.06CuSeO. Contains minor phase of nanometers-sized Bi2O3. Cu2Se/BiCuSeO stabilizes Cu2Se by blocking the long-range migration of Cu+ ions and obstructing the reduction of Cu+ into Cu precipitates.
1 | https://doi.org/10.1038/s41467-023-38054-y | (Cu2Se)0.9(Bi0.88Pb0.06Ca0.06CuSeO)0.1 | 0.9Cu2Se-0.1BPCCSO |  | Cu2Se | (Cu2Se)0.9 | (Bi0.88Pb0.06Ca0.06CuSeO)0.1 |  | Stoichiometric Formula |  | 323 | 0.0009153102 | 1092.52579 | 92.43398 | 9.334585 | 0.26474 | 1.13943 | [10 empty] | Self-propagating high-temperature synthesis with spark plasma sintering at 973K under a uniaxial pressure of 40 MPa for 3 minutes in vaccuum. | Not mentioned | Not mentioned | Polycrystalline | Mainly consisted of two phases: Cu2Se and Bi0.88Pb0.06Ca0.06CuSeO. Contains minor phase of nanometers-sized Bi2O3. Cu2Se/BiCuSeO stabilizes Cu2Se by blocking the long-range migration of Cu+ ions and obstructing the reduction of Cu+ into Cu precipitates.
1 | https://doi.org/10.1038/s41467-023-38054-y | (Cu2Se)0.9(Bi0.88Pb0.06Ca0.06CuSeO)0.1 | 0.9Cu2Se-0.1BPCCSO |  | Cu2Se | (Cu2Se)0.9 | (Bi0.88Pb0.06Ca0.06CuSeO)0.1 |  | Stoichiometric Formula |  | 423 | 0.001399008 | 714.7922 | 113.129 | 9.148035 | 0.42976 | 0.90074 | [10 empty] | Self-propagating high-temperature synthesis with spark plasma sintering at 973K under a uniaxial pressure of 40 MPa for 3 minutes in vaccuum. | Not mentioned | Not mentioned | Polycrystalline | Mainly consisted of two phases: Cu2Se and Bi0.88Pb0.06Ca0.06CuSeO. Contains minor phase of nanometers-sized Bi2O3. Cu2Se/BiCuSeO stabilizes Cu2Se by blocking the long-range migration of Cu+ ions and obstructing the reduction of Cu+ into Cu precipitates.
1 | https://doi.org/10.1038/s41467-023-38054-y | (Cu2Se)0.9(Bi0.88Pb0.06Ca0.06CuSeO)0.1 | 0.9Cu2Se-0.1BPCCSO |  | Cu2Se | (Cu2Se)0.9 | (Bi0.88Pb0.06Ca0.06CuSeO)0.1 |  | Stoichiometric Formula |  | 473 | 0.001604324 | 623.31549 | 126.3864 | 9.956548 | 0.57997 | 0.81227 | [10 empty] | Self-propagating high-temperature synthesis with spark plasma sintering at 973K under a uniaxial pressure of 40 MPa for 3 minutes in vaccuum. | Not mentioned | Not mentioned | Polycrystalline | Mainly consisted of two phases: Cu2Se and Bi0.88Pb0.06Ca0.06CuSeO. Contains minor phase of nanometers-sized Bi2O3. Cu2Se/BiCuSeO stabilizes Cu2Se by blocking the long-range migration of Cu+ ions and obstructing the reduction of Cu+ into Cu precipitates.
1 | https://doi.org/10.1038/s41467-023-38054-y | (Cu2Se)0.9(Bi0.88Pb0.06Ca0.06CuSeO)0.1 | 0.9Cu2Se-0.1BPCCSO |  | Cu2Se | (Cu2Se)0.9 | (Bi0.88Pb0.06Ca0.06CuSeO)0.1 |  | Stoichiometric Formula |  | 523 | 0.001833218 | 545.48886 | 139.728 | 10.65008 | 0.76845 | 0.72504 | [10 empty] | Self-propagating high-temperature synthesis with spark plasma sintering at 973K under a uniaxial pressure of 40 MPa for 3 minutes in vaccuum. | Not mentioned | Not mentioned | Polycrystalline | Mainly consisted of two phases: Cu2Se and Bi0.88Pb0.06Ca0.06CuSeO. Contains minor phase of nanometers-sized Bi2O3. Cu2Se/BiCuSeO stabilizes Cu2Se by blocking the long-range migration of Cu+ ions and obstructing the reduction of Cu+ into Cu precipitates.
1 | https://doi.org/10.1038/s41467-023-38054-y | (Cu2Se)0.9(Bi0.88Pb0.06Ca0.06CuSeO)0.1 | 0.9Cu2Se-0.1BPCCSO |  | Cu2Se | (Cu2Se)0.9 | (Bi0.88Pb0.06Ca0.06CuSeO)0.1 |  | Stoichiometric Formula |  | 573 | 0.002102872 | 475.54012 | 154.8406 | 11.40136 | 0.99392 | 0.65746 | [10 empty] | Self-propagating high-temperature synthesis with spark plasma sintering at 973K under a uniaxial pressure of 40 MPa for 3 minutes in vaccuum. | Not mentioned | Not mentioned | Polycrystalline | Mainly consisted of two phases: Cu2Se and Bi0.88Pb0.06Ca0.06CuSeO. Contains minor phase of nanometers-sized Bi2O3. Cu2Se/BiCuSeO stabilizes Cu2Se by blocking the long-range migration of Cu+ ions and obstructing the reduction of Cu+ into Cu precipitates.
1 | https://doi.org/10.1038/s41467-023-38054-y | (Cu2Se)0.9(Bi0.88Pb0.06Ca0.06CuSeO)0.1 | 0.9Cu2Se-0.1BPCCSO |  | Cu2Se | (Cu2Se)0.9 | (Bi0.88Pb0.06Ca0.06CuSeO)0.1 |  | Stoichiometric Formula |  | 623 | 0.002418216 | 413.52799 | 169.2152 | 11.84087 | 1.11751 | 0.66027 | [10 empty] | Self-propagating high-temperature synthesis with spark plasma sintering at 973K under a uniaxial pressure of 40 MPa for 3 minutes in vaccuum. | Not mentioned | Not mentioned | Polycrystalline | Mainly consisted of two phases: Cu2Se and Bi0.88Pb0.06Ca0.06CuSeO. Contains minor phase of nanometers-sized Bi2O3. Cu2Se/BiCuSeO stabilizes Cu2Se by blocking the long-range migration of Cu+ ions and obstructing the reduction of Cu+ into Cu precipitates.
1 | https://doi.org/10.1038/s41467-023-38054-y | (Cu2Se)0.9(Bi0.88Pb0.06Ca0.06CuSeO)0.1 | 0.9Cu2Se-0.1BPCCSO |  | Cu2Se | (Cu2Se)0.9 | (Bi0.88Pb0.06Ca0.06CuSeO)0.1 |  | Stoichiometric Formula |  | 673 | 0.002761088 | 362.17607 | 183.141 | 12.14762 | 1.38306 | 0.59124 | [10 empty] | Self-propagating high-temperature synthesis with spark plasma sintering at 973K under a uniaxial pressure of 40 MPa for 3 minutes in vaccuum. | Not mentioned | Not mentioned | Polycrystalline | Mainly consisted of two phases: Cu2Se and Bi0.88Pb0.06Ca0.06CuSeO. Contains minor phase of nanometers-sized Bi2O3. Cu2Se/BiCuSeO stabilizes Cu2Se by blocking the long-range migration of Cu+ ions and obstructing the reduction of Cu+ into Cu precipitates.
1 | https://doi.org/10.1038/s41467-023-38054-y | (Cu2Se)0.9(Bi0.88Pb0.06Ca0.06CuSeO)0.1 | 0.9Cu2Se-0.1BPCCSO |  | Cu2Se | (Cu2Se)0.9 | (Bi0.88Pb0.06Ca0.06CuSeO)0.1 |  | Stoichiometric Formula |  | 723 | 0.003125516 | 319.94717 | 196.5593 | 12.36134 | 1.47373 | 0.60656 | [10 empty] | Self-propagating high-temperature synthesis with spark plasma sintering at 973K under a uniaxial pressure of 40 MPa for 3 minutes in vaccuum. | Not mentioned | Not mentioned | Polycrystalline | Mainly consisted of two phases: Cu2Se and Bi0.88Pb0.06Ca0.06CuSeO. Contains minor phase of nanometers-sized Bi2O3. Cu2Se/BiCuSeO stabilizes Cu2Se by blocking the long-range migration of Cu+ ions and obstructing the reduction of Cu+ into Cu precipitates.
1 | https://doi.org/10.1038/s41467-023-38054-y | (Cu2Se)0.9(Bi0.88Pb0.06Ca0.06CuSeO)0.1 | 0.9Cu2Se-0.1BPCCSO |  | Cu2Se | (Cu2Se)0.9 | (Bi0.88Pb0.06Ca0.06CuSeO)0.1 |  | Stoichiometric Formula |  | 773 | 0.003492191 | 286.35318 | 209.5268 | 12.57133 | 1.58424 | 0.61351 | [10 empty] | Self-propagating high-temperature synthesis with spark plasma sintering at 973K under a uniaxial pressure of 40 MPa for 3 minutes in vaccuum. | Not mentioned | Not mentioned | Polycrystalline | Mainly consisted of two phases: Cu2Se and Bi0.88Pb0.06Ca0.06CuSeO. Contains minor phase of nanometers-sized Bi2O3. Cu2Se/BiCuSeO stabilizes Cu2Se by blocking the long-range migration of Cu+ ions and obstructing the reduction of Cu+ into Cu precipitates.
1 | https://doi.org/10.1038/s41467-023-38054-y | (Cu2Se)0.9(Bi0.88Pb0.06Ca0.06CuSeO)0.1 | 0.9Cu2Se-0.1BPCCSO |  | Cu2Se | (Cu2Se)0.9 | (Bi0.88Pb0.06Ca0.06CuSeO)0.1 |  | Stoichiometric Formula |  | 823 | 0.003800794 | 263.10292 | 217.0164 | 12.39112 | 1.66724 | 0.61178 | [10 empty] | Self-propagating high-temperature synthesis with spark plasma sintering at 973K under a uniaxial pressure of 40 MPa for 3 minutes in vaccuum. | Not mentioned | Not mentioned | Polycrystalline | Mainly consisted of two phases: Cu2Se and Bi0.88Pb0.06Ca0.06CuSeO. Contains minor phase of nanometers-sized Bi2O3. Cu2Se/BiCuSeO stabilizes Cu2Se by blocking the long-range migration of Cu+ ions and obstructing the reduction of Cu+ into Cu precipitates.
1 | https://doi.org/10.1038/s41467-023-38054-y | (Cu2Se)0.9(Bi0.88Pb0.06Ca0.06CuSeO)0.1 | 0.9Cu2Se-0.1BPCCSO |  | Cu2Se | (Cu2Se)0.9 | (Bi0.88Pb0.06Ca0.06CuSeO)0.1 |  | Stoichiometric Formula |  | 873 | 0.004013725 | 249.14512 | 221.693 | 12.24493 | 1.77283 | 0.60309 | [10 empty] | Self-propagating high-temperature synthesis with spark plasma sintering at 973K under a uniaxial pressure of 40 MPa for 3 minutes in vaccuum. | Not mentioned | Not mentioned | Polycrystalline | Mainly consisted of two phases: Cu2Se and Bi0.88Pb0.06Ca0.06CuSeO. Contains minor phase of nanometers-sized Bi2O3. Cu2Se/BiCuSeO stabilizes Cu2Se by blocking the long-range migration of Cu+ ions and obstructing the reduction of Cu+ into Cu precipitates.
1 | https://doi.org/10.1038/s41467-023-38054-y | (Cu2Se)0.9(Bi0.88Pb0.06Ca0.06CuSeO)0.1 | 0.9Cu2Se-0.1BPCCSO |  | Cu2Se | (Cu2Se)0.9 | (Bi0.88Pb0.06Ca0.06CuSeO)0.1 |  | Stoichiometric Formula |  | 923 | 0.004194961 | 238.38124 | 231.8981 | 12.81937 | 1.94545 | 0.6083 | [10 empty] | Self-propagating high-temperature synthesis with spark plasma sintering at 973K under a uniaxial pressure of 40 MPa for 3 minutes in vaccuum. | Not mentioned | Not mentioned | Polycrystalline | Mainly consisted of two phases: Cu2Se and Bi0.88Pb0.06Ca0.06CuSeO. Contains minor phase of nanometers-sized Bi2O3. Cu2Se/BiCuSeO stabilizes Cu2Se by blocking the long-range migration of Cu+ ions and obstructing the reduction of Cu+ into Cu precipitates.
1 | https://doi.org/10.1038/s41467-023-38054-y | (Cu2Se)0.9(Bi0.88Pb0.06Ca0.06CuSeO)0.1 | 0.9Cu2Se-0.1BPCCSO |  | Cu2Se | (Cu2Se)0.9 | (Bi0.88Pb0.06Ca0.06CuSeO)0.1 |  | Stoichiometric Formula |  | 973 | 0.004340523 | 230.38698 | 239.0104 | 13.16108 | 2.14222 | 0.59787 | [10 empty] | Self-propagating high-temperature synthesis with spark plasma sintering at 973K under a uniaxial pressure of 40 MPa for 3 minutes in vaccuum. | Not mentioned | Not mentioned | Polycrystalline | Mainly consisted of two phases: Cu2Se and Bi0.88Pb0.06Ca0.06CuSeO. Contains minor phase of nanometers-sized Bi2O3. Cu2Se/BiCuSeO stabilizes Cu2Se by blocking the long-range migration of Cu+ ions and obstructing the reduction of Cu+ into Cu precipitates.
1 | https://doi.org/10.1038/s41467-023-38054-y | (Cu2Se)0.8(Bi0.88Pb0.06Ca0.06CuSeO)0.2 | 0.8Cu2Se-0.2BPCCSO |  | Cu2Se | (Cu2Se)0.8 | (Bi0.88Pb0.06Ca0.06CuSeO)0.2 |  | Stoichiometric Formula |  | 300 | 0.0008263712 | 1210.11 | 81.24817 | 7.98825 | 0.18291 | 1.32396 | [10 empty] | Self-propagating high-temperature synthesis with spark plasma sintering at 973K under a uniaxial pressure of 40 MPa for 3 minutes in vaccuum. | Not mentioned | Not mentioned | Polycrystalline | Mainly consisted of two phases: Cu2Se and Bi0.88Pb0.06Ca0.06CuSeO. Contains minor phase of nanometers-sized Bi2O3. Cu2Se/BiCuSeO stabilizes Cu2Se by blocking the long-range migration of Cu+ ions and obstructing the reduction of Cu+ into Cu precipitates.
1 | https://doi.org/10.1038/s41467-023-38054-y | (Cu2Se)0.8(Bi0.88Pb0.06Ca0.06CuSeO)0.2 | 0.8Cu2Se-0.2BPCCSO |  | Cu2Se | (Cu2Se)0.8 | (Bi0.88Pb0.06Ca0.06CuSeO)0.2 |  | Stoichiometric Formula |  | 323 | 0.000861015 | 1161.42 | 84.55305 | 8.303265 | 0.23456 | 1.14394 | [10 empty] | Self-propagating high-temperature synthesis with spark plasma sintering at 973K under a uniaxial pressure of 40 MPa for 3 minutes in vaccuum. | Not mentioned | Not mentioned | Polycrystalline | Mainly consisted of two phases: Cu2Se and Bi0.88Pb0.06Ca0.06CuSeO. Contains minor phase of nanometers-sized Bi2O3. Cu2Se/BiCuSeO stabilizes Cu2Se by blocking the long-range migration of Cu+ ions and obstructing the reduction of Cu+ into Cu precipitates.
1 | https://doi.org/10.1038/s41467-023-38054-y | (Cu2Se)0.8(Bi0.88Pb0.06Ca0.06CuSeO)0.2 | 0.8Cu2Se-0.2BPCCSO |  | Cu2Se | (Cu2Se)0.8 | (Bi0.88Pb0.06Ca0.06CuSeO)0.2 |  | Stoichiometric Formula |  | 423 | 0.001236186 | 808.94 | 99.5612 | 8.018608 | 0.34645 | 0.9794 | [10 empty] | Self-propagating high-temperature synthesis with spark plasma sintering at 973K under a uniaxial pressure of 40 MPa for 3 minutes in vaccuum. | Not mentioned | Not mentioned | Polycrystalline | Mainly consisted of two phases: Cu2Se and Bi0.88Pb0.06Ca0.06CuSeO. Contains minor phase of nanometers-sized Bi2O3. Cu2Se/BiCuSeO stabilizes Cu2Se by blocking the long-range migration of Cu+ ions and obstructing the reduction of Cu+ into Cu precipitates.
1 | https://doi.org/10.1038/s41467-023-38054-y | (Cu2Se)0.8(Bi0.88Pb0.06Ca0.06CuSeO)0.2 | 0.8Cu2Se-0.2BPCCSO |  | Cu2Se | (Cu2Se)0.8 | (Bi0.88Pb0.06Ca0.06CuSeO)0.2 |  | Stoichiometric Formula |  | 473 | 0.001407658 | 710.4 | 111.2734 | 8.796073 | 0.46672 | 0.89172 | [10 empty] | Self-propagating high-temperature synthesis with spark plasma sintering at 973K under a uniaxial pressure of 40 MPa for 3 minutes in vaccuum. | Not mentioned | Not mentioned | Polycrystalline | Mainly consisted of two phases: Cu2Se and Bi0.88Pb0.06Ca0.06CuSeO. Contains minor phase of nanometers-sized Bi2O3. Cu2Se/BiCuSeO stabilizes Cu2Se by blocking the long-range migration of Cu+ ions and obstructing the reduction of Cu+ into Cu precipitates.
1 | https://doi.org/10.1038/s41467-023-38054-y | (Cu2Se)0.8(Bi0.88Pb0.06Ca0.06CuSeO)0.2 | 0.8Cu2Se-0.2BPCCSO |  | Cu2Se | (Cu2Se)0.8 | (Bi0.88Pb0.06Ca0.06CuSeO)0.2 |  | Stoichiometric Formula |  | 523 | 0.001591318 | 628.41 | 124.311 | 9.710908 | 0.63303 | 0.80253 | [10 empty] | Self-propagating high-temperature synthesis with spark plasma sintering at 973K under a uniaxial pressure of 40 MPa for 3 minutes in vaccuum. | Not mentioned | Not mentioned | Polycrystalline | Mainly consisted of two phases: Cu2Se and Bi0.88Pb0.06Ca0.06CuSeO. Contains minor phase of nanometers-sized Bi2O3. Cu2Se/BiCuSeO stabilizes Cu2Se by blocking the long-range migration of Cu+ ions and obstructing the reduction of Cu+ into Cu precipitates.
1 | https://doi.org/10.1038/s41467-023-38054-y | (Cu2Se)0.8(Bi0.88Pb0.06Ca0.06CuSeO)0.2 | 0.8Cu2Se-0.2BPCCSO |  | Cu2Se | (Cu2Se)0.8 | (Bi0.88Pb0.06Ca0.06CuSeO)0.2 |  | Stoichiometric Formula |  | 573 | 0.001804728 | 554.1 | 135.397 | 10.15798 | 0.79559 | 0.73179 | [10 empty] | Self-propagating high-temperature synthesis with spark plasma sintering at 973K under a uniaxial pressure of 40 MPa for 3 minutes in vaccuum. | Not mentioned | Not mentioned | Polycrystalline | Mainly consisted of two phases: Cu2Se and Bi0.88Pb0.06Ca0.06CuSeO. Contains minor phase of nanometers-sized Bi2O3. Cu2Se/BiCuSeO stabilizes Cu2Se by blocking the long-range migration of Cu+ ions and obstructing the reduction of Cu+ into Cu precipitates.
1 | https://doi.org/10.1038/s41467-023-38054-y | (Cu2Se)0.8(Bi0.88Pb0.06Ca0.06CuSeO)0.2 | 0.8Cu2Se-0.2BPCCSO |  | Cu2Se | (Cu2Se)0.8 | (Bi0.88Pb0.06Ca0.06CuSeO)0.2 |  | Stoichiometric Formula |  | 623 | 0.002051408 | 487.47 | 149.5075 | 10.89617 | 0.92651 | 0.73285 | [10 empty] | Self-propagating high-temperature synthesis with spark plasma sintering at 973K under a uniaxial pressure of 40 MPa for 3 minutes in vaccuum. | Not mentioned | Not mentioned | Polycrystalline | Mainly consisted of two phases: Cu2Se and Bi0.88Pb0.06Ca0.06CuSeO. Contains minor phase of nanometers-sized Bi2O3. Cu2Se/BiCuSeO stabilizes Cu2Se by blocking the long-range migration of Cu+ ions and obstructing the reduction of Cu+ into Cu precipitates.
1 | https://doi.org/10.1038/s41467-023-38054-y | (Cu2Se)0.8(Bi0.88Pb0.06Ca0.06CuSeO)0.2 | 0.8Cu2Se-0.2BPCCSO |  | Cu2Se | (Cu2Se)0.8 | (Bi0.88Pb0.06Ca0.06CuSeO)0.2 |  | Stoichiometric Formula |  | 673 | 0.002307604 | 433.35 | 161.7167 | 11.33304 | 1.14851 | 0.66423 | [10 empty] | Self-propagating high-temperature synthesis with spark plasma sintering at 973K under a uniaxial pressure of 40 MPa for 3 minutes in vaccuum. | Not mentioned | Not mentioned | Polycrystalline | Mainly consisted of two phases: Cu2Se and Bi0.88Pb0.06Ca0.06CuSeO. Contains minor phase of nanometers-sized Bi2O3. Cu2Se/BiCuSeO stabilizes Cu2Se by blocking the long-range migration of Cu+ ions and obstructing the reduction of Cu+ into Cu precipitates.
1 | https://doi.org/10.1038/s41467-023-38054-y | (Cu2Se)0.8(Bi0.88Pb0.06Ca0.06CuSeO)0.2 | 0.8Cu2Se-0.2BPCCSO |  | Cu2Se | (Cu2Se)0.8 | (Bi0.88Pb0.06Ca0.06CuSeO)0.2 |  | Stoichiometric Formula |  | 723 | 0.002582111 | 387.28 | 173.1071 | 11.60533 | 1.24439 | 0.67442 | [10 empty] | Self-propagating high-temperature synthesis with spark plasma sintering at 973K under a uniaxial pressure of 40 MPa for 3 minutes in vaccuum. | Not mentioned | Not mentioned | Polycrystalline | Mainly consisted of two phases: Cu2Se and Bi0.88Pb0.06Ca0.06CuSeO. Contains minor phase of nanometers-sized Bi2O3. Cu2Se/BiCuSeO stabilizes Cu2Se by blocking the long-range migration of Cu+ ions and obstructing the reduction of Cu+ into Cu precipitates.
1 | https://doi.org/10.1038/s41467-023-38054-y | (Cu2Se)0.8(Bi0.88Pb0.06Ca0.06CuSeO)0.2 | 0.8Cu2Se-0.2BPCCSO |  | Cu2Se | (Cu2Se)0.8 | (Bi0.88Pb0.06Ca0.06CuSeO)0.2 |  | Stoichiometric Formula |  | 773 | 0.002876208 | 347.68 | 185.4712 | 11.96018 | 1.40076 | 0.66014 | [10 empty] | Self-propagating high-temperature synthesis with spark plasma sintering at 973K under a uniaxial pressure of 40 MPa for 3 minutes in vaccuum. | Not mentioned | Not mentioned | Polycrystalline | Mainly consisted of two phases: Cu2Se and Bi0.88Pb0.06Ca0.06CuSeO. Contains minor phase of nanometers-sized Bi2O3. Cu2Se/BiCuSeO stabilizes Cu2Se by blocking the long-range migration of Cu+ ions and obstructing the reduction of Cu+ into Cu precipitates.
1 | https://doi.org/10.1038/s41467-023-38054-y | (Cu2Se)0.8(Bi0.88Pb0.06Ca0.06CuSeO)0.2 | 0.8Cu2Se-0.2BPCCSO |  | Cu2Se | (Cu2Se)0.8 | (Bi0.88Pb0.06Ca0.06CuSeO)0.2 |  | Stoichiometric Formula |  | 823 | 0.003147128 | 317.75 | 194.3468 | 12.0017 | 1.54237 | 0.64052 | [10 empty] | Self-propagating high-temperature synthesis with spark plasma sintering at 973K under a uniaxial pressure of 40 MPa for 3 minutes in vaccuum. | Not mentioned | Not mentioned | Polycrystalline | Mainly consisted of two phases: Cu2Se and Bi0.88Pb0.06Ca0.06CuSeO. Contains minor phase of nanometers-sized Bi2O3. Cu2Se/BiCuSeO stabilizes Cu2Se by blocking the long-range migration of Cu+ ions and obstructing the reduction of Cu+ into Cu precipitates.
1 | https://doi.org/10.1038/s41467-023-38054-y | (Cu2Se)0.8(Bi0.88Pb0.06Ca0.06CuSeO)0.2 | 0.8Cu2Se-0.2BPCCSO |  | Cu2Se | (Cu2Se)0.8 | (Bi0.88Pb0.06Ca0.06CuSeO)0.2 |  | Stoichiometric Formula |  | 873 | 0.003299677 | 303.06 | 202.3666 | 12.41101 | 1.7255 | 0.62803 | [10 empty] | Self-propagating high-temperature synthesis with spark plasma sintering at 973K under a uniaxial pressure of 40 MPa for 3 minutes in vaccuum. | Not mentioned | Not mentioned | Polycrystalline | Mainly consisted of two phases: Cu2Se and Bi0.88Pb0.06Ca0.06CuSeO. Contains minor phase of nanometers-sized Bi2O3. Cu2Se/BiCuSeO stabilizes Cu2Se by blocking the long-range migration of Cu+ ions and obstructing the reduction of Cu+ into Cu precipitates.
1 | https://doi.org/10.1038/s41467-023-38054-y | (Cu2Se)0.8(Bi0.88Pb0.06Ca0.06CuSeO)0.2 | 0.8Cu2Se-0.2BPCCSO |  | Cu2Se | (Cu2Se)0.8 | (Bi0.88Pb0.06Ca0.06CuSeO)0.2 |  | Stoichiometric Formula |  | 923 | 0.003454231 | 289.5 | 209.8185 | 12.745 | 1.91697 | 0.61376 | [10 empty] | Self-propagating high-temperature synthesis with spark plasma sintering at 973K under a uniaxial pressure of 40 MPa for 3 minutes in vaccuum. | Not mentioned | Not mentioned | Polycrystalline | Mainly consisted of two phases: Cu2Se and Bi0.88Pb0.06Ca0.06CuSeO. Contains minor phase of nanometers-sized Bi2O3. Cu2Se/BiCuSeO stabilizes Cu2Se by blocking the long-range migration of Cu+ ions and obstructing the reduction of Cu+ into Cu precipitates.
1 | https://doi.org/10.1038/s41467-023-38054-y | (Cu2Se)0.8(Bi0.88Pb0.06Ca0.06CuSeO)0.2 | 0.8Cu2Se-0.2BPCCSO |  | Cu2Se | (Cu2Se)0.8 | (Bi0.88Pb0.06Ca0.06CuSeO)0.2 |  | Stoichiometric Formula |  | 973 | 0.003552019 | 281.53 | 213.9597 | 12.88821 | 2.0317 | 0.61732 | [10 empty] | Self-propagating high-temperature synthesis with spark plasma sintering at 973K under a uniaxial pressure of 40 MPa for 3 minutes in vaccuum. | Not mentioned | Not mentioned | Polycrystalline | Mainly consisted of two phases: Cu2Se and Bi0.88Pb0.06Ca0.06CuSeO. Contains minor phase of nanometers-sized Bi2O3. Cu2Se/BiCuSeO stabilizes Cu2Se by blocking the long-range migration of Cu+ ions and obstructing the reduction of Cu+ into Cu precipitates.
1 | https://doi.org/10.1038/s41467-023-38054-y | (Cu2Se)0.7(Bi0.88Pb0.06Ca0.06CuSeO)0.3 | 0.7Cu2Se-0.3BPCCSO |  | Cu2Se | (Cu2Se)0.7 | (Bi0.88Pb0.06Ca0.06CuSeO)0.3 |  | Stoichiometric Formula |  | 300 | 0.0007529521 | 1328.10573 | 77.72052 | 8.022394 | 0.18241 | 1.33327 | [10 empty] | Self-propagating high-temperature synthesis with spark plasma sintering at 973K under a uniaxial pressure of 40 MPa for 3 minutes in vaccuum. | Not mentioned | Not mentioned | Polycrystalline | Mainly consisted of two phases: Cu2Se and Bi0.88Pb0.06Ca0.06CuSeO. Contains minor phase of nanometers-sized Bi2O3. Cu2Se/BiCuSeO stabilizes Cu2Se by blocking the long-range migration of Cu+ ions and obstructing the reduction of Cu+ into Cu precipitates.
1 | https://doi.org/10.1038/s41467-023-38054-y | (Cu2Se)0.7(Bi0.88Pb0.06Ca0.06CuSeO)0.3 | 0.7Cu2Se-0.3BPCCSO |  | Cu2Se | (Cu2Se)0.7 | (Bi0.88Pb0.06Ca0.06CuSeO)0.3 |  | Stoichiometric Formula |  | 323 | 0.0008051001 | 1242.08157 | 79.53377 | 7.856938 | 0.20924 | 1.21345 | [10 empty] | Self-propagating high-temperature synthesis with spark plasma sintering at 973K under a uniaxial pressure of 40 MPa for 3 minutes in vaccuum. | Not mentioned | Not mentioned | Polycrystalline | Mainly consisted of two phases: Cu2Se and Bi0.88Pb0.06Ca0.06CuSeO. Contains minor phase of nanometers-sized Bi2O3. Cu2Se/BiCuSeO stabilizes Cu2Se by blocking the long-range migration of Cu+ ions and obstructing the reduction of Cu+ into Cu precipitates.
1 | https://doi.org/10.1038/s41467-023-38054-y | (Cu2Se)0.7(Bi0.88Pb0.06Ca0.06CuSeO)0.3 | 0.7Cu2Se-0.3BPCCSO |  | Cu2Se | (Cu2Se)0.7 | (Bi0.88Pb0.06Ca0.06CuSeO)0.3 |  | Stoichiometric Formula |  | 423 | 0.0009447411 | 1058.49105 | 82.61069 | 7.223699 | 0.23461 | 1.30289 | [10 empty] | Self-propagating high-temperature synthesis with spark plasma sintering at 973K under a uniaxial pressure of 40 MPa for 3 minutes in vaccuum. | Not mentioned | Not mentioned | Polycrystalline | Mainly consisted of two phases: Cu2Se and Bi0.88Pb0.06Ca0.06CuSeO. Contains minor phase of nanometers-sized Bi2O3. Cu2Se/BiCuSeO stabilizes Cu2Se by blocking the long-range migration of Cu+ ions and obstructing the reduction of Cu+ into Cu precipitates.
1 | https://doi.org/10.1038/s41467-023-38054-y | (Cu2Se)0.7(Bi0.88Pb0.06Ca0.06CuSeO)0.3 | 0.7Cu2Se-0.3BPCCSO |  | Cu2Se | (Cu2Se)0.7 | (Bi0.88Pb0.06Ca0.06CuSeO)0.3 |  | Stoichiometric Formula |  | 473 | 0.001079316 | 926.51272 | 93.53829 | 8.106442 | 0.33198 | 1.15536 | [10 empty] | Self-propagating high-temperature synthesis with spark plasma sintering at 973K under a uniaxial pressure of 40 MPa for 3 minutes in vaccuum. | Not mentioned | Not mentioned | Polycrystalline | Mainly consisted of two phases: Cu2Se and Bi0.88Pb0.06Ca0.06CuSeO. Contains minor phase of nanometers-sized Bi2O3. Cu2Se/BiCuSeO stabilizes Cu2Se by blocking the long-range migration of Cu+ ions and obstructing the reduction of Cu+ into Cu precipitates.
1 | https://doi.org/10.1038/s41467-023-38054-y | (Cu2Se)0.7(Bi0.88Pb0.06Ca0.06CuSeO)0.3 | 0.7Cu2Se-0.3BPCCSO |  | Cu2Se | (Cu2Se)0.7 | (Bi0.88Pb0.06Ca0.06CuSeO)0.3 |  | Stoichiometric Formula |  | 523 | 0.001220282 | 819.48271 | 104.1726 | 8.892967 | 0.44143 | 1.05394 | [10 empty] | Self-propagating high-temperature synthesis with spark plasma sintering at 973K under a uniaxial pressure of 40 MPa for 3 minutes in vaccuum. | Not mentioned | Not mentioned | Polycrystalline | Mainly consisted of two phases: Cu2Se and Bi0.88Pb0.06Ca0.06CuSeO. Contains minor phase of nanometers-sized Bi2O3. Cu2Se/BiCuSeO stabilizes Cu2Se by blocking the long-range migration of Cu+ ions and obstructing the reduction of Cu+ into Cu precipitates.
1 | https://doi.org/10.1038/s41467-023-38054-y | (Cu2Se)0.7(Bi0.88Pb0.06Ca0.06CuSeO)0.3 | 0.7Cu2Se-0.3BPCCSO |  | Cu2Se | (Cu2Se)0.7 | (Bi0.88Pb0.06Ca0.06CuSeO)0.3 |  | Stoichiometric Formula |  | 573 | 0.001371315 | 729.22706 | 114.79 | 9.608848 | 0.56823 | 0.9692 | [10 empty] | Self-propagating high-temperature synthesis with spark plasma sintering at 973K under a uniaxial pressure of 40 MPa for 3 minutes in vaccuum. | Not mentioned | Not mentioned | Polycrystalline | Mainly consisted of two phases: Cu2Se and Bi0.88Pb0.06Ca0.06CuSeO. Contains minor phase of nanometers-sized Bi2O3. Cu2Se/BiCuSeO stabilizes Cu2Se by blocking the long-range migration of Cu+ ions and obstructing the reduction of Cu+ into Cu precipitates.
1 | https://doi.org/10.1038/s41467-023-38054-y | (Cu2Se)0.7(Bi0.88Pb0.06Ca0.06CuSeO)0.3 | 0.7Cu2Se-0.3BPCCSO |  | Cu2Se | (Cu2Se)0.7 | (Bi0.88Pb0.06Ca0.06CuSeO)0.3 |  | Stoichiometric Formula |  | 623 | 0.001546156 | 646.76527 | 126.5602 | 10.35955 | 0.67357 | 0.95841 | [10 empty] | Self-propagating high-temperature synthesis with spark plasma sintering at 973K under a uniaxial pressure of 40 MPa for 3 minutes in vaccuum. | Not mentioned | Not mentioned | Polycrystalline | Mainly consisted of two phases: Cu2Se and Bi0.88Pb0.06Ca0.06CuSeO. Contains minor phase of nanometers-sized Bi2O3. Cu2Se/BiCuSeO stabilizes Cu2Se by blocking the long-range migration of Cu+ ions and obstructing the reduction of Cu+ into Cu precipitates.
1 | https://doi.org/10.1038/s41467-023-38054-y | (Cu2Se)0.7(Bi0.88Pb0.06Ca0.06CuSeO)0.3 | 0.7Cu2Se-0.3BPCCSO |  | Cu2Se | (Cu2Se)0.7 | (Bi0.88Pb0.06Ca0.06CuSeO)0.3 |  | Stoichiometric Formula |  | 673 | 0.001736479 | 575.87797 | 137.8217 | 10.93871 | 0.84976 | 0.86652 | [10 empty] | Self-propagating high-temperature synthesis with spark plasma sintering at 973K under a uniaxial pressure of 40 MPa for 3 minutes in vaccuum. | Not mentioned | Not mentioned | Polycrystalline | Mainly consisted of two phases: Cu2Se and Bi0.88Pb0.06Ca0.06CuSeO. Contains minor phase of nanometers-sized Bi2O3. Cu2Se/BiCuSeO stabilizes Cu2Se by blocking the long-range migration of Cu+ ions and obstructing the reduction of Cu+ into Cu precipitates.
1 | https://doi.org/10.1038/s41467-023-38054-y | (Cu2Se)0.7(Bi0.88Pb0.06Ca0.06CuSeO)0.3 | 0.7Cu2Se-0.3BPCCSO |  | Cu2Se | (Cu2Se)0.7 | (Bi0.88Pb0.06Ca0.06CuSeO)0.3 |  | Stoichiometric Formula |  | 723 | 0.001946647 | 513.70382 | 148.292 | 11.29661 | 0.94849 | 0.86128 | [10 empty] | Self-propagating high-temperature synthesis with spark plasma sintering at 973K under a uniaxial pressure of 40 MPa for 3 minutes in vaccuum. | Not mentioned | Not mentioned | Polycrystalline | Mainly consisted of two phases: Cu2Se and Bi0.88Pb0.06Ca0.06CuSeO. Contains minor phase of nanometers-sized Bi2O3. Cu2Se/BiCuSeO stabilizes Cu2Se by blocking the long-range migration of Cu+ ions and obstructing the reduction of Cu+ into Cu precipitates.
1 | https://doi.org/10.1038/s41467-023-38054-y | (Cu2Se)0.7(Bi0.88Pb0.06Ca0.06CuSeO)0.3 | 0.7Cu2Se-0.3BPCCSO |  | Cu2Se | (Cu2Se)0.7 | (Bi0.88Pb0.06Ca0.06CuSeO)0.3 |  | Stoichiometric Formula |  | 773 | 0.002173807 | 460.02244 | 160.8483 | 11.90178 | 1.11095 | 0.82829 | [10 empty] | Self-propagating high-temperature synthesis with spark plasma sintering at 973K under a uniaxial pressure of 40 MPa for 3 minutes in vaccuum. | Not mentioned | Not mentioned | Polycrystalline | Mainly consisted of two phases: Cu2Se and Bi0.88Pb0.06Ca0.06CuSeO. Contains minor phase of nanometers-sized Bi2O3. Cu2Se/BiCuSeO stabilizes Cu2Se by blocking the long-range migration of Cu+ ions and obstructing the reduction of Cu+ into Cu precipitates.
1 | https://doi.org/10.1038/s41467-023-38054-y | (Cu2Se)0.7(Bi0.88Pb0.06Ca0.06CuSeO)0.3 | 0.7Cu2Se-0.3BPCCSO |  | Cu2Se | (Cu2Se)0.7 | (Bi0.88Pb0.06Ca0.06CuSeO)0.3 |  | Stoichiometric Formula |  | 823 | 0.002416922 | 413.74939 | 172.0479 | 12.24718 | 1.26178 | 0.79897 | [10 empty] | Self-propagating high-temperature synthesis with spark plasma sintering at 973K under a uniaxial pressure of 40 MPa for 3 minutes in vaccuum. | Not mentioned | Not mentioned | Polycrystalline | Mainly consisted of two phases: Cu2Se and Bi0.88Pb0.06Ca0.06CuSeO. Contains minor phase of nanometers-sized Bi2O3. Cu2Se/BiCuSeO stabilizes Cu2Se by blocking the long-range migration of Cu+ ions and obstructing the reduction of Cu+ into Cu precipitates.
1 | https://doi.org/10.1038/s41467-023-38054-y | (Cu2Se)0.7(Bi0.88Pb0.06Ca0.06CuSeO)0.3 | 0.7Cu2Se-0.3BPCCSO |  | Cu2Se | (Cu2Se)0.7 | (Bi0.88Pb0.06Ca0.06CuSeO)0.3 |  | Stoichiometric Formula |  | 873 | 0.002642884 | 378.37453 | 182.7801 | 12.64095 | 1.40728 | 0.78431 | [10 empty] | Self-propagating high-temperature synthesis with spark plasma sintering at 973K under a uniaxial pressure of 40 MPa for 3 minutes in vaccuum. | Not mentioned | Not mentioned | Polycrystalline | Mainly consisted of two phases: Cu2Se and Bi0.88Pb0.06Ca0.06CuSeO. Contains minor phase of nanometers-sized Bi2O3. Cu2Se/BiCuSeO stabilizes Cu2Se by blocking the long-range migration of Cu+ ions and obstructing the reduction of Cu+ into Cu precipitates.
1 | https://doi.org/10.1038/s41467-023-38054-y | (Cu2Se)0.7(Bi0.88Pb0.06Ca0.06CuSeO)0.3 | 0.7Cu2Se-0.3BPCCSO |  | Cu2Se | (Cu2Se)0.7 | (Bi0.88Pb0.06Ca0.06CuSeO)0.3 |  | Stoichiometric Formula |  | 923 | 0.002824802 | 354.00711 | 190.8167 | 12.88976 | 1.54238 | 0.77148 | [10 empty] | Self-propagating high-temperature synthesis with spark plasma sintering at 973K under a uniaxial pressure of 40 MPa for 3 minutes in vaccuum. | Not mentioned | Not mentioned | Polycrystalline | Mainly consisted of two phases: Cu2Se and Bi0.88Pb0.06Ca0.06CuSeO. Contains minor phase of nanometers-sized Bi2O3. Cu2Se/BiCuSeO stabilizes Cu2Se by blocking the long-range migration of Cu+ ions and obstructing the reduction of Cu+ into Cu precipitates.
1 | https://doi.org/10.1038/s41467-023-38054-y | (Cu2Se)0.7(Bi0.88Pb0.06Ca0.06CuSeO)0.3 | 0.7Cu2Se-0.3BPCCSO |  | Cu2Se | (Cu2Se)0.7 | (Bi0.88Pb0.06Ca0.06CuSeO)0.3 |  | Stoichiometric Formula |  | 973 | 0.002875104 | 347.81351 | 198.5164 | 13.70689 | 1.71272 | 0.77881 | [10 empty] | Self-propagating high-temperature synthesis with spark plasma sintering at 973K under a uniaxial pressure of 40 MPa for 3 minutes in vaccuum. | Not mentioned | Not mentioned | Polycrystalline | Mainly consisted of two phases: Cu2Se and Bi0.88Pb0.06Ca0.06CuSeO. Contains minor phase of nanometers-sized Bi2O3. Cu2Se/BiCuSeO stabilizes Cu2Se by blocking the long-range migration of Cu+ ions and obstructing the reduction of Cu+ into Cu precipitates.
1 | https://doi.org/10.1038/s41467-023-38054-y | Cu2Se |  |  | Cu2Se | Cu2Se | None |  | Stoichiometric Formula |  | 300 | 0.001202096 | 831.88032 | 111.582 | 10.35736 | 0.30998 | 0.3605 | [10 empty] | Self-propagating high-temperature synthesis with spark plasma sintering at 973K under a uniaxial pressure of 40 MPa for 3 minutes in vaccuum. | Not mentioned | Not mentioned | Polycrystalline | Mainly consisted of two phases: Cu2Se and Bi0.88Pb0.06Ca0.06CuSeO. Contains minor phase of nanometers-sized Bi2O3. Cu2Se/BiCuSeO stabilizes Cu2Se by blocking the long-range migration of Cu+ ions and obstructing the reduction of Cu+ into Cu precipitates.
1 | https://doi.org/10.1038/s41467-023-38054-y | Cu2Se |  |  | Cu2Se | Cu2Se | None |  | Stoichiometric Formula |  | 323 | 0.001241278 | 805.6213 | 112.0602 | 10.11658 | 0.3485 | 0.342 | [10 empty] | Self-propagating high-temperature synthesis with spark plasma sintering at 973K under a uniaxial pressure of 40 MPa for 3 minutes in vaccuum. | Not mentioned | Not mentioned | Polycrystalline | Mainly consisted of two phases: Cu2Se and Bi0.88Pb0.06Ca0.06CuSeO. Contains minor phase of nanometers-sized Bi2O3. Cu2Se/BiCuSeO stabilizes Cu2Se by blocking the long-range migration of Cu+ ions and obstructing the reduction of Cu+ into Cu precipitates.
1 | https://doi.org/10.1038/s41467-023-38054-y | Cu2Se |  |  | Cu2Se | Cu2Se | None |  | Stoichiometric Formula |  | 423 | 0.002270878 | 440.35831 | 136.205 | 8.169441 | 0.49377 | 0.299 | [10 empty] | Self-propagating high-temperature synthesis with spark plasma sintering at 973K under a uniaxial pressure of 40 MPa for 3 minutes in vaccuum. | Not mentioned | Not mentioned | Polycrystalline | Mainly consisted of two phases: Cu2Se and Bi0.88Pb0.06Ca0.06CuSeO. Contains minor phase of nanometers-sized Bi2O3. Cu2Se/BiCuSeO stabilizes Cu2Se by blocking the long-range migration of Cu+ ions and obstructing the reduction of Cu+ into Cu precipitates.
1 | https://doi.org/10.1038/s41467-023-38054-y | Cu2Se |  |  | Cu2Se | Cu2Se | None |  | Stoichiometric Formula |  | 473 | 0.002633621 | 379.70536 | 153.3586 | 8.930236 | 0.68831 | 0.296 | [10 empty] | Self-propagating high-temperature synthesis with spark plasma sintering at 973K under a uniaxial pressure of 40 MPa for 3 minutes in vaccuum. | Not mentioned | Not mentioned | Polycrystalline | Mainly consisted of two phases: Cu2Se and Bi0.88Pb0.06Ca0.06CuSeO. Contains minor phase of nanometers-sized Bi2O3. Cu2Se/BiCuSeO stabilizes Cu2Se by blocking the long-range migration of Cu+ ions and obstructing the reduction of Cu+ into Cu precipitates.
1 | https://doi.org/10.1038/s41467-023-38054-y | Cu2Se |  |  | Cu2Se | Cu2Se | None |  | Stoichiometric Formula |  | 523 | 0.003044636 | 328.44649 | 171.4 | 9.649093 | 0.93246 | 0.291 | [10 empty] | Self-propagating high-temperature synthesis with spark plasma sintering at 973K under a uniaxial pressure of 40 MPa for 3 minutes in vaccuum. | Not mentioned | Not mentioned | Polycrystalline | Mainly consisted of two phases: Cu2Se and Bi0.88Pb0.06Ca0.06CuSeO. Contains minor phase of nanometers-sized Bi2O3. Cu2Se/BiCuSeO stabilizes Cu2Se by blocking the long-range migration of Cu+ ions and obstructing the reduction of Cu+ into Cu precipitates.
1 | https://doi.org/10.1038/s41467-023-38054-y | Cu2Se |  |  | Cu2Se | Cu2Se | None |  | Stoichiometric Formula |  | 573 | 0.003554169 | 281.35972 | 188.3964 | 9.986352 | 1.16276 | 0.284 | [10 empty] | Self-propagating high-temperature synthesis with spark plasma sintering at 973K under a uniaxial pressure of 40 MPa for 3 minutes in vaccuum. | Not mentioned | Not mentioned | Polycrystalline | Mainly consisted of two phases: Cu2Se and Bi0.88Pb0.06Ca0.06CuSeO. Contains minor phase of nanometers-sized Bi2O3. Cu2Se/BiCuSeO stabilizes Cu2Se by blocking the long-range migration of Cu+ ions and obstructing the reduction of Cu+ into Cu precipitates.
1 | https://doi.org/10.1038/s41467-023-38054-y | Cu2Se |  |  | Cu2Se | Cu2Se | None |  | Stoichiometric Formula |  | 623 | 0.00412934 | 242.16945 | 205.7385 | 10.25063 | 1.27665 | 0.279 | [10 empty] | Self-propagating high-temperature synthesis with spark plasma sintering at 973K under a uniaxial pressure of 40 MPa for 3 minutes in vaccuum. | Not mentioned | Not mentioned | Polycrystalline | Mainly consisted of two phases: Cu2Se and Bi0.88Pb0.06Ca0.06CuSeO. Contains minor phase of nanometers-sized Bi2O3. Cu2Se/BiCuSeO stabilizes Cu2Se by blocking the long-range migration of Cu+ ions and obstructing the reduction of Cu+ into Cu precipitates.
1 | https://doi.org/10.1038/s41467-023-38054-y | Cu2Se |  |  | Cu2Se | Cu2Se | None |  | Stoichiometric Formula |  | 673 | 0.004736952 | 211.10621 | 221.7576 | 10.38145 | 1.5827 | 0.275 | [10 empty] | Self-propagating high-temperature synthesis with spark plasma sintering at 973K under a uniaxial pressure of 40 MPa for 3 minutes in vaccuum. | Not mentioned | Not mentioned | Polycrystalline | Mainly consisted of two phases: Cu2Se and Bi0.88Pb0.06Ca0.06CuSeO. Contains minor phase of nanometers-sized Bi2O3. Cu2Se/BiCuSeO stabilizes Cu2Se by blocking the long-range migration of Cu+ ions and obstructing the reduction of Cu+ into Cu precipitates.
1 | https://doi.org/10.1038/s41467-023-38054-y | Cu2Se |  |  | Cu2Se | Cu2Se | None |  | Stoichiometric Formula |  | 723 | 0.005368207 | 186.28194 | 236.101 | 10.38404 | 1.63862 | 0.276 | [10 empty] | Self-propagating high-temperature synthesis with spark plasma sintering at 973K under a uniaxial pressure of 40 MPa for 3 minutes in vaccuum. | Not mentioned | Not mentioned | Polycrystalline | Mainly consisted of two phases: Cu2Se and Bi0.88Pb0.06Ca0.06CuSeO. Contains minor phase of nanometers-sized Bi2O3. Cu2Se/BiCuSeO stabilizes Cu2Se by blocking the long-range migration of Cu+ ions and obstructing the reduction of Cu+ into Cu precipitates.
1 | https://doi.org/10.1038/s41467-023-38054-y | Cu2Se |  |  | Cu2Se | Cu2Se | None |  | Stoichiometric Formula |  | 773 | 0.006052483 | 165.22145 | 252.6648 | 10.54765 | 1.74763 | 0.281 | [10 empty] | Self-propagating high-temperature synthesis with spark plasma sintering at 973K under a uniaxial pressure of 40 MPa for 3 minutes in vaccuum. | Not mentioned | Not mentioned | Polycrystalline | Mainly consisted of two phases: Cu2Se and Bi0.88Pb0.06Ca0.06CuSeO. Contains minor phase of nanometers-sized Bi2O3. Cu2Se/BiCuSeO stabilizes Cu2Se by blocking the long-range migration of Cu+ ions and obstructing the reduction of Cu+ into Cu precipitates.
1 | https://doi.org/10.1038/s41467-023-38054-y | Cu2Se |  |  | Cu2Se | Cu2Se | None |  | Stoichiometric Formula |  | 823 | 0.00676557 | 147.80721 | 264.6532 | 10.35261 | 1.78154 | 0.286 | [10 empty] | Self-propagating high-temperature synthesis with spark plasma sintering at 973K under a uniaxial pressure of 40 MPa for 3 minutes in vaccuum. | Not mentioned | Not mentioned | Polycrystalline | Mainly consisted of two phases: Cu2Se and Bi0.88Pb0.06Ca0.06CuSeO. Contains minor phase of nanometers-sized Bi2O3. Cu2Se/BiCuSeO stabilizes Cu2Se by blocking the long-range migration of Cu+ ions and obstructing the reduction of Cu+ into Cu precipitates.
1 | https://doi.org/10.1038/s41467-023-38054-y | Cu2Se |  |  | Cu2Se | Cu2Se | None |  | Stoichiometric Formula |  | 873 | 0.007527708 | 132.84256 | 276.1473 | 10.13022 | 1.87539 | 0.282 | [10 empty] | Self-propagating high-temperature synthesis with spark plasma sintering at 973K under a uniaxial pressure of 40 MPa for 3 minutes in vaccuum. | Not mentioned | Not mentioned | Polycrystalline | Mainly consisted of two phases: Cu2Se and Bi0.88Pb0.06Ca0.06CuSeO. Contains minor phase of nanometers-sized Bi2O3. Cu2Se/BiCuSeO stabilizes Cu2Se by blocking the long-range migration of Cu+ ions and obstructing the reduction of Cu+ into Cu precipitates.
1 | https://doi.org/10.1038/s41467-023-38054-y | Cu2Se |  |  | Cu2Se | Cu2Se | None |  | Stoichiometric Formula |  | 923 | 0.008330835 | 120.03599 | 286.9095 | 9.881011 | 1.94089 | 0.283 | [10 empty] | Self-propagating high-temperature synthesis with spark plasma sintering at 973K under a uniaxial pressure of 40 MPa for 3 minutes in vaccuum. | Not mentioned | Not mentioned | Polycrystalline | Mainly consisted of two phases: Cu2Se and Bi0.88Pb0.06Ca0.06CuSeO. Contains minor phase of nanometers-sized Bi2O3. Cu2Se/BiCuSeO stabilizes Cu2Se by blocking the long-range migration of Cu+ ions and obstructing the reduction of Cu+ into Cu precipitates.
1 | https://doi.org/10.1038/s41467-023-38054-y | Cu2Se |  |  | Cu2Se | Cu2Se | None |  | Stoichiometric Formula |  | 973 | 0.009079375 | 110.13974 | 286.1379 | 9.017682 | 1.8874 | 0.278 | [10 empty] | Self-propagating high-temperature synthesis with spark plasma sintering at 973K under a uniaxial pressure of 40 MPa for 3 minutes in vaccuum. | Not mentioned | Not mentioned | Polycrystalline | Mainly consisted of two phases: Cu2Se and Bi0.88Pb0.06Ca0.06CuSeO. Contains minor phase of nanometers-sized Bi2O3. Cu2Se/BiCuSeO stabilizes Cu2Se by blocking the long-range migration of Cu+ ions and obstructing the reduction of Cu+ into Cu precipitates.
1 | https://doi.org/10.1038/s41467-023-38054-y | Bi0.88Pb0.06Ca0.06CuSeO | BPCCSO |  | Bi0.88Pb0.06Ca0.06CuSeO | Bi0.88Pb0.06Ca0.06CuSeO | None |  | Stoichiometric Formula |  | 300 | 0.001690225 | 591.63721 | 123.8201 | 9.070639 | 0.21987 | 0.592 | [10 empty] | Self-propagating high-temperature synthesis with spark plasma sintering at 973K under a uniaxial pressure of 40 MPa for 3 minutes in vaccuum. | Not mentioned | Not mentioned | Polycrystalline | Mainly consisted of two phases: Cu2Se and Bi0.88Pb0.06Ca0.06CuSeO. Contains minor phase of nanometers-sized Bi2O3. Cu2Se/BiCuSeO stabilizes Cu2Se by blocking the long-range migration of Cu+ ions and obstructing the reduction of Cu+ into Cu precipitates.
1 | https://doi.org/10.1038/s41467-023-38054-y | Bi0.88Pb0.06Ca0.06CuSeO | BPCCSO |  | Bi0.88Pb0.06Ca0.06CuSeO | Bi0.88Pb0.06Ca0.06CuSeO | None |  | Stoichiometric Formula |  | 323 | 0.001765691 | 566.35051 | 125.0757 | 8.85995 | 0.23988 | 0.565 | [10 empty] | Self-propagating high-temperature synthesis with spark plasma sintering at 973K under a uniaxial pressure of 40 MPa for 3 minutes in vaccuum. | Not mentioned | Not mentioned | Polycrystalline | Mainly consisted of two phases: Cu2Se and Bi0.88Pb0.06Ca0.06CuSeO. Contains minor phase of nanometers-sized Bi2O3. Cu2Se/BiCuSeO stabilizes Cu2Se by blocking the long-range migration of Cu+ ions and obstructing the reduction of Cu+ into Cu precipitates.
1 | https://doi.org/10.1038/s41467-023-38054-y | Bi0.88Pb0.06Ca0.06CuSeO | BPCCSO |  | Bi0.88Pb0.06Ca0.06CuSeO | Bi0.88Pb0.06Ca0.06CuSeO | None |  | Stoichiometric Formula |  | 423 | 0.002368443 | 422.21831 | 146.0109 | 9.001344 | 0.37104 | 0.486 | [10 empty] | Self-propagating high-temperature synthesis with spark plasma sintering at 973K under a uniaxial pressure of 40 MPa for 3 minutes in vaccuum. | Not mentioned | Not mentioned | Polycrystalline | Mainly consisted of two phases: Cu2Se and Bi0.88Pb0.06Ca0.06CuSeO. Contains minor phase of nanometers-sized Bi2O3. Cu2Se/BiCuSeO stabilizes Cu2Se by blocking the long-range migration of Cu+ ions and obstructing the reduction of Cu+ into Cu precipitates.
1 | https://doi.org/10.1038/s41467-023-38054-y | Bi0.88Pb0.06Ca0.06CuSeO | BPCCSO |  | Bi0.88Pb0.06Ca0.06CuSeO | Bi0.88Pb0.06Ca0.06CuSeO | None |  | Stoichiometric Formula |  | 473 | 0.002685099 | 372.42575 | 152.7257 | 8.686884 | 0.42581 | 0.457 | [10 empty] | Self-propagating high-temperature synthesis with spark plasma sintering at 973K under a uniaxial pressure of 40 MPa for 3 minutes in vaccuum. | Not mentioned | Not mentioned | Polycrystalline | Mainly consisted of two phases: Cu2Se and Bi0.88Pb0.06Ca0.06CuSeO. Contains minor phase of nanometers-sized Bi2O3. Cu2Se/BiCuSeO stabilizes Cu2Se by blocking the long-range migration of Cu+ ions and obstructing the reduction of Cu+ into Cu precipitates.
1 | https://doi.org/10.1038/s41467-023-38054-y | Bi0.88Pb0.06Ca0.06CuSeO | BPCCSO |  | Bi0.88Pb0.06Ca0.06CuSeO | Bi0.88Pb0.06Ca0.06CuSeO | None |  | Stoichiometric Formula |  | 523 | 0.003011231 | 332.0901 | 159.8667 | 8.487353 | 0.47996 | 0.438 | [10 empty] | Self-propagating high-temperature synthesis with spark plasma sintering at 973K under a uniaxial pressure of 40 MPa for 3 minutes in vaccuum. | Not mentioned | Not mentioned | Polycrystalline | Mainly consisted of two phases: Cu2Se and Bi0.88Pb0.06Ca0.06CuSeO. Contains minor phase of nanometers-sized Bi2O3. Cu2Se/BiCuSeO stabilizes Cu2Se by blocking the long-range migration of Cu+ ions and obstructing the reduction of Cu+ into Cu precipitates.
1 | https://doi.org/10.1038/s41467-023-38054-y | Bi0.88Pb0.06Ca0.06CuSeO | BPCCSO |  | Bi0.88Pb0.06Ca0.06CuSeO | Bi0.88Pb0.06Ca0.06CuSeO | None |  | Stoichiometric Formula |  | 573 | 0.003339283 | 299.46548 | 165.639 | 8.216218 | 0.52586 | 0.424 | [10 empty] | Self-propagating high-temperature synthesis with spark plasma sintering at 973K under a uniaxial pressure of 40 MPa for 3 minutes in vaccuum. | Not mentioned | Not mentioned | Polycrystalline | Mainly consisted of two phases: Cu2Se and Bi0.88Pb0.06Ca0.06CuSeO. Contains minor phase of nanometers-sized Bi2O3. Cu2Se/BiCuSeO stabilizes Cu2Se by blocking the long-range migration of Cu+ ions and obstructing the reduction of Cu+ into Cu precipitates.
1 | https://doi.org/10.1038/s41467-023-38054-y | Bi0.88Pb0.06Ca0.06CuSeO | BPCCSO |  | Bi0.88Pb0.06Ca0.06CuSeO | Bi0.88Pb0.06Ca0.06CuSeO | None |  | Stoichiometric Formula |  | 623 | 0.003640437 | 274.6923 | 171.6904 | 8.097273 | 0.58557 | 0.408 | [10 empty] | Self-propagating high-temperature synthesis with spark plasma sintering at 973K under a uniaxial pressure of 40 MPa for 3 minutes in vaccuum. | Not mentioned | Not mentioned | Polycrystalline | Mainly consisted of two phases: Cu2Se and Bi0.88Pb0.06Ca0.06CuSeO. Contains minor phase of nanometers-sized Bi2O3. Cu2Se/BiCuSeO stabilizes Cu2Se by blocking the long-range migration of Cu+ ions and obstructing the reduction of Cu+ into Cu precipitates.
1 | https://doi.org/10.1038/s41467-023-38054-y | Bi0.88Pb0.06Ca0.06CuSeO | BPCCSO |  | Bi0.88Pb0.06Ca0.06CuSeO | Bi0.88Pb0.06Ca0.06CuSeO | None |  | Stoichiometric Formula |  | 673 | 0.003894053 | 256.80185 | 177.0756 | 8.052223 | 0.65139 | 0.394 | [10 empty] | Self-propagating high-temperature synthesis with spark plasma sintering at 973K under a uniaxial pressure of 40 MPa for 3 minutes in vaccuum. | Not mentioned | Not mentioned | Polycrystalline | Mainly consisted of two phases: Cu2Se and Bi0.88Pb0.06Ca0.06CuSeO. Contains minor phase of nanometers-sized Bi2O3. Cu2Se/BiCuSeO stabilizes Cu2Se by blocking the long-range migration of Cu+ ions and obstructing the reduction of Cu+ into Cu precipitates.
1 | https://doi.org/10.1038/s41467-023-38054-y | Bi0.88Pb0.06Ca0.06CuSeO | BPCCSO |  | Bi0.88Pb0.06Ca0.06CuSeO | Bi0.88Pb0.06Ca0.06CuSeO | None |  | Stoichiometric Formula |  | 723 | 0.004214318 | 237.28632 | 181.6055 | 7.825837 | 0.70332 | 0.381 | [10 empty] | Self-propagating high-temperature synthesis with spark plasma sintering at 973K under a uniaxial pressure of 40 MPa for 3 minutes in vaccuum. | Not mentioned | Not mentioned | Polycrystalline | Mainly consisted of two phases: Cu2Se and Bi0.88Pb0.06Ca0.06CuSeO. Contains minor phase of nanometers-sized Bi2O3. Cu2Se/BiCuSeO stabilizes Cu2Se by blocking the long-range migration of Cu+ ions and obstructing the reduction of Cu+ into Cu precipitates.
1 | https://doi.org/10.1038/s41467-023-38054-y | Bi0.88Pb0.06Ca0.06CuSeO | BPCCSO |  | Bi0.88Pb0.06Ca0.06CuSeO | Bi0.88Pb0.06Ca0.06CuSeO | None |  | Stoichiometric Formula |  | 773 | 0.004584562 | 218.12335 | 189.1213 | 7.801591 | 0.79336 | 0.36 | [10 empty] | Self-propagating high-temperature synthesis with spark plasma sintering at 973K under a uniaxial pressure of 40 MPa for 3 minutes in vaccuum. | Not mentioned | Not mentioned | Polycrystalline | Mainly consisted of two phases: Cu2Se and Bi0.88Pb0.06Ca0.06CuSeO. Contains minor phase of nanometers-sized Bi2O3. Cu2Se/BiCuSeO stabilizes Cu2Se by blocking the long-range migration of Cu+ ions and obstructing the reduction of Cu+ into Cu precipitates.
1 | https://doi.org/10.1038/s41467-023-38054-y | Bi0.88Pb0.06Ca0.06CuSeO | BPCCSO |  | Bi0.88Pb0.06Ca0.06CuSeO | Bi0.88Pb0.06Ca0.06CuSeO | None |  | Stoichiometric Formula |  | 823 | 0.004892682 | 204.38688 | 193.4526 | 7.648958 | 0.86415 | 0.345 | [10 empty] | Self-propagating high-temperature synthesis with spark plasma sintering at 973K under a uniaxial pressure of 40 MPa for 3 minutes in vaccuum. | Not mentioned | Not mentioned | Polycrystalline | Mainly consisted of two phases: Cu2Se and Bi0.88Pb0.06Ca0.06CuSeO. Contains minor phase of nanometers-sized Bi2O3. Cu2Se/BiCuSeO stabilizes Cu2Se by blocking the long-range migration of Cu+ ions and obstructing the reduction of Cu+ into Cu precipitates.
1 | https://doi.org/10.1038/s41467-023-38054-y | Bi0.88Pb0.06Ca0.06CuSeO | BPCCSO |  | Bi0.88Pb0.06Ca0.06CuSeO | Bi0.88Pb0.06Ca0.06CuSeO | None |  | Stoichiometric Formula |  | 873 | 0.004777422 | 209.31791 | 193.7759 | 7.859697 | 0.97293 | 0.334 | [10 empty] | Self-propagating high-temperature synthesis with spark plasma sintering at 973K under a uniaxial pressure of 40 MPa for 3 minutes in vaccuum. | Not mentioned | Not mentioned | Polycrystalline | Mainly consisted of two phases: Cu2Se and Bi0.88Pb0.06Ca0.06CuSeO. Contains minor phase of nanometers-sized Bi2O3. Cu2Se/BiCuSeO stabilizes Cu2Se by blocking the long-range migration of Cu+ ions and obstructing the reduction of Cu+ into Cu precipitates.
1 | https://doi.org/10.1038/s41467-023-38054-y | Bi0.88Pb0.06Ca0.06CuSeO | BPCCSO |  | Bi0.88Pb0.06Ca0.06CuSeO | Bi0.88Pb0.06Ca0.06CuSeO | None |  | Stoichiometric Formula |  | 923 | 0.004609164 | 216.95908 | 190.6751 | 7.887984 | 1.03546 | 0.333 | [10 empty] | Self-propagating high-temperature synthesis with spark plasma sintering at 973K under a uniaxial pressure of 40 MPa for 3 minutes in vaccuum. | Not mentioned | Not mentioned | Polycrystalline | Mainly consisted of two phases: Cu2Se and Bi0.88Pb0.06Ca0.06CuSeO. Contains minor phase of nanometers-sized Bi2O3. Cu2Se/BiCuSeO stabilizes Cu2Se by blocking the long-range migration of Cu+ ions and obstructing the reduction of Cu+ into Cu precipitates.
1 | https://doi.org/10.1038/s41467-023-38054-y | 0.9Cu2Se-0.1(Bi0.88Pb0.06Ca0.06CuSeO)-0.01 wt% Graphene | 0.9Cu2Se-0.1BPCCSO-0.01 wt% Graphene | 0.9Cu2Se-0.1BPCCSO-x wt% graphene | Cu2Se | (Cu2Se)0.9 | (Bi0.88Pb0.06Ca0.06CuSeO)0.1(Graphene)0.01wt% |  | Mixed Formula |  | 300 | 0.001016921 | 983.36056 | 97.31375 | 9.312386 | 0.28898 | 0.97689 |  |  |  | 125.937 |  | 2.544 | 24.19 |  |  |  | Self-propagating high-temperature synthesis with spark plasma sintering at 973K under a uniaxial pressure of 40 MPa for 3 minutes in vaccuum. | Not mentioned | Not mentioned | Polycrystalline | Appropriate amount of graphene introduces extra electrically conductive paths and improve the mobility of composities. Graphene also decoupled the relationship of electrical conductivity and Seeback coefficient to a certain extent. The graphene softens the phonon and increase phonon scattering, lowering thermal conductivity.
1 | https://doi.org/10.1038/s41467-023-38054-y | 0.9Cu2Se-0.1(Bi0.88Pb0.06Ca0.06CuSeO)-0.01 wt% Graphene | 0.9Cu2Se-0.1BPCCSO-0.01 wt% Graphene | 0.9Cu2Se-0.1BPCCSO-x wt% graphene | Cu2Se | (Cu2Se)0.9 | (Bi0.88Pb0.06Ca0.06CuSeO)0.1(Graphene)0.01wt% |  | Mixed Formula |  | 323 | 0.001052924 | 949.73616 | 98.884 | 9.286563 | 0.32292 | 0.92931 |  |  |  | 112.90984 | [6 empty] | Self-propagating high-temperature synthesis with spark plasma sintering at 973K under a uniaxial pressure of 40 MPa for 3 minutes in vaccuum. | Not mentioned | Not mentioned | Polycrystalline | Appropriate amount of graphene introduces extra electrically conductive paths and improve the mobility of composities. Graphene also decoupled the relationship of electrical conductivity and Seeback coefficient to a certain extent. The graphene softens the phonon and increase phonon scattering, lowering thermal conductivity.
1 | https://doi.org/10.1038/s41467-023-38054-y | 0.9Cu2Se-0.1(Bi0.88Pb0.06Ca0.06CuSeO)-0.01 wt% Graphene | 0.9Cu2Se-0.1BPCCSO-0.01 wt% Graphene | 0.9Cu2Se-0.1BPCCSO-x wt% graphene | Cu2Se | (Cu2Se)0.9 | (Bi0.88Pb0.06Ca0.06CuSeO)0.1(Graphene)0.01wt% |  | Mixed Formula |  | 423 | 0.001584397 | 631.15494 | 117.4631 | 8.708414 | 0.47545 | 0.77504 |  |  |  | 63.99705 | [6 empty] | Self-propagating high-temperature synthesis with spark plasma sintering at 973K under a uniaxial pressure of 40 MPa for 3 minutes in vaccuum. | Not mentioned | Not mentioned | Polycrystalline | Appropriate amount of graphene introduces extra electrically conductive paths and improve the mobility of composities. Graphene also decoupled the relationship of electrical conductivity and Seeback coefficient to a certain extent. The graphene softens the phonon and increase phonon scattering, lowering thermal conductivity.
1 | https://doi.org/10.1038/s41467-023-38054-y | 0.9Cu2Se-0.1(Bi0.88Pb0.06Ca0.06CuSeO)-0.01 wt% Graphene | 0.9Cu2Se-0.1BPCCSO-0.01 wt% Graphene | 0.9Cu2Se-0.1BPCCSO-x wt% graphene | Cu2Se | (Cu2Se)0.9 | (Bi0.88Pb0.06Ca0.06CuSeO)0.1(Graphene)0.01wt% |  | Mixed Formula |  | 473 | 0.001820399 | 549.33012 | 132.0565 | 9.57972 | 0.67653 | 0.66999 |  |  |  | 56.58072 | [6 empty] | Self-propagating high-temperature synthesis with spark plasma sintering at 973K under a uniaxial pressure of 40 MPa for 3 minutes in vaccuum. | Not mentioned | Not mentioned | Polycrystalline | Appropriate amount of graphene introduces extra electrically conductive paths and improve the mobility of composities. Graphene also decoupled the relationship of electrical conductivity and Seeback coefficient to a certain extent. The graphene softens the phonon and increase phonon scattering, lowering thermal conductivity.
1 | https://doi.org/10.1038/s41467-023-38054-y | 0.9Cu2Se-0.1(Bi0.88Pb0.06Ca0.06CuSeO)-0.01 wt% Graphene | 0.9Cu2Se-0.1BPCCSO-0.01 wt% Graphene | 0.9Cu2Se-0.1BPCCSO-x wt% graphene | Cu2Se | (Cu2Se)0.9 | (Bi0.88Pb0.06Ca0.06CuSeO)0.1(Graphene)0.01wt% |  | Mixed Formula |  | 523 | 0.002087633 | 479.0114 | 146.6836 | 10.30645 | 0.90085 | 0.59853 |  |  |  | 50.69119 | [6 empty] | Self-propagating high-temperature synthesis with spark plasma sintering at 973K under a uniaxial pressure of 40 MPa for 3 minutes in vaccuum. | Not mentioned | Not mentioned | Polycrystalline | Appropriate amount of graphene introduces extra electrically conductive paths and improve the mobility of composities. Graphene also decoupled the relationship of electrical conductivity and Seeback coefficient to a certain extent. The graphene softens the phonon and increase phonon scattering, lowering thermal conductivity.
1 | https://doi.org/10.1038/s41467-023-38054-y | 0.9Cu2Se-0.1(Bi0.88Pb0.06Ca0.06CuSeO)-0.01 wt% Graphene | 0.9Cu2Se-0.1BPCCSO-0.01 wt% Graphene | 0.9Cu2Se-0.1BPCCSO-x wt% graphene | Cu2Se | (Cu2Se)0.9 | (Bi0.88Pb0.06Ca0.06CuSeO)0.1(Graphene)0.01wt% |  | Mixed Formula |  | 573 | 0.00238778 | 418.79905 | 161.4728 | 10.91955 | 1.13535 | 0.55124 |  |  |  | 46.08463 | [6 empty] | Self-propagating high-temperature synthesis with spark plasma sintering at 973K under a uniaxial pressure of 40 MPa for 3 minutes in vaccuum. | Not mentioned | Not mentioned | Polycrystalline | Appropriate amount of graphene introduces extra electrically conductive paths and improve the mobility of composities. Graphene also decoupled the relationship of electrical conductivity and Seeback coefficient to a certain extent. The graphene softens the phonon and increase phonon scattering, lowering thermal conductivity.
1 | https://doi.org/10.1038/s41467-023-38054-y | 0.9Cu2Se-0.1(Bi0.88Pb0.06Ca0.06CuSeO)-0.01 wt% Graphene | 0.9Cu2Se-0.1BPCCSO-0.01 wt% Graphene | 0.9Cu2Se-0.1BPCCSO-x wt% graphene | Cu2Se | (Cu2Se)0.9 | (Bi0.88Pb0.06Ca0.06CuSeO)0.1(Graphene)0.01wt% |  | Mixed Formula |  | 623 | 0.002740715 | 364.86829 | 176.9826 | 11.42871 | 1.28051 | 0.55617 |  |  |  | 42.49801 | [6 empty] | Self-propagating high-temperature synthesis with spark plasma sintering at 973K under a uniaxial pressure of 40 MPa for 3 minutes in vaccuum. | Not mentioned | Not mentioned | Polycrystalline | Appropriate amount of graphene introduces extra electrically conductive paths and improve the mobility of composities. Graphene also decoupled the relationship of electrical conductivity and Seeback coefficient to a certain extent. The graphene softens the phonon and increase phonon scattering, lowering thermal conductivity.
1 | https://doi.org/10.1038/s41467-023-38054-y | 0.9Cu2Se-0.1(Bi0.88Pb0.06Ca0.06CuSeO)-0.01 wt% Graphene | 0.9Cu2Se-0.1BPCCSO-0.01 wt% Graphene | 0.9Cu2Se-0.1BPCCSO-x wt% graphene | Cu2Se | (Cu2Se)0.9 | (Bi0.88Pb0.06Ca0.06CuSeO)0.1(Graphene)0.01wt% |  | Mixed Formula |  | 673 | 0.003112563 | 321.27864 | 190.1915 | 11.62155 | 1.57417 | 0.49696 |  |  |  | 38.88944 | [6 empty] | Self-propagating high-temperature synthesis with spark plasma sintering at 973K under a uniaxial pressure of 40 MPa for 3 minutes in vaccuum. | Not mentioned | Not mentioned | Polycrystalline | Appropriate amount of graphene introduces extra electrically conductive paths and improve the mobility of composities. Graphene also decoupled the relationship of electrical conductivity and Seeback coefficient to a certain extent. The graphene softens the phonon and increase phonon scattering, lowering thermal conductivity.
1 | https://doi.org/10.1038/s41467-023-38054-y | 0.9Cu2Se-0.1(Bi0.88Pb0.06Ca0.06CuSeO)-0.01 wt% Graphene | 0.9Cu2Se-0.1BPCCSO-0.01 wt% Graphene | 0.9Cu2Se-0.1BPCCSO-x wt% graphene | Cu2Se | (Cu2Se)0.9 | (Bi0.88Pb0.06Ca0.06CuSeO)0.1(Graphene)0.01wt% |  | Mixed Formula |  | 723 | 0.003530879 | 283.2156 | 202.9634 | 11.66682 | 1.63517 | 0.51596 |  |  |  | 35.72521 | [6 empty] | Self-propagating high-temperature synthesis with spark plasma sintering at 973K under a uniaxial pressure of 40 MPa for 3 minutes in vaccuum. | Not mentioned | Not mentioned | Polycrystalline | Appropriate amount of graphene introduces extra electrically conductive paths and improve the mobility of composities. Graphene also decoupled the relationship of electrical conductivity and Seeback coefficient to a certain extent. The graphene softens the phonon and increase phonon scattering, lowering thermal conductivity.
1 | https://doi.org/10.1038/s41467-023-38054-y | 0.9Cu2Se-0.1(Bi0.88Pb0.06Ca0.06CuSeO)-0.01 wt% Graphene | 0.9Cu2Se-0.1BPCCSO-0.01 wt% Graphene | 0.9Cu2Se-0.1BPCCSO-x wt% graphene | Cu2Se | (Cu2Se)0.9 | (Bi0.88Pb0.06Ca0.06CuSeO)0.1(Graphene)0.01wt% |  | Mixed Formula |  | 773 | 0.003981191 | 251.18112 | 215.8398 | 11.70172 | 1.73592 | 0.52118 |  |  |  | 33.28869 | [6 empty] | Self-propagating high-temperature synthesis with spark plasma sintering at 973K under a uniaxial pressure of 40 MPa for 3 minutes in vaccuum. | Not mentioned | Not mentioned | Polycrystalline | Appropriate amount of graphene introduces extra electrically conductive paths and improve the mobility of composities. Graphene also decoupled the relationship of electrical conductivity and Seeback coefficient to a certain extent. The graphene softens the phonon and increase phonon scattering, lowering thermal conductivity.
1 | https://doi.org/10.1038/s41467-023-38054-y | 0.9Cu2Se-0.1(Bi0.88Pb0.06Ca0.06CuSeO)-0.01 wt% Graphene | 0.9Cu2Se-0.1BPCCSO-0.01 wt% Graphene | 0.9Cu2Se-0.1BPCCSO-x wt% graphene | Cu2Se | (Cu2Se)0.9 | (Bi0.88Pb0.06Ca0.06CuSeO)0.1(Graphene)0.01wt% |  | Mixed Formula |  | 823 | 0.00439403 | 227.58151 | 223.7744 | 11.39614 | 1.82424 | 0.51423 |  |  |  | 30.10564 | [6 empty] | Self-propagating high-temperature synthesis with spark plasma sintering at 973K under a uniaxial pressure of 40 MPa for 3 minutes in vaccuum. | Not mentioned | Not mentioned | Polycrystalline | Appropriate amount of graphene introduces extra electrically conductive paths and improve the mobility of composities. Graphene also decoupled the relationship of electrical conductivity and Seeback coefficient to a certain extent. The graphene softens the phonon and increase phonon scattering, lowering thermal conductivity.
1 | https://doi.org/10.1038/s41467-023-38054-y | 0.9Cu2Se-0.1(Bi0.88Pb0.06Ca0.06CuSeO)-0.01 wt% Graphene | 0.9Cu2Se-0.1BPCCSO-0.01 wt% Graphene | 0.9Cu2Se-0.1BPCCSO-x wt% graphene | Cu2Se | (Cu2Se)0.9 | (Bi0.88Pb0.06Ca0.06CuSeO)0.1(Graphene)0.01wt% |  | Mixed Formula |  | 873 | 0.004779238 | 209.23838 | 230.4382 | 11.11092 | 1.91904 | 0.50554 |  |  |  | 27.37408 | [6 empty] | Self-propagating high-temperature synthesis with spark plasma sintering at 973K under a uniaxial pressure of 40 MPa for 3 minutes in vaccuum. | Not mentioned | Not mentioned | Polycrystalline | Appropriate amount of graphene introduces extra electrically conductive paths and improve the mobility of composities. Graphene also decoupled the relationship of electrical conductivity and Seeback coefficient to a certain extent. The graphene softens the phonon and increase phonon scattering, lowering thermal conductivity.
1 | https://doi.org/10.1038/s41467-023-38054-y | 0.9Cu2Se-0.1(Bi0.88Pb0.06Ca0.06CuSeO)-0.01 wt% Graphene | 0.9Cu2Se-0.1BPCCSO-0.01 wt% Graphene | 0.9Cu2Se-0.1BPCCSO-x wt% graphene | Cu2Se | (Cu2Se)0.9 | (Bi0.88Pb0.06Ca0.06CuSeO)0.1(Graphene)0.01wt% |  | Mixed Formula |  | 923 | 0.005140133 | 194.5475 | 237.1683 | 10.94307 | 1.99828 | 0.50554 |  |  |  | 25.31504 | [6 empty] | Self-propagating high-temperature synthesis with spark plasma sintering at 973K under a uniaxial pressure of 40 MPa for 3 minutes in vaccuum. | Not mentioned | Not mentioned | Polycrystalline | Appropriate amount of graphene introduces extra electrically conductive paths and improve the mobility of composities. Graphene also decoupled the relationship of electrical conductivity and Seeback coefficient to a certain extent. The graphene softens the phonon and increase phonon scattering, lowering thermal conductivity.
1 | https://doi.org/10.1038/s41467-023-38054-y | 0.9Cu2Se-0.1(Bi0.88Pb0.06Ca0.06CuSeO)-0.01 wt% Graphene | 0.9Cu2Se-0.1BPCCSO-0.01 wt% Graphene | 0.9Cu2Se-0.1BPCCSO-x wt% graphene | Cu2Se | (Cu2Se)0.9 | (Bi0.88Pb0.06Ca0.06CuSeO)0.1(Graphene)0.01wt% |  | Mixed Formula |  | 973 | 0.005386381 | 185.65341 | 240.8022 | 10.76524 | 2.11591 | 0.49512 |  |  |  | 23.28147 | [6 empty] | Self-propagating high-temperature synthesis with spark plasma sintering at 973K under a uniaxial pressure of 40 MPa for 3 minutes in vaccuum. | Not mentioned | Not mentioned | Polycrystalline | Appropriate amount of graphene introduces extra electrically conductive paths and improve the mobility of composities. Graphene also decoupled the relationship of electrical conductivity and Seeback coefficient to a certain extent. The graphene softens the phonon and increase phonon scattering, lowering thermal conductivity.
1 | https://doi.org/10.1038/s41467-023-38054-y | 0.9Cu2Se-0.1(Bi0.88Pb0.06Ca0.06CuSeO)-0.01 wt% Graphene | 0.9Cu2Se-0.1BPCCSO-0.01 wt% Graphene | 0.9Cu2Se-0.1BPCCSO-x wt% graphene | Cu2Se | (Cu2Se)0.9 | (Bi0.88Pb0.06Ca0.06CuSeO)0.1(Graphene)0.01wt% |  | Mixed Formula |  | 1000 | 0.004901334 | 204.02609 | 236.9519 | 11.45528 | 2.35532 | 0.48643 |  |  |  | 23.48281 | [6 empty] | Self-propagating high-temperature synthesis with spark plasma sintering at 973K under a uniaxial pressure of 40 MPa for 3 minutes in vaccuum. | Not mentioned | Not mentioned | Polycrystalline | Appropriate amount of graphene introduces extra electrically conductive paths and improve the mobility of composities. Graphene also decoupled the relationship of electrical conductivity and Seeback coefficient to a certain extent. The graphene softens the phonon and increase phonon scattering, lowering thermal conductivity.
1 | https://doi.org/10.1038/s41467-023-38054-y | 0.9Cu2Se-0.1(Bi0.88Pb0.06Ca0.06CuSeO)-0.02 wt% Graphene | 0.9Cu2Se-0.1BPCCSO-0.02 wt% Graphene | 0.9Cu2Se-0.1BPCCSO-x wt% graphene | Cu2Se | (Cu2Se)0.9 | (Bi0.88Pb0.06Ca0.06CuSeO)0.1(Graphene)0.02wt% |  | Mixed Formula |  | 300 | 0.0006499133 | 1538.66677 | 76.23335 | 8.941999 | 0.21349 | 1.26977 |  |  |  | 145.55209 | [6 empty] | Self-propagating high-temperature synthesis with spark plasma sintering at 973K under a uniaxial pressure of 40 MPa for 3 minutes in vaccuum. | Not mentioned | Not mentioned | Polycrystalline | Appropriate amount of graphene introduces extra electrically conductive paths and improve the mobility of composities. Graphene also decoupled the relationship of electrical conductivity and Seeback coefficient to a certain extent. The graphene softens the phonon and increase phonon scattering, lowering thermal conductivity.
1 | https://doi.org/10.1038/s41467-023-38054-y | 0.9Cu2Se-0.1(Bi0.88Pb0.06Ca0.06CuSeO)-0.02 wt% Graphene | 0.9Cu2Se-0.1BPCCSO-0.02 wt% Graphene | 0.9Cu2Se-0.1BPCCSO-x wt% graphene | Cu2Se | (Cu2Se)0.9 | (Bi0.88Pb0.06Ca0.06CuSeO)0.1(Graphene)0.02wt% |  | Mixed Formula |  | 323 | 0.0006975405 | 1433.60851 | 80.80701 | 9.361138 | 0.24608 | 1.2293 |  |  |  | 131.95797 | [6 empty] | Self-propagating high-temperature synthesis with spark plasma sintering at 973K under a uniaxial pressure of 40 MPa for 3 minutes in vaccuum. | Not mentioned | Not mentioned | Polycrystalline | Appropriate amount of graphene introduces extra electrically conductive paths and improve the mobility of composities. Graphene also decoupled the relationship of electrical conductivity and Seeback coefficient to a certain extent. The graphene softens the phonon and increase phonon scattering, lowering thermal conductivity.
1 | https://doi.org/10.1038/s41467-023-38054-y | 0.9Cu2Se-0.1(Bi0.88Pb0.06Ca0.06CuSeO)-0.02 wt% Graphene | 0.9Cu2Se-0.1BPCCSO-0.02 wt% Graphene | 0.9Cu2Se-0.1BPCCSO-x wt% graphene | Cu2Se | (Cu2Se)0.9 | (Bi0.88Pb0.06Ca0.06CuSeO)0.1(Graphene)0.02wt% |  | Mixed Formula |  | 423 | 0.0007884731 | 1268.27409 | 82.57833 | 8.648589 | 0.298 | 1.22809 |  |  |  | 79.95051 | [6 empty] | Self-propagating high-temperature synthesis with spark plasma sintering at 973K under a uniaxial pressure of 40 MPa for 3 minutes in vaccuum. | Not mentioned | Not mentioned | Polycrystalline | Appropriate amount of graphene introduces extra electrically conductive paths and improve the mobility of composities. Graphene also decoupled the relationship of electrical conductivity and Seeback coefficient to a certain extent. The graphene softens the phonon and increase phonon scattering, lowering thermal conductivity.
1 | https://doi.org/10.1038/s41467-023-38054-y | 0.9Cu2Se-0.1(Bi0.88Pb0.06Ca0.06CuSeO)-0.02 wt% Graphene | 0.9Cu2Se-0.1BPCCSO-0.02 wt% Graphene | 0.9Cu2Se-0.1BPCCSO-x wt% graphene | Cu2Se | (Cu2Se)0.9 | (Bi0.88Pb0.06Ca0.06CuSeO)0.1(Graphene)0.02wt% |  | Mixed Formula |  | 473 | 0.0009103765 | 1098.44663 | 94.59955 | 9.83008 | 0.43929 | 1.05877 |  |  |  | 69.47663 | [6 empty] | Self-propagating high-temperature synthesis with spark plasma sintering at 973K under a uniaxial pressure of 40 MPa for 3 minutes in vaccuum. | Not mentioned | Not mentioned | Polycrystalline | Appropriate amount of graphene introduces extra electrically conductive paths and improve the mobility of composities. Graphene also decoupled the relationship of electrical conductivity and Seeback coefficient to a certain extent. The graphene softens the phonon and increase phonon scattering, lowering thermal conductivity.
1 | https://doi.org/10.1038/s41467-023-38054-y | 0.9Cu2Se-0.1(Bi0.88Pb0.06Ca0.06CuSeO)-0.02 wt% Graphene | 0.9Cu2Se-0.1BPCCSO-0.02 wt% Graphene | 0.9Cu2Se-0.1BPCCSO-x wt% graphene | Cu2Se | (Cu2Se)0.9 | (Bi0.88Pb0.06Ca0.06CuSeO)0.1(Graphene)0.02wt% |  | Mixed Formula |  | 523 | 0.001040987 | 960.62679 | 106.0215 | 10.79797 | 0.60499 | 0.93373 |  |  |  | 61.02129 | [6 empty] | Self-propagating high-temperature synthesis with spark plasma sintering at 973K under a uniaxial pressure of 40 MPa for 3 minutes in vaccuum. | Not mentioned | Not mentioned | Polycrystalline | Appropriate amount of graphene introduces extra electrically conductive paths and improve the mobility of composities. Graphene also decoupled the relationship of electrical conductivity and Seeback coefficient to a certain extent. The graphene softens the phonon and increase phonon scattering, lowering thermal conductivity.
1 | https://doi.org/10.1038/s41467-023-38054-y | 0.9Cu2Se-0.1(Bi0.88Pb0.06Ca0.06CuSeO)-0.02 wt% Graphene | 0.9Cu2Se-0.1BPCCSO-0.02 wt% Graphene | 0.9Cu2Se-0.1BPCCSO-x wt% graphene | Cu2Se | (Cu2Se)0.9 | (Bi0.88Pb0.06Ca0.06CuSeO)0.1(Graphene)0.02wt% |  | Mixed Formula |  | 573 | 0.001184695 | 844.09911 | 117.3283 | 11.61982 | 0.78034 | 0.85346 |  |  |  | 54.1933 | [6 empty] | Self-propagating high-temperature synthesis with spark plasma sintering at 973K under a uniaxial pressure of 40 MPa for 3 minutes in vaccuum. | Not mentioned | Not mentioned | Polycrystalline | Appropriate amount of graphene introduces extra electrically conductive paths and improve the mobility of composities. Graphene also decoupled the relationship of electrical conductivity and Seeback coefficient to a certain extent. The graphene softens the phonon and increase phonon scattering, lowering thermal conductivity.
1 | https://doi.org/10.1038/s41467-023-38054-y | 0.9Cu2Se-0.1(Bi0.88Pb0.06Ca0.06CuSeO)-0.02 wt% Graphene | 0.9Cu2Se-0.1BPCCSO-0.02 wt% Graphene | 0.9Cu2Se-0.1BPCCSO-x wt% graphene | Cu2Se | (Cu2Se)0.9 | (Bi0.88Pb0.06Ca0.06CuSeO)0.1(Graphene)0.02wt% |  | Mixed Formula |  | 623 | 0.001346678 | 742.56801 | 129.3902 | 12.43194 | 0.90189 | 0.85897 |  |  |  | 48.95659 | [6 empty] | Self-propagating high-temperature synthesis with spark plasma sintering at 973K under a uniaxial pressure of 40 MPa for 3 minutes in vaccuum. | Not mentioned | Not mentioned | Polycrystalline | Appropriate amount of graphene introduces extra electrically conductive paths and improve the mobility of composities. Graphene also decoupled the relationship of electrical conductivity and Seeback coefficient to a certain extent. The graphene softens the phonon and increase phonon scattering, lowering thermal conductivity.
1 | https://doi.org/10.1038/s41467-023-38054-y | 0.9Cu2Se-0.1(Bi0.88Pb0.06Ca0.06CuSeO)-0.02 wt% Graphene | 0.9Cu2Se-0.1BPCCSO-0.02 wt% Graphene | 0.9Cu2Se-0.1BPCCSO-x wt% graphene | Cu2Se | (Cu2Se)0.9 | (Bi0.88Pb0.06Ca0.06CuSeO)0.1(Graphene)0.02wt% |  | Mixed Formula |  | 673 | 0.001527562 | 654.63791 | 139.3349 | 12.70929 | 1.11908 | 0.76449 |  |  |  | 43.42915 | [6 empty] | Self-propagating high-temperature synthesis with spark plasma sintering at 973K under a uniaxial pressure of 40 MPa for 3 minutes in vaccuum. | Not mentioned | Not mentioned | Polycrystalline | Appropriate amount of graphene introduces extra electrically conductive paths and improve the mobility of composities. Graphene also decoupled the relationship of electrical conductivity and Seeback coefficient to a certain extent. The graphene softens the phonon and increase phonon scattering, lowering thermal conductivity.
1 | https://doi.org/10.1038/s41467-023-38054-y | 0.9Cu2Se-0.1(Bi0.88Pb0.06Ca0.06CuSeO)-0.02 wt% Graphene | 0.9Cu2Se-0.1BPCCSO-0.02 wt% Graphene | 0.9Cu2Se-0.1BPCCSO-x wt% graphene | Cu2Se | (Cu2Se)0.9 | (Bi0.88Pb0.06Ca0.06CuSeO)0.1(Graphene)0.02wt% |  | Mixed Formula |  | 723 | 0.001739415 | 574.90593 | 153.8927 | 13.61549 | 1.27545 | 0.77196 |  |  |  | 40.79851 | [6 empty] | Self-propagating high-temperature synthesis with spark plasma sintering at 973K under a uniaxial pressure of 40 MPa for 3 minutes in vaccuum. | Not mentioned | Not mentioned | Polycrystalline | Appropriate amount of graphene introduces extra electrically conductive paths and improve the mobility of composities. Graphene also decoupled the relationship of electrical conductivity and Seeback coefficient to a certain extent. The graphene softens the phonon and increase phonon scattering, lowering thermal conductivity.
1 | https://doi.org/10.1038/s41467-023-38054-y | 0.9Cu2Se-0.1(Bi0.88Pb0.06Ca0.06CuSeO)-0.02 wt% Graphene | 0.9Cu2Se-0.1BPCCSO-0.02 wt% Graphene | 0.9Cu2Se-0.1BPCCSO-x wt% graphene | Cu2Se | (Cu2Se)0.9 | (Bi0.88Pb0.06Ca0.06CuSeO)0.1(Graphene)0.02wt% |  | Mixed Formula |  | 773 | 0.00197985 | 505.08877 | 163.3813 | 13.48256 | 1.39419 | 0.74768 |  |  |  | 36.27994 | [6 empty] | Self-propagating high-temperature synthesis with spark plasma sintering at 973K under a uniaxial pressure of 40 MPa for 3 minutes in vaccuum. | Not mentioned | Not mentioned | Polycrystalline | Appropriate amount of graphene introduces extra electrically conductive paths and improve the mobility of composities. Graphene also decoupled the relationship of electrical conductivity and Seeback coefficient to a certain extent. The graphene softens the phonon and increase phonon scattering, lowering thermal conductivity.
1 | https://doi.org/10.1038/s41467-023-38054-y | 0.9Cu2Se-0.1(Bi0.88Pb0.06Ca0.06CuSeO)-0.02 wt% Graphene | 0.9Cu2Se-0.1BPCCSO-0.02 wt% Graphene | 0.9Cu2Se-0.1BPCCSO-x wt% graphene | Cu2Se | (Cu2Se)0.9 | (Bi0.88Pb0.06Ca0.06CuSeO)0.1(Graphene)0.02wt% |  | Mixed Formula |  | 823 | 0.002263657 | 441.76304 | 176.7008 | 13.79324 | 1.56954 | 0.72339 |  |  |  | 33.77701 | [6 empty] | Self-propagating high-temperature synthesis with spark plasma sintering at 973K under a uniaxial pressure of 40 MPa for 3 minutes in vaccuum. | Not mentioned | Not mentioned | Polycrystalline | Appropriate amount of graphene introduces extra electrically conductive paths and improve the mobility of composities. Graphene also decoupled the relationship of electrical conductivity and Seeback coefficient to a certain extent. The graphene softens the phonon and increase phonon scattering, lowering thermal conductivity.
1 | https://doi.org/10.1038/s41467-023-38054-y | 0.9Cu2Se-0.1(Bi0.88Pb0.06Ca0.06CuSeO)-0.02 wt% Graphene | 0.9Cu2Se-0.1BPCCSO-0.02 wt% Graphene | 0.9Cu2Se-0.1BPCCSO-x wt% graphene | Cu2Se | (Cu2Se)0.9 | (Bi0.88Pb0.06Ca0.06CuSeO)0.1(Graphene)0.02wt% |  | Mixed Formula |  | 873 | 0.002546287 | 392.72871 | 188.3616 | 13.93405 | 1.70643 | 0.71298 |  |  |  | 31.4975 | [6 empty] | Self-propagating high-temperature synthesis with spark plasma sintering at 973K under a uniaxial pressure of 40 MPa for 3 minutes in vaccuum. | Not mentioned | Not mentioned | Polycrystalline | Appropriate amount of graphene introduces extra electrically conductive paths and improve the mobility of composities. Graphene also decoupled the relationship of electrical conductivity and Seeback coefficient to a certain extent. The graphene softens the phonon and increase phonon scattering, lowering thermal conductivity.
1 | https://doi.org/10.1038/s41467-023-38054-y | 0.9Cu2Se-0.1(Bi0.88Pb0.06Ca0.06CuSeO)-0.02 wt% Graphene | 0.9Cu2Se-0.1BPCCSO-0.02 wt% Graphene | 0.9Cu2Se-0.1BPCCSO-x wt% graphene | Cu2Se | (Cu2Se)0.9 | (Bi0.88Pb0.06Ca0.06CuSeO)0.1(Graphene)0.02wt% |  | Mixed Formula |  | 923 | 0.002607328 | 383.53441 | 192.5791 | 14.22404 | 1.85523 | 0.70778 |  |  |  | 29.72081 | [6 empty] | Self-propagating high-temperature synthesis with spark plasma sintering at 973K under a uniaxial pressure of 40 MPa for 3 minutes in vaccuum. | Not mentioned | Not mentioned | Polycrystalline | Appropriate amount of graphene introduces extra electrically conductive paths and improve the mobility of composities. Graphene also decoupled the relationship of electrical conductivity and Seeback coefficient to a certain extent. The graphene softens the phonon and increase phonon scattering, lowering thermal conductivity.
1 | https://doi.org/10.1038/s41467-023-38054-y | 0.9Cu2Se-0.1(Bi0.88Pb0.06Ca0.06CuSeO)-0.02 wt% Graphene | 0.9Cu2Se-0.1BPCCSO-0.02 wt% Graphene | 0.9Cu2Se-0.1BPCCSO-x wt% graphene | Cu2Se | (Cu2Se)0.9 | (Bi0.88Pb0.06Ca0.06CuSeO)0.1(Graphene)0.02wt% |  | Mixed Formula |  | 973 | 0.002794037 | 357.90507 | 207.7904 | 15.45322 | 2.1781 | 0.69043 |  |  |  | 30.58756 | [6 empty] | Self-propagating high-temperature synthesis with spark plasma sintering at 973K under a uniaxial pressure of 40 MPa for 3 minutes in vaccuum. | Not mentioned | Not mentioned | Polycrystalline | Appropriate amount of graphene introduces extra electrically conductive paths and improve the mobility of composities. Graphene also decoupled the relationship of electrical conductivity and Seeback coefficient to a certain extent. The graphene softens the phonon and increase phonon scattering, lowering thermal conductivity.
1 | https://doi.org/10.1038/s41467-023-38054-y | 0.9Cu2Se-0.1(Bi0.88Pb0.06Ca0.06CuSeO)-0.02 wt% Graphene | 0.9Cu2Se-0.1BPCCSO-0.02 wt% Graphene | 0.9Cu2Se-0.1BPCCSO-x wt% graphene | Cu2Se | (Cu2Se)0.9 | (Bi0.88Pb0.06Ca0.06CuSeO)0.1(Graphene)0.02wt% |  | Mixed Formula |  | 1000 | 0.002855226 | 350.23497 | 210.994 | 15.59193 | 2.30496 | 0.67655 |  |  |  | 29.81814 | [6 empty] | Self-propagating high-temperature synthesis with spark plasma sintering at 973K under a uniaxial pressure of 40 MPa for 3 minutes in vaccuum. | Not mentioned | Not mentioned | Polycrystalline | Appropriate amount of graphene introduces extra electrically conductive paths and improve the mobility of composities. Graphene also decoupled the relationship of electrical conductivity and Seeback coefficient to a certain extent. The graphene softens the phonon and increase phonon scattering, lowering thermal conductivity.
1 | https://doi.org/10.1038/s41467-023-38054-y | 0.9Cu2Se-0.1(Bi0.88Pb0.06Ca0.06CuSeO)-0.03 wt% Graphene | 0.9Cu2Se-0.1BPCCSO-0.03 wt% Graphene | 0.9Cu2Se-0.1BPCCSO-x wt% graphene | Cu2Se | (Cu2Se)0.9 | (Bi0.88Pb0.06Ca0.06CuSeO)0.1(Graphene)0.03wt% |  | Mixed Formula |  | 300 | 0.000681454 | 1467.45048 | 79.9401 | 9.377624 | 0.2328 | 1.22115 |  |  |  | 146.76785 |  | 2.43 | 37.73 |  |  |  | Self-propagating high-temperature synthesis with spark plasma sintering at 973K under a uniaxial pressure of 40 MPa for 3 minutes in vaccuum. | Not mentioned | Not mentioned | Polycrystalline | Appropriate amount of graphene introduces extra electrically conductive paths and improve the mobility of composities. Graphene also decoupled the relationship of electrical conductivity and Seeback coefficient to a certain extent. The graphene softens the phonon and increase phonon scattering, lowering thermal conductivity.
1 | https://doi.org/10.1038/s41467-023-38054-y | 0.9Cu2Se-0.1(Bi0.88Pb0.06Ca0.06CuSeO)-0.03 wt% Graphene | 0.9Cu2Se-0.1BPCCSO-0.03 wt% Graphene | 0.9Cu2Se-0.1BPCCSO-x wt% graphene | Cu2Se | (Cu2Se)0.9 | (Bi0.88Pb0.06Ca0.06CuSeO)0.1(Graphene)0.03wt% |  | Mixed Formula |  | 323 | 0.000731602 | 1366.8634 | 84.77583 | 9.823566 | 0.26682 | 1.18973 |  |  |  | 133.32796 | [6 empty] | Self-propagating high-temperature synthesis with spark plasma sintering at 973K under a uniaxial pressure of 40 MPa for 3 minutes in vaccuum. | Not mentioned | Not mentioned | Polycrystalline | Appropriate amount of graphene introduces extra electrically conductive paths and improve the mobility of composities. Graphene also decoupled the relationship of electrical conductivity and Seeback coefficient to a certain extent. The graphene softens the phonon and increase phonon scattering, lowering thermal conductivity.
1 | https://doi.org/10.1038/s41467-023-38054-y | 0.9Cu2Se-0.1(Bi0.88Pb0.06Ca0.06CuSeO)-0.03 wt% Graphene | 0.9Cu2Se-0.1BPCCSO-0.03 wt% Graphene | 0.9Cu2Se-0.1BPCCSO-x wt% graphene | Cu2Se | (Cu2Se)0.9 | (Bi0.88Pb0.06Ca0.06CuSeO)0.1(Graphene)0.03wt% |  | Mixed Formula |  | 423 | 0.0009593044 | 1042.42199 | 95.3339 | 9.474108 | 0.36569 | 1.09627 |  |  |  | 78.75867 | [6 empty] | Self-propagating high-temperature synthesis with spark plasma sintering at 973K under a uniaxial pressure of 40 MPa for 3 minutes in vaccuum. | Not mentioned | Not mentioned | Polycrystalline | Appropriate amount of graphene introduces extra electrically conductive paths and improve the mobility of composities. Graphene also decoupled the relationship of electrical conductivity and Seeback coefficient to a certain extent. The graphene softens the phonon and increase phonon scattering, lowering thermal conductivity.
1 | https://doi.org/10.1038/s41467-023-38054-y | 0.9Cu2Se-0.1(Bi0.88Pb0.06Ca0.06CuSeO)-0.03 wt% Graphene | 0.9Cu2Se-0.1BPCCSO-0.03 wt% Graphene | 0.9Cu2Se-0.1BPCCSO-x wt% graphene | Cu2Se | (Cu2Se)0.9 | (Bi0.88Pb0.06Ca0.06CuSeO)0.1(Graphene)0.03wt% |  | Mixed Formula |  | 473 | 0.001095356 | 912.9452 | 107.7145 | 10.59238 | 0.5226 | 0.95901 |  |  |  | 68.95783 | [6 empty] | Self-propagating high-temperature synthesis with spark plasma sintering at 973K under a uniaxial pressure of 40 MPa for 3 minutes in vaccuum. | Not mentioned | Not mentioned | Polycrystalline | Appropriate amount of graphene introduces extra electrically conductive paths and improve the mobility of composities. Graphene also decoupled the relationship of electrical conductivity and Seeback coefficient to a certain extent. The graphene softens the phonon and increase phonon scattering, lowering thermal conductivity.
1 | https://doi.org/10.1038/s41467-023-38054-y | 0.9Cu2Se-0.1(Bi0.88Pb0.06Ca0.06CuSeO)-0.03 wt% Graphene | 0.9Cu2Se-0.1BPCCSO-0.03 wt% Graphene | 0.9Cu2Se-0.1BPCCSO-x wt% graphene | Cu2Se | (Cu2Se)0.9 | (Bi0.88Pb0.06Ca0.06CuSeO)0.1(Graphene)0.03wt% |  | Mixed Formula |  | 523 | 0.001248321 | 801.07601 | 119.631 | 11.46466 | 0.70559 | 0.85003 |  |  |  | 60.74108 | [6 empty] | Self-propagating high-temperature synthesis with spark plasma sintering at 973K under a uniaxial pressure of 40 MPa for 3 minutes in vaccuum. | Not mentioned | Not mentioned | Polycrystalline | Appropriate amount of graphene introduces extra electrically conductive paths and improve the mobility of composities. Graphene also decoupled the relationship of electrical conductivity and Seeback coefficient to a certain extent. The graphene softens the phonon and increase phonon scattering, lowering thermal conductivity.
1 | https://doi.org/10.1038/s41467-023-38054-y | 0.9Cu2Se-0.1(Bi0.88Pb0.06Ca0.06CuSeO)-0.03 wt% Graphene | 0.9Cu2Se-0.1BPCCSO-0.03 wt% Graphene | 0.9Cu2Se-0.1BPCCSO-x wt% graphene | Cu2Se | (Cu2Se)0.9 | (Bi0.88Pb0.06Ca0.06CuSeO)0.1(Graphene)0.03wt% |  | Mixed Formula |  | 573 | 0.001420241 | 704.10585 | 131.8052 | 12.23217 | 0.90893 | 0.77133 |  |  |  | 54.22342 | [6 empty] | Self-propagating high-temperature synthesis with spark plasma sintering at 973K under a uniaxial pressure of 40 MPa for 3 minutes in vaccuum. | Not mentioned | Not mentioned | Polycrystalline | Appropriate amount of graphene introduces extra electrically conductive paths and improve the mobility of composities. Graphene also decoupled the relationship of electrical conductivity and Seeback coefficient to a certain extent. The graphene softens the phonon and increase phonon scattering, lowering thermal conductivity.
1 | https://doi.org/10.1038/s41467-023-38054-y | 0.9Cu2Se-0.1(Bi0.88Pb0.06Ca0.06CuSeO)-0.03 wt% Graphene | 0.9Cu2Se-0.1BPCCSO-0.03 wt% Graphene | 0.9Cu2Se-0.1BPCCSO-x wt% graphene | Cu2Se | (Cu2Se)0.9 | (Bi0.88Pb0.06Ca0.06CuSeO)0.1(Graphene)0.03wt% |  | Mixed Formula |  | 623 | 0.001618881 | 617.71063 | 144.577 | 12.91169 | 1.02941 | 0.7816 |  |  |  | 49.02197 | [6 empty] | Self-propagating high-temperature synthesis with spark plasma sintering at 973K under a uniaxial pressure of 40 MPa for 3 minutes in vaccuum. | Not mentioned | Not mentioned | Polycrystalline | Appropriate amount of graphene introduces extra electrically conductive paths and improve the mobility of composities. Graphene also decoupled the relationship of electrical conductivity and Seeback coefficient to a certain extent. The graphene softens the phonon and increase phonon scattering, lowering thermal conductivity.
1 | https://doi.org/10.1038/s41467-023-38054-y | 0.9Cu2Se-0.1(Bi0.88Pb0.06Ca0.06CuSeO)-0.03 wt% Graphene | 0.9Cu2Se-0.1BPCCSO-0.03 wt% Graphene | 0.9Cu2Se-0.1BPCCSO-x wt% graphene | Cu2Se | (Cu2Se)0.9 | (Bi0.88Pb0.06Ca0.06CuSeO)0.1(Graphene)0.03wt% |  | Mixed Formula |  | 673 | 0.001842906 | 542.62127 | 158.263 | 13.59113 | 1.31426 | 0.69612 |  |  |  | 45.16104 | [6 empty] | Self-propagating high-temperature synthesis with spark plasma sintering at 973K under a uniaxial pressure of 40 MPa for 3 minutes in vaccuum. | Not mentioned | Not mentioned | Polycrystalline | Appropriate amount of graphene introduces extra electrically conductive paths and improve the mobility of composities. Graphene also decoupled the relationship of electrical conductivity and Seeback coefficient to a certain extent. The graphene softens the phonon and increase phonon scattering, lowering thermal conductivity.
1 | https://doi.org/10.1038/s41467-023-38054-y | 0.9Cu2Se-0.1(Bi0.88Pb0.06Ca0.06CuSeO)-0.03 wt% Graphene | 0.9Cu2Se-0.1BPCCSO-0.03 wt% Graphene | 0.9Cu2Se-0.1BPCCSO-x wt% graphene | Cu2Se | (Cu2Se)0.9 | (Bi0.88Pb0.06Ca0.06CuSeO)0.1(Graphene)0.03wt% |  | Mixed Formula |  | 723 | 0.002083674 | 479.92152 | 171.5332 | 14.12103 | 1.42453 | 0.71684 |  |  |  | 41.94555 | [6 empty] | Self-propagating high-temperature synthesis with spark plasma sintering at 973K under a uniaxial pressure of 40 MPa for 3 minutes in vaccuum. | Not mentioned | Not mentioned | Polycrystalline | Appropriate amount of graphene introduces extra electrically conductive paths and improve the mobility of composities. Graphene also decoupled the relationship of electrical conductivity and Seeback coefficient to a certain extent. The graphene softens the phonon and increase phonon scattering, lowering thermal conductivity.
1 | https://doi.org/10.1038/s41467-023-38054-y | 0.9Cu2Se-0.1(Bi0.88Pb0.06Ca0.06CuSeO)-0.03 wt% Graphene | 0.9Cu2Se-0.1BPCCSO-0.03 wt% Graphene | 0.9Cu2Se-0.1BPCCSO-x wt% graphene | Cu2Se | (Cu2Se)0.9 | (Bi0.88Pb0.06Ca0.06CuSeO)0.1(Graphene)0.03wt% |  | Mixed Formula |  | 773 | 0.002360782 | 423.58846 | 184.3884 | 14.40162 | 1.5839 | 0.70299 |  |  |  | 38.92621 | [6 empty] | Self-propagating high-temperature synthesis with spark plasma sintering at 973K under a uniaxial pressure of 40 MPa for 3 minutes in vaccuum. | Not mentioned | Not mentioned | Polycrystalline | Appropriate amount of graphene introduces extra electrically conductive paths and improve the mobility of composities. Graphene also decoupled the relationship of electrical conductivity and Seeback coefficient to a certain extent. The graphene softens the phonon and increase phonon scattering, lowering thermal conductivity.
1 | https://doi.org/10.1038/s41467-023-38054-y | 0.9Cu2Se-0.1(Bi0.88Pb0.06Ca0.06CuSeO)-0.03 wt% Graphene | 0.9Cu2Se-0.1BPCCSO-0.03 wt% Graphene | 0.9Cu2Se-0.1BPCCSO-x wt% graphene | Cu2Se | (Cu2Se)0.9 | (Bi0.88Pb0.06Ca0.06CuSeO)0.1(Graphene)0.03wt% |  | Mixed Formula |  | 823 | 0.002624233 | 381.06372 | 194.9641 | 14.48461 | 1.77016 | 0.67355 |  |  |  | 36.05987 | [6 empty] | Self-propagating high-temperature synthesis with spark plasma sintering at 973K under a uniaxial pressure of 40 MPa for 3 minutes in vaccuum. | Not mentioned | Not mentioned | Polycrystalline | Appropriate amount of graphene introduces extra electrically conductive paths and improve the mobility of composities. Graphene also decoupled the relationship of electrical conductivity and Seeback coefficient to a certain extent. The graphene softens the phonon and increase phonon scattering, lowering thermal conductivity.
1 | https://doi.org/10.1038/s41467-023-38054-y | 0.9Cu2Se-0.1(Bi0.88Pb0.06Ca0.06CuSeO)-0.03 wt% Graphene | 0.9Cu2Se-0.1BPCCSO-0.03 wt% Graphene | 0.9Cu2Se-0.1BPCCSO-x wt% graphene | Cu2Se | (Cu2Se)0.9 | (Bi0.88Pb0.06Ca0.06CuSeO)0.1(Graphene)0.03wt% |  | Mixed Formula |  | 873 | 0.002818285 | 354.82572 | 201.3423 | 14.38419 | 1.87916 | 0.66836 |  |  |  | 33.10301 | [6 empty] | Self-propagating high-temperature synthesis with spark plasma sintering at 973K under a uniaxial pressure of 40 MPa for 3 minutes in vaccuum. | Not mentioned | Not mentioned | Polycrystalline | Appropriate amount of graphene introduces extra electrically conductive paths and improve the mobility of composities. Graphene also decoupled the relationship of electrical conductivity and Seeback coefficient to a certain extent. The graphene softens the phonon and increase phonon scattering, lowering thermal conductivity.
1 | https://doi.org/10.1038/s41467-023-38054-y | 0.9Cu2Se-0.1(Bi0.88Pb0.06Ca0.06CuSeO)-0.03 wt% Graphene | 0.9Cu2Se-0.1BPCCSO-0.03 wt% Graphene | 0.9Cu2Se-0.1BPCCSO-x wt% graphene | Cu2Se | (Cu2Se)0.9 | (Bi0.88Pb0.06Ca0.06CuSeO)0.1(Graphene)0.03wt% |  | Mixed Formula |  | 923 | 0.003026404 | 330.42515 | 213.1162 | 15.00742 | 2.11114 | 0.65624 |  |  |  | 32.51651 | [6 empty] | Self-propagating high-temperature synthesis with spark plasma sintering at 973K under a uniaxial pressure of 40 MPa for 3 minutes in vaccuum. | Not mentioned | Not mentioned | Polycrystalline | Appropriate amount of graphene introduces extra electrically conductive paths and improve the mobility of composities. Graphene also decoupled the relationship of electrical conductivity and Seeback coefficient to a certain extent. The graphene softens the phonon and increase phonon scattering, lowering thermal conductivity.
1 | https://doi.org/10.1038/s41467-023-38054-y | 0.9Cu2Se-0.1(Bi0.88Pb0.06Ca0.06CuSeO)-0.03 wt% Graphene | 0.9Cu2Se-0.1BPCCSO-0.03 wt% Graphene | 0.9Cu2Se-0.1BPCCSO-x wt% graphene | Cu2Se | (Cu2Se)0.9 | (Bi0.88Pb0.06Ca0.06CuSeO)0.1(Graphene)0.03wt% |  | Mixed Formula |  | 973 | 0.003275367 | 305.3093 | 227.9457 | 15.86364 | 2.44268 | 0.632 |  |  |  | 32.9777 | [6 empty] | Self-propagating high-temperature synthesis with spark plasma sintering at 973K under a uniaxial pressure of 40 MPa for 3 minutes in vaccuum. | Not mentioned | Not mentioned | Polycrystalline | Appropriate amount of graphene introduces extra electrically conductive paths and improve the mobility of composities. Graphene also decoupled the relationship of electrical conductivity and Seeback coefficient to a certain extent. The graphene softens the phonon and increase phonon scattering, lowering thermal conductivity.
1 | https://doi.org/10.1038/s41467-023-38054-y | 0.9Cu2Se-0.1(Bi0.88Pb0.06Ca0.06CuSeO)-0.03 wt% Graphene | 0.9Cu2Se-0.1BPCCSO-0.03 wt% Graphene | 0.9Cu2Se-0.1BPCCSO-x wt% graphene | Cu2Se | (Cu2Se)0.9 | (Bi0.88Pb0.06Ca0.06CuSeO)0.1(Graphene)0.03wt% |  | Mixed Formula |  | 1000 | 0.003196997 | 312.79354 | 229.0451 | 16.40967 | 2.63226 | 0.62334 |  |  |  | 32.82649 | [6 empty] | Self-propagating high-temperature synthesis with spark plasma sintering at 973K under a uniaxial pressure of 40 MPa for 3 minutes in vaccuum. | Not mentioned | Not mentioned | Polycrystalline | Appropriate amount of graphene introduces extra electrically conductive paths and improve the mobility of composities. Graphene also decoupled the relationship of electrical conductivity and Seeback coefficient to a certain extent. The graphene softens the phonon and increase phonon scattering, lowering thermal conductivity.
1 | https://doi.org/10.1038/s41467-023-38054-y | 0.9Cu2Se-0.1(Bi0.88Pb0.06Ca0.06CuSeO)-0.035 wt% Graphene | 0.9Cu2Se-0.1BPCCSO-0.035 wt% Graphene | 0.9Cu2Se-0.1BPCCSO-x wt% graphene | Cu2Se | (Cu2Se)0.9 | (Bi0.88Pb0.06Ca0.06CuSeO)0.1(Graphene)0.035wt% |  | Mixed Formula |  | 300 | 0.0006768449 | 1477.44336 | 80.79806 | 9.645232 | 0.2493 | 1.17286 |  |  |  | 149.65743 |  | 2.419 | 38.12 |  |  |  | Self-propagating high-temperature synthesis with spark plasma sintering at 973K under a uniaxial pressure of 40 MPa for 3 minutes in vaccuum. | Not mentioned | Not mentioned | Polycrystalline | Appropriate amount of graphene introduces extra electrically conductive paths and improve the mobility of composities. Graphene also decoupled the relationship of electrical conductivity and Seeback coefficient to a certain extent. The graphene softens the phonon and increase phonon scattering, lowering thermal conductivity.
1 | https://doi.org/10.1038/s41467-023-38054-y | 0.9Cu2Se-0.1(Bi0.88Pb0.06Ca0.06CuSeO)-0.035 wt% Graphene | 0.9Cu2Se-0.1BPCCSO-0.035 wt% Graphene | 0.9Cu2Se-0.1BPCCSO-x wt% graphene | Cu2Se | (Cu2Se)0.9 | (Bi0.88Pb0.06Ca0.06CuSeO)0.1(Graphene)0.035wt% |  | Mixed Formula |  | 323 | 0.000720121 | 1388.65552 | 86.78688 | 10.4593 | 0.3 | 1.12663 |  |  |  | 139.43137 | [6 empty] | Self-propagating high-temperature synthesis with spark plasma sintering at 973K under a uniaxial pressure of 40 MPa for 3 minutes in vaccuum. | Not mentioned | Not mentioned | Polycrystalline | Appropriate amount of graphene introduces extra electrically conductive paths and improve the mobility of composities. Graphene also decoupled the relationship of electrical conductivity and Seeback coefficient to a certain extent. The graphene softens the phonon and increase phonon scattering, lowering thermal conductivity.
1 | https://doi.org/10.1038/s41467-023-38054-y | 0.9Cu2Se-0.1(Bi0.88Pb0.06Ca0.06CuSeO)-0.035 wt% Graphene | 0.9Cu2Se-0.1BPCCSO-0.035 wt% Graphene | 0.9Cu2Se-0.1BPCCSO-x wt% graphene | Cu2Se | (Cu2Se)0.9 | (Bi0.88Pb0.06Ca0.06CuSeO)0.1(Graphene)0.035wt% |  | Mixed Formula |  | 423 | 0.0009705156 | 1030.38014 | 98.99331 | 10.09739 | 0.44693 | 0.95602 |  |  |  | 81.85909 | [6 empty] | Self-propagating high-temperature synthesis with spark plasma sintering at 973K under a uniaxial pressure of 40 MPa for 3 minutes in vaccuum. | Not mentioned | Not mentioned | Polycrystalline | Appropriate amount of graphene introduces extra electrically conductive paths and improve the mobility of composities. Graphene also decoupled the relationship of electrical conductivity and Seeback coefficient to a certain extent. The graphene softens the phonon and increase phonon scattering, lowering thermal conductivity.
1 | https://doi.org/10.1038/s41467-023-38054-y | 0.9Cu2Se-0.1(Bi0.88Pb0.06Ca0.06CuSeO)-0.035 wt% Graphene | 0.9Cu2Se-0.1BPCCSO-0.035 wt% Graphene | 0.9Cu2Se-0.1BPCCSO-x wt% graphene | Cu2Se | (Cu2Se)0.9 | (Bi0.88Pb0.06Ca0.06CuSeO)0.1(Graphene)0.035wt% |  | Mixed Formula |  | 473 | 0.001145046 | 873.32736 | 113.3206 | 11.21489 | 0.62157 | 0.8537 |  |  |  | 70.99297 | [6 empty] | Self-propagating high-temperature synthesis with spark plasma sintering at 973K under a uniaxial pressure of 40 MPa for 3 minutes in vaccuum. | Not mentioned | Not mentioned | Polycrystalline | Appropriate amount of graphene introduces extra electrically conductive paths and improve the mobility of composities. Graphene also decoupled the relationship of electrical conductivity and Seeback coefficient to a certain extent. The graphene softens the phonon and increase phonon scattering, lowering thermal conductivity.
1 | https://doi.org/10.1038/s41467-023-38054-y | 0.9Cu2Se-0.1(Bi0.88Pb0.06Ca0.06CuSeO)-0.035 wt% Graphene | 0.9Cu2Se-0.1BPCCSO-0.035 wt% Graphene | 0.9Cu2Se-0.1BPCCSO-x wt% graphene | Cu2Se | (Cu2Se)0.9 | (Bi0.88Pb0.06Ca0.06CuSeO)0.1(Graphene)0.035wt% |  | Mixed Formula |  | 523 | 0.001319056 | 758.11793 | 126.1982 | 12.07378 | 0.83383 | 0.75751 |  |  |  | 62.44919 | [6 empty] | Self-propagating high-temperature synthesis with spark plasma sintering at 973K under a uniaxial pressure of 40 MPa for 3 minutes in vaccuum. | Not mentioned | Not mentioned | Polycrystalline | Appropriate amount of graphene introduces extra electrically conductive paths and improve the mobility of composities. Graphene also decoupled the relationship of electrical conductivity and Seeback coefficient to a certain extent. The graphene softens the phonon and increase phonon scattering, lowering thermal conductivity.
1 | https://doi.org/10.1038/s41467-023-38054-y | 0.9Cu2Se-0.1(Bi0.88Pb0.06Ca0.06CuSeO)-0.035 wt% Graphene | 0.9Cu2Se-0.1BPCCSO-0.035 wt% Graphene | 0.9Cu2Se-0.1BPCCSO-x wt% graphene | Cu2Se | (Cu2Se)0.9 | (Bi0.88Pb0.06Ca0.06CuSeO)0.1(Graphene)0.035wt% |  | Mixed Formula |  | 573 | 0.001500799 | 666.31174 | 141.6594 | 13.37114 | 1.10504 | 0.69352 |  |  |  | 57.87457 | [6 empty] | Self-propagating high-temperature synthesis with spark plasma sintering at 973K under a uniaxial pressure of 40 MPa for 3 minutes in vaccuum. | Not mentioned | Not mentioned | Polycrystalline | Appropriate amount of graphene introduces extra electrically conductive paths and improve the mobility of composities. Graphene also decoupled the relationship of electrical conductivity and Seeback coefficient to a certain extent. The graphene softens the phonon and increase phonon scattering, lowering thermal conductivity.
1 | https://doi.org/10.1038/s41467-023-38054-y | 0.9Cu2Se-0.1(Bi0.88Pb0.06Ca0.06CuSeO)-0.035 wt% Graphene | 0.9Cu2Se-0.1BPCCSO-0.035 wt% Graphene | 0.9Cu2Se-0.1BPCCSO-x wt% graphene | Cu2Se | (Cu2Se)0.9 | (Bi0.88Pb0.06Ca0.06CuSeO)0.1(Graphene)0.035wt% |  | Mixed Formula |  | 623 | 0.001715924 | 582.77639 | 154.0883 | 13.83697 | 1.2457 | 0.69218 |  |  |  | 51.82455 | [6 empty] | Self-propagating high-temperature synthesis with spark plasma sintering at 973K under a uniaxial pressure of 40 MPa for 3 minutes in vaccuum. | Not mentioned | Not mentioned | Polycrystalline | Appropriate amount of graphene introduces extra electrically conductive paths and improve the mobility of composities. Graphene also decoupled the relationship of electrical conductivity and Seeback coefficient to a certain extent. The graphene softens the phonon and increase phonon scattering, lowering thermal conductivity.
1 | https://doi.org/10.1038/s41467-023-38054-y | 0.9Cu2Se-0.1(Bi0.88Pb0.06Ca0.06CuSeO)-0.035 wt% Graphene | 0.9Cu2Se-0.1BPCCSO-0.035 wt% Graphene | 0.9Cu2Se-0.1BPCCSO-x wt% graphene | Cu2Se | (Cu2Se)0.9 | (Bi0.88Pb0.06Ca0.06CuSeO)0.1(Graphene)0.035wt% |  | Mixed Formula |  | 673 | 0.001947493 | 513.48066 | 170.2203 | 14.87808 | 1.61483 | 0.6202 |  |  |  | 49.20732 | [6 empty] | Self-propagating high-temperature synthesis with spark plasma sintering at 973K under a uniaxial pressure of 40 MPa for 3 minutes in vaccuum. | Not mentioned | Not mentioned | Polycrystalline | Appropriate amount of graphene introduces extra electrically conductive paths and improve the mobility of composities. Graphene also decoupled the relationship of electrical conductivity and Seeback coefficient to a certain extent. The graphene softens the phonon and increase phonon scattering, lowering thermal conductivity.
1 | https://doi.org/10.1038/s41467-023-38054-y | 0.9Cu2Se-0.1(Bi0.88Pb0.06Ca0.06CuSeO)-0.035 wt% Graphene | 0.9Cu2Se-0.1BPCCSO-0.035 wt% Graphene | 0.9Cu2Se-0.1BPCCSO-x wt% graphene | Cu2Se | (Cu2Se)0.9 | (Bi0.88Pb0.06Ca0.06CuSeO)0.1(Graphene)0.035wt% |  | Mixed Formula |  | 723 | 0.002205519 | 453.40802 | 181.3465 | 14.91103 | 1.6893 | 0.63831 |  |  |  | 44.45449 | [6 empty] | Self-propagating high-temperature synthesis with spark plasma sintering at 973K under a uniaxial pressure of 40 MPa for 3 minutes in vaccuum. | Not mentioned | Not mentioned | Polycrystalline | Appropriate amount of graphene introduces extra electrically conductive paths and improve the mobility of composities. Graphene also decoupled the relationship of electrical conductivity and Seeback coefficient to a certain extent. The graphene softens the phonon and increase phonon scattering, lowering thermal conductivity.
1 | https://doi.org/10.1038/s41467-023-38054-y | 0.9Cu2Se-0.1(Bi0.88Pb0.06Ca0.06CuSeO)-0.035 wt% Graphene | 0.9Cu2Se-0.1BPCCSO-0.035 wt% Graphene | 0.9Cu2Se-0.1BPCCSO-x wt% graphene | Cu2Se | (Cu2Se)0.9 | (Bi0.88Pb0.06Ca0.06CuSeO)0.1(Graphene)0.035wt% |  | Mixed Formula |  | 773 | 0.002508515 | 398.64222 | 193.8705 | 14.98328 | 1.83464 | 0.63142 |  |  |  | 40.91737 | [6 empty] | Self-propagating high-temperature synthesis with spark plasma sintering at 973K under a uniaxial pressure of 40 MPa for 3 minutes in vaccuum. | Not mentioned | Not mentioned | Polycrystalline | Appropriate amount of graphene introduces extra electrically conductive paths and improve the mobility of composities. Graphene also decoupled the relationship of electrical conductivity and Seeback coefficient to a certain extent. The graphene softens the phonon and increase phonon scattering, lowering thermal conductivity.
1 | https://doi.org/10.1038/s41467-023-38054-y | 0.9Cu2Se-0.1(Bi0.88Pb0.06Ca0.06CuSeO)-0.035 wt% Graphene | 0.9Cu2Se-0.1BPCCSO-0.035 wt% Graphene | 0.9Cu2Se-0.1BPCCSO-x wt% graphene | Cu2Se | (Cu2Se)0.9 | (Bi0.88Pb0.06Ca0.06CuSeO)0.1(Graphene)0.035wt% |  | Mixed Formula |  | 823 | 0.002781481 | 359.5207 | 205.8917 | 15.24059 | 2.00872 | 0.62454 |  |  |  | 38.63506 | [6 empty] | Self-propagating high-temperature synthesis with spark plasma sintering at 973K under a uniaxial pressure of 40 MPa for 3 minutes in vaccuum. | Not mentioned | Not mentioned | Polycrystalline | Appropriate amount of graphene introduces extra electrically conductive paths and improve the mobility of composities. Graphene also decoupled the relationship of electrical conductivity and Seeback coefficient to a certain extent. The graphene softens the phonon and increase phonon scattering, lowering thermal conductivity.
1 | https://doi.org/10.1038/s41467-023-38054-y | 0.9Cu2Se-0.1(Bi0.88Pb0.06Ca0.06CuSeO)-0.035 wt% Graphene | 0.9Cu2Se-0.1BPCCSO-0.035 wt% Graphene | 0.9Cu2Se-0.1BPCCSO-x wt% graphene | Cu2Se | (Cu2Se)0.9 | (Bi0.88Pb0.06Ca0.06CuSeO)0.1(Graphene)0.035wt% |  | Mixed Formula |  | 873 | 0.002973961 | 336.25189 | 208.3588 | 14.59783 | 2.08686 | 0.61078 |  |  |  | 34.03766 | [6 empty] | Self-propagating high-temperature synthesis with spark plasma sintering at 973K under a uniaxial pressure of 40 MPa for 3 minutes in vaccuum. | Not mentioned | Not mentioned | Polycrystalline | Appropriate amount of graphene introduces extra electrically conductive paths and improve the mobility of composities. Graphene also decoupled the relationship of electrical conductivity and Seeback coefficient to a certain extent. The graphene softens the phonon and increase phonon scattering, lowering thermal conductivity.
1 | https://doi.org/10.1038/s41467-023-38054-y | 0.9Cu2Se-0.1(Bi0.88Pb0.06Ca0.06CuSeO)-0.035 wt% Graphene | 0.9Cu2Se-0.1BPCCSO-0.035 wt% Graphene | 0.9Cu2Se-0.1BPCCSO-x wt% graphene | Cu2Se | (Cu2Se)0.9 | (Bi0.88Pb0.06Ca0.06CuSeO)0.1(Graphene)0.035wt% |  | Mixed Formula |  | 923 | 0.003060793 | 326.71272 | 215.8044 | 15.21552 | 2.28684 | 0.61422 |  |  |  | 33.1714 | [6 empty] | Self-propagating high-temperature synthesis with spark plasma sintering at 973K under a uniaxial pressure of 40 MPa for 3 minutes in vaccuum. | Not mentioned | Not mentioned | Polycrystalline | Appropriate amount of graphene introduces extra electrically conductive paths and improve the mobility of composities. Graphene also decoupled the relationship of electrical conductivity and Seeback coefficient to a certain extent. The graphene softens the phonon and increase phonon scattering, lowering thermal conductivity.
1 | https://doi.org/10.1038/s41467-023-38054-y | 0.9Cu2Se-0.1(Bi0.88Pb0.06Ca0.06CuSeO)-0.035 wt% Graphene | 0.9Cu2Se-0.1BPCCSO-0.035 wt% Graphene | 0.9Cu2Se-0.1BPCCSO-x wt% graphene | Cu2Se | (Cu2Se)0.9 | (Bi0.88Pb0.06Ca0.06CuSeO)0.1(Graphene)0.035wt% |  | Mixed Formula |  | 973 | 0.00319115 | 313.36665 | 230.728 | 16.68221 | 2.6357 | 0.61594 |  |  |  | 34.95944 | [6 empty] | Self-propagating high-temperature synthesis with spark plasma sintering at 973K under a uniaxial pressure of 40 MPa for 3 minutes in vaccuum. | Not mentioned | Not mentioned | Polycrystalline | Appropriate amount of graphene introduces extra electrically conductive paths and improve the mobility of composities. Graphene also decoupled the relationship of electrical conductivity and Seeback coefficient to a certain extent. The graphene softens the phonon and increase phonon scattering, lowering thermal conductivity.
1 | https://doi.org/10.1038/s41467-023-38054-y | 0.9Cu2Se-0.1(Bi0.88Pb0.06Ca0.06CuSeO)-0.035 wt% Graphene | 0.9Cu2Se-0.1BPCCSO-0.035 wt% Graphene | 0.9Cu2Se-0.1BPCCSO-x wt% graphene | Cu2Se | (Cu2Se)0.9 | (Bi0.88Pb0.06Ca0.06CuSeO)0.1(Graphene)0.035wt% |  | Mixed Formula |  | 1000 | 0.003186596 | 313.81449 | 232.55702 | 16.97196 | 2.81812 | 0.60218 |  |  |  | 35.39936 | [6 empty] | Self-propagating high-temperature synthesis with spark plasma sintering at 973K under a uniaxial pressure of 40 MPa for 3 minutes in vaccuum. | Not mentioned | Not mentioned | Polycrystalline | Appropriate amount of graphene introduces extra electrically conductive paths and improve the mobility of composities. Graphene also decoupled the relationship of electrical conductivity and Seeback coefficient to a certain extent. The graphene softens the phonon and increase phonon scattering, lowering thermal conductivity.
1 | https://doi.org/10.1038/s41467-023-38054-y | 0.9Cu2Se-0.1(Bi0.88Pb0.06Ca0.06CuSeO)-0.04 wt% Graphene | 0.9Cu2Se-0.1BPCCSO-0.04 wt% Graphene | 0.9Cu2Se-0.1BPCCSO-x wt% graphene | Cu2Se | (Cu2Se)0.9 | (Bi0.88Pb0.06Ca0.06CuSeO)0.1(Graphene)0.04wt% |  | Mixed Formula |  | 300 | 0.002284947 | 437.64691 | 143.1796 | 8.971937 | 0.4054 | 0.6709 |  |  |  | 100.6887 |  | 2.097 | 13.03 |  |  |  | Self-propagating high-temperature synthesis with spark plasma sintering at 973K under a uniaxial pressure of 40 MPa for 3 minutes in vaccuum. | Not mentioned | Not mentioned | Polycrystalline | Appropriate amount of graphene introduces extra electrically conductive paths and improve the mobility of composities. Graphene also decoupled the relationship of electrical conductivity and Seeback coefficient to a certain extent. The graphene softens the phonon and increase phonon scattering, lowering thermal conductivity.
1 | https://doi.org/10.1038/s41467-023-38054-y | 0.9Cu2Se-0.1(Bi0.88Pb0.06Ca0.06CuSeO)-0.04 wt% Graphene | 0.9Cu2Se-0.1BPCCSO-0.04 wt% Graphene | 0.9Cu2Se-0.1BPCCSO-x wt% graphene | Cu2Se | (Cu2Se)0.9 | (Bi0.88Pb0.06Ca0.06CuSeO)0.1(Graphene)0.04wt% |  | Mixed Formula |  | 323 | 0.002339457 | 427.44962 | 145.1718 | 9.008435 | 0.45059 | 0.64605 |  |  |  | 91.52266 | [6 empty] | Self-propagating high-temperature synthesis with spark plasma sintering at 973K under a uniaxial pressure of 40 MPa for 3 minutes in vaccuum. | Not mentioned | Not mentioned | Polycrystalline | Appropriate amount of graphene introduces extra electrically conductive paths and improve the mobility of composities. Graphene also decoupled the relationship of electrical conductivity and Seeback coefficient to a certain extent. The graphene softens the phonon and increase phonon scattering, lowering thermal conductivity.
1 | https://doi.org/10.1038/s41467-023-38054-y | 0.9Cu2Se-0.1(Bi0.88Pb0.06Ca0.06CuSeO)-0.04 wt% Graphene | 0.9Cu2Se-0.1BPCCSO-0.04 wt% Graphene | 0.9Cu2Se-0.1BPCCSO-x wt% graphene | Cu2Se | (Cu2Se)0.9 | (Bi0.88Pb0.06Ca0.06CuSeO)0.1(Graphene)0.04wt% |  | Mixed Formula |  | 423 | 0.003297828 | 303.22988 | 170.1594 | 8.779789 | 0.66995 | 0.55455 |  |  |  | 58.27456 | [6 empty] | Self-propagating high-temperature synthesis with spark plasma sintering at 973K under a uniaxial pressure of 40 MPa for 3 minutes in vaccuum. | Not mentioned | Not mentioned | Polycrystalline | Appropriate amount of graphene introduces extra electrically conductive paths and improve the mobility of composities. Graphene also decoupled the relationship of electrical conductivity and Seeback coefficient to a certain extent. The graphene softens the phonon and increase phonon scattering, lowering thermal conductivity.
1 | https://doi.org/10.1038/s41467-023-38054-y | 0.9Cu2Se-0.1(Bi0.88Pb0.06Ca0.06CuSeO)-0.04 wt% Graphene | 0.9Cu2Se-0.1BPCCSO-0.04 wt% Graphene | 0.9Cu2Se-0.1BPCCSO-x wt% graphene | Cu2Se | (Cu2Se)0.9 | (Bi0.88Pb0.06Ca0.06CuSeO)0.1(Graphene)0.04wt% |  | Mixed Formula |  | 473 | 0.00383936 | 260.46008 | 189.5853 | 9.361606 | 0.90289 | 0.49058 |  |  |  | 53.13152 | [6 empty] | Self-propagating high-temperature synthesis with spark plasma sintering at 973K under a uniaxial pressure of 40 MPa for 3 minutes in vaccuum. | Not mentioned | Not mentioned | Polycrystalline | Appropriate amount of graphene introduces extra electrically conductive paths and improve the mobility of composities. Graphene also decoupled the relationship of electrical conductivity and Seeback coefficient to a certain extent. The graphene softens the phonon and increase phonon scattering, lowering thermal conductivity.
1 | https://doi.org/10.1038/s41467-023-38054-y | 0.9Cu2Se-0.1(Bi0.88Pb0.06Ca0.06CuSeO)-0.04 wt% Graphene | 0.9Cu2Se-0.1BPCCSO-0.04 wt% Graphene | 0.9Cu2Se-0.1BPCCSO-x wt% graphene | Cu2Se | (Cu2Se)0.9 | (Bi0.88Pb0.06Ca0.06CuSeO)0.1(Graphene)0.04wt% |  | Mixed Formula |  | 523 | 0.004450333 | 224.70229 | 207.2693 | 9.653338 | 1.15254 | 0.43817 |  |  |  | 48.43616 | [6 empty] | Self-propagating high-temperature synthesis with spark plasma sintering at 973K under a uniaxial pressure of 40 MPa for 3 minutes in vaccuum. | Not mentioned | Not mentioned | Polycrystalline | Appropriate amount of graphene introduces extra electrically conductive paths and improve the mobility of composities. Graphene also decoupled the relationship of electrical conductivity and Seeback coefficient to a certain extent. The graphene softens the phonon and increase phonon scattering, lowering thermal conductivity.
1 | https://doi.org/10.1038/s41467-023-38054-y | 0.9Cu2Se-0.1(Bi0.88Pb0.06Ca0.06CuSeO)-0.04 wt% Graphene | 0.9Cu2Se-0.1BPCCSO-0.04 wt% Graphene | 0.9Cu2Se-0.1BPCCSO-x wt% graphene | Cu2Se | (Cu2Se)0.9 | (Bi0.88Pb0.06Ca0.06CuSeO)0.1(Graphene)0.04wt% |  | Mixed Formula |  | 573 | 0.005127006 | 195.04561 | 225.3695 | 9.906639 | 1.39801 | 0.40615 |  |  |  | 45.24396 | [6 empty] | Self-propagating high-temperature synthesis with spark plasma sintering at 973K under a uniaxial pressure of 40 MPa for 3 minutes in vaccuum. | Not mentioned | Not mentioned | Polycrystalline | Appropriate amount of graphene introduces extra electrically conductive paths and improve the mobility of composities. Graphene also decoupled the relationship of electrical conductivity and Seeback coefficient to a certain extent. The graphene softens the phonon and increase phonon scattering, lowering thermal conductivity.
1 | https://doi.org/10.1038/s41467-023-38054-y | 0.9Cu2Se-0.1(Bi0.88Pb0.06Ca0.06CuSeO)-0.04 wt% Graphene | 0.9Cu2Se-0.1BPCCSO-0.04 wt% Graphene | 0.9Cu2Se-0.1BPCCSO-x wt% graphene | Cu2Se | (Cu2Se)0.9 | (Bi0.88Pb0.06Ca0.06CuSeO)0.1(Graphene)0.04wt% |  | Mixed Formula |  | 623 | 0.005887955 | 169.83825 | 245.3848 | 10.22659 | 1.5466 | 0.41205 |  |  |  | 43.84124 | [6 empty] | Self-propagating high-temperature synthesis with spark plasma sintering at 973K under a uniaxial pressure of 40 MPa for 3 minutes in vaccuum. | Not mentioned | Not mentioned | Polycrystalline | Appropriate amount of graphene introduces extra electrically conductive paths and improve the mobility of composities. Graphene also decoupled the relationship of electrical conductivity and Seeback coefficient to a certain extent. The graphene softens the phonon and increase phonon scattering, lowering thermal conductivity.
1 | https://doi.org/10.1038/s41467-023-38054-y | 0.9Cu2Se-0.1(Bi0.88Pb0.06Ca0.06CuSeO)-0.04 wt% Graphene | 0.9Cu2Se-0.1BPCCSO-0.04 wt% Graphene | 0.9Cu2Se-0.1BPCCSO-x wt% graphene | Cu2Se | (Cu2Se)0.9 | (Bi0.88Pb0.06Ca0.06CuSeO)0.1(Graphene)0.04wt% |  | Mixed Formula |  | 673 | 0.006804924 | 146.95241 | 263.3149 | 10.18891 | 1.85442 | 0.36986 |  |  |  | 41.60196 | [6 empty] | Self-propagating high-temperature synthesis with spark plasma sintering at 973K under a uniaxial pressure of 40 MPa for 3 minutes in vaccuum. | Not mentioned | Not mentioned | Polycrystalline | Appropriate amount of graphene introduces extra electrically conductive paths and improve the mobility of composities. Graphene also decoupled the relationship of electrical conductivity and Seeback coefficient to a certain extent. The graphene softens the phonon and increase phonon scattering, lowering thermal conductivity.
1 | https://doi.org/10.1038/s41467-023-38054-y | 0.9Cu2Se-0.1(Bi0.88Pb0.06Ca0.06CuSeO)-0.04 wt% Graphene | 0.9Cu2Se-0.1BPCCSO-0.04 wt% Graphene | 0.9Cu2Se-0.1BPCCSO-x wt% graphene | Cu2Se | (Cu2Se)0.9 | (Bi0.88Pb0.06Ca0.06CuSeO)0.1(Graphene)0.04wt% |  | Mixed Formula |  | 723 | 0.007883757 | 126.84308 | 276.9428 | 9.728523 | 1.85484 | 0.37929 |  |  |  | 37.77512 | [6 empty] | Self-propagating high-temperature synthesis with spark plasma sintering at 973K under a uniaxial pressure of 40 MPa for 3 minutes in vaccuum. | Not mentioned | Not mentioned | Polycrystalline | Appropriate amount of graphene introduces extra electrically conductive paths and improve the mobility of composities. Graphene also decoupled the relationship of electrical conductivity and Seeback coefficient to a certain extent. The graphene softens the phonon and increase phonon scattering, lowering thermal conductivity.
1 | https://doi.org/10.1038/s41467-023-38054-y | 0.9Cu2Se-0.1(Bi0.88Pb0.06Ca0.06CuSeO)-0.04 wt% Graphene | 0.9Cu2Se-0.1BPCCSO-0.04 wt% Graphene | 0.9Cu2Se-0.1BPCCSO-x wt% graphene | Cu2Se | (Cu2Se)0.9 | (Bi0.88Pb0.06Ca0.06CuSeO)0.1(Graphene)0.04wt% |  | Mixed Formula |  | 773 | 0.009086674 | 110.05127 | 292.2915 | 9.402156 | 1.96072 | 0.37074 |  |  |  | 35.42657 | [6 empty] | Self-propagating high-temperature synthesis with spark plasma sintering at 973K under a uniaxial pressure of 40 MPa for 3 minutes in vaccuum. | Not mentioned | Not mentioned | Polycrystalline | Appropriate amount of graphene introduces extra electrically conductive paths and improve the mobility of composities. Graphene also decoupled the relationship of electrical conductivity and Seeback coefficient to a certain extent. The graphene softens the phonon and increase phonon scattering, lowering thermal conductivity.
1 | https://doi.org/10.1038/s41467-023-38054-y | 0.9Cu2Se-0.1(Bi0.88Pb0.06Ca0.06CuSeO)-0.04 wt% Graphene | 0.9Cu2Se-0.1BPCCSO-0.04 wt% Graphene | 0.9Cu2Se-0.1BPCCSO-x wt% graphene | Cu2Se | (Cu2Se)0.9 | (Bi0.88Pb0.06Ca0.06CuSeO)0.1(Graphene)0.04wt% |  | Mixed Formula |  | 823 | 0.01019158 | 98.12021 | 304.4949 | 9.097424 | 2.03866 | 0.36733 |  |  |  | 33.12573 | [6 empty] | Self-propagating high-temperature synthesis with spark plasma sintering at 973K under a uniaxial pressure of 40 MPa for 3 minutes in vaccuum. | Not mentioned | Not mentioned | Polycrystalline | Appropriate amount of graphene introduces extra electrically conductive paths and improve the mobility of composities. Graphene also decoupled the relationship of electrical conductivity and Seeback coefficient to a certain extent. The graphene softens the phonon and increase phonon scattering, lowering thermal conductivity.
1 | https://doi.org/10.1038/s41467-023-38054-y | 0.9Cu2Se-0.1(Bi0.88Pb0.06Ca0.06CuSeO)-0.04 wt% Graphene | 0.9Cu2Se-0.1BPCCSO-0.04 wt% Graphene | 0.9Cu2Se-0.1BPCCSO-x wt% graphene | Cu2Se | (Cu2Se)0.9 | (Bi0.88Pb0.06Ca0.06CuSeO)0.1(Graphene)0.04wt% |  | Mixed Formula |  | 873 | 0.01090739 | 91.68096 | 306.4697 | 8.611008 | 2.05643 | 0.36562 |  |  |  | 28.98793 | [6 empty] | Self-propagating high-temperature synthesis with spark plasma sintering at 973K under a uniaxial pressure of 40 MPa for 3 minutes in vaccuum. | Not mentioned | Not mentioned | Polycrystalline | Appropriate amount of graphene introduces extra electrically conductive paths and improve the mobility of composities. Graphene also decoupled the relationship of electrical conductivity and Seeback coefficient to a certain extent. The graphene softens the phonon and increase phonon scattering, lowering thermal conductivity.
1 | https://doi.org/10.1038/s41467-023-38054-y | 0.9Cu2Se-0.1(Bi0.88Pb0.06Ca0.06CuSeO)-0.04 wt% Graphene | 0.9Cu2Se-0.1BPCCSO-0.04 wt% Graphene | 0.9Cu2Se-0.1BPCCSO-x wt% graphene | Cu2Se | (Cu2Se)0.9 | (Bi0.88Pb0.06Ca0.06CuSeO)0.1(Graphene)0.04wt% |  | Mixed Formula |  | 923 | 0.01047602 | 95.4561 | 301.3458 | 8.668304 | 2.06332 | 0.38783 |  |  |  | 26.15995 | [6 empty] | Self-propagating high-temperature synthesis with spark plasma sintering at 973K under a uniaxial pressure of 40 MPa for 3 minutes in vaccuum. | Not mentioned | Not mentioned | Polycrystalline | Appropriate amount of graphene introduces extra electrically conductive paths and improve the mobility of composities. Graphene also decoupled the relationship of electrical conductivity and Seeback coefficient to a certain extent. The graphene softens the phonon and increase phonon scattering, lowering thermal conductivity.
1 | https://doi.org/10.1038/s41467-023-38054-y | 0.9Cu2Se-0.1(Bi0.88Pb0.06Ca0.06CuSeO)-0.04 wt% Graphene | 0.9Cu2Se-0.1BPCCSO-0.04 wt% Graphene | 0.9Cu2Se-0.1BPCCSO-x wt% graphene | Cu2Se | (Cu2Se)0.9 | (Bi0.88Pb0.06Ca0.06CuSeO)0.1(Graphene)0.04wt% |  | Mixed Formula |  | 973 | 0.008595068 | 116.34579 | 281.8118 | 9.239935 | 2.26854 | 0.39637 |  |  |  | 23.48377 | [6 empty] | Self-propagating high-temperature synthesis with spark plasma sintering at 973K under a uniaxial pressure of 40 MPa for 3 minutes in vaccuum. | Not mentioned | Not mentioned | Polycrystalline | Appropriate amount of graphene introduces extra electrically conductive paths and improve the mobility of composities. Graphene also decoupled the relationship of electrical conductivity and Seeback coefficient to a certain extent. The graphene softens the phonon and increase phonon scattering, lowering thermal conductivity.
1 | https://doi.org/10.1038/s41467-023-38054-y | 0.9Cu2Se-0.1(Bi0.88Pb0.06Ca0.06CuSeO)-0.04 wt% Graphene | 0.9Cu2Se-0.1BPCCSO-0.04 wt% Graphene | 0.9Cu2Se-0.1BPCCSO-x wt% graphene | Cu2Se | (Cu2Se)0.9 | (Bi0.88Pb0.06Ca0.06CuSeO)0.1(Graphene)0.04wt% |  | Mixed Formula |  | 1000 | 0.006550681 | 152.65588 | 263.262 | 10.58011 | 2.59145 | 0.40833 |  |  |  | 23.84551 | [6 empty] | Self-propagating high-temperature synthesis with spark plasma sintering at 973K under a uniaxial pressure of 40 MPa for 3 minutes in vaccuum. | Not mentioned | Not mentioned | Polycrystalline | Appropriate amount of graphene introduces extra electrically conductive paths and improve the mobility of composities. Graphene also decoupled the relationship of electrical conductivity and Seeback coefficient to a certain extent. The graphene softens the phonon and increase phonon scattering, lowering thermal conductivity. |  |  | Rock Salt
1 | https://doi.org/10.1038/s41467-024-48268-3 | PbS0.6Se0.4 |  | PbS1-xSex | PbS | PbS0.6Se0.4 | None |  | Stoichiometric Formula |  | 300 | 0.004672897 | 214 | -260 | 14.6 | 0.354 | 1.232 | 1.168 | [9 empty] | Heated in quartz tubes for 12 hours at 723 K, took 7 hours from 723 to 1403 K, then held at 1403 K for 6 hours. | Not mentioned | Not mentioned | Polycrystalline |  |  |  | Rock Salt
1 | https://doi.org/10.1038/s41467-024-48268-3 | PbS0.6Se0.4 |  | PbS1-xSex | PbS | PbS0.6Se0.4 | None |  | Stoichiometric Formula |  | 323 | 0.005263158 | 190 | -277 | 14.6 | 0.392 | 1.204 | 1.136 | [9 empty] | Heated in quartz tubes for 12 hours at 723 K, took 7 hours from 723 to 1403 K, then held at 1403 K for 6 hours. | Not mentioned | Not mentioned | Polycrystalline |  |  |  | Rock Salt
1 | https://doi.org/10.1038/s41467-024-48268-3 | PbS0.6Se0.4 |  | PbS1-xSex | PbS | PbS0.6Se0.4 | None |  | Stoichiometric Formula |  | 373 | 0.007042254 | 142 | -309 | 13.48 | 0.442 | 1.148 | 1.072 | [9 empty] | Heated in quartz tubes for 12 hours at 723 K, took 7 hours from 723 to 1403 K, then held at 1403 K for 6 hours. | Not mentioned | Not mentioned | Polycrystalline |  |  |  | Rock Salt
1 | https://doi.org/10.1038/s41467-024-48268-3 | PbS0.6Se0.4 |  | PbS1-xSex | PbS | PbS0.6Se0.4 | None |  | Stoichiometric Formula |  | 423 | 0.009803922 | 102 | -334 | 11.46 | 0.447 | 1.092 | 1.024 | [9 empty] | Heated in quartz tubes for 12 hours at 723 K, took 7 hours from 723 to 1403 K, then held at 1403 K for 6 hours. | Not mentioned | Not mentioned | Polycrystalline |  |  |  | Rock Salt
1 | https://doi.org/10.1038/s41467-024-48268-3 | PbS0.6Se0.4 |  | PbS1-xSex | PbS | PbS0.6Se0.4 | None |  | Stoichiometric Formula |  | 473 | 0.01351351 | 74 | -352 | 9.14 | 0.414 | 1.044 | 0.984 | [9 empty] | Heated in quartz tubes for 12 hours at 723 K, took 7 hours from 723 to 1403 K, then held at 1403 K for 6 hours. | Not mentioned | Not mentioned | Polycrystalline |  |  |  | Rock Salt
1 | https://doi.org/10.1038/s41467-024-48268-3 | PbS0.6Se0.4 |  | PbS1-xSex | PbS | PbS0.6Se0.4 | None |  | Stoichiometric Formula |  | 523 | 0.01851852 | 54 | -365 | 7.02 | 0.369 | 1 | 0.956 | [9 empty] | Heated in quartz tubes for 12 hours at 723 K, took 7 hours from 723 to 1403 K, then held at 1403 K for 6 hours. | Not mentioned | Not mentioned | Polycrystalline |  |  |  | Rock Salt
1 | https://doi.org/10.1038/s41467-024-48268-3 | PbS0.6Se0.4 |  | PbS1-xSex | PbS | PbS0.6Se0.4 | None |  | Stoichiometric Formula |  | 573 | 0.025 | 40 | -383 | 5.71 | 0.344 | 0.964 | 0.928 | [9 empty] | Heated in quartz tubes for 12 hours at 723 K, took 7 hours from 723 to 1403 K, then held at 1403 K for 6 hours. | Not mentioned | Not mentioned | Polycrystalline |  |  |  | Rock Salt
1 | https://doi.org/10.1038/s41467-024-48268-3 | PbS0.6Se0.4 |  | PbS1-xSex | PbS | PbS0.6Se0.4 | None |  | Stoichiometric Formula |  | 623 | 0.02941176 | 34 | -396 | 5 | 0.334 | 0.936 | 0.908 | [9 empty] | Heated in quartz tubes for 12 hours at 723 K, took 7 hours from 723 to 1403 K, then held at 1403 K for 6 hours. | Not mentioned | Not mentioned | Polycrystalline |  |  |  | Rock Salt
1 | https://doi.org/10.1038/s41467-024-48268-3 | PbS0.6Se0.4 |  | PbS1-xSex | PbS | PbS0.6Se0.4 | None |  | Stoichiometric Formula |  | 673 | 0.03333333 | 30 | -387 | 4.39 | 0.329 | 0.916 | 0.888 | [9 empty] | Heated in quartz tubes for 12 hours at 723 K, took 7 hours from 723 to 1403 K, then held at 1403 K for 6 hours. | Not mentioned | Not mentioned | Polycrystalline |  |  |  | Rock Salt
1 | https://doi.org/10.1038/s41467-024-48268-3 | PbS0.6Se0.4 |  | PbS1-xSex | PbS | PbS0.6Se0.4 | None |  | Stoichiometric Formula |  | 723 | 0.03125 | 32 | -366 | 4.19 | 0.336 | 0.9 | 0.872 | [9 empty] | Heated in quartz tubes for 12 hours at 723 K, took 7 hours from 723 to 1403 K, then held at 1403 K for 6 hours. | Not mentioned | Not mentioned | Polycrystalline |  |  |  | Rock Salt
1 | https://doi.org/10.1038/s41467-024-48268-3 | PbS0.6Se0.4 |  | PbS1-xSex | PbS | PbS0.6Se0.4 | None |  | Stoichiometric Formula |  | 773 | 0.02777778 | 36 | -349 | 4.19 | 0.371 | 0.888 | 0.852 | [9 empty] | Heated in quartz tubes for 12 hours at 723 K, took 7 hours from 723 to 1403 K, then held at 1403 K for 6 hours. | Not mentioned | Not mentioned | Polycrystalline |  |  |  | Rock Salt
1 | https://doi.org/10.1038/s41467-024-48268-3 | PbS0.6Se0.4 |  | PbS1-xSex | PbS | PbS0.6Se0.4 | None |  | Stoichiometric Formula |  | 823 | 0.02380952 | 42 | -330 | 4.39 | 0.414 | 0.884 | 0.836 | [9 empty] | Heated in quartz tubes for 12 hours at 723 K, took 7 hours from 723 to 1403 K, then held at 1403 K for 6 hours. | Not mentioned | Not mentioned | Polycrystalline |  |  |  | Rock Salt
1 | https://doi.org/10.1038/s41467-024-48268-3 | Pb1.002S0.6Se0.4 |  | Pb1+yS0.6Se0.4 | PbS | Pb1.002S0.6Se0.4 | None |  | Stoichiometric Formula |  | 300 | 0.003067485 | 326 | -226 | 16.52 | 0.349 | 1.42 | 1.264 | [9 empty] | Heated in quartz tubes for 12 hours at 723 K, took 7 hours from 723 to 1403 K, then held at 1403 K for 6 hours. | Not mentioned | Not mentioned | Polycrystalline |  |  |  | Rock Salt
1 | https://doi.org/10.1038/s41467-024-48268-3 | Pb1.002S0.6Se0.4 |  | Pb1+yS0.6Se0.4 | PbS | Pb1.002S0.6Se0.4 | None |  | Stoichiometric Formula |  | 323 | 0.003496503 | 286 | -243 | 16.92 | 0.399 | 1.368 | 1.22 | [9 empty] | Heated in quartz tubes for 12 hours at 723 K, took 7 hours from 723 to 1403 K, then held at 1403 K for 6 hours. | Not mentioned | Not mentioned | Polycrystalline |  |  |  | Rock Salt
1 | https://doi.org/10.1038/s41467-024-48268-3 | Pb1.002S0.6Se0.4 |  | Pb1+yS0.6Se0.4 | PbS | Pb1.002S0.6Se0.4 | None |  | Stoichiometric Formula |  | 373 | 0.004716981 | 212 | -277 | 16.21 | 0.477 | 1.268 | 1.144 | [9 empty] | Heated in quartz tubes for 12 hours at 723 K, took 7 hours from 723 to 1403 K, then held at 1403 K for 6 hours. | Not mentioned | Not mentioned | Polycrystalline |  |  |  | Rock Salt
1 | https://doi.org/10.1038/s41467-024-48268-3 | Pb1.002S0.6Se0.4 |  | Pb1+yS0.6Se0.4 | PbS | Pb1.002S0.6Se0.4 | None |  | Stoichiometric Formula |  | 423 | 0.006493506 | 154 | -306 | 14.39 | 0.513 | 1.188 | 1.088 | [9 empty] | Heated in quartz tubes for 12 hours at 723 K, took 7 hours from 723 to 1403 K, then held at 1403 K for 6 hours. | Not mentioned | Not mentioned | Polycrystalline |  |  |  | Rock Salt
1 | https://doi.org/10.1038/s41467-024-48268-3 | Pb1.002S0.6Se0.4 |  | Pb1+yS0.6Se0.4 | PbS | Pb1.002S0.6Se0.4 | None |  | Stoichiometric Formula |  | 473 | 0.009090909 | 110 | -330 | 11.97 | 0.505 | 1.124 | 1.044 | [9 empty] | Heated in quartz tubes for 12 hours at 723 K, took 7 hours from 723 to 1403 K, then held at 1403 K for 6 hours. | Not mentioned | Not mentioned | Polycrystalline |  |  |  | Rock Salt
1 | https://doi.org/10.1038/s41467-024-48268-3 | Pb1.002S0.6Se0.4 |  | Pb1+yS0.6Se0.4 | PbS | Pb1.002S0.6Se0.4 | None |  | Stoichiometric Formula |  | 523 | 0.01282051 | 78 | -350 | 9.55 | 0.467 | 1.072 | 1.012 | [9 empty] | Heated in quartz tubes for 12 hours at 723 K, took 7 hours from 723 to 1403 K, then held at 1403 K for 6 hours. | Not mentioned | Not mentioned | Polycrystalline |  |  |  | Rock Salt
1 | https://doi.org/10.1038/s41467-024-48268-3 | Pb1.002S0.6Se0.4 |  | Pb1+yS0.6Se0.4 | PbS | Pb1.002S0.6Se0.4 | None |  | Stoichiometric Formula |  | 573 | 0.01724138 | 58 | -370 | 7.83 | 0.434 | 1.04 | 0.992 | [9 empty] | Heated in quartz tubes for 12 hours at 723 K, took 7 hours from 723 to 1403 K, then held at 1403 K for 6 hours. | Not mentioned | Not mentioned | Polycrystalline |  |  |  | Rock Salt
1 | https://doi.org/10.1038/s41467-024-48268-3 | Pb1.002S0.6Se0.4 |  | Pb1+yS0.6Se0.4 | PbS | Pb1.002S0.6Se0.4 | None |  | Stoichiometric Formula |  | 623 | 0.02173913 | 46 | -385 | 6.72 | 0.414 | 1.016 | 0.972 | [9 empty] | Heated in quartz tubes for 12 hours at 723 K, took 7 hours from 723 to 1403 K, then held at 1403 K for 6 hours. | Not mentioned | Not mentioned | Polycrystalline |  |  |  | Rock Salt
1 | https://doi.org/10.1038/s41467-024-48268-3 | Pb1.002S0.6Se0.4 |  | Pb1+yS0.6Se0.4 | PbS | Pb1.002S0.6Se0.4 | None |  | Stoichiometric Formula |  | 673 | 0.02380952 | 42 | -380 | 5.71 | 0.389 | 1 | 0.96 | [9 empty] | Heated in quartz tubes for 12 hours at 723 K, took 7 hours from 723 to 1403 K, then held at 1403 K for 6 hours. | Not mentioned | Not mentioned | Polycrystalline |  |  |  | Rock Salt
1 | https://doi.org/10.1038/s41467-024-48268-3 | Pb1.002S0.6Se0.4 |  | Pb1+yS0.6Se0.4 | PbS | Pb1.002S0.6Se0.4 | None |  | Stoichiometric Formula |  | 723 | 0.025 | 40 | -364 | 5.2 | 0.384 | 0.988 | 0.944 | [9 empty] | Heated in quartz tubes for 12 hours at 723 K, took 7 hours from 723 to 1403 K, then held at 1403 K for 6 hours. | Not mentioned | Not mentioned | Polycrystalline |  |  |  | Rock Salt
1 | https://doi.org/10.1038/s41467-024-48268-3 | Pb1.002S0.6Se0.4 |  | Pb1+yS0.6Se0.4 | PbS | Pb1.002S0.6Se0.4 | None |  | Stoichiometric Formula |  | 773 | 0.02272727 | 44 | -351 | 5.2 | 0.409 | 0.98 | 0.932 | [9 empty] | Heated in quartz tubes for 12 hours at 723 K, took 7 hours from 723 to 1403 K, then held at 1403 K for 6 hours. | Not mentioned | Not mentioned | Polycrystalline |  |  |  | Rock Salt
1 | https://doi.org/10.1038/s41467-024-48268-3 | Pb1.002S0.6Se0.4 |  | Pb1+yS0.6Se0.4 | PbS | Pb1.002S0.6Se0.4 | None |  | Stoichiometric Formula |  | 823 | 0.02173913 | 46 | -341 | 5.3 | 0.45 | 0.972 | 0.912 | [9 empty] | Heated in quartz tubes for 12 hours at 723 K, took 7 hours from 723 to 1403 K, then held at 1403 K for 6 hours. | Not mentioned | Not mentioned | Polycrystalline |  |  |  | Rock Salt
1 | https://doi.org/10.1038/s41467-024-48268-3 | Pb1.004S0.6Se0.4 |  | Pb1+yS0.6Se0.4 | PbS | Pb1.004S0.6Se0.4 | None |  | Stoichiometric Formula |  | 300 | 0.002747253 | 364 | -220 | 17.63 | 0.389 | 1.364 | 1.188 | [9 empty] | Heated in quartz tubes for 12 hours at 723 K, took 7 hours from 723 to 1403 K, then held at 1403 K for 6 hours. | Not mentioned | Not mentioned | Polycrystalline |  |  |  | Rock Salt
1 | https://doi.org/10.1038/s41467-024-48268-3 | Pb1.004S0.6Se0.4 |  | Pb1+yS0.6Se0.4 | PbS | Pb1.004S0.6Se0.4 | None |  | Stoichiometric Formula |  | 323 | 0.003125 | 320 | -238 | 18.43 | 0.445 | 1.328 | 1.164 | [9 empty] | Heated in quartz tubes for 12 hours at 723 K, took 7 hours from 723 to 1403 K, then held at 1403 K for 6 hours. | Not mentioned | Not mentioned | Polycrystalline |  |  |  | Rock Salt
1 | https://doi.org/10.1038/s41467-024-48268-3 | Pb1.004S0.6Se0.4 |  | Pb1+yS0.6Se0.4 | PbS | Pb1.004S0.6Se0.4 | None |  | Stoichiometric Formula |  | 373 | 0.004166667 | 240 | -273 | 18.03 | 0.533 | 1.256 | 1.116 | [9 empty] | Heated in quartz tubes for 12 hours at 723 K, took 7 hours from 723 to 1403 K, then held at 1403 K for 6 hours. | Not mentioned | Not mentioned | Polycrystalline |  |  |  | Rock Salt
1 | https://doi.org/10.1038/s41467-024-48268-3 | Pb1.004S0.6Se0.4 |  | Pb1+yS0.6Se0.4 | PbS | Pb1.004S0.6Se0.4 | None |  | Stoichiometric Formula |  | 423 | 0.005681818 | 176 | -300 | 15.81 | 0.566 | 1.188 | 1.08 | [9 empty] | Heated in quartz tubes for 12 hours at 723 K, took 7 hours from 723 to 1403 K, then held at 1403 K for 6 hours. | Not mentioned | Not mentioned | Polycrystalline |  |  |  | Rock Salt
1 | https://doi.org/10.1038/s41467-024-48268-3 | Pb1.004S0.6Se0.4 |  | Pb1+yS0.6Se0.4 | PbS | Pb1.004S0.6Se0.4 | None |  | Stoichiometric Formula |  | 473 | 0.007936508 | 126 | -318 | 12.78 | 0.533 | 1.132 | 1.044 | [9 empty] | Heated in quartz tubes for 12 hours at 723 K, took 7 hours from 723 to 1403 K, then held at 1403 K for 6 hours. | Not mentioned | Not mentioned | Polycrystalline |  |  |  | Rock Salt
1 | https://doi.org/10.1038/s41467-024-48268-3 | Pb1.004S0.6Se0.4 |  | Pb1+yS0.6Se0.4 | PbS | Pb1.004S0.6Se0.4 | None |  | Stoichiometric Formula |  | 523 | 0.01086957 | 92 | -332 | 9.85 | 0.475 | 1.084 | 1.012 | [9 empty] | Heated in quartz tubes for 12 hours at 723 K, took 7 hours from 723 to 1403 K, then held at 1403 K for 6 hours. | Not mentioned | Not mentioned | Polycrystalline |  |  |  | Rock Salt
1 | https://doi.org/10.1038/s41467-024-48268-3 | Pb1.004S0.6Se0.4 |  | Pb1+yS0.6Se0.4 | PbS | Pb1.004S0.6Se0.4 | None |  | Stoichiometric Formula |  | 573 | 0.01515152 | 66 | -360 | 8.33 | 0.46 | 1.04 | 0.996 | [9 empty] | Heated in quartz tubes for 12 hours at 723 K, took 7 hours from 723 to 1403 K, then held at 1403 K for 6 hours. | Not mentioned | Not mentioned | Polycrystalline |  |  |  | Rock Salt
1 | https://doi.org/10.1038/s41467-024-48268-3 | Pb1.004S0.6Se0.4 |  | Pb1+yS0.6Se0.4 | PbS | Pb1.004S0.6Se0.4 | None |  | Stoichiometric Formula |  | 623 | 0.02 | 50 | -390 | 7.42 | 0.462 | 1.012 | 0.964 | [9 empty] | Heated in quartz tubes for 12 hours at 723 K, took 7 hours from 723 to 1403 K, then held at 1403 K for 6 hours. | Not mentioned | Not mentioned | Polycrystalline |  |  |  | Rock Salt
1 | https://doi.org/10.1038/s41467-024-48268-3 | Pb1.004S0.6Se0.4 |  | Pb1+yS0.6Se0.4 | PbS | Pb1.004S0.6Se0.4 | None |  | Stoichiometric Formula |  | 673 | 0.02380952 | 42 | -386 | 6.21 | 0.424 | 0.98 | 0.94 | [9 empty] | Heated in quartz tubes for 12 hours at 723 K, took 7 hours from 723 to 1403 K, then held at 1403 K for 6 hours. | Not mentioned | Not mentioned | Polycrystalline |  |  |  | Rock Salt
1 | https://doi.org/10.1038/s41467-024-48268-3 | Pb1.004S0.6Se0.4 |  | Pb1+yS0.6Se0.4 | PbS | Pb1.004S0.6Se0.4 | None |  | Stoichiometric Formula |  | 723 | 0.02380952 | 42 | -372 | 5.51 | 0.414 | 0.96 | 0.92 | [9 empty] | Heated in quartz tubes for 12 hours at 723 K, took 7 hours from 723 to 1403 K, then held at 1403 K for 6 hours. | Not mentioned | Not mentioned | Polycrystalline |  |  |  | Rock Salt
1 | https://doi.org/10.1038/s41467-024-48268-3 | Pb1.004S0.6Se0.4 |  | Pb1+yS0.6Se0.4 | PbS | Pb1.004S0.6Se0.4 | None |  | Stoichiometric Formula |  | 773 | 0.02380952 | 42 | -357 | 5.3 | 0.437 | 0.948 | 0.9 | [9 empty] | Heated in quartz tubes for 12 hours at 723 K, took 7 hours from 723 to 1403 K, then held at 1403 K for 6 hours. | Not mentioned | Not mentioned | Polycrystalline |  |  |  | Rock Salt
1 | https://doi.org/10.1038/s41467-024-48268-3 | Pb1.004S0.6Se0.4 |  | Pb1+yS0.6Se0.4 | PbS | Pb1.004S0.6Se0.4 | None |  | Stoichiometric Formula |  | 823 | 0.02083333 | 48 | -340 | 5.4 | 0.47 | 0.936 | 0.884 | [9 empty] | Heated in quartz tubes for 12 hours at 723 K, took 7 hours from 723 to 1403 K, then held at 1403 K for 6 hours. | Not mentioned | Not mentioned | Polycrystalline |  |  |  | Rock Salt
1 | https://doi.org/10.1038/s41467-024-48268-3 | Pb1.006S0.6Se0.4 |  | Pb1+yS0.6Se0.4 | PbS | Pb1.006S0.6Se0.4 | None |  | Stoichiometric Formula |  | 300 | 0.003968254 | 252 | -244 | 14.9 | 0.326 | 1.376 | 1.26 | [9 empty] | Heated in quartz tubes for 12 hours at 723 K, took 7 hours from 723 to 1403 K, then held at 1403 K for 6 hours. | Not mentioned | Not mentioned | Polycrystalline |  |  |  | Rock Salt
1 | https://doi.org/10.1038/s41467-024-48268-3 | Pb1.006S0.6Se0.4 |  | Pb1+yS0.6Se0.4 | PbS | Pb1.006S0.6Se0.4 | None |  | Stoichiometric Formula |  | 323 | 0.004464286 | 224 | -58 | 14.7 | 0.351 | 1.352 | 1.24 | [9 empty] | Heated in quartz tubes for 12 hours at 723 K, took 7 hours from 723 to 1403 K, then held at 1403 K for 6 hours. | Not mentioned | Not mentioned | Polycrystalline |  |  |  | Rock Salt
1 | https://doi.org/10.1038/s41467-024-48268-3 | Pb1.006S0.6Se0.4 |  | Pb1+yS0.6Se0.4 | PbS | Pb1.006S0.6Se0.4 | None |  | Stoichiometric Formula |  | 373 | 0.006024096 | 166 | -285 | 13.48 | 0.389 | 1.292 | 1.196 | [9 empty] | Heated in quartz tubes for 12 hours at 723 K, took 7 hours from 723 to 1403 K, then held at 1403 K for 6 hours. | Not mentioned | Not mentioned | Polycrystalline |  |  |  | Rock Salt
1 | https://doi.org/10.1038/s41467-024-48268-3 | Pb1.006S0.6Se0.4 |  | Pb1+yS0.6Se0.4 | PbS | Pb1.006S0.6Se0.4 | None |  | Stoichiometric Formula |  | 423 | 0.008196721 | 122 | -310 | 11.67 | 0.402 | 1.224 | 1.148 | [9 empty] | Heated in quartz tubes for 12 hours at 723 K, took 7 hours from 723 to 1403 K, then held at 1403 K for 6 hours. | Not mentioned | Not mentioned | Polycrystalline |  |  |  | Rock Salt
1 | https://doi.org/10.1038/s41467-024-48268-3 | Pb1.006S0.6Se0.4 |  | Pb1+yS0.6Se0.4 | PbS | Pb1.006S0.6Se0.4 | None |  | Stoichiometric Formula |  | 473 | 0.01136364 | 88 | -331 | 9.55 | 0.389 | 1.16 | 1.096 | [9 empty] | Heated in quartz tubes for 12 hours at 723 K, took 7 hours from 723 to 1403 K, then held at 1403 K for 6 hours. | Not mentioned | Not mentioned | Polycrystalline |  |  |  | Rock Salt
1 | https://doi.org/10.1038/s41467-024-48268-3 | Pb1.006S0.6Se0.4 |  | Pb1+yS0.6Se0.4 | PbS | Pb1.006S0.6Se0.4 | None |  | Stoichiometric Formula |  | 523 | 0.015625 | 64 | -350 | 7.63 | 0.369 | 1.092 | 1.044 | [9 empty] | Heated in quartz tubes for 12 hours at 723 K, took 7 hours from 723 to 1403 K, then held at 1403 K for 6 hours. | Not mentioned | Not mentioned | Polycrystalline |  |  |  | Rock Salt
1 | https://doi.org/10.1038/s41467-024-48268-3 | Pb1.006S0.6Se0.4 |  | Pb1+yS0.6Se0.4 | PbS | Pb1.006S0.6Se0.4 | None |  | Stoichiometric Formula |  | 573 | 0.02173913 | 46 | -369 | 6.41 | 0.354 | 1.036 | 0.996 | [9 empty] | Heated in quartz tubes for 12 hours at 723 K, took 7 hours from 723 to 1403 K, then held at 1403 K for 6 hours. | Not mentioned | Not mentioned | Polycrystalline |  |  |  | Rock Salt
1 | https://doi.org/10.1038/s41467-024-48268-3 | Pb1.006S0.6Se0.4 |  | Pb1+yS0.6Se0.4 | PbS | Pb1.006S0.6Se0.4 | None |  | Stoichiometric Formula |  | 623 | 0.02631579 | 38 | -385 | 5.61 | 0.361 | 0.984 | 0.952 | [9 empty] | Heated in quartz tubes for 12 hours at 723 K, took 7 hours from 723 to 1403 K, then held at 1403 K for 6 hours. | Not mentioned | Not mentioned | Polycrystalline |  |  |  | Rock Salt
1 | https://doi.org/10.1038/s41467-024-48268-3 | Pb1.006S0.6Se0.4 |  | Pb1+yS0.6Se0.4 | PbS | Pb1.006S0.6Se0.4 | None |  | Stoichiometric Formula |  | 673 | 0.02777778 | 36 | -383 | 5.1 | 0.369 | 0.952 | 0.916 | [9 empty] | Heated in quartz tubes for 12 hours at 723 K, took 7 hours from 723 to 1403 K, then held at 1403 K for 6 hours. | Not mentioned | Not mentioned | Polycrystalline |  |  |  | Rock Salt
1 | https://doi.org/10.1038/s41467-024-48268-3 | Pb1.006S0.6Se0.4 |  | Pb1+yS0.6Se0.4 | PbS | Pb1.006S0.6Se0.4 | None |  | Stoichiometric Formula |  | 723 | 0.02631579 | 38 | -346 | 4.29 | 0.344 | 0.932 | 0.892 | [9 empty] | Heated in quartz tubes for 12 hours at 723 K, took 7 hours from 723 to 1403 K, then held at 1403 K for 6 hours. | Not mentioned | Not mentioned | Polycrystalline |  |  |  | Rock Salt
1 | https://doi.org/10.1038/s41467-024-48268-3 | Pb1.006S0.6Se0.4 |  | Pb1+yS0.6Se0.4 | PbS | Pb1.006S0.6Se0.4 | None |  | Stoichiometric Formula |  | 773 | 0.02380952 | 42 | -328 | 4.39 | 0.371 | 0.932 | 0.884 | [9 empty] | Heated in quartz tubes for 12 hours at 723 K, took 7 hours from 723 to 1403 K, then held at 1403 K for 6 hours. | Not mentioned | Not mentioned | Polycrystalline |  |  |  | Rock Salt
1 | https://doi.org/10.1038/s41467-024-48268-3 | Pb1.006S0.6Se0.4 |  | Pb1+yS0.6Se0.4 | PbS | Pb1.006S0.6Se0.4 | None |  | Stoichiometric Formula |  | 823 | 0.02083333 | 48 | -323 | 5 | 0.434 | 0.956 | 0.896 | [9 empty] | Heated in quartz tubes for 12 hours at 723 K, took 7 hours from 723 to 1403 K, then held at 1403 K for 6 hours. | Not mentioned | Not mentioned | Polycrystalline |  |  |  | Rock Salt
1 | https://doi.org/10.1038/s41467-024-48268-3 | Pb1.004S0.6Se0.4 + 0.0005Cu |  | Pb1.004S0.6Se0.4 + zCu |  | Pb1.004S0.6Se0.4 | 0.0005Cu |  | Stoichiometric Formula |  | 300 | 0.003021148 | 331 | -246 | 20.14 | 0.451 | 1.338 | 1.185 | [9 empty] | Heated in quartz tubes for 12 hours at 723 K, took 7 hours from 723 to 1403 K, then held at 1403 K for 6 hours. Spark plasma sintering | Not mentioned | Not mentioned | Polycrystalline |  |  |  | Rock Salt
1 | https://doi.org/10.1038/s41467-024-48268-3 | Pb1.004S0.6Se0.4 + 0.0005Cu |  | Pb1.004S0.6Se0.4 + zCu |  | Pb1.004S0.6Se0.4 | 0.0005Cu |  | Stoichiometric Formula |  | 323 | 0.003424658 | 292 | -256 | 19.16 | 0.477 | 1.3 | 1.154 | [9 empty] | Heated in quartz tubes for 12 hours at 723 K, took 7 hours from 723 to 1403 K, then held at 1403 K for 6 hours. Spark plasma sintering | Not mentioned | Not mentioned | Polycrystalline |  |  |  | Rock Salt
1 | https://doi.org/10.1038/s41467-024-48268-3 | Pb1.004S0.6Se0.4 + 0.0005Cu |  | Pb1.004S0.6Se0.4 + zCu |  | Pb1.004S0.6Se0.4 | 0.0005Cu |  | Stoichiometric Formula |  | 373 | 0.004651163 | 215 | -270 | 16.1 | 0.487 | 1.223 | 1.092 | [9 empty] | Heated in quartz tubes for 12 hours at 723 K, took 7 hours from 723 to 1403 K, then held at 1403 K for 6 hours. Spark plasma sintering | Not mentioned | Not mentioned | Polycrystalline |  |  |  | Rock Salt
1 | https://doi.org/10.1038/s41467-024-48268-3 | Pb1.004S0.6Se0.4 + 0.0005Cu |  | Pb1.004S0.6Se0.4 + zCu |  | Pb1.004S0.6Se0.4 | 0.0005Cu |  | Stoichiometric Formula |  | 423 | 0.00591716 | 169 | -285 | 13.65 | 0.497 | 1.154 | 1.046 | [9 empty] | Heated in quartz tubes for 12 hours at 723 K, took 7 hours from 723 to 1403 K, then held at 1403 K for 6 hours. Spark plasma sintering | Not mentioned | Not mentioned | Polycrystalline |  |  |  | Rock Salt
1 | https://doi.org/10.1038/s41467-024-48268-3 | Pb1.004S0.6Se0.4 + 0.0005Cu |  | Pb1.004S0.6Se0.4 + zCu |  | Pb1.004S0.6Se0.4 | 0.0005Cu |  | Stoichiometric Formula |  | 473 | 0.007633588 | 131 | -299 | 12.06 | 0.513 | 1.1 | 1 | [9 empty] | Heated in quartz tubes for 12 hours at 723 K, took 7 hours from 723 to 1403 K, then held at 1403 K for 6 hours. Spark plasma sintering | Not mentioned | Not mentioned | Polycrystalline |  |  |  | Rock Salt
1 | https://doi.org/10.1038/s41467-024-48268-3 | Pb1.004S0.6Se0.4 + 0.0005Cu |  | Pb1.004S0.6Se0.4 + zCu |  | Pb1.004S0.6Se0.4 | 0.0005Cu |  | Stoichiometric Formula |  | 523 | 0.009259259 | 108 | -313 | 10.96 | 0.549 | 1.054 | 0.954 | [9 empty] | Heated in quartz tubes for 12 hours at 723 K, took 7 hours from 723 to 1403 K, then held at 1403 K for 6 hours. Spark plasma sintering | Not mentioned | Not mentioned | Polycrystalline |  |  |  | Rock Salt
1 | https://doi.org/10.1038/s41467-024-48268-3 | Pb1.004S0.6Se0.4 + 0.0005Cu |  | Pb1.004S0.6Se0.4 + zCu |  | Pb1.004S0.6Se0.4 | 0.0005Cu |  | Stoichiometric Formula |  | 573 | 0.01083424 | 92.3 | -326 | 10.59 | 0.6 | 1.008 | 0.923 | [9 empty] | Heated in quartz tubes for 12 hours at 723 K, took 7 hours from 723 to 1403 K, then held at 1403 K for 6 hours. Spark plasma sintering | Not mentioned | Not mentioned | Polycrystalline |  |  |  | Rock Salt
1 | https://doi.org/10.1038/s41467-024-48268-3 | Pb1.004S0.6Se0.4 + 0.0005Cu |  | Pb1.004S0.6Se0.4 + zCu |  | Pb1.004S0.6Se0.4 | 0.0005Cu |  | Stoichiometric Formula |  | 623 | 0.01182033 | 84.6 | -336 | 10.71 | 0.677 | 0.969 | 0.885 | [9 empty] | Heated in quartz tubes for 12 hours at 723 K, took 7 hours from 723 to 1403 K, then held at 1403 K for 6 hours. Spark plasma sintering | Not mentioned | Not mentioned | Polycrystalline |  |  |  | Rock Salt
1 | https://doi.org/10.1038/s41467-024-48268-3 | Pb1.004S0.6Se0.4 + 0.0005Cu |  | Pb1.004S0.6Se0.4 + zCu |  | Pb1.004S0.6Se0.4 | 0.0005Cu |  | Stoichiometric Formula |  | 673 | 0.01182033 | 84.6 | -342 | 10.84 | 0.764 | 0.946 | 0.854 | [9 empty] | Heated in quartz tubes for 12 hours at 723 K, took 7 hours from 723 to 1403 K, then held at 1403 K for 6 hours. Spark plasma sintering | Not mentioned | Not mentioned | Polycrystalline |  |  |  | Rock Salt
1 | https://doi.org/10.1038/s41467-024-48268-3 | Pb1.004S0.6Se0.4 + 0.0005Cu |  | Pb1.004S0.6Se0.4 + zCu |  | Pb1.004S0.6Se0.4 | 0.0005Cu |  | Stoichiometric Formula |  | 723 | 0.01182033 | 84.6 | -346 | 10.71 | 0.836 | 0.923 | 0.831 | [9 empty] | Heated in quartz tubes for 12 hours at 723 K, took 7 hours from 723 to 1403 K, then held at 1403 K for 6 hours. Spark plasma sintering | Not mentioned | Not mentioned | Polycrystalline |  |  |  | Rock Salt
1 | https://doi.org/10.1038/s41467-024-48268-3 | Pb1.004S0.6Se0.4 + 0.0005Cu |  | Pb1.004S0.6Se0.4 + zCu |  | Pb1.004S0.6Se0.4 | 0.0005Cu |  | Stoichiometric Formula |  | 773 | 0.0130039 | 76.9 | -342 | 9.98 | 0.841 | 0.908 | 0.815 | [9 empty] | Heated in quartz tubes for 12 hours at 723 K, took 7 hours from 723 to 1403 K, then held at 1403 K for 6 hours. Spark plasma sintering | Not mentioned | Not mentioned | Polycrystalline |  |  |  | Rock Salt
1 | https://doi.org/10.1038/s41467-024-48268-3 | Pb1.004S0.6Se0.4 + 0.0005Cu |  | Pb1.004S0.6Se0.4 + zCu |  | Pb1.004S0.6Se0.4 | 0.0005Cu |  | Stoichiometric Formula |  | 823 | 0.01445087 | 69.2 | -334 | 8.27 | 0.749 | 0.908 | 0.808 | [9 empty] | Heated in quartz tubes for 12 hours at 723 K, took 7 hours from 723 to 1403 K, then held at 1403 K for 6 hours. Spark plasma sintering | Not mentioned | Not mentioned | Polycrystalline |  |  |  | Rock Salt
1 | https://doi.org/10.1038/s41467-024-48268-3 | Pb1.004S0.6Se0.4 + 0.001Cu |  | Pb1.004S0.6Se0.4 + zCu |  | Pb1.004S0.6Se0.4 | 0.001Cu |  | Stoichiometric Formula |  | 300 | 0.001912046 | 523 | -199 | 20.63 | 0.431 | 1.431 | 1.185 | [9 empty] | Heated in quartz tubes for 12 hours at 723 K, took 7 hours from 723 to 1403 K, then held at 1403 K for 6 hours. Spark plasma sintering | Not mentioned | Not mentioned | Polycrystalline |  |  |  | Rock Salt
1 | https://doi.org/10.1038/s41467-024-48268-3 | Pb1.004S0.6Se0.4 + 0.001Cu |  | Pb1.004S0.6Se0.4 + zCu |  | Pb1.004S0.6Se0.4 | 0.001Cu |  | Stoichiometric Formula |  | 323 | 0.002164502 | 462 | -211 | 20.63 | 0.482 | 1.385 | 1.146 | [9 empty] | Heated in quartz tubes for 12 hours at 723 K, took 7 hours from 723 to 1403 K, then held at 1403 K for 6 hours. Spark plasma sintering | Not mentioned | Not mentioned | Polycrystalline |  |  |  | Rock Salt
1 | https://doi.org/10.1038/s41467-024-48268-3 | Pb1.004S0.6Se0.4 + 0.001Cu |  | Pb1.004S0.6Se0.4 + zCu |  | Pb1.004S0.6Se0.4 | 0.001Cu |  | Stoichiometric Formula |  | 373 | 0.002890173 | 346 | -232 | 18.67 | 0.544 | 1.285 | 1.077 | [9 empty] | Heated in quartz tubes for 12 hours at 723 K, took 7 hours from 723 to 1403 K, then held at 1403 K for 6 hours. Spark plasma sintering | Not mentioned | Not mentioned | Polycrystalline |  |  |  | Rock Salt
1 | https://doi.org/10.1038/s41467-024-48268-3 | Pb1.004S0.6Se0.4 + 0.001Cu |  | Pb1.004S0.6Se0.4 + zCu |  | Pb1.004S0.6Se0.4 | 0.001Cu |  | Stoichiometric Formula |  | 423 | 0.003816794 | 262 | -250 | 16.71 | 0.59 | 1.2 | 1.023 | [9 empty] | Heated in quartz tubes for 12 hours at 723 K, took 7 hours from 723 to 1403 K, then held at 1403 K for 6 hours. Spark plasma sintering | Not mentioned | Not mentioned | Polycrystalline |  |  |  | Rock Salt
1 | https://doi.org/10.1038/s41467-024-48268-3 | Pb1.004S0.6Se0.4 + 0.001Cu |  | Pb1.004S0.6Se0.4 + zCu |  | Pb1.004S0.6Se0.4 | 0.001Cu |  | Stoichiometric Formula |  | 473 | 0.004807692 | 208 | -270 | 15.12 | 0.626 | 1.131 | 0.977 | [9 empty] | Heated in quartz tubes for 12 hours at 723 K, took 7 hours from 723 to 1403 K, then held at 1403 K for 6 hours. Spark plasma sintering | Not mentioned | Not mentioned | Polycrystalline |  |  |  | Rock Salt
1 | https://doi.org/10.1038/s41467-024-48268-3 | Pb1.004S0.6Se0.4 + 0.001Cu |  | Pb1.004S0.6Se0.4 + zCu |  | Pb1.004S0.6Se0.4 | 0.001Cu |  | Stoichiometric Formula |  | 523 | 0.00591716 | 169 | -289 | 14.02 | 0.677 | 1.077 | 0.946 | [9 empty] | Heated in quartz tubes for 12 hours at 723 K, took 7 hours from 723 to 1403 K, then held at 1403 K for 6 hours. Spark plasma sintering | Not mentioned | Not mentioned | Polycrystalline |  |  |  | Rock Salt
1 | https://doi.org/10.1038/s41467-024-48268-3 | Pb1.004S0.6Se0.4 + 0.001Cu |  | Pb1.004S0.6Se0.4 + zCu |  | Pb1.004S0.6Se0.4 | 0.001Cu |  | Stoichiometric Formula |  | 573 | 0.007246377 | 138 | -303 | 13.41 | 0.738 | 1.038 | 0.908 | [9 empty] | Heated in quartz tubes for 12 hours at 723 K, took 7 hours from 723 to 1403 K, then held at 1403 K for 6 hours. Spark plasma sintering | Not mentioned | Not mentioned | Polycrystalline |  |  |  | Rock Salt
1 | https://doi.org/10.1038/s41467-024-48268-3 | Pb1.004S0.6Se0.4 + 0.001Cu |  | Pb1.004S0.6Se0.4 + zCu |  | Pb1.004S0.6Se0.4 | 0.001Cu |  | Stoichiometric Formula |  | 623 | 0.007633588 | 131 | -315 | 13.16 | 0.821 | 1 | 0.877 | [9 empty] | Heated in quartz tubes for 12 hours at 723 K, took 7 hours from 723 to 1403 K, then held at 1403 K for 6 hours. Spark plasma sintering | Not mentioned | Not mentioned | Polycrystalline |  |  |  | Rock Salt
1 | https://doi.org/10.1038/s41467-024-48268-3 | Pb1.004S0.6Se0.4 + 0.001Cu |  | Pb1.004S0.6Se0.4 + zCu |  | Pb1.004S0.6Se0.4 | 0.001Cu |  | Stoichiometric Formula |  | 673 | 0.008130081 | 123 | -321 | 13.16 | 0.913 | 0.969 | 0.846 | [9 empty] | Heated in quartz tubes for 12 hours at 723 K, took 7 hours from 723 to 1403 K, then held at 1403 K for 6 hours. Spark plasma sintering | Not mentioned | Not mentioned | Polycrystalline |  |  |  | Rock Salt
1 | https://doi.org/10.1038/s41467-024-48268-3 | Pb1.004S0.6Se0.4 + 0.001Cu |  | Pb1.004S0.6Se0.4 + zCu |  | Pb1.004S0.6Se0.4 | 0.001Cu |  | Stoichiometric Formula |  | 723 | 0.008130081 | 123 | -321 | 12.8 | 0.985 | 0.938 | 0.808 | [9 empty] | Heated in quartz tubes for 12 hours at 723 K, took 7 hours from 723 to 1403 K, then held at 1403 K for 6 hours. Spark plasma sintering | Not mentioned | Not mentioned | Polycrystalline |  |  |  | Rock Salt
1 | https://doi.org/10.1038/s41467-024-48268-3 | Pb1.004S0.6Se0.4 + 0.001Cu |  | Pb1.004S0.6Se0.4 + zCu |  | Pb1.004S0.6Se0.4 | 0.001Cu |  | Stoichiometric Formula |  | 773 | 0.008695652 | 115 | -315 | 11.82 | 0.995 | 0.915 | 0.777 | [9 empty] | Heated in quartz tubes for 12 hours at 723 K, took 7 hours from 723 to 1403 K, then held at 1403 K for 6 hours. Spark plasma sintering | Not mentioned | Not mentioned | Polycrystalline |  |  |  | Rock Salt
1 | https://doi.org/10.1038/s41467-024-48268-3 | Pb1.004S0.6Se0.4 + 0.001Cu |  | Pb1.004S0.6Se0.4 + zCu |  | Pb1.004S0.6Se0.4 | 0.001Cu |  | Stoichiometric Formula |  | 823 | 0.01083424 | 92.3 | -303 | 9.61 | 0.892 | 0.822 | 0.746 | [9 empty] | Heated in quartz tubes for 12 hours at 723 K, took 7 hours from 723 to 1403 K, then held at 1403 K for 6 hours. Spark plasma sintering | Not mentioned | Not mentioned | Polycrystalline |  |  |  | Rock Salt
1 | https://doi.org/10.1038/s41467-024-48268-3 | Pb1.004S0.6Se0.4 + 0.002Cu |  | Pb1.004S0.6Se0.4 + zCu |  | Pb1.004S0.6Se0.4 | 0.002Cu |  | Stoichiometric Formula |  | 300 | 0.001312336 | 762 | -162 | 20.14 | 0.379 | 1.569 | 1.177 | [9 empty] | Heated in quartz tubes for 12 hours at 723 K, took 7 hours from 723 to 1403 K, then held at 1403 K for 6 hours. Spark plasma sintering | Not mentioned | Not mentioned | Polycrystalline |  |  |  | Rock Salt
1 | https://doi.org/10.1038/s41467-024-48268-3 | Pb1.004S0.6Se0.4 + 0.002Cu |  | Pb1.004S0.6Se0.4 + zCu |  | Pb1.004S0.6Se0.4 | 0.002Cu |  | Stoichiometric Formula |  | 323 | 0.001494768 | 669 | -170 | 19.65 | 0.421 | 1.5 | 1.138 | [9 empty] | Heated in quartz tubes for 12 hours at 723 K, took 7 hours from 723 to 1403 K, then held at 1403 K for 6 hours. Spark plasma sintering | Not mentioned | Not mentioned | Polycrystalline |  |  |  | Rock Salt
1 | https://doi.org/10.1038/s41467-024-48268-3 | Pb1.004S0.6Se0.4 + 0.002Cu |  | Pb1.004S0.6Se0.4 + zCu |  | Pb1.004S0.6Se0.4 | 0.002Cu |  | Stoichiometric Formula |  | 373 | 0.001941748 | 515 | -189 | 18.31 | 0.492 | 1.377 | 1.069 | [9 empty] | Heated in quartz tubes for 12 hours at 723 K, took 7 hours from 723 to 1403 K, then held at 1403 K for 6 hours. Spark plasma sintering | Not mentioned | Not mentioned | Polycrystalline |  |  |  | Rock Salt
1 | https://doi.org/10.1038/s41467-024-48268-3 | Pb1.004S0.6Se0.4 + 0.002Cu |  | Pb1.004S0.6Se0.4 + zCu |  | Pb1.004S0.6Se0.4 | 0.002Cu |  | Stoichiometric Formula |  | 423 | 0.002597403 | 385 | -205 | 16.59 | 0.544 | 1.277 | 1 | [9 empty] | Heated in quartz tubes for 12 hours at 723 K, took 7 hours from 723 to 1403 K, then held at 1403 K for 6 hours. Spark plasma sintering | Not mentioned | Not mentioned | Polycrystalline |  |  |  | Rock Salt
1 | https://doi.org/10.1038/s41467-024-48268-3 | Pb1.004S0.6Se0.4 + 0.002Cu |  | Pb1.004S0.6Se0.4 + zCu |  | Pb1.004S0.6Se0.4 | 0.002Cu |  | Stoichiometric Formula |  | 473 | 0.003333333 | 300 | -223 | 15.12 | 0.595 | 1.2 | 0.969 | [9 empty] | Heated in quartz tubes for 12 hours at 723 K, took 7 hours from 723 to 1403 K, then held at 1403 K for 6 hours. Spark plasma sintering | Not mentioned | Not mentioned | Polycrystalline |  |  |  | Rock Salt
1 | https://doi.org/10.1038/s41467-024-48268-3 | Pb1.004S0.6Se0.4 + 0.002Cu |  | Pb1.004S0.6Se0.4 + zCu |  | Pb1.004S0.6Se0.4 | 0.002Cu |  | Stoichiometric Formula |  | 523 | 0.004201681 | 238 | -240 | 13.9 | 0.636 | 1.138 | 0.931 | [9 empty] | Heated in quartz tubes for 12 hours at 723 K, took 7 hours from 723 to 1403 K, then held at 1403 K for 6 hours. Spark plasma sintering | Not mentioned | Not mentioned | Polycrystalline |  |  |  | Rock Salt
1 | https://doi.org/10.1038/s41467-024-48268-3 | Pb1.004S0.6Se0.4 + 0.002Cu |  | Pb1.004S0.6Se0.4 + zCu |  | Pb1.004S0.6Se0.4 | 0.002Cu |  | Stoichiometric Formula |  | 573 | 0.005 | 200 | -252 | 12.8 | 0.672 | 1.085 | 0.9 | [9 empty] | Heated in quartz tubes for 12 hours at 723 K, took 7 hours from 723 to 1403 K, then held at 1403 K for 6 hours. Spark plasma sintering | Not mentioned | Not mentioned | Polycrystalline |  |  |  | Rock Salt
1 | https://doi.org/10.1038/s41467-024-48268-3 | Pb1.004S0.6Se0.4 + 0.002Cu |  | Pb1.004S0.6Se0.4 + zCu |  | Pb1.004S0.6Se0.4 | 0.002Cu |  | Stoichiometric Formula |  | 623 | 0.005649718 | 177 | -258 | 11.82 | 0.703 | 1.046 | 0.869 | [9 empty] | Heated in quartz tubes for 12 hours at 723 K, took 7 hours from 723 to 1403 K, then held at 1403 K for 6 hours. Spark plasma sintering | Not mentioned | Not mentioned | Polycrystalline |  |  |  | Rock Salt
1 | https://doi.org/10.1038/s41467-024-48268-3 | Pb1.004S0.6Se0.4 + 0.002Cu |  | Pb1.004S0.6Se0.4 + zCu |  | Pb1.004S0.6Se0.4 | 0.002Cu |  | Stoichiometric Formula |  | 673 | 0.00617284 | 162 | -274 | 12.43 | 0.826 | 1.008 | 0.831 | [9 empty] | Heated in quartz tubes for 12 hours at 723 K, took 7 hours from 723 to 1403 K, then held at 1403 K for 6 hours. Spark plasma sintering | Not mentioned | Not mentioned | Polycrystalline |  |  |  | Rock Salt
1 | https://doi.org/10.1038/s41467-024-48268-3 | Pb1.004S0.6Se0.4 + 0.002Cu |  | Pb1.004S0.6Se0.4 + zCu |  | Pb1.004S0.6Se0.4 | 0.002Cu |  | Stoichiometric Formula |  | 723 | 0.006493506 | 154 | -297 | 13.78 | 1.021 | 0.969 | 0.8 | [9 empty] | Heated in quartz tubes for 12 hours at 723 K, took 7 hours from 723 to 1403 K, then held at 1403 K for 6 hours. Spark plasma sintering | Not mentioned | Not mentioned | Polycrystalline |  |  |  | Rock Salt
1 | https://doi.org/10.1038/s41467-024-48268-3 | Pb1.004S0.6Se0.4 + 0.002Cu |  | Pb1.004S0.6Se0.4 + zCu |  | Pb1.004S0.6Se0.4 | 0.002Cu |  | Stoichiometric Formula |  | 773 | 0.007246377 | 138 | -303 | 13.29 | 1.092 | 0.931 | 0.754 | [9 empty] | Heated in quartz tubes for 12 hours at 723 K, took 7 hours from 723 to 1403 K, then held at 1403 K for 6 hours. Spark plasma sintering | Not mentioned | Not mentioned | Polycrystalline |  |  |  | Rock Salt
1 | https://doi.org/10.1038/s41467-024-48268-3 | Pb1.004S0.6Se0.4 + 0.002Cu |  | Pb1.004S0.6Se0.4 + zCu |  | Pb1.004S0.6Se0.4 | 0.002Cu |  | Stoichiometric Formula |  | 823 | 0.008695652 | 115 | -295 | 10.84 | 1.01 | 0.885 | 0.723 | [9 empty] | Heated in quartz tubes for 12 hours at 723 K, took 7 hours from 723 to 1403 K, then held at 1403 K for 6 hours. Spark plasma sintering | Not mentioned | Not mentioned | Polycrystalline |  |  |  | Rock Salt
1 | https://doi.org/10.1038/s41467-024-48268-3 | Pb1.004S0.6Se0.4 + 0.004Cu |  | Pb1.004S0.6Se0.4 + zCu |  | Pb1.004S0.6Se0.4 | 0.004Cu |  | Stoichiometric Formula |  | 300 | 0.0009487666 | 1054 | -126 | 16.84 | 0.292 | 1.708 | 1.131 | [9 empty] | Heated in quartz tubes for 12 hours at 723 K, took 7 hours from 723 to 1403 K, then held at 1403 K for 6 hours. Spark plasma sintering | Not mentioned | Not mentioned | Polycrystalline |  |  |  | Rock Salt
1 | https://doi.org/10.1038/s41467-024-48268-3 | Pb1.004S0.6Se0.4 + 0.004Cu |  | Pb1.004S0.6Se0.4 + zCu |  | Pb1.004S0.6Se0.4 | 0.004Cu |  | Stoichiometric Formula |  | 323 | 0.001048218 | 954 | -132 | 16.71 | 0.328 | 1.638 | 1.085 | [9 empty] | Heated in quartz tubes for 12 hours at 723 K, took 7 hours from 723 to 1403 K, then held at 1403 K for 6 hours. Spark plasma sintering | Not mentioned | Not mentioned | Polycrystalline |  |  |  | Rock Salt
1 | https://doi.org/10.1038/s41467-024-48268-3 | Pb1.004S0.6Se0.4 + 0.004Cu |  | Pb1.004S0.6Se0.4 + zCu |  | Pb1.004S0.6Se0.4 | 0.004Cu |  | Stoichiometric Formula |  | 373 | 0.001340483 | 746 | -150 | 16.96 | 0.415 | 1.508 | 1.023 | [9 empty] | Heated in quartz tubes for 12 hours at 723 K, took 7 hours from 723 to 1403 K, then held at 1403 K for 6 hours. Spark plasma sintering | Not mentioned | Not mentioned | Polycrystalline |  |  |  | Rock Salt
1 | https://doi.org/10.1038/s41467-024-48268-3 | Pb1.004S0.6Se0.4 + 0.004Cu |  | Pb1.004S0.6Se0.4 + zCu |  | Pb1.004S0.6Se0.4 | 0.004Cu |  | Stoichiometric Formula |  | 423 | 0.001689189 | 592 | -172 | 17.57 | 0.533 | 1.392 | 0.969 | [9 empty] | Heated in quartz tubes for 12 hours at 723 K, took 7 hours from 723 to 1403 K, then held at 1403 K for 6 hours. Spark plasma sintering | Not mentioned | Not mentioned | Polycrystalline |  |  |  | Rock Salt
1 | https://doi.org/10.1038/s41467-024-48268-3 | Pb1.004S0.6Se0.4 + 0.004Cu |  | Pb1.004S0.6Se0.4 + zCu |  | Pb1.004S0.6Se0.4 | 0.004Cu |  | Stoichiometric Formula |  | 473 | 0.002096436 | 477 | -193 | 17.57 | 0.641 | 1.3 | 0.931 | [9 empty] | Heated in quartz tubes for 12 hours at 723 K, took 7 hours from 723 to 1403 K, then held at 1403 K for 6 hours. Spark plasma sintering | Not mentioned | Not mentioned | Polycrystalline |  |  |  | Rock Salt
1 | https://doi.org/10.1038/s41467-024-48268-3 | Pb1.004S0.6Se0.4 + 0.004Cu |  | Pb1.004S0.6Se0.4 + zCu |  | Pb1.004S0.6Se0.4 | 0.004Cu |  | Stoichiometric Formula |  | 523 | 0.00255102 | 392 | -207 | 16.84 | 0.723 | 1.215 | 0.877 | [9 empty] | Heated in quartz tubes for 12 hours at 723 K, took 7 hours from 723 to 1403 K, then held at 1403 K for 6 hours. Spark plasma sintering | Not mentioned | Not mentioned | Polycrystalline |  |  |  | Rock Salt
1 | https://doi.org/10.1038/s41467-024-48268-3 | Pb1.004S0.6Se0.4 + 0.004Cu |  | Pb1.004S0.6Se0.4 + zCu |  | Pb1.004S0.6Se0.4 | 0.004Cu |  | Stoichiometric Formula |  | 573 | 0.003021148 | 331 | -211 | 15.12 | 0.754 | 1.146 | 0.831 | [9 empty] | Heated in quartz tubes for 12 hours at 723 K, took 7 hours from 723 to 1403 K, then held at 1403 K for 6 hours. Spark plasma sintering | Not mentioned | Not mentioned | Polycrystalline |  |  |  | Rock Salt
1 | https://doi.org/10.1038/s41467-024-48268-3 | Pb1.004S0.6Se0.4 + 0.004Cu |  | Pb1.004S0.6Se0.4 + zCu |  | Pb1.004S0.6Se0.4 | 0.004Cu |  | Stoichiometric Formula |  | 623 | 0.003424658 | 292 | -215 | 13.65 | 0.779 | 1.085 | 0.792 | [9 empty] | Heated in quartz tubes for 12 hours at 723 K, took 7 hours from 723 to 1403 K, then held at 1403 K for 6 hours. Spark plasma sintering | Not mentioned | Not mentioned | Polycrystalline |  |  |  | Rock Salt
1 | https://doi.org/10.1038/s41467-024-48268-3 | Pb1.004S0.6Se0.4 + 0.004Cu |  | Pb1.004S0.6Se0.4 + zCu |  | Pb1.004S0.6Se0.4 | 0.004Cu |  | Stoichiometric Formula |  | 673 | 0.003816794 | 262 | -223 | 13.29 | 0.862 | 1.038 | 0.746 | [9 empty] | Heated in quartz tubes for 12 hours at 723 K, took 7 hours from 723 to 1403 K, then held at 1403 K for 6 hours. Spark plasma sintering | Not mentioned | Not mentioned | Polycrystalline |  |  |  | Rock Salt
1 | https://doi.org/10.1038/s41467-024-48268-3 | Pb1.004S0.6Se0.4 + 0.004Cu |  | Pb1.004S0.6Se0.4 + zCu |  | Pb1.004S0.6Se0.4 | 0.004Cu |  | Stoichiometric Formula |  | 723 | 0.004201681 | 238 | -238 | 13.65 | 0.99 | 1 | 0.715 | [9 empty] | Heated in quartz tubes for 12 hours at 723 K, took 7 hours from 723 to 1403 K, then held at 1403 K for 6 hours. Spark plasma sintering | Not mentioned | Not mentioned | Polycrystalline |  |  |  | Rock Salt
1 | https://doi.org/10.1038/s41467-024-48268-3 | Pb1.004S0.6Se0.4 + 0.004Cu |  | Pb1.004S0.6Se0.4 + zCu |  | Pb1.004S0.6Se0.4 | 0.004Cu |  | Stoichiometric Formula |  | 773 | 0.004651163 | 215 | -250 | 13.53 | 1.082 | 0.962 | 0.7 | [9 empty] | Heated in quartz tubes for 12 hours at 723 K, took 7 hours from 723 to 1403 K, then held at 1403 K for 6 hours. Spark plasma sintering | Not mentioned | Not mentioned | Polycrystalline |  |  |  | Rock Salt
1 | https://doi.org/10.1038/s41467-024-48268-3 | Pb1.004S0.6Se0.4 + 0.004Cu |  | Pb1.004S0.6Se0.4 + zCu |  | Pb1.004S0.6Se0.4 | 0.004Cu |  | Stoichiometric Formula |  | 823 | 0.005649718 | 177 | -256 | 11.69 | 1.026 | 0.938 | 0.708 | [9 empty] | Heated in quartz tubes for 12 hours at 723 K, took 7 hours from 723 to 1403 K, then held at 1403 K for 6 hours. Spark plasma sintering | Not mentioned | Not mentioned | Polycrystalline |  |  |  | Rock Salt
1 | https://doi.org/10.1038/s41467-024-48268-3 | Pb1.004S0.6Se0.4 + 0.006Cu |  | Pb1.004S0.6Se0.4 + zCu |  | Pb1.004S0.6Se0.4 | 0.006Cu |  | Stoichiometric Formula |  | 300 | 0.0008025682 | 1246 | -109 | 14.88 | 0.231 | 1.915 | 1.208 | [9 empty] | Heated in quartz tubes for 12 hours at 723 K, took 7 hours from 723 to 1403 K, then held at 1403 K for 6 hours. Spark plasma sintering | Not mentioned | Not mentioned | Polycrystalline |  |  |  | Rock Salt
1 | https://doi.org/10.1038/s41467-024-48268-3 | Pb1.004S0.6Se0.4 + 0.006Cu |  | Pb1.004S0.6Se0.4 + zCu |  | Pb1.004S0.6Se0.4 | 0.006Cu |  | Stoichiometric Formula |  | 323 | 0.000890472 | 1123 | -119 | 16.47 | 0.287 | 1.831 | 1.162 | [9 empty] | Heated in quartz tubes for 12 hours at 723 K, took 7 hours from 723 to 1403 K, then held at 1403 K for 6 hours. Spark plasma sintering | Not mentioned | Not mentioned | Polycrystalline |  |  |  | Rock Salt
1 | https://doi.org/10.1038/s41467-024-48268-3 | Pb1.004S0.6Se0.4 + 0.006Cu |  | Pb1.004S0.6Se0.4 + zCu |  | Pb1.004S0.6Se0.4 | 0.006Cu |  | Stoichiometric Formula |  | 373 | 0.001121076 | 892 | -142 | 18.31 | 0.41 | 1.654 | 1.069 | [9 empty] | Heated in quartz tubes for 12 hours at 723 K, took 7 hours from 723 to 1403 K, then held at 1403 K for 6 hours. Spark plasma sintering | Not mentioned | Not mentioned | Polycrystalline |  |  |  | Rock Salt
1 | https://doi.org/10.1038/s41467-024-48268-3 | Pb1.004S0.6Se0.4 + 0.006Cu |  | Pb1.004S0.6Se0.4 + zCu |  | Pb1.004S0.6Se0.4 | 0.006Cu |  | Stoichiometric Formula |  | 423 | 0.001412429 | 708 | -160 | 18.55 | 0.518 | 1.515 | 1 | [9 empty] | Heated in quartz tubes for 12 hours at 723 K, took 7 hours from 723 to 1403 K, then held at 1403 K for 6 hours. Spark plasma sintering | Not mentioned | Not mentioned | Polycrystalline |  |  |  | Rock Salt
1 | https://doi.org/10.1038/s41467-024-48268-3 | Pb1.004S0.6Se0.4 + 0.006Cu |  | Pb1.004S0.6Se0.4 + zCu |  | Pb1.004S0.6Se0.4 | 0.006Cu |  | Stoichiometric Formula |  | 473 | 0.001757469 | 569 | -177 | 17.94 | 0.605 | 1.4 | 0.946 | [9 empty] | Heated in quartz tubes for 12 hours at 723 K, took 7 hours from 723 to 1403 K, then held at 1403 K for 6 hours. Spark plasma sintering | Not mentioned | Not mentioned | Polycrystalline |  |  |  | Rock Salt
1 | https://doi.org/10.1038/s41467-024-48268-3 | Pb1.004S0.6Se0.4 + 0.006Cu |  | Pb1.004S0.6Se0.4 + zCu |  | Pb1.004S0.6Se0.4 | 0.006Cu |  | Stoichiometric Formula |  | 523 | 0.002132196 | 469 | -189 | 17.08 | 0.677 | 1.308 | 0.9 | [9 empty] | Heated in quartz tubes for 12 hours at 723 K, took 7 hours from 723 to 1403 K, then held at 1403 K for 6 hours. Spark plasma sintering | Not mentioned | Not mentioned | Polycrystalline |  |  |  | Rock Salt
1 | https://doi.org/10.1038/s41467-024-48268-3 | Pb1.004S0.6Se0.4 + 0.006Cu |  | Pb1.004S0.6Se0.4 + zCu |  | Pb1.004S0.6Se0.4 | 0.006Cu |  | Stoichiometric Formula |  | 573 | 0.0025 | 400 | -199 | 16.1 | 0.749 | 1.238 | 0.862 | [9 empty] | Heated in quartz tubes for 12 hours at 723 K, took 7 hours from 723 to 1403 K, then held at 1403 K for 6 hours. Spark plasma sintering | Not mentioned | Not mentioned | Polycrystalline |  |  |  | Rock Salt
1 | https://doi.org/10.1038/s41467-024-48268-3 | Pb1.004S0.6Se0.4 + 0.006Cu |  | Pb1.004S0.6Se0.4 + zCu |  | Pb1.004S0.6Se0.4 | 0.006Cu |  | Stoichiometric Formula |  | 623 | 0.002824859 | 354 | -211 | 15.73 | 0.831 | 1.185 | 0.823 | [9 empty] | Heated in quartz tubes for 12 hours at 723 K, took 7 hours from 723 to 1403 K, then held at 1403 K for 6 hours. Spark plasma sintering | Not mentioned | Not mentioned | Polycrystalline |  |  |  | Rock Salt
1 | https://doi.org/10.1038/s41467-024-48268-3 | Pb1.004S0.6Se0.4 + 0.006Cu |  | Pb1.004S0.6Se0.4 + zCu |  | Pb1.004S0.6Se0.4 | 0.006Cu |  | Stoichiometric Formula |  | 673 | 0.003174603 | 315 | -223 | 16.1 | 0.954 | 1.138 | 0.792 | [9 empty] | Heated in quartz tubes for 12 hours at 723 K, took 7 hours from 723 to 1403 K, then held at 1403 K for 6 hours. Spark plasma sintering | Not mentioned | Not mentioned | Polycrystalline |  |  |  | Rock Salt
1 | https://doi.org/10.1038/s41467-024-48268-3 | Pb1.004S0.6Se0.4 + 0.006Cu |  | Pb1.004S0.6Se0.4 + zCu |  | Pb1.004S0.6Se0.4 | 0.006Cu |  | Stoichiometric Formula |  | 723 | 0.003508772 | 285 | -240 | 16.59 | 1.087 | 1.1 | 0.769 | [9 empty] | Heated in quartz tubes for 12 hours at 723 K, took 7 hours from 723 to 1403 K, then held at 1403 K for 6 hours. Spark plasma sintering | Not mentioned | Not mentioned | Polycrystalline |  |  |  | Rock Salt
1 | https://doi.org/10.1038/s41467-024-48268-3 | Pb1.004S0.6Se0.4 + 0.006Cu |  | Pb1.004S0.6Se0.4 + zCu |  | Pb1.004S0.6Se0.4 | 0.006Cu |  | Stoichiometric Formula |  | 773 | 0.003937008 | 254 | -250 | 15.98 | 1.154 | 1.069 | 0.754 | [9 empty] | Heated in quartz tubes for 12 hours at 723 K, took 7 hours from 723 to 1403 K, then held at 1403 K for 6 hours. Spark plasma sintering | Not mentioned | Not mentioned | Polycrystalline |  |  |  | Rock Salt
1 | https://doi.org/10.1038/s41467-024-48268-3 | Pb1.004S0.6Se0.4 + 0.006Cu |  | Pb1.004S0.6Se0.4 + zCu |  | Pb1.004S0.6Se0.4 | 0.006Cu |  | Stoichiometric Formula |  | 823 | 0.004807692 | 208 | -248 | 13.29 | 1.056 | 1.031 | 0.754 | [9 empty] | Heated in quartz tubes for 12 hours at 723 K, took 7 hours from 723 to 1403 K, then held at 1403 K for 6 hours. Spark plasma sintering | Not mentioned | Not mentioned | Polycrystalline |  |  |  | Rock Salt
1 | https://doi.org/10.1038/s41467-024-48268-3 | Pb1.004S0.6Se0.4 + 0.001Cu |  | Pb1.004S0.6Se0.4 + zCu |  | Pb1.004S0.6Se0.4 | 0.001Cu |  | Stoichiometric Formula |  | 300 | 0.001508296 | 663 | -220 | 31.59 | 0.643 | 1.467 | 1.146 | [9 empty] | Heated in quartz tubes for 12 hours at 723 K, took 7 hours from 723 to 1403 K, then held at 1403 K for 6 hours. Vertical bridgeman method | Not mentioned | Not mentioned | Polycrystalline |  |  |  | Rock Salt
1 | https://doi.org/10.1038/s41467-024-48268-3 | Pb1.004S0.6Se0.4 + 0.001Cu |  | Pb1.004S0.6Se0.4 + zCu |  | Pb1.004S0.6Se0.4 | 0.001Cu |  | Stoichiometric Formula |  | 323 | 0.001672241 | 598 | -228 | 31.07 | 0.701 | 1.437 | 1.126 | [9 empty] | Heated in quartz tubes for 12 hours at 723 K, took 7 hours from 723 to 1403 K, then held at 1403 K for 6 hours. Vertical bridgeman method | Not mentioned | Not mentioned | Polycrystalline |  |  |  | Rock Salt
1 | https://doi.org/10.1038/s41467-024-48268-3 | Pb1.004S0.6Se0.4 + 0.001Cu |  | Pb1.004S0.6Se0.4 + zCu |  | Pb1.004S0.6Se0.4 | 0.001Cu |  | Stoichiometric Formula |  | 373 | 0.002188184 | 457 | -250 | 28.17 | 0.777 | 1.353 | 1.081 | [9 empty] | Heated in quartz tubes for 12 hours at 723 K, took 7 hours from 723 to 1403 K, then held at 1403 K for 6 hours. Vertical bridgeman method | Not mentioned | Not mentioned | Polycrystalline |  |  |  | Rock Salt
1 | https://doi.org/10.1038/s41467-024-48268-3 | Pb1.004S0.6Se0.4 + 0.001Cu |  | Pb1.004S0.6Se0.4 + zCu |  | Pb1.004S0.6Se0.4 | 0.001Cu |  | Stoichiometric Formula |  | 423 | 0.003174603 | 315 | -270 | 22.54 | 0.754 | 1.279 | 1.067 | [9 empty] | Heated in quartz tubes for 12 hours at 723 K, took 7 hours from 723 to 1403 K, then held at 1403 K for 6 hours. Vertical bridgeman method | Not mentioned | Not mentioned | Polycrystalline |  |  |  | Rock Salt
1 | https://doi.org/10.1038/s41467-024-48268-3 | Pb1.004S0.6Se0.4 + 0.001Cu |  | Pb1.004S0.6Se0.4 + zCu |  | Pb1.004S0.6Se0.4 | 0.001Cu |  | Stoichiometric Formula |  | 473 | 0.004115226 | 243 | -289 | 20.32 | 0.794 | 1.205 | 1.032 | [9 empty] | Heated in quartz tubes for 12 hours at 723 K, took 7 hours from 723 to 1403 K, then held at 1403 K for 6 hours. Vertical bridgeman method | Not mentioned | Not mentioned | Polycrystalline |  |  |  | Rock Salt
1 | https://doi.org/10.1038/s41467-024-48268-3 | Pb1.004S0.6Se0.4 + 0.001Cu |  | Pb1.004S0.6Se0.4 + zCu |  | Pb1.004S0.6Se0.4 | 0.001Cu |  | Stoichiometric Formula |  | 523 | 0.005025126 | 199 | -309 | 18.95 | 0.858 | 1.146 | 0.988 | [9 empty] | Heated in quartz tubes for 12 hours at 723 K, took 7 hours from 723 to 1403 K, then held at 1403 K for 6 hours. Vertical bridgeman method | Not mentioned | Not mentioned | Polycrystalline |  |  |  | Rock Salt
1 | https://doi.org/10.1038/s41467-024-48268-3 | Pb1.004S0.6Se0.4 + 0.001Cu |  | Pb1.004S0.6Se0.4 + zCu |  | Pb1.004S0.6Se0.4 | 0.001Cu |  | Stoichiometric Formula |  | 573 | 0.005405405 | 185 | -317 | 18.44 | 0.962 | 1.096 | 0.933 | [9 empty] | Heated in quartz tubes for 12 hours at 723 K, took 7 hours from 723 to 1403 K, then held at 1403 K for 6 hours. Vertical bridgeman method | Not mentioned | Not mentioned | Polycrystalline |  |  |  | Rock Salt
1 | https://doi.org/10.1038/s41467-024-48268-3 | Pb1.004S0.6Se0.4 + 0.001Cu |  | Pb1.004S0.6Se0.4 + zCu |  | Pb1.004S0.6Se0.4 | 0.001Cu |  | Stoichiometric Formula |  | 623 | 0.005405405 | 185 | -309 | 17.59 | 1.032 | 1.052 | 0.874 | [9 empty] | Heated in quartz tubes for 12 hours at 723 K, took 7 hours from 723 to 1403 K, then held at 1403 K for 6 hours. Vertical bridgeman method | Not mentioned | Not mentioned | Polycrystalline |  |  |  | Rock Salt
1 | https://doi.org/10.1038/s41467-024-48268-3 | Pb1.004S0.6Se0.4 + 0.001Cu |  | Pb1.004S0.6Se0.4 + zCu |  | Pb1.004S0.6Se0.4 | 0.001Cu |  | Stoichiometric Formula |  | 673 | 0.005882353 | 170 | -313 | 16.56 | 1.09 | 1.012 | 0.835 | [9 empty] | Heated in quartz tubes for 12 hours at 723 K, took 7 hours from 723 to 1403 K, then held at 1403 K for 6 hours. Vertical bridgeman method | Not mentioned | Not mentioned | Polycrystalline |  |  |  | Rock Salt
1 | https://doi.org/10.1038/s41467-024-48268-3 | Pb1.004S0.6Se0.4 + 0.001Cu |  | Pb1.004S0.6Se0.4 + zCu |  | Pb1.004S0.6Se0.4 | 0.001Cu |  | Stoichiometric Formula |  | 723 | 0.007092199 | 141 | -324 | 14.85 | 1.084 | 0.978 | 0.82 | [9 empty] | Heated in quartz tubes for 12 hours at 723 K, took 7 hours from 723 to 1403 K, then held at 1403 K for 6 hours. Vertical bridgeman method | Not mentioned | Not mentioned | Polycrystalline |  |  |  | Rock Salt
1 | https://doi.org/10.1038/s41467-024-48268-3 | Pb1.004S0.6Se0.4 + 0.001Cu |  | Pb1.004S0.6Se0.4 + zCu |  | Pb1.004S0.6Se0.4 | 0.001Cu |  | Stoichiometric Formula |  | 773 | 0.008130081 | 123 | -330 | 13.32 | 1.072 | 0.948 | 0.805 | [9 empty] | Heated in quartz tubes for 12 hours at 723 K, took 7 hours from 723 to 1403 K, then held at 1403 K for 6 hours. Vertical bridgeman method | Not mentioned | Not mentioned | Polycrystalline |  |  |  | Rock Salt
1 | https://doi.org/10.1038/s41467-024-48268-3 | Pb1.004S0.6Se0.4 + 0.001Cu |  | Pb1.004S0.6Se0.4 + zCu |  | Pb1.004S0.6Se0.4 | 0.001Cu |  | Stoichiometric Formula |  | 823 | 0.00862069 | 116 | -330 | 12.46 | 1.107 | 0.923 | 0.775 | [9 empty] | Heated in quartz tubes for 12 hours at 723 K, took 7 hours from 723 to 1403 K, then held at 1403 K for 6 hours. Vertical bridgeman method | Not mentioned | Not mentioned | Polycrystalline | Flexible thin film |  |  | Rock Salt
1 | https://doi.org/10.1038/s41467-024-45092-7 | Ag2Se |  | Ag2SeTeδ | Ag2Se | Ag2Se | None |  | Stoichiometric Formula |  | 303 | 0.0009433962 | 1060 | -136 | 19.32 | 0.541 | 1.086 | 0.518 | [9 empty] | Vacuum thermal co-evaporation | Not mentioned | Not mentioned | Polycrystalline | Flexible thin film | Im3 |  | Body Centred Cubic
1 | https://doi.org/10.1038/s41467-024-45092-7 | Ag2Se |  | Ag2SeTeδ | Ag2Se | Ag2Se | None |  | Stoichiometric Formula |  | 318 | 0.0008532423 | 1172 | -128 | 18.85 | 0.548 | 1.128 | 0.45 | [9 empty] | Vacuum thermal co-evaporation | Not mentioned | Not mentioned | Polycrystalline | Flexible thin film | Im3 |  | Body Centred Cubic
1 | https://doi.org/10.1038/s41467-024-45092-7 | Ag2Se |  | Ag2SeTeδ | Ag2Se | Ag2Se | None |  | Stoichiometric Formula |  | 333 | 0.0007117438 | 1405 | -120 | 20.07 | 0.579 | 1.184 | 0.416 | [9 empty] | Vacuum thermal co-evaporation | Not mentioned | Not mentioned | Polycrystalline | Flexible thin film | Im3 |  | Body Centred Cubic
1 | https://doi.org/10.1038/s41467-024-45092-7 | Ag2Se |  | Ag2SeTeδ | Ag2Se | Ag2Se | None |  | Stoichiometric Formula |  | 348 | 0.0005630631 | 1776 | -111 | 21.62 | 0.624 | 1.203 | 0.196 | [9 empty] | Vacuum thermal co-evaporation | Not mentioned | Not mentioned | Polycrystalline | Flexible thin film | Im3 |  | Body Centred Cubic
1 | https://doi.org/10.1038/s41467-024-45092-7 | Ag2Se |  | Ag2SeTeδ | Ag2Se | Ag2Se | None |  | Stoichiometric Formula |  | 363 | 0.0005605381 | 1784 | -109 | 21.22 | 0.617 | 1.233 | 0.086 | [9 empty] | Vacuum thermal co-evaporation | Not mentioned | Not mentioned | Polycrystalline | Flexible thin film | Im3 |  | Body Centred Cubic
1 | https://doi.org/10.1038/s41467-024-45092-7 | Ag2Se |  | Ag2SeTeδ | Ag2Se | Ag2Se | None |  | Stoichiometric Formula |  | 378 | 0.000456621 | 2190 | -96 | 19.8 | 0.541 | 1.402 | 0.086 | [9 empty] | Vacuum thermal co-evaporation | Not mentioned | Not mentioned | Polycrystalline | Flexible thin film | Im3 |  | Body Centred Cubic
1 | https://doi.org/10.1038/s41467-024-45092-7 | Ag2Se |  | Ag2SeTeδ | Ag2Se | Ag2Se | None |  | Stoichiometric Formula |  | 393 | 0.0004361099 | 2293 | -89 | 18.24 | 0.452 | 1.594 | 0.03 | [9 empty] | Vacuum thermal co-evaporation | Not mentioned | Not mentioned | Polycrystalline | Flexible thin film | Im3 |  | Body Centred Cubic
1 | https://doi.org/10.1038/s41467-024-45092-7 | (Ag2Se)(Te)0.007 | Ag2Se + 0.7 at% Te | Ag2SeTeδ | Ag2Se | Ag2Se | 0.7 at% Te |  | Stoichiometric Formula |  | 303 | 0.0009354537 | 1069 | -137 | 19.8 | 0.5 | 1.211 | 0.638 | [9 empty] | Vacuum thermal co-evaporation | Not mentioned | Not mentioned | Polycrystalline | Flexible thin film | Im3 |  | Body Centred Cubic
1 | https://doi.org/10.1038/s41467-024-45092-7 | (Ag2Se)(Te)0.007 | Ag2Se + 0.7 at% Te | Ag2SeTeδ | Ag2Se | Ag2Se | 0.7 at% Te |  | Stoichiometric Formula |  | 318 | 0.0008169935 | 1224 | -129 | 20.34 | 0.548 | 1.18 | 0.476 | [9 empty] | Vacuum thermal co-evaporation | Not mentioned | Not mentioned | Polycrystalline | Flexible thin film | Im3 |  | Body Centred Cubic
1 | https://doi.org/10.1038/s41467-024-45092-7 | (Ag2Se)(Te)0.007 | Ag2Se + 0.7 at% Te | Ag2SeTeδ | Ag2Se | Ag2Se | 0.7 at% Te |  | Stoichiometric Formula |  | 333 | 0.0007158196 | 1397 | -122 | 20.88 | 0.545 | 1.278 | 0.428 | [9 empty] | Vacuum thermal co-evaporation | Not mentioned | Not mentioned | Polycrystalline | Flexible thin film | Im3 |  | Body Centred Cubic
1 | https://doi.org/10.1038/s41467-024-45092-7 | (Ag2Se)(Te)0.007 | Ag2Se + 0.7 at% Te | Ag2SeTeδ | Ag2Se | Ag2Se | 0.7 at% Te |  | Stoichiometric Formula |  | 348 | 0.0006666667 | 1500 | -117 | 20.54 | 0.524 | 1.376 | 0.408 | [9 empty] | Vacuum thermal co-evaporation | Not mentioned | Not mentioned | Polycrystalline | Flexible thin film | Im3 |  | Body Centred Cubic
1 | https://doi.org/10.1038/s41467-024-45092-7 | (Ag2Se)(Te)0.007 | Ag2Se + 0.7 at% Te | Ag2SeTeδ | Ag2Se | Ag2Se | 0.7 at% Te |  | Stoichiometric Formula |  | 363 | 0.0006071645 | 1647 | -112 | 20.68 | 0.528 | 1.429 | 0.306 | [9 empty] | Vacuum thermal co-evaporation | Not mentioned | Not mentioned | Polycrystalline | Flexible thin film | Im3 |  | Body Centred Cubic
1 | https://doi.org/10.1038/s41467-024-45092-7 | (Ag2Se)(Te)0.007 | Ag2Se + 0.7 at% Te | Ag2SeTeδ | Ag2Se | Ag2Se | 0.7 at% Te |  | Stoichiometric Formula |  | 378 | 0.0005889282 | 1698 | -109 | 20.2 | 0.517 | 1.481 | 0.276 | [9 empty] | Vacuum thermal co-evaporation | Not mentioned | Not mentioned | Polycrystalline | Flexible thin film | Im3 |  | Body Centred Cubic
1 | https://doi.org/10.1038/s41467-024-45092-7 | (Ag2Se)(Te)0.007 | Ag2Se + 0.7 at% Te | Ag2SeTeδ | Ag2Se | Ag2Se | 0.7 at% Te |  | Stoichiometric Formula |  | 393 | 0.0005271481 | 1897 | -100 | 18.99 | 0.49 | 1.534 | 0.096 | [9 empty] | Vacuum thermal co-evaporation | Not mentioned | Not mentioned | Polycrystalline | Flexible thin film | Im3 |  | Body Centred Cubic
1 | https://doi.org/10.1038/s41467-024-45092-7 | (Ag2Se)(Te)0.013 | Ag2se + 1.3 at% Te | Ag2SeTeδ | Ag2Se | Ag2Se | 1.3 at% Te |  | Stoichiometric Formula |  | 303 | 0.0009433962 | 1060 | -137 | 19.93 | 0.593 | 1.034 | 0.458 | [9 empty] | Vacuum thermal co-evaporation | Not mentioned | Not mentioned | Polycrystalline | Flexible thin film | Im3 |  | Body Centred Cubic
1 | https://doi.org/10.1038/s41467-024-45092-7 | (Ag2Se)(Te)0.013 | Ag2se + 1.3 at% Te | Ag2SeTeδ | Ag2Se | Ag2Se | 1.3 at% Te |  | Stoichiometric Formula |  | 318 | 0.0008532423 | 1172 | -135 | 21.15 | 0.634 | 1.071 | 0.396 | [9 empty] | Vacuum thermal co-evaporation | Not mentioned | Not mentioned | Polycrystalline | Flexible thin film | Im3 |  | Body Centred Cubic
1 | https://doi.org/10.1038/s41467-024-45092-7 | (Ag2Se)(Te)0.013 | Ag2se + 1.3 at% Te | Ag2SeTeδ | Ag2Se | Ag2Se | 1.3 at% Te |  | Stoichiometric Formula |  | 333 | 0.0007836991 | 1276 | -133 | 22.23 | 0.648 | 1.15 | 0.39 | [9 empty] | Vacuum thermal co-evaporation | Not mentioned | Not mentioned | Polycrystalline | Flexible thin film | Im3 |  | Body Centred Cubic
1 | https://doi.org/10.1038/s41467-024-45092-7 | (Ag2Se)(Te)0.013 | Ag2se + 1.3 at% Te | Ag2SeTeδ | Ag2Se | Ag2Se | 1.3 at% Te |  | Stoichiometric Formula |  | 348 | 0.0007581501 | 1319 | -130 | 22.43 | 0.697 | 1.147 | 0.32 | [9 empty] | Vacuum thermal co-evaporation | Not mentioned | Not mentioned | Polycrystalline | Flexible thin film | Im3 |  | Body Centred Cubic
1 | https://doi.org/10.1038/s41467-024-45092-7 | (Ag2Se)(Te)0.013 | Ag2se + 1.3 at% Te | Ag2SeTeδ | Ag2Se | Ag2Se | 1.3 at% Te |  | Stoichiometric Formula |  | 363 | 0.0007251632 | 1379 | -128 | 22.57 | 0.724 | 1.117 | 0.216 | [9 empty] | Vacuum thermal co-evaporation | Not mentioned | Not mentioned | Polycrystalline | Flexible thin film | Im3 |  | Body Centred Cubic
1 | https://doi.org/10.1038/s41467-024-45092-7 | (Ag2Se)(Te)0.013 | Ag2se + 1.3 at% Te | Ag2SeTeδ | Ag2Se | Ag2Se | 1.3 at% Te |  | Stoichiometric Formula |  | 378 | 0.0006821282 | 1466 | -122 | 21.62 | 0.672 | 1.222 | 0.206 | [9 empty] | Vacuum thermal co-evaporation | Not mentioned | Not mentioned | Polycrystalline | Flexible thin film | Im3 |  | Body Centred Cubic
1 | https://doi.org/10.1038/s41467-024-45092-7 | (Ag2Se)(Te)0.013 | Ag2se + 1.3 at% Te | Ag2SeTeδ | Ag2Se | Ag2Se | 1.3 at% Te |  | Stoichiometric Formula |  | 393 | 0.0006443299 | 1552 | -115 | 20.54 | 0.579 | 1.41 | 0.278 | [9 empty] | Vacuum thermal co-evaporation | Not mentioned | Not mentioned | Polycrystalline | Flexible thin film | Im3 |  | Body Centred Cubic
1 | https://doi.org/10.1038/s41467-024-45092-7 | (Ag2Se)(Te)0.019 | Ag2Se + 1.9 at% Te | Ag2SeTeδ | Ag2Se | Ag2Se | 1.9 at% Te |  | Stoichiometric Formula |  | 303 | 0.0009832842 | 1017 | -141 | 20.07 | 0.569 | 1.071 | 0.526 | [9 empty] | Vacuum thermal co-evaporation | Not mentioned | Not mentioned | Polycrystalline | Flexible thin film | Im3 |  | Body Centred Cubic
1 | https://doi.org/10.1038/s41467-024-45092-7 | (Ag2Se)(Te)0.019 | Ag2Se + 1.9 at% Te | Ag2SeTeδ | Ag2Se | Ag2Se | 1.9 at% Te |  | Stoichiometric Formula |  | 318 | 0.0009208103 | 1086 | -137 | 20.41 | 0.593 | 1.102 | 0.488 | [9 empty] | Vacuum thermal co-evaporation | Not mentioned | Not mentioned | Polycrystalline | Flexible thin film | Im3 |  | Body Centred Cubic
1 | https://doi.org/10.1038/s41467-024-45092-7 | (Ag2Se)(Te)0.019 | Ag2Se + 1.9 at% Te | Ag2SeTeδ | Ag2Se | Ag2Se | 1.9 at% Te |  | Stoichiometric Formula |  | 333 | 0.0008591065 | 1164 | -133 | 20.54 | 0.648 | 1.068 | 0.378 | [9 empty] | Vacuum thermal co-evaporation | Not mentioned | Not mentioned | Polycrystalline | Flexible thin film | Im3 |  | Body Centred Cubic
1 | https://doi.org/10.1038/s41467-024-45092-7 | (Ag2Se)(Te)0.019 | Ag2Se + 1.9 at% Te | Ag2SeTeδ | Ag2Se | Ag2Se | 1.9 at% Te |  | Stoichiometric Formula |  | 348 | 0.000789266 | 1267 | -131 | 21.69 | 0.693 | 1.094 | 0.306 | [9 empty] | Vacuum thermal co-evaporation | Not mentioned | Not mentioned | Polycrystalline | Flexible thin film | Im3 |  | Body Centred Cubic
1 | https://doi.org/10.1038/s41467-024-45092-7 | (Ag2Se)(Te)0.019 | Ag2Se + 1.9 at% Te | Ag2SeTeδ | Ag2Se | Ag2Se | 1.9 at% Te |  | Stoichiometric Formula |  | 363 | 0.0007390983 | 1353 | -130 | 22.84 | 0.745 | 1.117 | 0.226 | [9 empty] | Vacuum thermal co-evaporation | Not mentioned | Not mentioned | Polycrystalline | Flexible thin film | Im3 |  | Body Centred Cubic
1 | https://doi.org/10.1038/s41467-024-45092-7 | (Ag2Se)(Te)0.019 | Ag2Se + 1.9 at% Te | Ag2SeTeδ | Ag2Se | Ag2Se | 1.9 at% Te |  | Stoichiometric Formula |  | 378 | 0.0007072136 | 1414 | -124 | 21.82 | 0.741 | 1.12 | 0.148 | [9 empty] | Vacuum thermal co-evaporation | Not mentioned | Not mentioned | Polycrystalline | Flexible thin film | Im3 |  | Body Centred Cubic
1 | https://doi.org/10.1038/s41467-024-45092-7 | (Ag2Se)(Te)0.019 | Ag2Se + 1.9 at% Te | Ag2SeTeδ | Ag2Se | Ag2Se | 1.9 at% Te |  | Stoichiometric Formula |  | 393 | 0.000655308 | 1526 | -119 | 21.55 | 0.693 | 1.226 | 0.126 | [9 empty] | Vacuum thermal co-evaporation | Not mentioned | Not mentioned | Polycrystalline | Flexible thin film | Im3 |  | Body Centred Cubic
1 | https://doi.org/10.1038/s41467-024-45092-7 | (Ag2Se)(Te)0.026 | Ag2Se + 2.6 at% Te | Ag2SeTeδ | Ag2Se | Ag2Se | 2.6 at% Te |  | Stoichiometric Formula |  | 303 | 0.0009832842 | 1017 | -146 | 21.42 | 0.886 | 0.737 | 0.208 | [9 empty] | Vacuum thermal co-evaporation | Not mentioned | Not mentioned | Polycrystalline | Flexible thin film | Im3 |  | Body Centred Cubic
1 | https://doi.org/10.1038/s41467-024-45092-7 | (Ag2Se)(Te)0.026 | Ag2Se + 2.6 at% Te | Ag2SeTeδ | Ag2Se | Ag2Se | 2.6 at% Te |  | Stoichiometric Formula |  | 318 | 0.0008467401 | 1181 | -139 | 22.77 | 0.89 | 0.816 | 0.156 | [9 empty] | Vacuum thermal co-evaporation | Not mentioned | Not mentioned | Polycrystalline | Flexible thin film | Im3 |  | Body Centred Cubic
1 | https://doi.org/10.1038/s41467-024-45092-7 | (Ag2Se)(Te)0.026 | Ag2Se + 2.6 at% Te | Ag2SeTeδ | Ag2Se | Ag2Se | 2.6 at% Te |  | Stoichiometric Formula |  | 333 | 0.0007434944 | 1345 | -132 | 23.51 | 0.89 | 0.883 | 0.08 | [9 empty] | Vacuum thermal co-evaporation | Not mentioned | Not mentioned | Polycrystalline | Flexible thin film | Im3 |  | Body Centred Cubic
1 | https://doi.org/10.1038/s41467-024-45092-7 | (Ag2Se)(Te)0.026 | Ag2Se + 2.6 at% Te | Ag2SeTeδ | Ag2Se | Ag2Se | 2.6 at% Te |  | Stoichiometric Formula |  | 348 | 0.0006906077 | 1448 | -130 | 24.46 | 0.89 | 0.959 | 0.058 | [9 empty] | Vacuum thermal co-evaporation | Not mentioned | Not mentioned | Polycrystalline | Flexible thin film | Im3 |  | Body Centred Cubic
1 | https://doi.org/10.1038/s41467-024-45092-7 | (Ag2Se)(Te)0.026 | Ag2Se + 2.6 at% Te | Ag2SeTeδ | Ag2Se | Ag2Se | 2.6 at% Te |  | Stoichiometric Formula |  | 363 | 0.0006480881 | 1543 | -128 | 25.27 | 0.897 | 1.023 | 0.026 | [9 empty] | Vacuum thermal co-evaporation | Not mentioned | Not mentioned | Polycrystalline | Flexible thin film | Im3 |  | Body Centred Cubic
1 | https://doi.org/10.1038/s41467-024-45092-7 | (Ag2Se)(Te)0.026 | Ag2Se + 2.6 at% Te | Ag2SeTeδ | Ag2Se | Ag2Se | 2.6 at% Te |  | Stoichiometric Formula |  | 378 | 0.0006337136 | 1578 | -124 | 24.32 | 0.893 | 1.03 | 0.018 | [9 empty] | Vacuum thermal co-evaporation | Not mentioned | Not mentioned | Polycrystalline | Flexible thin film | Im3 |  | Body Centred Cubic
1 | https://doi.org/10.1038/s41467-024-45092-7 | (Ag2Se)(Te)0.026 | Ag2Se + 2.6 at% Te | Ag2SeTeδ | Ag2Se | Ag2Se | 2.6 at% Te |  | Stoichiometric Formula |  | 393 | 0.0006238303 | 1603 | -121 | 23.58 | 0.872 | 1.064 | 0.006 | [9 empty] | Vacuum thermal co-evaporation | Not mentioned | Not mentioned | Polycrystalline | Flexible thin film | Im3 |  | Body Centred Cubic
1 | https://doi.org/10.1038/s41467-024-45092-7 | (Ag2Se)(Te)0.032 | Ag2Se + 3.2 at% Te | Ag2SeTeδ | Ag2Se | Ag2Se | 3.2 at% Te |  | Stoichiometric Formula |  | 303 | 0.001009082 | 991 | -146 | 21.08 | 1.155 | 0.549 | 0.028 | [9 empty] | Vacuum thermal co-evaporation | Not mentioned | Not mentioned | Polycrystalline | Flexible thin film | Im3 |  | Body Centred Cubic
1 | https://doi.org/10.1038/s41467-024-45092-7 | (Ag2Se)(Te)0.032 | Ag2Se + 3.2 at% Te | Ag2SeTeδ | Ag2Se | Ag2Se | 3.2 at% Te |  | Stoichiometric Formula |  | 318 | 0.0009066183 | 1103 | -140 | 21.82 | 1.152 | 0.609 | 0.036 | [9 empty] | Vacuum thermal co-evaporation | Not mentioned | Not mentioned | Polycrystalline | Flexible thin film | Im3 |  | Body Centred Cubic
1 | https://doi.org/10.1038/s41467-024-45092-7 | (Ag2Se)(Te)0.032 | Ag2Se + 3.2 at% Te | Ag2SeTeδ | Ag2Se | Ag2Se | 3.2 at% Te |  | Stoichiometric Formula |  | 333 | 0.0008169935 | 1224 | -135 | 22.3 | 1.162 | 0.647 | 0.026 | [9 empty] | Vacuum thermal co-evaporation | Not mentioned | Not mentioned | Polycrystalline | Flexible thin film | Im3 |  | Body Centred Cubic
1 | https://doi.org/10.1038/s41467-024-45092-7 | (Ag2Se)(Te)0.032 | Ag2Se + 3.2 at% Te | Ag2SeTeδ | Ag2Se | Ag2Se | 3.2 at% Te |  | Stoichiometric Formula |  | 348 | 0.0007581501 | 1319 | -134 | 23.65 | 1.207 | 0.688 | 0.028 | [9 empty] | Vacuum thermal co-evaporation | Not mentioned | Not mentioned | Polycrystalline | Flexible thin film | Im3 |  | Body Centred Cubic
1 | https://doi.org/10.1038/s41467-024-45092-7 | (Ag2Se)(Te)0.032 | Ag2Se + 3.2 at% Te | Ag2SeTeδ | Ag2Se | Ag2Se | 3.2 at% Te |  | Stoichiometric Formula |  | 363 | 0.0007032349 | 1422 | -132 | 24.86 | 1.262 | 0.714 | 0.032 | [9 empty] | Vacuum thermal co-evaporation | Not mentioned | Not mentioned | Polycrystalline | Flexible thin film | Im3 |  | Body Centred Cubic
1 | https://doi.org/10.1038/s41467-024-45092-7 | (Ag2Se)(Te)0.032 | Ag2Se + 3.2 at% Te | Ag2SeTeδ | Ag2Se | Ag2Se | 3.2 at% Te |  | Stoichiometric Formula |  | 378 | 0.0006591958 | 1517 | -126 | 24.39 | 1.217 | 0.767 | 0.018 | [9 empty] | Vacuum thermal co-evaporation | Not mentioned | Not mentioned | Polycrystalline | Flexible thin film | Im3 |  | Body Centred Cubic
1 | https://doi.org/10.1038/s41467-024-45092-7 | (Ag2Se)(Te)0.032 | Ag2Se + 3.2 at% Te | Ag2SeTeδ | Ag2Se | Ag2Se | 3.2 at% Te |  | Stoichiometric Formula |  | 393 | 0.0006169031 | 1621 | -121 | 23.72 | 1.124 | 0.831 | 0.022 | [9 empty] | Vacuum thermal co-evaporation | Not mentioned | Not mentioned | Polycrystalline | Flexible thin film | Im3 |  | Body Centred Cubic
1 | https://doi.org/10.1038/s41467-024-45092-7 | (Ag2Se)(Te)0.038 | Agse2 +3.8 at% Te | Ag2SeTeδ | Ag2Se | Ag2Se | 3.8 at% Te |  | Stoichiometric Formula |  | 303 | 0.00106383 | 940 | -150 | 21.15 | 1.114 | 0.571 | 0.086 | [9 empty] | Vacuum thermal co-evaporation | Not mentioned | Not mentioned | Polycrystalline | Flexible thin film | Im3 |  | Body Centred Cubic
1 | https://doi.org/10.1038/s41467-024-45092-7 | (Ag2Se)(Te)0.038 | Agse2 +3.8 at% Te | Ag2SeTeδ | Ag2Se | Ag2Se | 3.8 at% Te |  | Stoichiometric Formula |  | 318 | 0.0009910803 | 1009 | -142 | 20.27 | 1.11 | 0.579 | 0.068 | [9 empty] | Vacuum thermal co-evaporation | Not mentioned | Not mentioned | Polycrystalline | Flexible thin film | Im3 |  | Body Centred Cubic
1 | https://doi.org/10.1038/s41467-024-45092-7 | (Ag2Se)(Te)0.038 | Agse2 +3.8 at% Te | Ag2SeTeδ | Ag2Se | Ag2Se | 3.8 at% Te |  | Stoichiometric Formula |  | 333 | 0.0008787346 | 1138 | -133 | 20.07 | 1.069 | 0.628 | 0.058 | [9 empty] | Vacuum thermal co-evaporation | Not mentioned | Not mentioned | Polycrystalline | Flexible thin film | Im3 |  | Body Centred Cubic
1 | https://doi.org/10.1038/s41467-024-45092-7 | (Ag2Se)(Te)0.038 | Agse2 +3.8 at% Te | Ag2SeTeδ | Ag2Se | Ag2Se | 3.8 at% Te |  | Stoichiometric Formula |  | 348 | 0.0008591065 | 1164 | -131 | 19.93 | 1.031 | 0.677 | 0.036 | [9 empty] | Vacuum thermal co-evaporation | Not mentioned | Not mentioned | Polycrystalline | Flexible thin film | Im3 |  | Body Centred Cubic
1 | https://doi.org/10.1038/s41467-024-45092-7 | (Ag2Se)(Te)0.038 | Agse2 +3.8 at% Te | Ag2SeTeδ | Ag2Se | Ag2Se | 3.8 at% Te |  | Stoichiometric Formula |  | 363 | 0.0008223684 | 1216 | -129 | 20.14 | 1.031 | 0.707 | 0.018 | [9 empty] | Vacuum thermal co-evaporation | Not mentioned | Not mentioned | Polycrystalline | Flexible thin film | Im3 |  | Body Centred Cubic
1 | https://doi.org/10.1038/s41467-024-45092-7 | (Ag2Se)(Te)0.038 | Agse2 +3.8 at% Te | Ag2SeTeδ | Ag2Se | Ag2Se | 3.8 at% Te |  | Stoichiometric Formula |  | 378 | 0.0007836991 | 1276 | -123 | 19.19 | 0.979 | 0.748 | 0.018 | [9 empty] | Vacuum thermal co-evaporation | Not mentioned | Not mentioned | Polycrystalline | Flexible thin film | Im3 |  | Body Centred Cubic
1 | https://doi.org/10.1038/s41467-024-45092-7 | (Ag2Se)(Te)0.038 | Agse2 +3.8 at% Te | Ag2SeTeδ | Ag2Se | Ag2Se | 3.8 at% Te |  | Stoichiometric Formula |  | 393 | 0.0007633588 | 1310 | -121 | 19.19 | 0.948 | 0.797 | 0.018 | [9 empty] | Vacuum thermal co-evaporation | Not mentioned | Not mentioned | Polycrystalline | Flexible thin film | Im3 |  | Body Centred Cubic
1 | https://doi.org/10.1016/j.jallcom.2024.175305 | In0.5Fe0.1Co3.9Sb12 |  | InxFeyCo4-ySb12-zSez | CoSb3 | Co3.9Sb12 | In0.5 |  | Stoichiometric Formula |  | 323 | 0.0006480881 | 1543 | -121 | 22.75 | 0.231 | 3.205 | 2.195 | [9 empty] | High-Pressure High-Temperature synthesis | Not mentioned | Not mentioned | Polycrystalline |  | Im3 |  | Body Centred Cubic
1 | https://doi.org/10.1016/j.jallcom.2024.175305 | In0.5Fe0.1Co3.9Sb12 |  | InxFeyCo4-ySb12-zSez | CoSb3 | Co3.9Sb12 | In0.5 |  | Stoichiometric Formula |  | 373 | 0.0007032349 | 1422 | -128 | 23.17 | 0.289 | 3.018 | 1.949 | [9 empty] | High-Pressure High-Temperature synthesis | Not mentioned | Not mentioned | Polycrystalline |  | Im3 |  | Body Centred Cubic
1 | https://doi.org/10.1016/j.jallcom.2024.175305 | In0.5Fe0.1Co3.9Sb12 |  | InxFeyCo4-ySb12-zSez | CoSb3 | Co3.9Sb12 | In0.5 |  | Stoichiometric Formula |  | 423 | 0.0007309942 | 1368 | -134 | 24.33 | 0.351 | 2.935 | 1.774 | [9 empty] | High-Pressure High-Temperature synthesis | Not mentioned | Not mentioned | Polycrystalline |  | Im3 |  | Body Centred Cubic
1 | https://doi.org/10.1016/j.jallcom.2024.175305 | In0.5Fe0.1Co3.9Sb12 |  | InxFeyCo4-ySb12-zSez | CoSb3 | Co3.9Sb12 | In0.5 |  | Stoichiometric Formula |  | 473 | 0.0007722008 | 1295 | -142 | 25.67 | 0.422 | 2.883 | 1.656 | [9 empty] | High-Pressure High-Temperature synthesis | Not mentioned | Not mentioned | Polycrystalline |  | Im3 |  | Body Centred Cubic
1 | https://doi.org/10.1016/j.jallcom.2024.175305 | In0.5Fe0.1Co3.9Sb12 |  | InxFeyCo4-ySb12-zSez | CoSb3 | Co3.9Sb12 | In0.5 |  | Stoichiometric Formula |  | 523 | 0.0008103728 | 1234 | -156 | 29.75 | 0.542 | 2.878 | 1.59 | [9 empty] | High-Pressure High-Temperature synthesis | Not mentioned | Not mentioned | Polycrystalline |  | Im3 |  | Body Centred Cubic
1 | https://doi.org/10.1016/j.jallcom.2024.175305 | In0.5Fe0.1Co3.9Sb12 |  | InxFeyCo4-ySb12-zSez | CoSb3 | Co3.9Sb12 | In0.5 |  | Stoichiometric Formula |  | 573 | 0.000838223 | 1193 | -163 | 31.25 | 0.622 | 2.878 | 1.518 | [9 empty] | High-Pressure High-Temperature synthesis | Not mentioned | Not mentioned | Polycrystalline |  | Im3 |  | Body Centred Cubic
1 | https://doi.org/10.1016/j.jallcom.2024.175305 | In0.5Fe0.1Co3.9Sb12 |  | InxFeyCo4-ySb12-zSez | CoSb3 | Co3.9Sb12 | In0.5 |  | Stoichiometric Formula |  | 623 | 0.0009165903 | 1091 | -174 | 32.67 | 0.693 | 2.935 | 1.579 | [9 empty] | High-Pressure High-Temperature synthesis | Not mentioned | Not mentioned | Polycrystalline |  | Im3 |  | Body Centred Cubic
1 | https://doi.org/10.1016/j.jallcom.2024.175305 | In0.5Fe0.1Co3.9Sb12 |  | InxFeyCo4-ySb12-zSez | CoSb3 | Co3.9Sb12 | In0.5 |  | Stoichiometric Formula |  | 673 | 0.001 | 1000 | -188 | 34.75 | 0.809 | 2.888 | 1.549 | [9 empty] | High-Pressure High-Temperature synthesis | Not mentioned | Not mentioned | Polycrystalline |  | Im3 |  | Body Centred Cubic
1 | https://doi.org/10.1016/j.jallcom.2024.175305 | In0.5Fe0.1Co3.9Sb12 |  | InxFeyCo4-ySb12-zSez | CoSb3 | Co3.9Sb12 | In0.5 |  | Stoichiometric Formula |  | 723 | 0.001083424 | 923 | -196 | 35.08 | 0.876 | 2.909 | 1.585 | [9 empty] | High-Pressure High-Temperature synthesis | Not mentioned | Not mentioned | Polycrystalline |  | Im3 |  | Body Centred Cubic
1 | https://doi.org/10.1016/j.jallcom.2024.175305 | In0.5Fe0.1Co3.9Sb12 |  | InxFeyCo4-ySb12-zSez | CoSb3 | Co3.9Sb12 | In0.5 |  | Stoichiometric Formula |  | 773 | 0.0009208103 | 1086 | -189 | 38.25 | 1.04 | 2.842 | 1.169 | [9 empty] | High-Pressure High-Temperature synthesis | Not mentioned | Not mentioned | Polycrystalline |  | Im3 |  | Body Centred Cubic
1 | https://doi.org/10.1016/j.jallcom.2024.175305 | In0.5Fe0.01Co3.99Sb11.91Se0.09 |  | InxFeyCo4-ySb12-zSez | CoSb3 | Co3.99Sb11.91 | In0.5, Se0.09 |  | Stoichiometric Formula |  | 323 | 0.0005724098 | 1747 | -118 | 24.25 | 0.284 | 2.79 | 1.656 | [9 empty] | High-Pressure High-Temperature synthesis | Not mentioned | Not mentioned | Polycrystalline |  | Im3 |  | Body Centred Cubic
1 | https://doi.org/10.1016/j.jallcom.2024.175305 | In0.5Fe0.01Co3.99Sb11.91Se0.09 |  | InxFeyCo4-ySb12-zSez | CoSb3 | Co3.99Sb11.91 | In0.5, Se0.09 |  | Stoichiometric Formula |  | 373 | 0.000617284 | 1620 | -127 | 26.08 | 0.369 | 2.675 | 1.456 | [9 empty] | High-Pressure High-Temperature synthesis | Not mentioned | Not mentioned | Polycrystalline |  | Im3 |  | Body Centred Cubic
1 | https://doi.org/10.1016/j.jallcom.2024.175305 | In0.5Fe0.01Co3.99Sb11.91Se0.09 |  | InxFeyCo4-ySb12-zSez | CoSb3 | Co3.99Sb11.91 | In0.5, Se0.09 |  | Stoichiometric Formula |  | 423 | 0.0006587615 | 1518 | -136 | 28.17 | 0.462 | 2.603 | 1.313 | [9 empty] | High-Pressure High-Temperature synthesis | Not mentioned | Not mentioned | Polycrystalline |  | Im3 |  | Body Centred Cubic
1 | https://doi.org/10.1016/j.jallcom.2024.175305 | In0.5Fe0.01Co3.99Sb11.91Se0.09 |  | InxFeyCo4-ySb12-zSez | CoSb3 | Co3.99Sb11.91 | In0.5, Se0.09 |  | Stoichiometric Formula |  | 473 | 0.0007032349 | 1422 | -152 | 32.42 | 0.596 | 2.571 | 1.231 | [9 empty] | High-Pressure High-Temperature synthesis | Not mentioned | Not mentioned | Polycrystalline |  | Im3 |  | Body Centred Cubic
1 | https://doi.org/10.1016/j.jallcom.2024.175305 | In0.5Fe0.01Co3.99Sb11.91Se0.09 |  | InxFeyCo4-ySb12-zSez | CoSb3 | Co3.99Sb11.91 | In0.5, Se0.09 |  | Stoichiometric Formula |  | 523 | 0.0007446016 | 1343 | -163 | 35.5 | 0.716 | 2.577 | 1.185 | [9 empty] | High-Pressure High-Temperature synthesis | Not mentioned | Not mentioned | Polycrystalline |  | Im3 |  | Body Centred Cubic
1 | https://doi.org/10.1016/j.jallcom.2024.175305 | In0.5Fe0.01Co3.99Sb11.91Se0.09 |  | InxFeyCo4-ySb12-zSez | CoSb3 | Co3.99Sb11.91 | In0.5, Se0.09 |  | Stoichiometric Formula |  | 573 | 0.0007930214 | 1261 | -172 | 36.83 | 0.813 | 2.608 | 1.169 | [9 empty] | High-Pressure High-Temperature synthesis | Not mentioned | Not mentioned | Polycrystalline |  | Im3 |  | Body Centred Cubic
1 | https://doi.org/10.1016/j.jallcom.2024.175305 | In0.5Fe0.01Co3.99Sb11.91Se0.09 |  | InxFeyCo4-ySb12-zSez | CoSb3 | Co3.99Sb11.91 | In0.5, Se0.09 |  | Stoichiometric Formula |  | 623 | 0.0008417508 | 1188 | -178 | 37.5 | 0.884 | 2.634 | 1.164 | [9 empty] | High-Pressure High-Temperature synthesis | Not mentioned | Not mentioned | Polycrystalline |  | Im3 |  | Body Centred Cubic
1 | https://doi.org/10.1016/j.jallcom.2024.175305 | In0.5Fe0.01Co3.99Sb11.91Se0.09 |  | InxFeyCo4-ySb12-zSez | CoSb3 | Co3.99Sb11.91 | In0.5, Se0.09 |  | Stoichiometric Formula |  | 673 | 0.0008928571 | 1120 | -185 | 37.92 | 0.982 | 2.587 | 1.092 | [9 empty] | High-Pressure High-Temperature synthesis | Not mentioned | Not mentioned | Polycrystalline |  | Im3 |  | Body Centred Cubic
1 | https://doi.org/10.1016/j.jallcom.2024.175305 | In0.5Fe0.01Co3.99Sb11.91Se0.09 |  | InxFeyCo4-ySb12-zSez | CoSb3 | Co3.99Sb11.91 | In0.5, Se0.09 |  | Stoichiometric Formula |  | 723 | 0.0009551098 | 1047 | -194 | 38.83 | 1.098 | 2.561 | 1.062 | [9 empty] | High-Pressure High-Temperature synthesis | Not mentioned | Not mentioned | Polycrystalline |  | Im3 |  | Body Centred Cubic
1 | https://doi.org/10.1016/j.jallcom.2024.175305 | In0.5Fe0.01Co3.99Sb11.91Se0.09 |  | InxFeyCo4-ySb12-zSez | CoSb3 | Co3.99Sb11.91 | In0.5, Se0.09 |  | Stoichiometric Formula |  | 773 | 0.001007049 | 993 | -199 | 38.75 | 1.209 | 2.468 | 0.949 | [9 empty] | High-Pressure High-Temperature synthesis | Not mentioned | Not mentioned | Polycrystalline |  | Im3 |  | Body Centred Cubic
1 | https://doi.org/10.1016/j.jallcom.2024.175305 | In0.55Fe0.05Co3.95Sb11.95Se0.05 |  | InxFeyCo4-ySb12-zSez | CoSb3 | Co3.95Sb11.95 | In0.55, Se0.05 |  | Stoichiometric Formula |  | 323 | 0.0006101281 | 1639 | -122 | 24.42 | 0.28 | 2.748 | 1.682 | [9 empty] | High-Pressure High-Temperature synthesis | Not mentioned | Not mentioned | Polycrystalline |  | Im3 |  | Body Centred Cubic
1 | https://doi.org/10.1016/j.jallcom.2024.175305 | In0.55Fe0.05Co3.95Sb11.95Se0.05 |  | InxFeyCo4-ySb12-zSez | CoSb3 | Co3.95Sb11.95 | In0.55, Se0.05 |  | Stoichiometric Formula |  | 373 | 0.000655308 | 1526 | -131 | 26.08 | 0.373 | 2.623 | 1.477 | [9 empty] | High-Pressure High-Temperature synthesis | Not mentioned | Not mentioned | Polycrystalline |  | Im3 |  | Body Centred Cubic
1 | https://doi.org/10.1016/j.jallcom.2024.175305 | In0.55Fe0.05Co3.95Sb11.95Se0.05 |  | InxFeyCo4-ySb12-zSez | CoSb3 | Co3.95Sb11.95 | In0.55, Se0.05 |  | Stoichiometric Formula |  | 423 | 0.0007067138 | 1415 | -140 | 27.75 | 0.462 | 2.535 | 1.333 | [9 empty] | High-Pressure High-Temperature synthesis | Not mentioned | Not mentioned | Polycrystalline |  | Im3 |  | Body Centred Cubic
1 | https://doi.org/10.1016/j.jallcom.2024.175305 | In0.55Fe0.05Co3.95Sb11.95Se0.05 |  | InxFeyCo4-ySb12-zSez | CoSb3 | Co3.95Sb11.95 | In0.55, Se0.05 |  | Stoichiometric Formula |  | 473 | 0.000755287 | 1324 | -154 | 31.17 | 0.587 | 2.504 | 1.251 | [9 empty] | High-Pressure High-Temperature synthesis | Not mentioned | Not mentioned | Polycrystalline |  | Im3 |  | Body Centred Cubic
1 | https://doi.org/10.1016/j.jallcom.2024.175305 | In0.55Fe0.05Co3.95Sb11.95Se0.05 |  | InxFeyCo4-ySb12-zSez | CoSb3 | Co3.95Sb11.95 | In0.55, Se0.05 |  | Stoichiometric Formula |  | 523 | 0.0007968127 | 1255 | -162 | 32.83 | 0.689 | 2.504 | 1.195 | [9 empty] | High-Pressure High-Temperature synthesis | Not mentioned | Not mentioned | Polycrystalline |  | Im3 |  | Body Centred Cubic
1 | https://doi.org/10.1016/j.jallcom.2024.175305 | In0.55Fe0.05Co3.95Sb11.95Se0.05 |  | InxFeyCo4-ySb12-zSez | CoSb3 | Co3.95Sb11.95 | In0.55, Se0.05 |  | Stoichiometric Formula |  | 573 | 0.0008244023 | 1213 | -169 | 34.25 | 0.782 | 2.509 | 1.128 | [9 empty] | High-Pressure High-Temperature synthesis | Not mentioned | Not mentioned | Polycrystalline |  | Im3 |  | Body Centred Cubic
1 | https://doi.org/10.1016/j.jallcom.2024.175305 | In0.55Fe0.05Co3.95Sb11.95Se0.05 |  | InxFeyCo4-ySb12-zSez | CoSb3 | Co3.95Sb11.95 | In0.55, Se0.05 |  | Stoichiometric Formula |  | 623 | 0.0009140768 | 1094 | -178 | 34.5 | 0.884 | 2.447 | 1.097 | [9 empty] | High-Pressure High-Temperature synthesis | Not mentioned | Not mentioned | Polycrystalline |  | Im3 |  | Body Centred Cubic
1 | https://doi.org/10.1016/j.jallcom.2024.175305 | In0.55Fe0.05Co3.95Sb11.95Se0.05 |  | InxFeyCo4-ySb12-zSez | CoSb3 | Co3.95Sb11.95 | In0.55, Se0.05 |  | Stoichiometric Formula |  | 673 | 0.001009082 | 991 | -188 | 34.42 | 0.942 | 2.468 | 1.149 | [9 empty] | High-Pressure High-Temperature synthesis | Not mentioned | Not mentioned | Polycrystalline |  | Im3 |  | Body Centred Cubic
1 | https://doi.org/10.1016/j.jallcom.2024.175305 | In0.55Fe0.05Co3.95Sb11.95Se0.05 |  | InxFeyCo4-ySb12-zSez | CoSb3 | Co3.95Sb11.95 | In0.55, Se0.05 |  | Stoichiometric Formula |  | 723 | 0.001083424 | 923 | -194 | 34.67 | 0.978 | 2.551 | 1.226 | [9 empty] | High-Pressure High-Temperature synthesis | Not mentioned | Not mentioned | Polycrystalline |  | Im3 |  | Body Centred Cubic
1 | https://doi.org/10.1016/j.jallcom.2024.175305 | In0.55Fe0.05Co3.95Sb11.95Se0.05 |  | InxFeyCo4-ySb12-zSez | CoSb3 | Co3.95Sb11.95 | In0.55, Se0.05 |  | Stoichiometric Formula |  | 773 | 0.001117318 | 895 | -199 | 35 | 1.036 | 2.608 | 1.241 | [9 empty] | High-Pressure High-Temperature synthesis | Not mentioned | Not mentioned | Polycrystalline |  | Im3 |  | Body Centred Cubic
1 | https://doi.org/10.1016/j.jallcom.2024.175305 | In0.55Fe0.05Co3.95Sb11.91Se0.09 |  | InxFeyCo4-ySb12-zSez | CoSb3 | Co3.95Sb11.91 | In0.55, Se0.09 |  | Stoichiometric Formula |  | 323 | 0.0009066183 | 1103 | -136 | 20.33 | 0.293 | 2.244 | 1.533 | [9 empty] | High-Pressure High-Temperature synthesis | Not mentioned | Not mentioned | Polycrystalline |  | Im3 |  | Body Centred Cubic
1 | https://doi.org/10.1016/j.jallcom.2024.175305 | In0.55Fe0.05Co3.95Sb11.91Se0.09 |  | InxFeyCo4-ySb12-zSez | CoSb3 | Co3.95Sb11.91 | In0.55, Se0.09 |  | Stoichiometric Formula |  | 373 | 0.0009478673 | 1055 | -143 | 21.33 | 0.369 | 2.166 | 1.385 | [9 empty] | High-Pressure High-Temperature synthesis | Not mentioned | Not mentioned | Polycrystalline |  | Im3 |  | Body Centred Cubic
1 | https://doi.org/10.1016/j.jallcom.2024.175305 | In0.55Fe0.05Co3.95Sb11.91Se0.09 |  | InxFeyCo4-ySb12-zSez | CoSb3 | Co3.95Sb11.91 | In0.55, Se0.09 |  | Stoichiometric Formula |  | 423 | 0.0009930487 | 1007 | -152 | 22.75 | 0.462 | 2.094 | 1.251 | [9 empty] | High-Pressure High-Temperature synthesis | Not mentioned | Not mentioned | Polycrystalline |  | Im3 |  | Body Centred Cubic
1 | https://doi.org/10.1016/j.jallcom.2024.175305 | In0.55Fe0.05Co3.95Sb11.91Se0.09 |  | InxFeyCo4-ySb12-zSez | CoSb3 | Co3.95Sb11.91 | In0.55, Se0.09 |  | Stoichiometric Formula |  | 473 | 0.001044932 | 957 | -167 | 26.33 | 0.6 | 2.073 | 1.179 | [9 empty] | High-Pressure High-Temperature synthesis | Not mentioned | Not mentioned | Polycrystalline |  | Im3 |  | Body Centred Cubic
1 | https://doi.org/10.1016/j.jallcom.2024.175305 | In0.55Fe0.05Co3.95Sb11.91Se0.09 |  | InxFeyCo4-ySb12-zSez | CoSb3 | Co3.95Sb11.91 | In0.55, Se0.09 |  | Stoichiometric Formula |  | 523 | 0.001096491 | 912 | -177 | 28.25 | 0.711 | 2.083 | 1.144 | [9 empty] | High-Pressure High-Temperature synthesis | Not mentioned | Not mentioned | Polycrystalline |  | Im3 |  | Body Centred Cubic
1 | https://doi.org/10.1016/j.jallcom.2024.175305 | In0.55Fe0.05Co3.95Sb11.91Se0.09 |  | InxFeyCo4-ySb12-zSez | CoSb3 | Co3.95Sb11.91 | In0.55, Se0.09 |  | Stoichiometric Formula |  | 573 | 0.001137656 | 879 | -186 | 30 | 0.813 | 2.109 | 1.113 | [9 empty] | High-Pressure High-Temperature synthesis | Not mentioned | Not mentioned | Polycrystalline |  | Im3 |  | Body Centred Cubic
1 | https://doi.org/10.1016/j.jallcom.2024.175305 | In0.55Fe0.05Co3.95Sb11.91Se0.09 |  | InxFeyCo4-ySb12-zSez | CoSb3 | Co3.95Sb11.91 | In0.55, Se0.09 |  | Stoichiometric Formula |  | 623 | 0.001179245 | 848 | -190 | 30.25 | 0.871 | 2.156 | 1.113 | [9 empty] | High-Pressure High-Temperature synthesis | Not mentioned | Not mentioned | Polycrystalline |  | Im3 |  | Body Centred Cubic
1 | https://doi.org/10.1016/j.jallcom.2024.175305 | In0.55Fe0.05Co3.95Sb11.91Se0.09 |  | InxFeyCo4-ySb12-zSez | CoSb3 | Co3.95Sb11.91 | In0.55, Se0.09 |  | Stoichiometric Formula |  | 673 | 0.001210654 | 826 | -194 | 30.75 | 0.942 | 2.187 | 1.092 | [9 empty] | High-Pressure High-Temperature synthesis | Not mentioned | Not mentioned | Polycrystalline |  | Im3 |  | Body Centred Cubic
1 | https://doi.org/10.1016/j.jallcom.2024.175305 | In0.55Fe0.05Co3.95Sb11.91Se0.09 |  | InxFeyCo4-ySb12-zSez | CoSb3 | Co3.95Sb11.91 | In0.55, Se0.09 |  | Stoichiometric Formula |  | 723 | 0.001210654 | 826 | -196 | 31.42 | 0.969 | 2.343 | 1.154 | [9 empty] | High-Pressure High-Temperature synthesis | Not mentioned | Not mentioned | Polycrystalline |  | Im3 |  | Body Centred Cubic
1 | https://doi.org/10.1016/j.jallcom.2024.175305 | In0.55Fe0.05Co3.95Sb11.91Se0.09 |  | InxFeyCo4-ySb12-zSez | CoSb3 | Co3.95Sb11.91 | In0.55, Se0.09 |  | Stoichiometric Formula |  | 773 | 0.001169591 | 855 | -197 | 32.92 | 1.049 | 2.421 | 1.113 | [9 empty] | High-Pressure High-Temperature synthesis | Not mentioned | Not mentioned | Polycrystalline |  | Im3 |  | Body Centred Cubic
1 | https://doi.org/10.1038/s41893-022-01003-6 | Bi2Te3 |  | (Bi2Te3)(100-x)%Ag(x%) | Bi2Te3 | Bi2Te3 | None |  | Stoichiometric Formula |  | 299 | 0.003369953 | 296.74 | -136.07 | 5.49415 | 0.1885 | 0.87441 | 0.72108 | 0.15333 |  |  |  | 0.4374 | 42.34352 |  |  |  | Via thermally induced close diffusion reaction method. | Not mentioned | Not mentioned | Polycrystalline | Polycrystalline structure with granular nanograins grown along different directions. Thin film. | R-3m166 |  | Trigonal
1 | https://doi.org/10.1038/s41893-022-01003-6 | Bi2Te3 |  | (Bi2Te3)(100-x)%Ag(x%) | Bi2Te3 | Bi2Te3 | None |  | Stoichiometric Formula |  | 340.6 | 0.003640467 | 274.69 | -139.07 | 5.31263 | [12 empty] | Via thermally induced close diffusion reaction method. | Not mentioned | Not mentioned | Polycrystalline | Polycrystalline structure with granular nanograins grown along different directions. Thin film. | R-3m166 |  | Trigonal
1 | https://doi.org/10.1038/s41893-022-01003-6 | Bi2Te3 |  | (Bi2Te3)(100-x)%Ag(x%) | Bi2Te3 | Bi2Te3 | None |  | Stoichiometric Formula |  | 389.5 | 0.004087806 | 244.63 | -137.99 | 4.65806 | [12 empty] | Via thermally induced close diffusion reaction method. | Not mentioned | Not mentioned | Polycrystalline | Polycrystalline structure with granular nanograins grown along different directions. Thin film. | R-3m166 |  | Trigonal
1 | https://doi.org/10.1038/s41893-022-01003-6 | Bi2Te3 |  | (Bi2Te3)(100-x)%Ag(x%) | Bi2Te3 | Bi2Te3 | None |  | Stoichiometric Formula |  | 429.6 | 0.004407616 | 226.88 | -135.25 | 4.15022 | [12 empty] | Via thermally induced close diffusion reaction method. | Not mentioned | Not mentioned | Polycrystalline | Polycrystalline structure with granular nanograins grown along different directions. Thin film. | R-3m166 |  | Trigonal
1 | https://doi.org/10.1038/s41893-022-01003-6 | Bi2Te3 |  | (Bi2Te3)(100-x)%Ag(x%) | Bi2Te3 | Bi2Te3 | None |  | Stoichiometric Formula |  | 471 | 0.004580642 | 218.31 | -128.45 | 3.60198 | [12 empty] | Via thermally induced close diffusion reaction method. | Not mentioned | Not mentioned | Polycrystalline | Polycrystalline structure with granular nanograins grown along different directions. Thin film. | R-3m166 |  | Trigonal
1 | https://doi.org/10.1038/s41893-022-01003-6 | (Bi2Te3)99.39%Ag0.61% |  | (Bi2Te3)(100-x)%Ag(x%) | Bi2Te3 | (Bi2Te3)99.39% | Ag0.61% |  | Stoichiometric Formula |  | 299 | 0.002636797 | 379.248 | -168.64 | 10.7856 | 0.49872 | 0.6488 | 0.46263 | 0.18617 |  |  |  | 0.417 | 56.7645 |  |  |  | Via thermally induced close diffusion reaction method. Bi was first deposited on a (PI) substrate by using magnetron sputtering at a 1 Pa in Ar environment. In the middle of the process, Ag and Bi were cosputtered to prepare Ag/Bi nuclei. In the middle of the process, Ag and Bi were cosputtered to prepare Ag/Bi nuclei. Afterwards, the Ag/Bi film and Te film were in close contact under an external pressure of 5 N mm−2. Meanwhile, heat treatment was performed in a vacuum furnace at 350 °C for 30 min. The Ag-doped Bi2Te3 thin films could be removed from the PI substrates to act as free-standing flexible thin films. | Not mentioned | Not mentioned | Polycrystalline | (00l)-textured thin film with high flexibilty and high anisotrpy. Ag2Te formed below, allowing Bi2Te3 to grow epitaxially along the out-of-plane direction. Increased Ag content reduces the electron carrier concentration slightly but the mobility was significantly enhanced due to enhanced anisotropy along the in-plane direction. Lattice strain from Ag point defects in Bi2Te3 thin film effectively scatter phonons. Thin film. | R-3m166 |  | Trigonal
1 | https://doi.org/10.1038/s41893-022-01003-6 | (Bi2Te3)99.39%Ag0.61% |  | (Bi2Te3)(100-x)%Ag(x%) | Bi2Te3 | (Bi2Te3)99.39% | Ag0.61% |  | Stoichiometric Formula |  | 340.6 | 0.002950061 | 338.976 | -174.67 | 10.34203 | [12 empty] | Via thermally induced close diffusion reaction method. Bi was first deposited on a (PI) substrate by using magnetron sputtering at a 1 Pa in Ar environment. In the middle of the process, Ag and Bi were cosputtered to prepare Ag/Bi nuclei. In the middle of the process, Ag and Bi were cosputtered to prepare Ag/Bi nuclei. Afterwards, the Ag/Bi film and Te film were in close contact under an external pressure of 5 N mm−2. Meanwhile, heat treatment was performed in a vacuum furnace at 350 °C for 30 min. The Ag-doped Bi2Te3 thin films could be removed from the PI substrates to act as free-standing flexible thin films. | Not mentioned | Not mentioned | Polycrystalline | (00l)-textured thin film with high flexibilty and high anisotrpy. Ag2Te formed below, allowing Bi2Te3 to grow epitaxially along the out-of-plane direction. Increased Ag content reduces the electron carrier concentration slightly but the mobility was significantly enhanced due to enhanced anisotropy along the in-plane direction. Lattice strain from Ag point defects in Bi2Te3 thin film effectively scatter phonons. Thin film. | R-3m166 |  | Trigonal
1 | https://doi.org/10.1038/s41893-022-01003-6 | (Bi2Te3)99.39%Ag0.61% |  | (Bi2Te3)(100-x)%Ag(x%) | Bi2Te3 | (Bi2Te3)99.39% | Ag0.61% |  | Stoichiometric Formula |  | 389.5 | 0.003294328 | 303.552 | -171.39 | 8.9167 | [12 empty] | Via thermally induced close diffusion reaction method. Bi was first deposited on a (PI) substrate by using magnetron sputtering at a 1 Pa in Ar environment. In the middle of the process, Ag and Bi were cosputtered to prepare Ag/Bi nuclei. In the middle of the process, Ag and Bi were cosputtered to prepare Ag/Bi nuclei. Afterwards, the Ag/Bi film and Te film were in close contact under an external pressure of 5 N mm−2. Meanwhile, heat treatment was performed in a vacuum furnace at 350 °C for 30 min. The Ag-doped Bi2Te3 thin films could be removed from the PI substrates to act as free-standing flexible thin films. | Not mentioned | Not mentioned | Polycrystalline | (00l)-textured thin film with high flexibilty and high anisotrpy. Ag2Te formed below, allowing Bi2Te3 to grow epitaxially along the out-of-plane direction. Increased Ag content reduces the electron carrier concentration slightly but the mobility was significantly enhanced due to enhanced anisotropy along the in-plane direction. Lattice strain from Ag point defects in Bi2Te3 thin film effectively scatter phonons. Thin film. | R-3m166 |  | Trigonal
1 | https://doi.org/10.1038/s41893-022-01003-6 | (Bi2Te3)99.39%Ag0.61% |  | (Bi2Te3)(100-x)%Ag(x%) | Bi2Te3 | (Bi2Te3)99.39% | Ag0.61% |  | Stoichiometric Formula |  | 429.6 | 0.003497139 | 285.948 | -165.73 | 7.85397 | [12 empty] | Via thermally induced close diffusion reaction method. Bi was first deposited on a (PI) substrate by using magnetron sputtering at a 1 Pa in Ar environment. In the middle of the process, Ag and Bi were cosputtered to prepare Ag/Bi nuclei. In the middle of the process, Ag and Bi were cosputtered to prepare Ag/Bi nuclei. Afterwards, the Ag/Bi film and Te film were in close contact under an external pressure of 5 N mm−2. Meanwhile, heat treatment was performed in a vacuum furnace at 350 °C for 30 min. The Ag-doped Bi2Te3 thin films could be removed from the PI substrates to act as free-standing flexible thin films. | Not mentioned | Not mentioned | Polycrystalline | (00l)-textured thin film with high flexibilty and high anisotrpy. Ag2Te formed below, allowing Bi2Te3 to grow epitaxially along the out-of-plane direction. Increased Ag content reduces the electron carrier concentration slightly but the mobility was significantly enhanced due to enhanced anisotropy along the in-plane direction. Lattice strain from Ag point defects in Bi2Te3 thin film effectively scatter phonons. Thin film. | R-3m166 |  | Trigonal
1 | https://doi.org/10.1038/s41893-022-01003-6 | (Bi2Te3)99.39%Ag0.61% |  | (Bi2Te3)(100-x)%Ag(x%) | Bi2Te3 | (Bi2Te3)99.39% | Ag0.61% |  | Stoichiometric Formula |  | 471 | 0.003494353 | 286.176 | -153.99 | 6.78607 | [12 empty] | Via thermally induced close diffusion reaction method. Bi was first deposited on a (PI) substrate by using magnetron sputtering at a 1 Pa in Ar environment. In the middle of the process, Ag and Bi were cosputtered to prepare Ag/Bi nuclei. In the middle of the process, Ag and Bi were cosputtered to prepare Ag/Bi nuclei. Afterwards, the Ag/Bi film and Te film were in close contact under an external pressure of 5 N mm−2. Meanwhile, heat treatment was performed in a vacuum furnace at 350 °C for 30 min. The Ag-doped Bi2Te3 thin films could be removed from the PI substrates to act as free-standing flexible thin films. | Not mentioned | Not mentioned | Polycrystalline | (00l)-textured thin film with high flexibilty and high anisotrpy. Ag2Te formed below, allowing Bi2Te3 to grow epitaxially along the out-of-plane direction. Increased Ag content reduces the electron carrier concentration slightly but the mobility was significantly enhanced due to enhanced anisotropy along the in-plane direction. Lattice strain from Ag point defects in Bi2Te3 thin film effectively scatter phonons. Thin film. | R-3m166 |  | Trigonal
1 | https://doi.org/10.1038/s41893-022-01003-6 | (Bi2Te3)99.02%Ag0.98% |  | (Bi2Te3)(100-x)%Ag(x%) | Bi2Te3 | (Bi2Te3)99.02% | Ag0.98% |  | Stoichiometric Formula |  | 299 | 0.001921266 | 520.49 | -165.13 | 14.19268 | 0.90615 | 0.46988 | 0.21315 | 0.25673 |  |  |  | 0.416 | 78.09238 |  |  |  | Via thermally induced close diffusion reaction method. Bi was first deposited on a (PI) substrate by using magnetron sputtering at a 1 Pa in Ar environment. In the middle of the process, Ag and Bi were cosputtered to prepare Ag/Bi nuclei. In the middle of the process, Ag and Bi were cosputtered to prepare Ag/Bi nuclei. Afterwards, the Ag/Bi film and Te film were in close contact under an external pressure of 5 N mm−2. Meanwhile, heat treatment was performed in a vacuum furnace at 350 °C for 30 min. The Ag-doped Bi2Te3 thin films could be removed from the PI substrates to act as free-standing flexible thin films. | Not mentioned | Not mentioned | Polycrystalline | (00l)-textured thin film with high flexibilty and high anisotrpy. Ag2Te formed below, allowing Bi2Te3 to grow epitaxially along the out-of-plane direction. Increased Ag content reduces the electron carrier concentration slightly but the mobility was significantly enhanced due to enhanced anisotropy along the in-plane direction. Lattice strain from Ag point defects in Bi2Te3 thin film effectively scatter phonons. Thin film. | R-3m166 |  | Trigonal
1 | https://doi.org/10.1038/s41893-022-01003-6 | (Bi2Te3)99.02%Ag0.98% |  | (Bi2Te3)(100-x)%Ag(x%) | Bi2Te3 | (Bi2Te3)99.02% | Ag0.98% |  | Stoichiometric Formula |  | 340.6 | 0.002205363 | 453.44 | -169.15 | 12.9737 | [12 empty] | Via thermally induced close diffusion reaction method. Bi was first deposited on a (PI) substrate by using magnetron sputtering at a 1 Pa in Ar environment. In the middle of the process, Ag and Bi were cosputtered to prepare Ag/Bi nuclei. In the middle of the process, Ag and Bi were cosputtered to prepare Ag/Bi nuclei. Afterwards, the Ag/Bi film and Te film were in close contact under an external pressure of 5 N mm−2. Meanwhile, heat treatment was performed in a vacuum furnace at 350 °C for 30 min. The Ag-doped Bi2Te3 thin films could be removed from the PI substrates to act as free-standing flexible thin films. | Not mentioned | Not mentioned | Polycrystalline | (00l)-textured thin film with high flexibilty and high anisotrpy. Ag2Te formed below, allowing Bi2Te3 to grow epitaxially along the out-of-plane direction. Increased Ag content reduces the electron carrier concentration slightly but the mobility was significantly enhanced due to enhanced anisotropy along the in-plane direction. Lattice strain from Ag point defects in Bi2Te3 thin film effectively scatter phonons. Thin film. | R-3m166 |  | Trigonal
1 | https://doi.org/10.1038/s41893-022-01003-6 | (Bi2Te3)99.02%Ag0.98% |  | (Bi2Te3)(100-x)%Ag(x%) | Bi2Te3 | (Bi2Te3)99.02% | Ag0.98% |  | Stoichiometric Formula |  | 389.5 | 0.002531517 | 395.02 | -167.57 | 11.09205 | [12 empty] | Via thermally induced close diffusion reaction method. Bi was first deposited on a (PI) substrate by using magnetron sputtering at a 1 Pa in Ar environment. In the middle of the process, Ag and Bi were cosputtered to prepare Ag/Bi nuclei. In the middle of the process, Ag and Bi were cosputtered to prepare Ag/Bi nuclei. Afterwards, the Ag/Bi film and Te film were in close contact under an external pressure of 5 N mm−2. Meanwhile, heat treatment was performed in a vacuum furnace at 350 °C for 30 min. The Ag-doped Bi2Te3 thin films could be removed from the PI substrates to act as free-standing flexible thin films. | Not mentioned | Not mentioned | Polycrystalline | (00l)-textured thin film with high flexibilty and high anisotrpy. Ag2Te formed below, allowing Bi2Te3 to grow epitaxially along the out-of-plane direction. Increased Ag content reduces the electron carrier concentration slightly but the mobility was significantly enhanced due to enhanced anisotropy along the in-plane direction. Lattice strain from Ag point defects in Bi2Te3 thin film effectively scatter phonons. Thin film. | R-3m166 |  | Trigonal
1 | https://doi.org/10.1038/s41893-022-01003-6 | (Bi2Te3)99.02%Ag0.98% |  | (Bi2Te3)(100-x)%Ag(x%) | Bi2Te3 | (Bi2Te3)99.02% | Ag0.98% |  | Stoichiometric Formula |  | 429.6 | 0.002733286 | 365.86 | -161.85 | 9.58386 | [12 empty] | Via thermally induced close diffusion reaction method. Bi was first deposited on a (PI) substrate by using magnetron sputtering at a 1 Pa in Ar environment. In the middle of the process, Ag and Bi were cosputtered to prepare Ag/Bi nuclei. In the middle of the process, Ag and Bi were cosputtered to prepare Ag/Bi nuclei. Afterwards, the Ag/Bi film and Te film were in close contact under an external pressure of 5 N mm−2. Meanwhile, heat treatment was performed in a vacuum furnace at 350 °C for 30 min. The Ag-doped Bi2Te3 thin films could be removed from the PI substrates to act as free-standing flexible thin films. | Not mentioned | Not mentioned | Polycrystalline | (00l)-textured thin film with high flexibilty and high anisotrpy. Ag2Te formed below, allowing Bi2Te3 to grow epitaxially along the out-of-plane direction. Increased Ag content reduces the electron carrier concentration slightly but the mobility was significantly enhanced due to enhanced anisotropy along the in-plane direction. Lattice strain from Ag point defects in Bi2Te3 thin film effectively scatter phonons. Thin film. | R-3m166 |  | Trigonal
1 | https://doi.org/10.1038/s41893-022-01003-6 | (Bi2Te3)99.02%Ag0.98% |  | (Bi2Te3)(100-x)%Ag(x%) | Bi2Te3 | (Bi2Te3)99.02% | Ag0.98% |  | Stoichiometric Formula |  | 471 | 0.002827095 | 353.72 | -146.55 | 7.59681 | [12 empty] | Via thermally induced close diffusion reaction method. Bi was first deposited on a (PI) substrate by using magnetron sputtering at a 1 Pa in Ar environment. In the middle of the process, Ag and Bi were cosputtered to prepare Ag/Bi nuclei. In the middle of the process, Ag and Bi were cosputtered to prepare Ag/Bi nuclei. Afterwards, the Ag/Bi film and Te film were in close contact under an external pressure of 5 N mm−2. Meanwhile, heat treatment was performed in a vacuum furnace at 350 °C for 30 min. The Ag-doped Bi2Te3 thin films could be removed from the PI substrates to act as free-standing flexible thin films. | Not mentioned | Not mentioned | Polycrystalline | (00l)-textured thin film with high flexibilty and high anisotrpy. Ag2Te formed below, allowing Bi2Te3 to grow epitaxially along the out-of-plane direction. Increased Ag content reduces the electron carrier concentration slightly but the mobility was significantly enhanced due to enhanced anisotropy along the in-plane direction. Lattice strain from Ag point defects in Bi2Te3 thin film effectively scatter phonons. Thin film. | R-3m166 |  | Trigonal
1 | https://doi.org/10.1038/s41893-022-01003-6 | (Bi2Te3)98.67%Ag1.33% |  | (Bi2Te3)(100-x)%Ag(x%) | Bi2Te3 | (Bi2Te3)98.67% | Ag1.33% |  | Stoichiometric Formula |  | 299 | 0.001283335 | 779.22 | -162.57 | 20.59401 | 1.19768 | 0.53367 | 0.1534 | 0.38027 |  |  |  | 0.4051 | 118.32829 |  |  |  | Via thermally induced close diffusion reaction method. Bi was first deposited on a (PI) substrate by using magnetron sputtering at a 1 Pa in Ar environment. In the middle of the process, Ag and Bi were cosputtered to prepare Ag/Bi nuclei. In the middle of the process, Ag and Bi were cosputtered to prepare Ag/Bi nuclei. Afterwards, the Ag/Bi film and Te film were in close contact under an external pressure of 5 N mm−2. Meanwhile, heat treatment was performed in a vacuum furnace at 350 °C for 30 min. The Ag-doped Bi2Te3 thin films could be removed from the PI substrates to act as free-standing flexible thin films. | Not mentioned | Not mentioned | Polycrystalline | (00l)-textured thin film with high flexibilty and high anisotrpy. Ag2Te formed below, allowing Bi2Te3 to grow epitaxially along the out-of-plane direction. Increased Ag content reduces the electron carrier concentration slightly but the mobility was significantly enhanced due to enhanced anisotropy along the in-plane direction. Lattice strain from Ag point defects in Bi2Te3 thin film effectively scatter phonons. Thin film. | R-3m166 |  | Trigonal
1 | https://doi.org/10.1038/s41893-022-01003-6 | (Bi2Te3)98.67%Ag1.33% |  | (Bi2Te3)(100-x)%Ag(x%) | Bi2Te3 | (Bi2Te3)98.67% | Ag1.33% |  | Stoichiometric Formula |  | 340.6 | 0.001426147 | 701.19 | -167.17 | 19.59532 | [12 empty] | Via thermally induced close diffusion reaction method. Bi was first deposited on a (PI) substrate by using magnetron sputtering at a 1 Pa in Ar environment. In the middle of the process, Ag and Bi were cosputtered to prepare Ag/Bi nuclei. In the middle of the process, Ag and Bi were cosputtered to prepare Ag/Bi nuclei. Afterwards, the Ag/Bi film and Te film were in close contact under an external pressure of 5 N mm−2. Meanwhile, heat treatment was performed in a vacuum furnace at 350 °C for 30 min. The Ag-doped Bi2Te3 thin films could be removed from the PI substrates to act as free-standing flexible thin films. | Not mentioned | Not mentioned | Polycrystalline | (00l)-textured thin film with high flexibilty and high anisotrpy. Ag2Te formed below, allowing Bi2Te3 to grow epitaxially along the out-of-plane direction. Increased Ag content reduces the electron carrier concentration slightly but the mobility was significantly enhanced due to enhanced anisotropy along the in-plane direction. Lattice strain from Ag point defects in Bi2Te3 thin film effectively scatter phonons. Thin film. | R-3m166 |  | Trigonal
1 | https://doi.org/10.1038/s41893-022-01003-6 | (Bi2Te3)98.67%Ag1.33% |  | (Bi2Te3)(100-x)%Ag(x%) | Bi2Te3 | (Bi2Te3)98.67% | Ag1.33% |  | Stoichiometric Formula |  | 389.5 | 0.001616057 | 618.79 | -166.42 | 17.13777 | [12 empty] | Via thermally induced close diffusion reaction method. Bi was first deposited on a (PI) substrate by using magnetron sputtering at a 1 Pa in Ar environment. In the middle of the process, Ag and Bi were cosputtered to prepare Ag/Bi nuclei. In the middle of the process, Ag and Bi were cosputtered to prepare Ag/Bi nuclei. Afterwards, the Ag/Bi film and Te film were in close contact under an external pressure of 5 N mm−2. Meanwhile, heat treatment was performed in a vacuum furnace at 350 °C for 30 min. The Ag-doped Bi2Te3 thin films could be removed from the PI substrates to act as free-standing flexible thin films. | Not mentioned | Not mentioned | Polycrystalline | (00l)-textured thin film with high flexibilty and high anisotrpy. Ag2Te formed below, allowing Bi2Te3 to grow epitaxially along the out-of-plane direction. Increased Ag content reduces the electron carrier concentration slightly but the mobility was significantly enhanced due to enhanced anisotropy along the in-plane direction. Lattice strain from Ag point defects in Bi2Te3 thin film effectively scatter phonons. Thin film. | R-3m166 |  | Trigonal
1 | https://doi.org/10.1038/s41893-022-01003-6 | (Bi2Te3)98.67%Ag1.33% |  | (Bi2Te3)(100-x)%Ag(x%) | Bi2Te3 | (Bi2Te3)98.67% | Ag1.33% |  | Stoichiometric Formula |  | 429.6 | 0.00175852 | 568.66 | -160.17 | 14.58865 | [12 empty] | Via thermally induced close diffusion reaction method. Bi was first deposited on a (PI) substrate by using magnetron sputtering at a 1 Pa in Ar environment. In the middle of the process, Ag and Bi were cosputtered to prepare Ag/Bi nuclei. In the middle of the process, Ag and Bi were cosputtered to prepare Ag/Bi nuclei. Afterwards, the Ag/Bi film and Te film were in close contact under an external pressure of 5 N mm−2. Meanwhile, heat treatment was performed in a vacuum furnace at 350 °C for 30 min. The Ag-doped Bi2Te3 thin films could be removed from the PI substrates to act as free-standing flexible thin films. | Not mentioned | Not mentioned | Polycrystalline | (00l)-textured thin film with high flexibilty and high anisotrpy. Ag2Te formed below, allowing Bi2Te3 to grow epitaxially along the out-of-plane direction. Increased Ag content reduces the electron carrier concentration slightly but the mobility was significantly enhanced due to enhanced anisotropy along the in-plane direction. Lattice strain from Ag point defects in Bi2Te3 thin film effectively scatter phonons. Thin film. | R-3m166 |  | Trigonal
1 | https://doi.org/10.1038/s41893-022-01003-6 | (Bi2Te3)98.67%Ag1.33% |  | (Bi2Te3)(100-x)%Ag(x%) | Bi2Te3 | (Bi2Te3)98.67% | Ag1.33% |  | Stoichiometric Formula |  | 471 | 0.001833046 | 545.54 | -147.64 | 11.89145 | [12 empty] | Via thermally induced close diffusion reaction method. Bi was first deposited on a (PI) substrate by using magnetron sputtering at a 1 Pa in Ar environment. In the middle of the process, Ag and Bi were cosputtered to prepare Ag/Bi nuclei. In the middle of the process, Ag and Bi were cosputtered to prepare Ag/Bi nuclei. Afterwards, the Ag/Bi film and Te film were in close contact under an external pressure of 5 N mm−2. Meanwhile, heat treatment was performed in a vacuum furnace at 350 °C for 30 min. The Ag-doped Bi2Te3 thin films could be removed from the PI substrates to act as free-standing flexible thin films. | Not mentioned | Not mentioned | Polycrystalline | (00l)-textured thin film with high flexibilty and high anisotrpy. Ag2Te formed below, allowing Bi2Te3 to grow epitaxially along the out-of-plane direction. Increased Ag content reduces the electron carrier concentration slightly but the mobility was significantly enhanced due to enhanced anisotropy along the in-plane direction. Lattice strain from Ag point defects in Bi2Te3 thin film effectively scatter phonons. Thin film. | R-3m166 |  | Trigonal
1 | https://doi.org/10.1038/s41893-022-01003-6 | (Bi2Te3)97.67%Ag2.33% |  | (Bi2Te3)(100-x)%Ag(x%) | Bi2Te3 | (Bi2Te3)97.67% | Ag2.33% |  | Stoichiometric Formula |  | 299 | 0.001555307 | 642.96 | -156.21 | 15.68923 | 0.63288 | 0.74371 | 0.42248 | 0.32123 |  |  |  | 0.4263 | 94.13654 |  |  |  | Via thermally induced close diffusion reaction method. Bi was first deposited on a (PI) substrate by using magnetron sputtering at a 1 Pa in Ar environment. In the middle of the process, Ag and Bi were cosputtered to prepare Ag/Bi nuclei. In the middle of the process, Ag and Bi were cosputtered to prepare Ag/Bi nuclei. Afterwards, the Ag/Bi film and Te film were in close contact under an external pressure of 5 N mm−2. Meanwhile, heat treatment was performed in a vacuum furnace at 350 °C for 30 min. The Ag-doped Bi2Te3 thin films could be removed from the PI substrates to act as free-standing flexible thin films. | Not mentioned | Not mentioned | Polycrystalline | (00l)-textured thin film with high flexibilty and high anisotrpy. Ag2Te formed below, allowing Bi2Te3 to grow epitaxially along the out-of-plane direction. Increased Ag content reduces the electron carrier concentration slightly but the mobility was significantly enhanced due to enhanced anisotropy along the in-plane direction. Lattice strain from Ag point defects in Bi2Te3 thin film effectively scatter phonons. Thin film. | R-3m166 |  | Trigonal
1 | https://doi.org/10.1038/s41893-022-01003-6 | (Bi2Te3)97.67%Ag2.33% |  | (Bi2Te3)(100-x)%Ag(x%) | Bi2Te3 | (Bi2Te3)97.67% | Ag2.33% |  | Stoichiometric Formula |  | 340.6 | 0.001821792 | 548.91 | -159.93 | 14.0398 | [12 empty] | Via thermally induced close diffusion reaction method. Bi was first deposited on a (PI) substrate by using magnetron sputtering at a 1 Pa in Ar environment. In the middle of the process, Ag and Bi were cosputtered to prepare Ag/Bi nuclei. In the middle of the process, Ag and Bi were cosputtered to prepare Ag/Bi nuclei. Afterwards, the Ag/Bi film and Te film were in close contact under an external pressure of 5 N mm−2. Meanwhile, heat treatment was performed in a vacuum furnace at 350 °C for 30 min. The Ag-doped Bi2Te3 thin films could be removed from the PI substrates to act as free-standing flexible thin films. | Not mentioned | Not mentioned | Polycrystalline | (00l)-textured thin film with high flexibilty and high anisotrpy. Ag2Te formed below, allowing Bi2Te3 to grow epitaxially along the out-of-plane direction. Increased Ag content reduces the electron carrier concentration slightly but the mobility was significantly enhanced due to enhanced anisotropy along the in-plane direction. Lattice strain from Ag point defects in Bi2Te3 thin film effectively scatter phonons. Thin film. | R-3m166 |  | Trigonal
1 | https://doi.org/10.1038/s41893-022-01003-6 | (Bi2Te3)97.67%Ag2.33% |  | (Bi2Te3)(100-x)%Ag(x%) | Bi2Te3 | (Bi2Te3)97.67% | Ag2.33% |  | Stoichiometric Formula |  | 389.5 | 0.002096172 | 477.06 | -156.78 | 11.72612 | [12 empty] | Via thermally induced close diffusion reaction method. Bi was first deposited on a (PI) substrate by using magnetron sputtering at a 1 Pa in Ar environment. In the middle of the process, Ag and Bi were cosputtered to prepare Ag/Bi nuclei. In the middle of the process, Ag and Bi were cosputtered to prepare Ag/Bi nuclei. Afterwards, the Ag/Bi film and Te film were in close contact under an external pressure of 5 N mm−2. Meanwhile, heat treatment was performed in a vacuum furnace at 350 °C for 30 min. The Ag-doped Bi2Te3 thin films could be removed from the PI substrates to act as free-standing flexible thin films. | Not mentioned | Not mentioned | Polycrystalline | (00l)-textured thin film with high flexibilty and high anisotrpy. Ag2Te formed below, allowing Bi2Te3 to grow epitaxially along the out-of-plane direction. Increased Ag content reduces the electron carrier concentration slightly but the mobility was significantly enhanced due to enhanced anisotropy along the in-plane direction. Lattice strain from Ag point defects in Bi2Te3 thin film effectively scatter phonons. Thin film. | R-3m166 |  | Trigonal
1 | https://doi.org/10.1038/s41893-022-01003-6 | (Bi2Te3)97.67%Ag2.33% |  | (Bi2Te3)(100-x)%Ag(x%) | Bi2Te3 | (Bi2Te3)97.67% | Ag2.33% |  | Stoichiometric Formula |  | 429.6 | 0.002314226 | 432.11 | -153.75 | 10.21468 | [12 empty] | Via thermally induced close diffusion reaction method. Bi was first deposited on a (PI) substrate by using magnetron sputtering at a 1 Pa in Ar environment. In the middle of the process, Ag and Bi were cosputtered to prepare Ag/Bi nuclei. In the middle of the process, Ag and Bi were cosputtered to prepare Ag/Bi nuclei. Afterwards, the Ag/Bi film and Te film were in close contact under an external pressure of 5 N mm−2. Meanwhile, heat treatment was performed in a vacuum furnace at 350 °C for 30 min. The Ag-doped Bi2Te3 thin films could be removed from the PI substrates to act as free-standing flexible thin films. | Not mentioned | Not mentioned | Polycrystalline | (00l)-textured thin film with high flexibilty and high anisotrpy. Ag2Te formed below, allowing Bi2Te3 to grow epitaxially along the out-of-plane direction. Increased Ag content reduces the electron carrier concentration slightly but the mobility was significantly enhanced due to enhanced anisotropy along the in-plane direction. Lattice strain from Ag point defects in Bi2Te3 thin film effectively scatter phonons. Thin film. | R-3m166 |  | Trigonal
1 | https://doi.org/10.1038/s41893-022-01003-6 | (Bi2Te3)97.67%Ag2.33% |  | (Bi2Te3)(100-x)%Ag(x%) | Bi2Te3 | (Bi2Te3)97.67% | Ag2.33% |  | Stoichiometric Formula |  | 471 | 0.0024508 | 408.03 | -143.65 | 8.41983 | [12 empty] | Via thermally induced close diffusion reaction method. Bi was first deposited on a (PI) substrate by using magnetron sputtering at a 1 Pa in Ar environment. In the middle of the process, Ag and Bi were cosputtered to prepare Ag/Bi nuclei. In the middle of the process, Ag and Bi were cosputtered to prepare Ag/Bi nuclei. Afterwards, the Ag/Bi film and Te film were in close contact under an external pressure of 5 N mm−2. Meanwhile, heat treatment was performed in a vacuum furnace at 350 °C for 30 min. The Ag-doped Bi2Te3 thin films could be removed from the PI substrates to act as free-standing flexible thin films. | Not mentioned | Not mentioned | Polycrystalline | (00l)-textured thin film with high flexibilty and high anisotrpy. Ag2Te formed below, allowing Bi2Te3 to grow epitaxially along the out-of-plane direction. Increased Ag content reduces the electron carrier concentration slightly but the mobility was significantly enhanced due to enhanced anisotropy along the in-plane direction. Lattice strain from Ag point defects in Bi2Te3 thin film effectively scatter phonons. Thin film. | R-3m166 |  | Trigonal
1 | https://doi.org/10.1038/s41565-023-01457-5 | Bi0.5Sb1.5Te3 | Bi0.5Sb1.5Te3 Single Crystal | Bi0.5Sb1.5Te3 | Bi2Te3 | Bi0.5Te3 | Sb1.5 |  | Stoichiometric Formula |  | 303.66 | 0.0004448304 | 2248.0478 | 138.6761 | 4323.232 | [6 empty] | Helium (for in-plane electrical conductivity and Seebeck coefficient) | 1.24 | 113.30886 |  |  |  | Single Crystals grown by zone melting and Bridgman technique with a three-temperautre-zone furnace at at 800 °C for 12 h and then cooled to room temperature in the furnace. | Not mentioned | Not mentioned | Single Crystal
1 | https://doi.org/10.1038/s41565-023-01457-5 | Bi0.5Sb1.5Te3 | Bi0.5Sb1.5Te3 Single Crystal | Bi0.5Sb1.5Te3 | Bi2Te3 | Bi0.5Te3 | Sb1.5 |  | Stoichiometric Formula |  | 324.03 | 0.0004965129 | 2014.04636 | 145.8153 | 4282.286 | [6 empty] | Helium (for in-plane electrical conductivity and Seebeck coefficient) | 1.216875 | 103.44357 |  |  |  | Single Crystals grown by zone melting and Bridgman technique with a three-temperautre-zone furnace at at 800 °C for 12 h and then cooled to room temperature in the furnace. | Not mentioned | Not mentioned | Single Crystal
1 | https://doi.org/10.1038/s41565-023-01457-5 | Bi0.5Sb1.5Te3 | Bi0.5Sb1.5Te3 Single Crystal | Bi0.5Sb1.5Te3 | Bi2Te3 | Bi0.5Te3 | Sb1.5 |  | Stoichiometric Formula |  | 346.73 | 0.0005592399 | 1788.14137 | 154.1781 | 4250.569 | [6 empty] | Helium (for in-plane electrical conductivity and Seebeck coefficient) | 1.22375 | 91.32489 |  |  |  | Single Crystals grown by zone melting and Bridgman technique with a three-temperautre-zone furnace at at 800 °C for 12 h and then cooled to room temperature in the furnace. | Not mentioned | Not mentioned | Single Crystal
1 | https://doi.org/10.1038/s41565-023-01457-5 | Bi0.5Sb1.5Te3 | Bi0.5Sb1.5Te3 Single Crystal | Bi0.5Sb1.5Te3 | Bi2Te3 | Bi0.5Te3 | Sb1.5 |  | Stoichiometric Formula |  | 371.93 | 0.0006373383 | 1569.02543 | 162.2214 | 4129.012 | [6 empty] | Helium (for in-plane electrical conductivity and Seebeck coefficient) | 1.19625 | 81.97625 |  |  |  | Single Crystals grown by zone melting and Bridgman technique with a three-temperautre-zone furnace at at 800 °C for 12 h and then cooled to room temperature in the furnace. | Not mentioned | Not mentioned | Single Crystal
1 | https://doi.org/10.1038/s41565-023-01457-5 | Bi0.5Sb1.5Te3 | Bi0.5Sb1.5Te3 Single Crystal | Bi0.5Sb1.5Te3 | Bi2Te3 | Bi0.5Te3 | Sb1.5 |  | Stoichiometric Formula |  | 396.96 | 0.0007216694 | 1385.67605 | 166.6139 | 3846.664 | [6 empty] | Helium (for in-plane electrical conductivity and Seebeck coefficient) | 1.1825 | 73.23869 |  |  |  | Single Crystals grown by zone melting and Bridgman technique with a three-temperautre-zone furnace at at 800 °C for 12 h and then cooled to room temperature in the furnace. | Not mentioned | Not mentioned | Single Crystal
1 | https://doi.org/10.1038/s41565-023-01457-5 | Bi0.5Sb1.5Te3 | Bi0.5Sb1.5Te3 Single Crystal | Bi0.5Sb1.5Te3 | Bi2Te3 | Bi0.5Te3 | Sb1.5 |  | Stoichiometric Formula |  | 421.92 | 0.0008135329 | 1229.20659 | 174.8931 | 3759.849 | [6 empty] | Helium (for in-plane electrical conductivity and Seebeck coefficient) | 1.175625 | 65.34857 |  |  |  | Single Crystals grown by zone melting and Bridgman technique with a three-temperautre-zone furnace at at 800 °C for 12 h and then cooled to room temperature in the furnace. | Not mentioned | Not mentioned | Single Crystal
1 | https://doi.org/10.1038/s41565-023-01457-5 | Bi0.5Sb1.5Te3 | Bi0.5Sb1.5Te3 Single Crystal | Bi0.5Sb1.5Te3 | Bi2Te3 | Bi0.5Te3 | Sb1.5 |  | Stoichiometric Formula |  | 446.95 | 0.0009046166 | 1105.44069 | 175.7906 | 3416.071 | [6 empty] | Helium (for in-plane electrical conductivity and Seebeck coefficient) | 1.1825 | 58.4271 |  |  |  | Single Crystals grown by zone melting and Bridgman technique with a three-temperautre-zone furnace at at 800 °C for 12 h and then cooled to room temperature in the furnace. | Not mentioned | Not mentioned | Single Crystal
1 | https://doi.org/10.1038/s41565-023-01457-5 | Bi0.5Sb1.5Te3 | Bi0.5Sb1.5Te3 Single Crystal | Bi0.5Sb1.5Te3 | Bi2Te3 | Bi0.5Te3 | Sb1.5 |  | Stoichiometric Formula |  | 471.72 | 0.001003324 | 996.68701 | 177.2414 | 3131.043 | [6 empty] | Helium (for in-plane electrical conductivity and Seebeck coefficient) | 1.175625 | 52.98708 |  |  |  | Single Crystals grown by zone melting and Bridgman technique with a three-temperautre-zone furnace at at 800 °C for 12 h and then cooled to room temperature in the furnace. | Not mentioned | Not mentioned | Single Crystal
1 | https://doi.org/10.1038/s41565-023-01457-5 | Bi0.5Sb1.5Te3 | Bi0.5Sb1.5Te3 Single Crystal | Bi0.5Sb1.5Te3 | Bi2Te3 | Bi0.5Te3 | Sb1.5 |  | Stoichiometric Formula |  | 496.65 | 0.001105536 | 904.53861 | 177.7048 | 2856.442 | [6 empty] | Helium (for in-plane electrical conductivity and Seebeck coefficient) | 1.216875 | 46.45807 |  |  |  | Single Crystals grown by zone melting and Bridgman technique with a three-temperautre-zone furnace at at 800 °C for 12 h and then cooled to room temperature in the furnace. | Not mentioned | Not mentioned | Single Crystal
1 | https://doi.org/10.1038/s41565-023-01457-5 | Bi0.5Sb1.5Te3 | Bi0.5Sb1.5Te3 Single Crystal | Bi0.5Sb1.5Te3 | Bi2Te3 | Bi0.5Te3 | Sb1.5 |  | Stoichiometric Formula |  | 521.19 | 0.001205997 | 829.18946 | 173.6473 | 2500.286 | [6 empty] | Helium (for in-plane electrical conductivity and Seebeck coefficient) | 1.258125 | 41.19173 |  |  |  | Single Crystals grown by zone melting and Bridgman technique with a three-temperautre-zone furnace at at 800 °C for 12 h and then cooled to room temperature in the furnace. | Not mentioned | Not mentioned | Single Crystal
1 | https://doi.org/10.1038/s41565-023-01457-5 | Bi0.5Sb1.5Te3 | Bi0.5Sb1.5Te3 Single Crystal | Bi0.5Sb1.5Te3 | Bi2Te3 | Bi0.5Te3 | Sb1.5 |  | Stoichiometric Formula |  | 546 | 0.001307476 | 764.83239 | 168.2322 | 2164.633 | [6 empty] | Helium (for in-plane electrical conductivity and Seebeck coefficient) | 1.3475 | 35.4746 |  |  |  | Single Crystals grown by zone melting and Bridgman technique with a three-temperautre-zone furnace at at 800 °C for 12 h and then cooled to room temperature in the furnace. | Not mentioned | Not mentioned | Single Crystal
1 | https://doi.org/10.1038/s41565-023-01457-5 | Bi0.5Sb1.5Te3 | Bi0.5Sb1.5Te3 Single Crystal | Bi0.5Sb1.5Te3 | Bi2Te3 | Bi0.5Te3 | Sb1.5 |  | Stoichiometric Formula |  | 570.54 | 0.001404998 | 711.74479 | 158.9906 | 1799.149 | [6 empty] | Helium (for in-plane electrical conductivity and Seebeck coefficient) | 1.5125 | 29.41094 |  |  |  | Single Crystals grown by zone melting and Bridgman technique with a three-temperautre-zone furnace at at 800 °C for 12 h and then cooled to room temperature in the furnace. | Not mentioned | Not mentioned | Single Crystal
1 | https://doi.org/10.1038/s41565-023-01457-5 | Bi0.5Sb1.5Te3 | Bi0.5Sb1.5Te3 Thin Film | Bi0.5Sb1.5Te3 | Bi2Te3 | Bi0.5Te3 | Sb1.5 |  | Stoichiometric Formula |  | 302.99473 | 0.0004425552 | 2259.60498 | 136.4453 | 4206.77887 | 1.1 | 1.22 |  |  |  |  | Helium (for in-plane electrical conductivity and Seebeck coefficient) | 0.8979 | 157.28401 |  |  |  | A Single Crystal was cut in half along the (000l) cleavage surface. Scotch tape was attached tightly to the dissociated crystal face. Then, the layer-structured Bi2Te3 films were peeled off along with the tape. | Not mentioned | Not mentioned | Single Crystal | Flexibile films with staggered-layer structures, providing bendability.
1 | https://doi.org/10.1038/s41565-023-01457-5 | Bi0.5Sb1.5Te3 | Bi0.5Sb1.5Te3 Thin Film | Bi0.5Sb1.5Te3 | Bi2Te3 | Bi0.5Te3 | Sb1.5 |  | Stoichiometric Formula |  | 324.16058 | 0.0004944027 | 2022.64275 | 146.1855 | 4322.42809 | [6 empty] | Helium (for in-plane electrical conductivity and Seebeck coefficient) | 0.884482 | 142.92569 |  |  |  | A Single Crystal was cut in half along the (000l) cleavage surface. Scotch tape was attached tightly to the dissociated crystal face. Then, the layer-structured Bi2Te3 films were peeled off along with the tape. | Not mentioned | Not mentioned | Single Crystal | Flexibile films with staggered-layer structures, providing bendability.
1 | https://doi.org/10.1038/s41565-023-01457-5 | Bi0.5Sb1.5Te3 | Bi0.5Sb1.5Te3 Thin Film | Bi0.5Sb1.5Te3 | Bi2Te3 | Bi0.5Te3 | Sb1.5 |  | Stoichiometric Formula |  | 348.53853 | 0.0005669887 | 1763.70367 | 157.2366 | 4360.46602 | [6 empty] | Helium (for in-plane electrical conductivity and Seebeck coefficient) | 0.869945 | 126.71079 |  |  |  | A Single Crystal was cut in half along the (000l) cleavage surface. Scotch tape was attached tightly to the dissociated crystal face. Then, the layer-structured Bi2Te3 films were peeled off along with the tape. | Not mentioned | Not mentioned | Single Crystal | Flexibile films with staggered-layer structures, providing bendability.
1 | https://doi.org/10.1038/s41565-023-01457-5 | Bi0.5Sb1.5Te3 | Bi0.5Sb1.5Te3 Thin Film | Bi0.5Sb1.5Te3 | Bi2Te3 | Bi0.5Te3 | Sb1.5 |  | Stoichiometric Formula |  | 374.587 | 0.0006491522 | 1540.47083 | 160.4427 | 3965.45845 | [6 empty] | Helium (for in-plane electrical conductivity and Seebeck coefficient) | 0.856527 | 112.40673 |  |  |  | A Single Crystal was cut in half along the (000l) cleavage surface. Scotch tape was attached tightly to the dissociated crystal face. Then, the layer-structured Bi2Te3 films were peeled off along with the tape. | Not mentioned | Not mentioned | Single Crystal | Flexibile films with staggered-layer structures, providing bendability.
1 | https://doi.org/10.1038/s41565-023-01457-5 | Bi0.5Sb1.5Te3 | Bi0.5Sb1.5Te3 Thin Film | Bi0.5Sb1.5Te3 | Bi2Te3 | Bi0.5Te3 | Sb1.5 |  | Stoichiometric Formula |  | 400.5104 | 0.0007359092 | 1358.86321 | 170.9809 | 3972.56432 | [6 empty] | Helium (for in-plane electrical conductivity and Seebeck coefficient) | 0.847582 | 100.20148 |  |  |  | A Single Crystal was cut in half along the (000l) cleavage surface. Scotch tape was attached tightly to the dissociated crystal face. Then, the layer-structured Bi2Te3 films were peeled off along with the tape. | Not mentioned | Not mentioned | Single Crystal | Flexibile films with staggered-layer structures, providing bendability.
1 | https://doi.org/10.1038/s41565-023-01457-5 | Bi0.5Sb1.5Te3 | Bi0.5Sb1.5Te3 Thin Film | Bi0.5Sb1.5Te3 | Bi2Te3 | Bi0.5Te3 | Sb1.5 |  | Stoichiometric Formula |  | 426.3895 | 0.000828942 | 1206.35699 | 176.1882 | 3744.80737 | [6 empty] | Helium (for in-plane electrical conductivity and Seebeck coefficient) | 0.833045 | 90.50804 |  |  |  | A Single Crystal was cut in half along the (000l) cleavage surface. Scotch tape was attached tightly to the dissociated crystal face. Then, the layer-structured Bi2Te3 films were peeled off along with the tape. | Not mentioned | Not mentioned | Single Crystal | Flexibile films with staggered-layer structures, providing bendability.
1 | https://doi.org/10.1038/s41565-023-01457-5 | Bi0.5Sb1.5Te3 | Bi0.5Sb1.5Te3 Thin Film | Bi0.5Sb1.5Te3 | Bi2Te3 | Bi0.5Te3 | Sb1.5 |  | Stoichiometric Formula |  | 452.4224 | 0.0009478985 | 1054.96526 | 177.0567 | 3307.21849 | [6 empty] | Helium (for in-plane electrical conductivity and Seebeck coefficient) | 0.852055 | 77.38393 |  |  |  | A Single Crystal was cut in half along the (000l) cleavage surface. Scotch tape was attached tightly to the dissociated crystal face. Then, the layer-structured Bi2Te3 films were peeled off along with the tape. | Not mentioned | Not mentioned | Single Crystal | Flexibile films with staggered-layer structures, providing bendability.
1 | https://doi.org/10.1038/s41565-023-01457-5 | Bi0.5Sb1.5Te3 | Bi0.5Sb1.5Te3 Thin Film | Bi0.5Sb1.5Te3 | Bi2Te3 | Bi0.5Te3 | Sb1.5 |  | Stoichiometric Formula |  | 477.8729 | 0.001035562 | 965.6588 | 177.1816 | 3031.5235 | [6 empty] | Helium (for in-plane electrical conductivity and Seebeck coefficient) | 0.882245 | 68.40916 |  |  |  | A Single Crystal was cut in half along the (000l) cleavage surface. Scotch tape was attached tightly to the dissociated crystal face. Then, the layer-structured Bi2Te3 films were peeled off along with the tape. | Not mentioned | Not mentioned | Single Crystal | Flexibile films with staggered-layer structures, providing bendability.
1 | https://doi.org/10.1038/s41565-023-01457-5 | Bi0.5Sb1.5Te3 | Bi0.5Sb1.5Te3 Thin Film | Bi0.5Sb1.5Te3 | Bi2Te3 | Bi0.5Te3 | Sb1.5 |  | Stoichiometric Formula |  | 503.6688 | 0.001113064 | 898.42062 | 174.7674 | 2744.10396 | [6 empty] | Helium (for in-plane electrical conductivity and Seebeck coefficient) | 0.930327 | 60.35649 |  |  |  | A Single Crystal was cut in half along the (000l) cleavage surface. Scotch tape was attached tightly to the dissociated crystal face. Then, the layer-structured Bi2Te3 films were peeled off along with the tape. | Not mentioned | Not mentioned | Single Crystal | Flexibile films with staggered-layer structures, providing bendability.
1 | https://doi.org/10.1038/s41565-023-01457-5 | Bi0.5Sb1.5Te3 | Bi0.5Sb1.5Te3 Thin Film | Bi0.5Sb1.5Te3 | Bi2Te3 | Bi0.5Te3 | Sb1.5 |  | Stoichiometric Formula |  | 529.1985 | 0.001203045 | 831.22424 | 171.5198 | 2445.38207 | [6 empty] | Helium (for in-plane electrical conductivity and Seebeck coefficient) | 0.994064 | 52.26176 |  |  |  | A Single Crystal was cut in half along the (000l) cleavage surface. Scotch tape was attached tightly to the dissociated crystal face. Then, the layer-structured Bi2Te3 films were peeled off along with the tape. | Not mentioned | Not mentioned | Single Crystal | Flexibile films with staggered-layer structures, providing bendability.
1 | https://doi.org/10.1038/s41565-023-01457-5 | Bi0.5Sb1.5Te3 | Bi0.5Sb1.5Te3 Thin Film | Bi0.5Sb1.5Te3 | Bi2Te3 | Bi0.5Te3 | Sb1.5 |  | Stoichiometric Formula |  | 554.8258 | 0.00129937 | 769.604 | 166.5928 | 2135.89438 | [6 empty] | Helium (for in-plane electrical conductivity and Seebeck coefficient) | 1.034318 | 46.50431 |  |  |  | A Single Crystal was cut in half along the (000l) cleavage surface. Scotch tape was attached tightly to the dissociated crystal face. Then, the layer-structured Bi2Te3 films were peeled off along with the tape. | Not mentioned | Not mentioned | Single Crystal | Flexibile films with staggered-layer structures, providing bendability.
1 | https://doi.org/10.1038/s41565-023-01457-5 | Bi0.5Sb1.5Te3 | Bi0.5Sb1.5Te3 Thin Film | Bi0.5Sb1.5Te3 | Bi2Te3 | Bi0.5Te3 | Sb1.5 |  | Stoichiometric Formula |  | 580.1732 | 0.001407436 | 710.51183 | 156.3276 | 1736.37143 | [6 empty] | Helium (for in-plane electrical conductivity and Seebeck coefficient) | 1.108118 | 40.07424 |  |  |  | A Single Crystal was cut in half along the (000l) cleavage surface. Scotch tape was attached tightly to the dissociated crystal face. Then, the layer-structured Bi2Te3 films were peeled off along with the tape. | Not mentioned | Not mentioned | Single Crystal | Flexibile films with staggered-layer structures, providing bendability.
1 | https://doi.org/10.1038/s41565-023-01457-5 | Bi2Te2.7Se0.3 | Bi2Te2.7Se0.3 Single Crystal | Bi2Te2.7Se0.3 | Bi2Te3 | Bi2Te2.7 | Se0.3 |  | Stoichiometric Formula |  | 302.66505 | 0.0009825586 | 1017.75098 | -212.0427 | 4206.77887 | [6 empty] | Helium (for in-plane electrical conductivity and Seebeck coefficient) | 0.442 | 143.91275 |  |  |  | Single Crystals grown by zone melting and Bridgman technique with a three-temperautre-zone furnace at at 800 °C for 12 h and then cooled to room temperature in the furnace. | Not mentioned | Not mentioned | Single Crystal
1 | https://doi.org/10.1038/s41565-023-01457-5 | Bi2Te2.7Se0.3 | Bi2Te2.7Se0.3 Single Crystal | Bi2Te2.7Se0.3 | Bi2Te3 | Bi2Te2.7 | Se0.3 |  | Stoichiometric Formula |  | 323.50502 | 0.001069058 | 935.40305 | -217.088 | 4322.42809 | [6 empty] | Helium (for in-plane electrical conductivity and Seebeck coefficient) | 0.444 | 131.67273 |  |  |  | Single Crystals grown by zone melting and Bridgman technique with a three-temperautre-zone furnace at at 800 °C for 12 h and then cooled to room temperature in the furnace. | Not mentioned | Not mentioned | Single Crystal
1 | https://doi.org/10.1038/s41565-023-01457-5 | Bi2Te2.7Se0.3 | Bi2Te2.7Se0.3 Single Crystal | Bi2Te2.7Se0.3 | Bi2Te3 | Bi2Te2.7 | Se0.3 |  | Stoichiometric Formula |  | 347.33567 | 0.00116883 | 855.55605 | -224.0497 | 4360.46602 | [6 empty] | Helium (for in-plane electrical conductivity and Seebeck coefficient) | 0.463 | 115.49083 |  |  |  | Single Crystals grown by zone melting and Bridgman technique with a three-temperautre-zone furnace at at 800 °C for 12 h and then cooled to room temperature in the furnace. | Not mentioned | Not mentioned | Single Crystal
1 | https://doi.org/10.1038/s41565-023-01457-5 | Bi2Te2.7Se0.3 | Bi2Te2.7Se0.3 Single Crystal | Bi2Te2.7Se0.3 | Bi2Te3 | Bi2Te2.7 | Se0.3 |  | Stoichiometric Formula |  | 372.76188 | 0.00127802 | 782.46037 | -224.3984 | 3965.45845 | [6 empty] | Helium (for in-plane electrical conductivity and Seebeck coefficient) | 0.475 | 102.95531 |  |  |  | Single Crystals grown by zone melting and Bridgman technique with a three-temperautre-zone furnace at at 800 °C for 12 h and then cooled to room temperature in the furnace. | Not mentioned | Not mentioned | Single Crystal
1 | https://doi.org/10.1038/s41565-023-01457-5 | Bi2Te2.7Se0.3 | Bi2Te2.7Se0.3 Single Crystal | Bi2Te2.7Se0.3 | Bi2Te3 | Bi2Te2.7 | Se0.3 |  | Stoichiometric Formula |  | 398.0846 | 0.001389495 | 719.68593 | -222.0273 | 3972.56432 | [6 empty] | Helium (for in-plane electrical conductivity and Seebeck coefficient) | 0.499 | 90.14102 |  |  |  | Single Crystals grown by zone melting and Bridgman technique with a three-temperautre-zone furnace at at 800 °C for 12 h and then cooled to room temperature in the furnace. | Not mentioned | Not mentioned | Single Crystal
1 | https://doi.org/10.1038/s41565-023-01457-5 | Bi2Te2.7Se0.3 | Bi2Te2.7Se0.3 Single Crystal | Bi2Te2.7Se0.3 | Bi2Te3 | Bi2Te2.7 | Se0.3 |  | Stoichiometric Formula |  | 423.4394 | 0.001485447 | 673.19781 | -220.1012 | 3744.80737 | [6 empty] | Helium (for in-plane electrical conductivity and Seebeck coefficient) | 0.501 | 83.98176 |  |  |  | Single Crystals grown by zone melting and Bridgman technique with a three-temperautre-zone furnace at at 800 °C for 12 h and then cooled to room temperature in the furnace. | Not mentioned | Not mentioned | Single Crystal
1 | https://doi.org/10.1038/s41565-023-01457-5 | Bi2Te2.7Se0.3 | Bi2Te2.7Se0.3 Single Crystal | Bi2Te2.7Se0.3 | Bi2Te3 | Bi2Te2.7 | Se0.3 |  | Stoichiometric Formula |  | 448.8693 | 0.001572465 | 635.9442 | -211.9038 | 3307.21849 | [6 empty] | Helium (for in-plane electrical conductivity and Seebeck coefficient) | 0.523 | 75.99716 |  |  |  | Single Crystals grown by zone melting and Bridgman technique with a three-temperautre-zone furnace at at 800 °C for 12 h and then cooled to room temperature in the furnace. | Not mentioned | Not mentioned | Single Crystal
1 | https://doi.org/10.1038/s41565-023-01457-5 | Bi2Te2.7Se0.3 | Bi2Te2.7Se0.3 Single Crystal | Bi2Te2.7Se0.3 | Bi2Te3 | Bi2Te2.7 | Se0.3 |  | Stoichiometric Formula |  | 473.9206 | 0.001626495 | 614.81898 | -205.6981 | 3031.5235 | [6 empty] | Helium (for in-plane electrical conductivity and Seebeck coefficient) | 0.542 | 70.89702 |  |  |  | Single Crystals grown by zone melting and Bridgman technique with a three-temperautre-zone furnace at at 800 °C for 12 h and then cooled to room temperature in the furnace. | Not mentioned | Not mentioned | Single Crystal
1 | https://doi.org/10.1038/s41565-023-01457-5 | Bi2Te2.7Se0.3 | Bi2Te2.7Se0.3 Single Crystal | Bi2Te2.7Se0.3 | Bi2Te3 | Bi2Te2.7 | Se0.3 |  | Stoichiometric Formula |  | 499.2544 | 0.001647645 | 606.92686 | -196.5006 | 2744.10396 | [6 empty] | Helium (for in-plane electrical conductivity and Seebeck coefficient) | 0.581 | 65.28903 |  |  |  | Single Crystals grown by zone melting and Bridgman technique with a three-temperautre-zone furnace at at 800 °C for 12 h and then cooled to room temperature in the furnace. | Not mentioned | Not mentioned | Single Crystal
1 | https://doi.org/10.1038/s41565-023-01457-5 | Bi2Te2.7Se0.3 | Bi2Te2.7Se0.3 Single Crystal | Bi2Te2.7Se0.3 | Bi2Te3 | Bi2Te2.7 | Se0.3 |  | Stoichiometric Formula |  | 524.3603 | 0.001649468 | 606.25626 | -181.3443 | 2445.38207 | [6 empty] | Helium (for in-plane electrical conductivity and Seebeck coefficient) | 0.668 | 56.72308 |  |  |  | Single Crystals grown by zone melting and Bridgman technique with a three-temperautre-zone furnace at at 800 °C for 12 h and then cooled to room temperature in the furnace. | Not mentioned | Not mentioned | Single Crystal
1 | https://doi.org/10.1038/s41565-023-01457-5 | Bi2Te2.7Se0.3 | Bi2Te2.7Se0.3 Single Crystal | Bi2Te2.7Se0.3 | Bi2Te3 | Bi2Te2.7 | Se0.3 |  | Stoichiometric Formula |  | 549.4883 | 0.001630698 | 613.23452 | -171.0496 | 2135.89438 | [6 empty] | Helium (for in-plane electrical conductivity and Seebeck coefficient) | 0.713 | 53.75478 |  |  |  | Single Crystals grown by zone melting and Bridgman technique with a three-temperautre-zone furnace at at 800 °C for 12 h and then cooled to room temperature in the furnace. | Not mentioned | Not mentioned | Single Crystal
1 | https://doi.org/10.1038/s41565-023-01457-5 | Bi2Te2.7Se0.3 | Bi2Te2.7Se0.3 Single Crystal | Bi2Te2.7Se0.3 | Bi2Te3 | Bi2Te2.7 | Se0.3 |  | Stoichiometric Formula |  | 574.6964 | 0.001603514 | 623.63045 | -158.4058 | 1736.37143 | [6 empty] | Helium (for in-plane electrical conductivity and Seebeck coefficient) | 0.806 | 48.35844 |  |  |  | Single Crystals grown by zone melting and Bridgman technique with a three-temperautre-zone furnace at at 800 °C for 12 h and then cooled to room temperature in the furnace. | Not mentioned | Not mentioned | Single Crystal
1 | https://doi.org/10.1038/s41565-023-01457-5 | Bi2Te2.7Se0.3 | Bi2Te2.7Se0.3 Thin Flm | Bi2Te2.7Se0.3 | Bi2Te3 | Bi2Te2.7 | Se0.3 |  | Stoichiometric Formula |  | 303.06362 | 0.001010791 | 989.32422 | -214.9695 | 4571.85378 | 0.9 | 1.35 |  |  |  |  | Helium (for in-plane electrical conductivity and Seebeck coefficient) | 0.718 | 86.11805 |  |  |  | A Single Crystal was cut in half along the (000l) cleavage surface. Scotch tape was attached tightly to the dissociated crystal face. Then, the layer-structured Bi2Te3 films were peeled off along with the tape. | Not mentioned | Not mentioned | Single Crystal | Flexibile films with staggered-layer structures, providing bendability.
1 | https://doi.org/10.1038/s41565-023-01457-5 | Bi2Te2.7Se0.3 | Bi2Te2.7Se0.3 Thin Flm | Bi2Te2.7Se0.3 | Bi2Te3 | Bi2Te2.7 | Se0.3 |  | Stoichiometric Formula |  | 323.40499 | 0.00109907 | 909.85982 | -217.4636 | 4302.76508 | [6 empty] | Helium (for in-plane electrical conductivity and Seebeck coefficient) | 0.723 | 78.65317 |  |  |  | A Single Crystal was cut in half along the (000l) cleavage surface. Scotch tape was attached tightly to the dissociated crystal face. Then, the layer-structured Bi2Te3 films were peeled off along with the tape. | Not mentioned | Not mentioned | Single Crystal | Flexibile films with staggered-layer structures, providing bendability.
1 | https://doi.org/10.1038/s41565-023-01457-5 | Bi2Te2.7Se0.3 | Bi2Te2.7Se0.3 Thin Flm | Bi2Te2.7Se0.3 | Bi2Te3 | Bi2Te2.7 | Se0.3 |  | Stoichiometric Formula |  | 346.01031 | 0.001198404 | 834.4429 | -225.1711 | 4230.79442 | [6 empty] | Helium (for in-plane electrical conductivity and Seebeck coefficient) | 0.725 | 71.93473 |  |  |  | A Single Crystal was cut in half along the (000l) cleavage surface. Scotch tape was attached tightly to the dissociated crystal face. Then, the layer-structured Bi2Te3 films were peeled off along with the tape. | Not mentioned | Not mentioned | Single Crystal | Flexibile films with staggered-layer structures, providing bendability.
1 | https://doi.org/10.1038/s41565-023-01457-5 | Bi2Te2.7Se0.3 | Bi2Te2.7Se0.3 Thin Flm | Bi2Te2.7Se0.3 | Bi2Te3 | Bi2Te2.7 | Se0.3 |  | Stoichiometric Formula |  | 371.06784 | 0.001304092 | 766.81694 | -226.4401 | 3931.86297 | [6 empty] | Helium (for in-plane electrical conductivity and Seebeck coefficient) | 0.734 | 65.29436 |  |  |  | A Single Crystal was cut in half along the (000l) cleavage surface. Scotch tape was attached tightly to the dissociated crystal face. Then, the layer-structured Bi2Te3 films were peeled off along with the tape. | Not mentioned | Not mentioned | Single Crystal | Flexibile films with staggered-layer structures, providing bendability.
1 | https://doi.org/10.1038/s41565-023-01457-5 | Bi2Te2.7Se0.3 | Bi2Te2.7Se0.3 Thin Flm | Bi2Te2.7Se0.3 | Bi2Te3 | Bi2Te2.7 | Se0.3 |  | Stoichiometric Formula |  | 396.0716 | 0.001409219 | 709.61299 | -223.5643 | 3546.7164 | [6 empty] | Helium (for in-plane electrical conductivity and Seebeck coefficient) | 0.745 | 59.53129 |  |  |  | A Single Crystal was cut in half along the (000l) cleavage surface. Scotch tape was attached tightly to the dissociated crystal face. Then, the layer-structured Bi2Te3 films were peeled off along with the tape. | Not mentioned | Not mentioned | Single Crystal | Flexibile films with staggered-layer structures, providing bendability.
1 | https://doi.org/10.1038/s41565-023-01457-5 | Bi2Te2.7Se0.3 | Bi2Te2.7Se0.3 Thin Flm | Bi2Te2.7Se0.3 | Bi2Te3 | Bi2Te2.7 | Se0.3 |  | Stoichiometric Formula |  | 420.9519 | 0.001509285 | 662.56542 | -222.0956 | 3268.20035 | [6 empty] | Helium (for in-plane electrical conductivity and Seebeck coefficient) | 0.788 | 52.55119 |  |  |  | A Single Crystal was cut in half along the (000l) cleavage surface. Scotch tape was attached tightly to the dissociated crystal face. Then, the layer-structured Bi2Te3 films were peeled off along with the tape. | Not mentioned | Not mentioned | Single Crystal | Flexibile films with staggered-layer structures, providing bendability.
1 | https://doi.org/10.1038/s41565-023-01457-5 | Bi2Te2.7Se0.3 | Bi2Te2.7Se0.3 Thin Flm | Bi2Te2.7Se0.3 | Bi2Te3 | Bi2Te2.7 | Se0.3 |  | Stoichiometric Formula |  | 445.7966 | 0.001611826 | 620.41428 | -216.8497 | 2917.42323 | [6 empty] | Helium (for in-plane electrical conductivity and Seebeck coefficient) | 0.82 | 47.28767 |  |  |  | A Single Crystal was cut in half along the (000l) cleavage surface. Scotch tape was attached tightly to the dissociated crystal face. Then, the layer-structured Bi2Te3 films were peeled off along with the tape. | Not mentioned | Not mentioned | Single Crystal | Flexibile films with staggered-layer structures, providing bendability.
1 | https://doi.org/10.1038/s41565-023-01457-5 | Bi2Te2.7Se0.3 | Bi2Te2.7Se0.3 Thin Flm | Bi2Te2.7Se0.3 | Bi2Te3 | Bi2Te2.7 | Se0.3 |  | Stoichiometric Formula |  | 470.5059 | 0.001664347 | 600.83635 | -209.6088 | 2639.82554 | [6 empty] | Helium (for in-plane electrical conductivity and Seebeck coefficient) | 0.877 | 42.81901 |  |  |  | A Single Crystal was cut in half along the (000l) cleavage surface. Scotch tape was attached tightly to the dissociated crystal face. Then, the layer-structured Bi2Te3 films were peeled off along with the tape. | Not mentioned | Not mentioned | Single Crystal | Flexibile films with staggered-layer structures, providing bendability.
1 | https://doi.org/10.1038/s41565-023-01457-5 | Bi2Te2.7Se0.3 | Bi2Te2.7Se0.3 Thin Flm | Bi2Te2.7Se0.3 | Bi2Te3 | Bi2Te2.7 | Se0.3 |  | Stoichiometric Formula |  | 495.3248 | 0.00168266 | 594.29728 | -198.7934 | 2348.5925 | [6 empty] | Helium (for in-plane electrical conductivity and Seebeck coefficient) | 0.942 | 39.43055 |  |  |  | A Single Crystal was cut in half along the (000l) cleavage surface. Scotch tape was attached tightly to the dissociated crystal face. Then, the layer-structured Bi2Te3 films were peeled off along with the tape. | Not mentioned | Not mentioned | Single Crystal | Flexibile films with staggered-layer structures, providing bendability.
1 | https://doi.org/10.1038/s41565-023-01457-5 | Bi2Te2.7Se0.3 | Bi2Te2.7Se0.3 Thin Flm | Bi2Te2.7Se0.3 | Bi2Te3 | Bi2Te2.7 | Se0.3 |  | Stoichiometric Formula |  | 520.0465 | 0.001672963 | 597.74178 | -185.8782 | 2065.24 | [6 empty] | Helium (for in-plane electrical conductivity and Seebeck coefficient) | 1.03 | 36.27074 |  |  |  | A Single Crystal was cut in half along the (000l) cleavage surface. Scotch tape was attached tightly to the dissociated crystal face. Then, the layer-structured Bi2Te3 films were peeled off along with the tape. | Not mentioned | Not mentioned | Single Crystal | Flexibile films with staggered-layer structures, providing bendability.
1 | https://doi.org/10.1038/s41565-023-01457-5 | Bi2Te2.7Se0.3 | Bi2Te2.7Se0.3 Thin Flm | Bi2Te2.7Se0.3 | Bi2Te3 | Bi2Te2.7 | Se0.3 |  | Stoichiometric Formula |  | 544.6849 | 0.001674917 | 597.04449 | -173.0764 | 1788.47304 | [6 empty] | Helium (for in-plane electrical conductivity and Seebeck coefficient) | 1.17 | 31.8934 |  |  |  | A Single Crystal was cut in half along the (000l) cleavage surface. Scotch tape was attached tightly to the dissociated crystal face. Then, the layer-structured Bi2Te3 films were peeled off along with the tape. | Not mentioned | Not mentioned | Single Crystal | Flexibile films with staggered-layer structures, providing bendability.
1 | https://doi.org/10.1038/s41565-023-01457-5 | Bi2Te2.7Se0.3 | Bi2Te2.7Se0.3 Thin Flm | Bi2Te2.7Se0.3 | Bi2Te3 | Bi2Te2.7 | Se0.3 |  | Stoichiometric Formula |  | 569.3622 | 0.001649108 | 606.38846 | -160.4768 | 1561.62028 | [6 empty] | Helium (for in-plane electrical conductivity and Seebeck coefficient) | 1.38 | 27.46325 |  |  |  | A Single Crystal was cut in half along the (000l) cleavage surface. Scotch tape was attached tightly to the dissociated crystal face. Then, the layer-structured Bi2Te3 films were peeled off along with the tape. | Not mentioned | Not mentioned | Single Crystal | Flexibile films with staggered-layer structures, providing bendability.
1 | https://doi.org/10.1016/j.jallcom.2024.174991 | Te |  | Te + x wt% InP3 | Te | Te | None |  | Mass Formula |  | 308 | 0.001190505 | 839.98 | 304.65 | 7.9 | 0.192 | 1.234 |  | 0.407 | [8 empty] | High-pressure high-temperature synthesis | Not mentioned | Not mentioned | Polycrystalline |  | P3(1)21 |  | Trigonal
1 | https://doi.org/10.1016/j.jallcom.2024.174991 | Te |  | Te + x wt% InP3 | Te | Te | None |  | Mass Formula |  | 336 | 0.001333298 | 750.02 | 308.14 | 7.25 | 0.215 | 1.105 |  | 0.4 | [8 empty] | High-pressure high-temperature synthesis | Not mentioned | Not mentioned | Polycrystalline |  | P3(1)21 |  | Trigonal
1 | https://doi.org/10.1016/j.jallcom.2024.174991 | Te |  | Te + x wt% InP3 | Te | Te | None |  | Mass Formula |  | 367 | 0.001618987 | 617.67 | 329.07 | 6.65 | 0.238 | 1.02 |  | 0.352 | [8 empty] | High-pressure high-temperature synthesis | Not mentioned | Not mentioned | Polycrystalline |  | P3(1)21 |  | Trigonal
1 | https://doi.org/10.1016/j.jallcom.2024.174991 | Te |  | Te + x wt% InP3 | Te | Te | None |  | Mass Formula |  | 398 | 0.002190485 | 456.52 | 374.42 | 6.4 | 0.267 | 0.939 |  | 0.279 | [8 empty] | High-pressure high-temperature synthesis | Not mentioned | Not mentioned | Polycrystalline |  | P3(1)21 |  | Trigonal
1 | https://doi.org/10.1016/j.jallcom.2024.174991 | Te |  | Te + x wt% InP3 | Te | Te | None |  | Mass Formula |  | 429 | 0.003595182 | 278.15 | 394.19 | 4.25 | 0.208 | 0.885 |  | 0.179 | [8 empty] | High-pressure high-temperature synthesis | Not mentioned | Not mentioned | Polycrystalline |  | P3(1)21 |  | Trigonal
1 | https://doi.org/10.1016/j.jallcom.2024.174991 | Te |  | Te + x wt% InP3 | Te | Te | None |  | Mass Formula |  | 460 | 0.006190417 | 161.54 | 222.09 | 0.75 | 0.0436 | 0.829 |  | 0.121 | [8 empty] | High-pressure high-temperature synthesis | Not mentioned | Not mentioned | Polycrystalline |  | P3(1)21 |  | Trigonal
1 | https://doi.org/10.1016/j.jallcom.2024.174991 | Te |  | Te + x wt% InP3 | Te | Te | None |  | Mass Formula |  | 491 | 0.005809563 | 172.13 | 143.02 | 0.3 | 0.0231 | 0.766 |  | 0.145 | [8 empty] | High-pressure high-temperature synthesis | Not mentioned | Not mentioned | Polycrystalline |  | P3(1)21 |  | Trigonal
1 | https://doi.org/10.1016/j.jallcom.2024.174991 | Te |  | Te + x wt% InP3 | Te | Te | None |  | Mass Formula |  | 522 | 0.004571429 | 218.75 | 163.95 | 0.6 | 0.041 | 0.739 |  | 0.19 | [8 empty] | High-pressure high-temperature synthesis | Not mentioned | Not mentioned | Polycrystalline |  | P3(1)21 |  | Trigonal
1 | https://doi.org/10.1016/j.jallcom.2024.174991 | Te |  | Te + x wt% InP3 | Te | Te | None |  | Mass Formula |  | 553 | 0.003666764 | 272.72 | 186.05 | 0.9 | 0.0718 | 0.739 |  | 0.252 | [8 empty] | High-pressure high-temperature synthesis | Not mentioned | Not mentioned | Polycrystalline |  | P3(1)21 |  | Trigonal
1 | https://doi.org/10.1016/j.jallcom.2024.174991 | Te |  | Te + x wt% InP3 | Te | Te | None |  | Mass Formula |  | 584 | 0.002809462 | 355.94 | 200 | 1.4 | 0.105 | 0.793 |  | 0.345 | [8 empty] | High-pressure high-temperature synthesis | Not mentioned | Not mentioned | Polycrystalline |  | P3(1)21 |  | Trigonal
1 | https://doi.org/10.1016/j.jallcom.2024.174991 | Te |  | Te + x wt% InP3 | Te | Te | None |  | Mass Formula |  | 615 | 0.002338087 | 427.7 | 213.95 | 2 | 0.141 | 0.863 |  | 0.355 | [8 empty] | High-pressure high-temperature synthesis | Not mentioned | Not mentioned | Polycrystalline |  | P3(1)21 |  | Trigonal
1 | https://doi.org/10.1016/j.jallcom.2024.174991 | Te + 0.1 wt% InP3 |  | Te + x wt% InP3 | Te | Te | 0.1 wt% InP3 |  | Mass Formula |  | 308 | 0.0007621951 | 1312 | 255.81 | 8.95 | 0.223 | 1.234 |  | 0.69 | [8 empty] | High-pressure high-temperature synthesis | Not mentioned | Not mentioned | Polycrystalline |  | P3(1)21 |  | Trigonal
1 | https://doi.org/10.1016/j.jallcom.2024.174991 | Te + 0.1 wt% InP3 |  | Te + x wt% InP3 | Te | Te | 0.1 wt% InP3 |  | Mass Formula |  | 336 | 0.0007621951 | 1312 | 258.14 | 9.3 | 0.279 | 1.105 |  | 0.745 | [8 empty] | High-pressure high-temperature synthesis | Not mentioned | Not mentioned | Polycrystalline |  | P3(1)21 |  | Trigonal
1 | https://doi.org/10.1016/j.jallcom.2024.174991 | Te + 0.1 wt% InP3 |  | Te + x wt% InP3 | Te | Te | 0.1 wt% InP3 |  | Mass Formula |  | 367 | 0.0007142857 | 1400 | 253.49 | 10.25 | 0.367 | 1.017 |  | 0.928 | [8 empty] | High-pressure high-temperature synthesis | Not mentioned | Not mentioned | Polycrystalline |  | P3(1)21 |  | Trigonal
1 | https://doi.org/10.1016/j.jallcom.2024.174991 | Te + 0.1 wt% InP3 |  | Te + x wt% InP3 | Te | Te | 0.1 wt% InP3 |  | Mass Formula |  | 398 | 0.0006666667 | 1500 | 263.95 | 11.1 | 0.467 | 0.937 |  | 1.01 | [8 empty] | High-pressure high-temperature synthesis | Not mentioned | Not mentioned | Polycrystalline |  | P3(1)21 |  | Trigonal
1 | https://doi.org/10.1016/j.jallcom.2024.174991 | Te + 0.1 wt% InP3 |  | Te + x wt% InP3 | Te | Te | 0.1 wt% InP3 |  | Mass Formula |  | 429 | 0.0006906077 | 1448 | 268.6 | 10.95 | 0.523 | 0.888 |  | 1.034 | [8 empty] | High-pressure high-temperature synthesis | Not mentioned | Not mentioned | Polycrystalline |  | P3(1)21 |  | Trigonal
1 | https://doi.org/10.1016/j.jallcom.2024.174991 | Te + 0.1 wt% InP3 |  | Te + x wt% InP3 | Te | Te | 0.1 wt% InP3 |  | Mass Formula |  | 460 | 0.0007616146 | 1313 | 275.58 | 10.85 | 0.605 | 0.832 |  | 1.052 | [8 empty] | High-pressure high-temperature synthesis | Not mentioned | Not mentioned | Polycrystalline |  | P3(1)21 |  | Trigonal
1 | https://doi.org/10.1016/j.jallcom.2024.174991 | Te + 0.1 wt% InP3 |  | Te + x wt% InP3 | Te | Te | 0.1 wt% InP3 |  | Mass Formula |  | 491 | 0.000952381 | 1050 | 306.98 | 10.6 | 0.685 | 0.763 |  | 0.876 | [8 empty] | High-pressure high-temperature synthesis | Not mentioned | Not mentioned | Polycrystalline |  | P3(1)21 |  | Trigonal
1 | https://doi.org/10.1016/j.jallcom.2024.174991 | Te + 0.1 wt% InP3 |  | Te + x wt% InP3 | Te | Te | 0.1 wt% InP3 |  | Mass Formula |  | 522 | 0.0013095 | 763.65 | 327.91 | 8.05 | 0.567 | 0.739 |  | 0.624 | [8 empty] | High-pressure high-temperature synthesis | Not mentioned | Not mentioned | Polycrystalline |  | P3(1)21 |  | Trigonal
1 | https://doi.org/10.1016/j.jallcom.2024.174991 | Te + 0.1 wt% InP3 |  | Te + x wt% InP3 | Te | Te | 0.1 wt% InP3 |  | Mass Formula |  | 553 | 0.001595202 | 626.88 | 327.91 | 6.75 | 0.497 | 0.737 |  | 0.545 | [8 empty] | High-pressure high-temperature synthesis | Not mentioned | Not mentioned | Polycrystalline |  | P3(1)21 |  | Trigonal
1 | https://doi.org/10.1016/j.jallcom.2024.174991 | Te + 0.1 wt% InP3 |  | Te + x wt% InP3 | Te | Te | 0.1 wt% InP3 |  | Mass Formula |  | 584 | 0.001881007 | 531.63 | 301.16 | 4.85 | 0.354 | 0.793 |  | 0.49 | [8 empty] | High-pressure high-temperature synthesis | Not mentioned | Not mentioned | Polycrystalline |  | P3(1)21 |  | Trigonal
1 | https://doi.org/10.1016/j.jallcom.2024.174991 | Te + 0.1 wt% InP3 |  | Te + x wt% InP3 | Te | Te | 0.1 wt% InP3 |  | Mass Formula |  | 615 | 0.001928603 | 518.51 | 266.28 | 3.7 | 0.262 | 0.863 |  | 0.507 | [8 empty] | High-pressure high-temperature synthesis | Not mentioned | Not mentioned | Polycrystalline |  | P3(1)21 |  | Trigonal
1 | https://doi.org/10.1016/j.jallcom.2024.174991 | Te + 0.25 wt% InP3 |  | Te + x wt% InP3 | Te | Te | 0.25 wt% InP3 |  | Mass Formula |  | 308 | 0.000952381 | 1050 | 265.12 | 7.65 | 0.21 | 1.134 |  | 0.535 | [8 empty] | High-pressure high-temperature synthesis | Not mentioned | Not mentioned | Polycrystalline |  | P3(1)21 |  | Trigonal
1 | https://doi.org/10.1016/j.jallcom.2024.174991 | Te + 0.25 wt% InP3 |  | Te + x wt% InP3 | Te | Te | 0.25 wt% InP3 |  | Mass Formula |  | 336 | 0.0009049774 | 1105 | 255.81 | 7.8 | 0.251 | 1.046 |  | 0.641 | [8 empty] | High-pressure high-temperature synthesis | Not mentioned | Not mentioned | Polycrystalline |  | P3(1)21 |  | Trigonal
1 | https://doi.org/10.1016/j.jallcom.2024.174991 | Te + 0.25 wt% InP3 |  | Te + x wt% InP3 | Te | Te | 0.25 wt% InP3 |  | Mass Formula |  | 367 | 0.0006666667 | 1500 | 245.35 | 9.75 | 0.359 | 0.976 |  | 0.955 | [8 empty] | High-pressure high-temperature synthesis | Not mentioned | Not mentioned | Polycrystalline |  | P3(1)21 |  | Trigonal
1 | https://doi.org/10.1016/j.jallcom.2024.174991 | Te + 0.25 wt% InP3 |  | Te + x wt% InP3 | Te | Te | 0.25 wt% InP3 |  | Mass Formula |  | 398 | 0.0005714286 | 1750 | 244.19 | 11.15 | 0.482 | 0.924 |  | 1.217 | [8 empty] | High-pressure high-temperature synthesis | Not mentioned | Not mentioned | Polycrystalline |  | P3(1)21 |  | Trigonal
1 | https://doi.org/10.1016/j.jallcom.2024.174991 | Te + 0.25 wt% InP3 |  | Te + x wt% InP3 | Te | Te | 0.25 wt% InP3 |  | Mass Formula |  | 429 | 0.0005952381 | 1680 | 250 | 11.15 | 0.551 | 0.868 |  | 1.238 | [8 empty] | High-pressure high-temperature synthesis | Not mentioned | Not mentioned | Polycrystalline |  | P3(1)21 |  | Trigonal
1 | https://doi.org/10.1016/j.jallcom.2024.174991 | Te + 0.25 wt% InP3 |  | Te + x wt% InP3 | Te | Te | 0.25 wt% InP3 |  | Mass Formula |  | 460 | 0.0006666667 | 1500 | 260.47 | 11.4 | 0.649 | 0.805 |  | 1.207 | [8 empty] | High-pressure high-temperature synthesis | Not mentioned | Not mentioned | Polycrystalline |  | P3(1)21 |  | Trigonal
1 | https://doi.org/10.1016/j.jallcom.2024.174991 | Te + 0.25 wt% InP3 |  | Te + x wt% InP3 | Te | Te | 0.25 wt% InP3 |  | Mass Formula |  | 491 | 0.000856898 | 1167 | 300 | 11.15 | 0.759 | 0.722 |  | 0.959 | [8 empty] | High-pressure high-temperature synthesis | Not mentioned | Not mentioned | Polycrystalline |  | P3(1)21 |  | Trigonal
1 | https://doi.org/10.1016/j.jallcom.2024.174991 | Te + 0.25 wt% InP3 |  | Te + x wt% InP3 | Te | Te | 0.25 wt% InP3 |  | Mass Formula |  | 522 | 0.001333333 | 750 | 324.42 | 8.3 | 0.633 | 0.685 |  | 0.638 | [8 empty] | High-pressure high-temperature synthesis | Not mentioned | Not mentioned | Polycrystalline |  | P3(1)21 |  | Trigonal
1 | https://doi.org/10.1016/j.jallcom.2024.174991 | Te + 0.25 wt% InP3 |  | Te + x wt% InP3 | Te | Te | 0.25 wt% InP3 |  | Mass Formula |  | 553 | 0.001714296 | 583.33 | 325.58 | 6.3 | 0.508 | 0.688 |  | 0.517 | [8 empty] | High-pressure high-temperature synthesis | Not mentioned | Not mentioned | Polycrystalline |  | P3(1)21 |  | Trigonal
1 | https://doi.org/10.1016/j.jallcom.2024.174991 | Te + 0.25 wt% InP3 |  | Te + x wt% InP3 | Te | Te | 0.25 wt% InP3 |  | Mass Formula |  | 584 | 0.00207138 | 482.77 | 295.35 | 4.3 | 0.346 | 0.727 |  | 0.448 | [8 empty] | High-pressure high-temperature synthesis | Not mentioned | Not mentioned | Polycrystalline |  | P3(1)21 |  | Trigonal
1 | https://doi.org/10.1016/j.jallcom.2024.174991 | Te + 0.25 wt% InP3 |  | Te + x wt% InP3 | Te | Te | 0.25 wt% InP3 |  | Mass Formula |  | 615 | 0.00207138 | 482.77 | 259.3 | 3.3 | 0.251 | 0.8 |  | 0.476 | [8 empty] | High-pressure high-temperature synthesis | Not mentioned | Not mentioned | Polycrystalline |  | P3(1)21 |  | Trigonal
1 | https://doi.org/10.1016/j.jallcom.2024.174991 | Te + 0.5 wt% InP3 |  | Te + x wt% InP3 | Te | Te | 0.5 wt% InP3 |  | Mass Formula |  | 308 | 0.001238099 | 807.69 | 226.28 | 5.75 | 0.156 | 1.146 |  | 0.403 | [8 empty] | High-pressure high-temperature synthesis | Not mentioned | Not mentioned | Polycrystalline |  | P3(1)21 |  | Trigonal
1 | https://doi.org/10.1016/j.jallcom.2024.174991 | Te + 0.5 wt% InP3 |  | Te + x wt% InP3 | Te | Te | 0.5 wt% InP3 |  | Mass Formula |  | 336 | 0.001071398 | 933.36 | 252.33 | 6.15 | 0.2 | 1.034 |  | 0.521 | [8 empty] | High-pressure high-temperature synthesis | Not mentioned | Not mentioned | Polycrystalline |  | P3(1)21 |  | Trigonal
1 | https://doi.org/10.1016/j.jallcom.2024.174991 | Te + 0.5 wt% InP3 |  | Te + x wt% InP3 | Te | Te | 0.5 wt% InP3 |  | Mass Formula |  | 367 | 0.0007380074 | 1355 | 229.07 | 8.3 | 0.315 | 0.96 |  | 0.934 | [8 empty] | High-pressure high-temperature synthesis | Not mentioned | Not mentioned | Polycrystalline |  | P3(1)21 |  | Trigonal
1 | https://doi.org/10.1016/j.jallcom.2024.174991 | Te + 0.5 wt% InP3 |  | Te + x wt% InP3 | Te | Te | 0.5 wt% InP3 |  | Mass Formula |  | 398 | 0.0005476451 | 1826 | 220.93 | 9.8 | 0.428 | 0.909 |  | 1.317 | [8 empty] | High-pressure high-temperature synthesis | Not mentioned | Not mentioned | Polycrystalline |  | P3(1)21 |  | Trigonal
1 | https://doi.org/10.1016/j.jallcom.2024.174991 | Te + 0.5 wt% InP3 |  | Te + x wt% InP3 | Te | Te | 0.5 wt% InP3 |  | Mass Formula |  | 429 | 0.0005952381 | 1680 | 229.07 | 10.15 | 0.503 | 0.863 |  | 1.348 | [8 empty] | High-pressure high-temperature synthesis | Not mentioned | Not mentioned | Polycrystalline |  | P3(1)21 |  | Trigonal
1 | https://doi.org/10.1016/j.jallcom.2024.174991 | Te + 0.5 wt% InP3 |  | Te + x wt% InP3 | Te | Te | 0.5 wt% InP3 |  | Mass Formula |  | 460 | 0.0006430868 | 1555 | 244.19 | 10.45 | 0.595 | 0.809 |  | 1.334 | [8 empty] | High-pressure high-temperature synthesis | Not mentioned | Not mentioned | Polycrystalline |  | P3(1)21 |  | Trigonal
1 | https://doi.org/10.1016/j.jallcom.2024.174991 | Te + 0.5 wt% InP3 |  | Te + x wt% InP3 | Te | Te | 0.5 wt% InP3 |  | Mass Formula |  | 491 | 0.000856898 | 1167 | 298.84 | 10.8 | 0.728 | 0.719 |  | 0.945 | [8 empty] | High-pressure high-temperature synthesis | Not mentioned | Not mentioned | Polycrystalline |  | P3(1)21 |  | Trigonal
1 | https://doi.org/10.1016/j.jallcom.2024.174991 | Te + 0.5 wt% InP3 |  | Te + x wt% InP3 | Te | Te | 0.5 wt% InP3 |  | Mass Formula |  | 522 | 0.001357091 | 736.87 | 323.26 | 8.05 | 0.613 | 0.685 |  | 0.617 | [8 empty] | High-pressure high-temperature synthesis | Not mentioned | Not mentioned | Polycrystalline |  | P3(1)21 |  | Trigonal
1 | https://doi.org/10.1016/j.jallcom.2024.174991 | Te + 0.5 wt% InP3 |  | Te + x wt% InP3 | Te | Te | 0.5 wt% InP3 |  | Mass Formula |  | 553 | 0.001833315 | 545.46 | 322.09 | 5.8 | 0.462 | 0.692 |  | 0.486 | [8 empty] | High-pressure high-temperature synthesis | Not mentioned | Not mentioned | Polycrystalline |  | P3(1)21 |  | Trigonal
1 | https://doi.org/10.1016/j.jallcom.2024.174991 | Te + 0.5 wt% InP3 |  | Te + x wt% InP3 | Te | Te | 0.5 wt% InP3 |  | Mass Formula |  | 584 | 0.002238088 | 446.81 | 286.05 | 3.7 | 0.292 | 0.733 |  | 0.414 | [8 empty] | High-pressure high-temperature synthesis | Not mentioned | Not mentioned | Polycrystalline |  | P3(1)21 |  | Trigonal
1 | https://doi.org/10.1016/j.jallcom.2024.174991 | Te + 0.5 wt% InP3 |  | Te + x wt% InP3 | Te | Te | 0.5 wt% InP3 |  | Mass Formula |  | 615 | 0.0022143 | 451.61 | 255.81 | 3 | 0.226 | 0.797 |  | 0.445 | [8 empty] | High-pressure high-temperature synthesis | Not mentioned | Not mentioned | Polycrystalline |  | P3(1)21 |  | Trigonal
1 | https://doi.org/10.1016/j.jallcom.2024.174991 | Te + 0.75 wt% InP3 |  | Te + x wt% InP3 | Te | Te | 0.75 wt% InP3 |  | Mass Formula |  | 308 | 0.001047603 | 954.56 | 250 | 6.3 | 0.169 | 1.146 |  | 0.5 | [8 empty] | High-pressure high-temperature synthesis | Not mentioned | Not mentioned | Polycrystalline |  | P3(1)21 |  | Trigonal
1 | https://doi.org/10.1016/j.jallcom.2024.174991 | Te + 0.75 wt% InP3 |  | Te + x wt% InP3 | Te | Te | 0.75 wt% InP3 |  | Mass Formula |  | 336 | 0.0009765625 | 1024 | 247.67 | 6.65 | 0.213 | 1.046 |  | 0.583 | [8 empty] | High-pressure high-temperature synthesis | Not mentioned | Not mentioned | Polycrystalline |  | P3(1)21 |  | Trigonal
1 | https://doi.org/10.1016/j.jallcom.2024.174991 | Te + 0.75 wt% InP3 |  | Te + x wt% InP3 | Te | Te | 0.75 wt% InP3 |  | Mass Formula |  | 367 | 0.0006906077 | 1448 | 229.07 | 7.95 | 0.292 | 1.002 |  | 0.91 | [8 empty] | High-pressure high-temperature synthesis | Not mentioned | Not mentioned | Polycrystalline |  | P3(1)21 |  | Trigonal
1 | https://doi.org/10.1016/j.jallcom.2024.174991 | Te + 0.75 wt% InP3 |  | Te + x wt% InP3 | Te | Te | 0.75 wt% InP3 |  | Mass Formula |  | 398 | 0.0005714286 | 1750 | 222.09 | 9.35 | 0.387 | 0.955 |  | 1.241 | [8 empty] | High-pressure high-temperature synthesis | Not mentioned | Not mentioned | Polycrystalline |  | P3(1)21 |  | Trigonal
1 | https://doi.org/10.1016/j.jallcom.2024.174991 | Te + 0.75 wt% InP3 |  | Te + x wt% InP3 | Te | Te | 0.75 wt% InP3 |  | Mass Formula |  | 429 | 0.0006188119 | 1616 | 226.74 | 9.5 | 0.446 | 0.909 |  | 1.283 | [8 empty] | High-pressure high-temperature synthesis | Not mentioned | Not mentioned | Polycrystalline |  | P3(1)21 |  | Trigonal
1 | https://doi.org/10.1016/j.jallcom.2024.174991 | Te + 0.75 wt% InP3 |  | Te + x wt% InP3 | Te | Te | 0.75 wt% InP3 |  | Mass Formula |  | 460 | 0.0006430868 | 1555 | 245.35 | 10.25 | 0.579 | 0.812 |  | 1.248 | [8 empty] | High-pressure high-temperature synthesis | Not mentioned | Not mentioned | Polycrystalline |  | P3(1)21 |  | Trigonal
1 | https://doi.org/10.1016/j.jallcom.2024.174991 | Te + 0.75 wt% InP3 |  | Te + x wt% InP3 | Te | Te | 0.75 wt% InP3 |  | Mass Formula |  | 491 | 0.0009285051 | 1077 | 306.98 | 10.5 | 0.713 | 0.721 |  | 0.859 | [8 empty] | High-pressure high-temperature synthesis | Not mentioned | Not mentioned | Polycrystalline |  | P3(1)21 |  | Trigonal
1 | https://doi.org/10.1016/j.jallcom.2024.174991 | Te + 0.75 wt% InP3 |  | Te + x wt% InP3 | Te | Te | 0.75 wt% InP3 |  | Mass Formula |  | 522 | 0.001428571 | 700 | 330.23 | 7.75 | 0.579 | 0.699 |  | 0.572 | [8 empty] | High-pressure high-temperature synthesis | Not mentioned | Not mentioned | Polycrystalline |  | P3(1)21 |  | Trigonal
1 | https://doi.org/10.1016/j.jallcom.2024.174991 | Te + 0.75 wt% InP3 |  | Te + x wt% InP3 | Te | Te | 0.75 wt% InP3 |  | Mass Formula |  | 553 | 0.001881007 | 531.63 | 330.23 | 5.8 | 0.449 | 0.711 |  | 0.455 | [8 empty] | High-pressure high-temperature synthesis | Not mentioned | Not mentioned | Polycrystalline |  | P3(1)21 |  | Trigonal
1 | https://doi.org/10.1016/j.jallcom.2024.174991 | Te + 0.75 wt% InP3 |  | Te + x wt% InP3 | Te | Te | 0.75 wt% InP3 |  | Mass Formula |  | 584 | 0.002309522 | 432.99 | 295.35 | 3.7 | 0.287 | 0.751 |  | 0.393 | [8 empty] | High-pressure high-temperature synthesis | Not mentioned | Not mentioned | Polycrystalline |  | P3(1)21 |  | Trigonal
1 | https://doi.org/10.1016/j.jallcom.2024.174991 | Te + 0.75 wt% InP3 |  | Te + x wt% InP3 | Te | Te | 0.75 wt% InP3 |  | Mass Formula |  | 615 | 0.002238088 | 446.81 | 258.14 | 3 | 0.226 | 0.805 |  | 0.441 | [8 empty] | High-pressure high-temperature synthesis | Not mentioned | Not mentioned | Polycrystalline |  | P3(1)21 |  | Trigonal
1 | https://doi.org/10.1016/j.jallcom.2024.174991 | Te + 1 wt% InP3 |  | Te + x wt% InP3 | Te | Te | 1 wt% InP3 |  | Mass Formula |  | 308 | 0.001333298 | 750.02 | 253.49 | 4.9 | 0.131 | 1.169 |  | 0.379 | [8 empty] | High-pressure high-temperature synthesis | Not mentioned | Not mentioned | Polycrystalline |  | P3(1)21 |  | Trigonal
1 | https://doi.org/10.1016/j.jallcom.2024.174991 | Te + 1 wt% InP3 |  | Te + x wt% InP3 | Te | Te | 1 wt% InP3 |  | Mass Formula |  | 336 | 0.001166698 | 857.12 | 239.53 | 5.05 | 0.159 | 1.082 |  | 0.483 | [8 empty] | High-pressure high-temperature synthesis | Not mentioned | Not mentioned | Polycrystalline |  | P3(1)21 |  | Trigonal
1 | https://doi.org/10.1016/j.jallcom.2024.174991 | Te + 1 wt% InP3 |  | Te + x wt% InP3 | Te | Te | 1 wt% InP3 |  | Mass Formula |  | 367 | 0.0007616146 | 1313 | 215.12 | 6.6 | 0.231 | 1.049 |  | 0.859 | [8 empty] | High-pressure high-temperature synthesis | Not mentioned | Not mentioned | Polycrystalline |  | P3(1)21 |  | Trigonal
1 | https://doi.org/10.1016/j.jallcom.2024.174991 | Te + 1 wt% InP3 |  | Te + x wt% InP3 | Te | Te | 1 wt% InP3 |  | Mass Formula |  | 398 | 0.0005952381 | 1680 | 206.98 | 8 | 0.318 | 0.999 |  | 1.245 | [8 empty] | High-pressure high-temperature synthesis | Not mentioned | Not mentioned | Polycrystalline |  | P3(1)21 |  | Trigonal
1 | https://doi.org/10.1016/j.jallcom.2024.174991 | Te + 1 wt% InP3 |  | Te + x wt% InP3 | Te | Te | 1 wt% InP3 |  | Mass Formula |  | 429 | 0.0005952381 | 1680 | 215.12 | 8.3 | 0.374 | 0.949 |  | 1.279 | [8 empty] | High-pressure high-temperature synthesis | Not mentioned | Not mentioned | Polycrystalline |  | P3(1)21 |  | Trigonal
1 | https://doi.org/10.1016/j.jallcom.2024.174991 | Te + 1 wt% InP3 |  | Te + x wt% InP3 | Te | Te | 1 wt% InP3 |  | Mass Formula |  | 460 | 0.0006666667 | 1500 | 234.88 | 9 | 0.49 | 0.841 |  | 1.217 | [8 empty] | High-pressure high-temperature synthesis | Not mentioned | Not mentioned | Polycrystalline |  | P3(1)21 |  | Trigonal
1 | https://doi.org/10.1016/j.jallcom.2024.174991 | Te + 1 wt% InP3 |  | Te + x wt% InP3 | Te | Te | 1 wt% InP3 |  | Mass Formula |  | 491 | 0.001 | 1000 | 298.84 | 9.2 | 0.592 | 0.76 |  | 0.797 | [8 empty] | High-pressure high-temperature synthesis | Not mentioned | Not mentioned | Polycrystalline |  | P3(1)21 |  | Trigonal
1 | https://doi.org/10.1016/j.jallcom.2024.174991 | Te + 1 wt% InP3 |  | Te + x wt% InP3 | Te | Te | 1 wt% InP3 |  | Mass Formula |  | 522 | 0.001499993 | 666.67 | 322.09 | 6.9 | 0.49 | 0.736 |  | 0.545 | [8 empty] | High-pressure high-temperature synthesis | Not mentioned | Not mentioned | Polycrystalline |  | P3(1)21 |  | Trigonal
1 | https://doi.org/10.1016/j.jallcom.2024.174991 | Te + 1 wt% InP3 |  | Te + x wt% InP3 | Te | Te | 1 wt% InP3 |  | Mass Formula |  | 553 | 0.0020238 | 494.12 | 329.07 | 5.3 | 0.392 | 0.745 |  | 0.421 | [8 empty] | High-pressure high-temperature synthesis | Not mentioned | Not mentioned | Polycrystalline |  | P3(1)21 |  | Trigonal
1 | https://doi.org/10.1016/j.jallcom.2024.174991 | Te + 1 wt% InP3 |  | Te + x wt% InP3 | Te | Te | 1 wt% InP3 |  | Mass Formula |  | 584 | 0.002547576 | 392.53 | 282.56 | 3.1 | 0.228 | 0.794 |  | 0.359 | [8 empty] | High-pressure high-temperature synthesis | Not mentioned | Not mentioned | Polycrystalline |  | P3(1)21 |  | Trigonal
1 | https://doi.org/10.1016/j.jallcom.2024.174991 | Te + 1 wt% InP3 |  | Te + x wt% InP3 | Te | Te | 1 wt% InP3 |  | Mass Formula |  | 615 | 0.002452423 | 407.76 | 255.81 | 2.65 | 0.19 | 0.855 |  | 0.397 | [8 empty] | High-pressure high-temperature synthesis | Not mentioned | Not mentioned | Polycrystalline |  | P3(1)21 |  | Trigonal
1 | https://doi.org/10.1016/j.actamat.2024.120132 | GeTe |  | Ge1-x-y-z/2BixSnyCuzTe | GeTe | GeTe | None |  | Stoichiometric Formula |  | 298 | 0.0001471454 | 6796 | 30.63 | 6.24 | 0.0339 | 7.46 | 2.7 | [9 empty] | Spark plasma sintering. 823K for 5 minutes under 50 Mpa axial compressive stress in vacuum. | 873 K | 3 days | Polycrystalline
1 | https://doi.org/10.1016/j.actamat.2024.120132 | GeTe |  | Ge1-x-y-z/2BixSnyCuzTe | GeTe | GeTe | None |  | Stoichiometric Formula |  | 323 | 0.0001585791 | 6306 | 33.75 | 6.94 | 0.0424 | 7.04 | 2.33 | [9 empty] | Spark plasma sintering. 823K for 5 minutes under 50 Mpa axial compressive stress in vacuum. | 873 K | 3 days | Polycrystalline
1 | https://doi.org/10.1016/j.actamat.2024.120132 | GeTe |  | Ge1-x-y-z/2BixSnyCuzTe | GeTe | GeTe | None |  | Stoichiometric Formula |  | 373 | 0.0001807991 | 5531 | 41.88 | 9.18 | 0.0593 | 6.42 | 1.75 | [9 empty] | Spark plasma sintering. 823K for 5 minutes under 50 Mpa axial compressive stress in vacuum. | 873 K | 3 days | Polycrystalline
1 | https://doi.org/10.1016/j.actamat.2024.120132 | GeTe |  | Ge1-x-y-z/2BixSnyCuzTe | GeTe | GeTe | None |  | Stoichiometric Formula |  | 423 | 0.0002103049 | 4755 | 52.5 | 12.71 | 0.102 | 5.76 | 1.36 | [9 empty] | Spark plasma sintering. 823K for 5 minutes under 50 Mpa axial compressive stress in vacuum. | 873 K | 3 days | Polycrystalline
1 | https://doi.org/10.1016/j.actamat.2024.120132 | GeTe |  | Ge1-x-y-z/2BixSnyCuzTe | GeTe | GeTe | None |  | Stoichiometric Formula |  | 473 | 0.000244978 | 4082 | 63.75 | 16.24 | 0.153 | 5.3 | 1.23 | [9 empty] | Spark plasma sintering. 823K for 5 minutes under 50 Mpa axial compressive stress in vacuum. | 873 K | 3 days | Polycrystalline
1 | https://doi.org/10.1016/j.actamat.2024.120132 | GeTe |  | Ge1-x-y-z/2BixSnyCuzTe | GeTe | GeTe | None |  | Stoichiometric Formula |  | 523 | 0.0002882675 | 3469 | 76.25 | 19.76 | 0.22 | 4.83 | 1.16 | [9 empty] | Spark plasma sintering. 823K for 5 minutes under 50 Mpa axial compressive stress in vacuum. | 873 K | 3 days | Polycrystalline
1 | https://doi.org/10.1016/j.actamat.2024.120132 | GeTe |  | Ge1-x-y-z/2BixSnyCuzTe | GeTe | GeTe | None |  | Stoichiometric Formula |  | 573 | 0.0003311258 | 3020 | 90 | 24 | 0.314 | 4.49 | 1.11 | [9 empty] | Spark plasma sintering. 823K for 5 minutes under 50 Mpa axial compressive stress in vacuum. | 873 K | 3 days | Polycrystalline
1 | https://doi.org/10.1016/j.actamat.2024.120132 | GeTe |  | Ge1-x-y-z/2BixSnyCuzTe | GeTe | GeTe | None |  | Stoichiometric Formula |  | 623 | 0.0003711952 | 2694 | 103.13 | 28.24 | 0.432 | 4.1 | 0.95 | [9 empty] | Spark plasma sintering. 823K for 5 minutes under 50 Mpa axial compressive stress in vacuum. | 873 K | 3 days | Polycrystalline
1 | https://doi.org/10.1016/j.actamat.2024.120132 | GeTe |  | Ge1-x-y-z/2BixSnyCuzTe | GeTe | GeTe | None |  | Stoichiometric Formula |  | 673 | 0.0004496403 | 2224 | 122.5 | 33.29 | 0.619 | 3.66 | 0.96 | [9 empty] | Spark plasma sintering. 823K for 5 minutes under 50 Mpa axial compressive stress in vacuum. | 873 K | 3 days | Polycrystalline
1 | https://doi.org/10.1016/j.actamat.2024.120132 | GeTe |  | Ge1-x-y-z/2BixSnyCuzTe | GeTe | GeTe | None |  | Stoichiometric Formula |  | 723 | 0.0004803074 | 2082 | 133.97 | 35.88 | 0.729 | 3.59 | 0.93 | [9 empty] | Spark plasma sintering. 823K for 5 minutes under 50 Mpa axial compressive stress in vacuum. | 873 K | 3 days | Polycrystalline
1 | https://doi.org/10.1016/j.actamat.2024.120132 | GeTe |  | Ge1-x-y-z/2BixSnyCuzTe | GeTe | GeTe | None |  | Stoichiometric Formula |  | 773 | 0.0004899559 | 2041 | 137.18 | 35.88 | 0.805 | 3.5 | 0.75 | [9 empty] | Spark plasma sintering. 823K for 5 minutes under 50 Mpa axial compressive stress in vacuum. | 873 K | 3 days | Polycrystalline
1 | https://doi.org/10.1016/j.actamat.2024.120132 | GeTe |  | Ge1-x-y-z/2BixSnyCuzTe | GeTe | GeTe | None |  | Stoichiometric Formula |  | 823 | 0.0005157298 | 1939 | 135.26 | 33.88 | 0.831 | 3.38 | 0.58 | [9 empty] | Spark plasma sintering. 823K for 5 minutes under 50 Mpa axial compressive stress in vacuum. | 873 K | 3 days | Polycrystalline
1 | https://doi.org/10.1016/j.actamat.2024.120132 | Ge0.91Bi0.04Sn0.05Te |  | Ge1-x-y-z/2BixSnyCuzTe | GeTe | Ge0.91Te | Bi0.04, Sn0.05 |  | Stoichiometric Formula |  | 298 | 0.0003244646 | 3082 | 59.62 | 10.71 | 0.0932 | 3.48 | 1.59 | [9 empty] | Spark plasma sintering. 823K for 5 minutes under 50 Mpa axial compressive stress in vacuum. | 873 K | 3 days | Polycrystalline |  | R3m |  | Rhombohedral
1 | https://doi.org/10.1016/j.actamat.2024.120132 | Ge0.91Bi0.04Sn0.05Te |  | Ge1-x-y-z/2BixSnyCuzTe | GeTe | Ge0.91Te | Bi0.04, Sn0.05 |  | Stoichiometric Formula |  | 323 | 0.0003311258 | 3020 | 63.46 | 11.65 | 0.119 | 3.4 | 1.44 | [9 empty] | Spark plasma sintering. 823K for 5 minutes under 50 Mpa axial compressive stress in vacuum. | 873 K | 3 days | Polycrystalline |  | R3m |  | Rhombohedral
1 | https://doi.org/10.1016/j.actamat.2024.120132 | Ge0.91Bi0.04Sn0.05Te |  | Ge1-x-y-z/2BixSnyCuzTe | GeTe | Ge0.91Te | Bi0.04, Sn0.05 |  | Stoichiometric Formula |  | 373 | 0.0003450656 | 2898 | 69.23 | 14 | 0.161 | 3.37 | 1.29 | [9 empty] | Spark plasma sintering. 823K for 5 minutes under 50 Mpa axial compressive stress in vacuum. | 873 K | 3 days | Polycrystalline |  | R3m |  | Rhombohedral
1 | https://doi.org/10.1016/j.actamat.2024.120132 | Ge0.91Bi0.04Sn0.05Te |  | Ge1-x-y-z/2BixSnyCuzTe | GeTe | Ge0.91Te | Bi0.04, Sn0.05 |  | Stoichiometric Formula |  | 423 | 0.0003576538 | 2796 | 79.49 | 16.94 | 0.22 | 3.4 | 1.2 | [9 empty] | Spark plasma sintering. 823K for 5 minutes under 50 Mpa axial compressive stress in vacuum. | 873 K | 3 days | Polycrystalline |  | R3m |  | Rhombohedral
1 | https://doi.org/10.1016/j.actamat.2024.120132 | Ge0.91Bi0.04Sn0.05Te |  | Ge1-x-y-z/2BixSnyCuzTe | GeTe | Ge0.91Te | Bi0.04, Sn0.05 |  | Stoichiometric Formula |  | 473 | 0.0003741115 | 2673 | 89.74 | 20.82 | 0.288 | 3.46 | 1.16 | [9 empty] | Spark plasma sintering. 823K for 5 minutes under 50 Mpa axial compressive stress in vacuum. | 873 K | 3 days | Polycrystalline |  | R3m |  | Rhombohedral
1 | https://doi.org/10.1016/j.actamat.2024.120132 | Ge0.91Bi0.04Sn0.05Te |  | Ge1-x-y-z/2BixSnyCuzTe | GeTe | Ge0.91Te | Bi0.04, Sn0.05 |  | Stoichiometric Formula |  | 523 | 0.0003769318 | 2653 | 97.44 | 24.59 | 0.364 | 3.58 | 1.11 | [9 empty] | Spark plasma sintering. 823K for 5 minutes under 50 Mpa axial compressive stress in vacuum. | 873 K | 3 days | Polycrystalline |  | R3m |  | Rhombohedral
1 | https://doi.org/10.1016/j.actamat.2024.120132 | Ge0.91Bi0.04Sn0.05Te |  | Ge1-x-y-z/2BixSnyCuzTe | GeTe | Ge0.91Te | Bi0.04, Sn0.05 |  | Stoichiometric Formula |  | 573 | 0.0003711952 | 2694 | 103.21 | 27.88 | 0.441 | 3.71 | 1.03 | [9 empty] | Spark plasma sintering. 823K for 5 minutes under 50 Mpa axial compressive stress in vacuum. | 873 K | 3 days | Polycrystalline |  | R3m |  | Rhombohedral
1 | https://doi.org/10.1016/j.actamat.2024.120132 | Ge0.91Bi0.04Sn0.05Te |  | Ge1-x-y-z/2BixSnyCuzTe | GeTe | Ge0.91Te | Bi0.04, Sn0.05 |  | Stoichiometric Formula |  | 623 | 0.0003711952 | 2694 | 110.26 | 31.53 | 0.551 | 3.61 | 0.83 | [9 empty] | Spark plasma sintering. 823K for 5 minutes under 50 Mpa axial compressive stress in vacuum. | 873 K | 3 days | Polycrystalline |  | R3m |  | Rhombohedral
1 | https://doi.org/10.1016/j.actamat.2024.120132 | Ge0.91Bi0.04Sn0.05Te |  | Ge1-x-y-z/2BixSnyCuzTe | GeTe | Ge0.91Te | Bi0.04, Sn0.05 |  | Stoichiometric Formula |  | 673 | 0.0004260758 | 2347 | 127.56 | 37.76 | 0.737 | 3.43 | 0.87 | [9 empty] | Spark plasma sintering. 823K for 5 minutes under 50 Mpa axial compressive stress in vacuum. | 873 K | 3 days | Polycrystalline |  | R3m |  | Rhombohedral
1 | https://doi.org/10.1016/j.actamat.2024.120132 | Ge0.91Bi0.04Sn0.05Te |  | Ge1-x-y-z/2BixSnyCuzTe | GeTe | Ge0.91Te | Bi0.04, Sn0.05 |  | Stoichiometric Formula |  | 723 | 0.0004757374 | 2102 | 135.9 | 37.29 | 0.864 | 3.15 | 0.72 | [9 empty] | Spark plasma sintering. 823K for 5 minutes under 50 Mpa axial compressive stress in vacuum. | 873 K | 3 days | Polycrystalline |  | R3m |  | Rhombohedral
1 | https://doi.org/10.1016/j.actamat.2024.120132 | Ge0.91Bi0.04Sn0.05Te |  | Ge1-x-y-z/2BixSnyCuzTe | GeTe | Ge0.91Te | Bi0.04, Sn0.05 |  | Stoichiometric Formula |  | 773 | 0.0005050505 | 1980 | 139.1 | 37.06 | 0.975 | 2.96 | 0.53 | [9 empty] | Spark plasma sintering. 823K for 5 minutes under 50 Mpa axial compressive stress in vacuum. | 873 K | 3 days | Polycrystalline |  | R3m |  | Rhombohedral
1 | https://doi.org/10.1016/j.actamat.2024.120132 | Ge0.91Bi0.04Sn0.05Te |  | Ge1-x-y-z/2BixSnyCuzTe | GeTe | Ge0.91Te | Bi0.04, Sn0.05 |  | Stoichiometric Formula |  | 823 | 0.0005443658 | 1837 | 143.59 | 36.59 | 1.07 | 2.83 | 0.43 | [9 empty] | Spark plasma sintering. 823K for 5 minutes under 50 Mpa axial compressive stress in vacuum. | 873 K | 3 days | Polycrystalline |  | R3m |  | Rhombohedral
1 | https://doi.org/10.1016/j.actamat.2024.120132 | Ge0.87Bi0.08Sn0.05Te |  | Ge1-x-y-z/2BixSnyCuzTe | GeTe | Ge0.87Te | Bi0.08, Sn0.05 |  | Stoichiometric Formula |  | 298 | 0.0004050223 | 2469 | 67.95 | 11.06 | 0.136 | 2.65 | 1.19 | [9 empty] | Spark plasma sintering. 823K for 5 minutes under 50 Mpa axial compressive stress in vacuum. | 873 K | 3 days | Polycrystalline |  | R3m |  | Rhombohedral
1 | https://doi.org/10.1016/j.actamat.2024.120132 | Ge0.87Bi0.08Sn0.05Te |  | Ge1-x-y-z/2BixSnyCuzTe | GeTe | Ge0.87Te | Bi0.08, Sn0.05 |  | Stoichiometric Formula |  | 323 | 0.0004116921 | 2429 | 71.79 | 11.88 | 0.153 | 2.67 | 1.13 | [9 empty] | Spark plasma sintering. 823K for 5 minutes under 50 Mpa axial compressive stress in vacuum. | 873 K | 3 days | Polycrystalline |  | R3m |  | Rhombohedral
1 | https://doi.org/10.1016/j.actamat.2024.120132 | Ge0.87Bi0.08Sn0.05Te |  | Ge1-x-y-z/2BixSnyCuzTe | GeTe | Ge0.87Te | Bi0.08, Sn0.05 |  | Stoichiometric Formula |  | 373 | 0.0004224757 | 2367 | 78.85 | 14 | 0.195 | 2.8 | 1.13 | [9 empty] | Spark plasma sintering. 823K for 5 minutes under 50 Mpa axial compressive stress in vacuum. | 873 K | 3 days | Polycrystalline |  | R3m |  | Rhombohedral
1 | https://doi.org/10.1016/j.actamat.2024.120132 | Ge0.87Bi0.08Sn0.05Te |  | Ge1-x-y-z/2BixSnyCuzTe | GeTe | Ge0.87Te | Bi0.08, Sn0.05 |  | Stoichiometric Formula |  | 423 | 0.0004415011 | 2265 | 88.46 | 17.18 | 0.254 | 2.89 | 1.13 | [9 empty] | Spark plasma sintering. 823K for 5 minutes under 50 Mpa axial compressive stress in vacuum. | 873 K | 3 days | Polycrystalline |  | R3m |  | Rhombohedral
1 | https://doi.org/10.1016/j.actamat.2024.120132 | Ge0.87Bi0.08Sn0.05Te |  | Ge1-x-y-z/2BixSnyCuzTe | GeTe | Ge0.87Te | Bi0.08, Sn0.05 |  | Stoichiometric Formula |  | 473 | 0.0004144219 | 2413 | 98.72 | 20.47 | 0.331 | 2.91 | 1.1 | [9 empty] | Spark plasma sintering. 823K for 5 minutes under 50 Mpa axial compressive stress in vacuum. | 873 K | 3 days | Polycrystalline |  | R3m |  | Rhombohedral
1 | https://doi.org/10.1016/j.actamat.2024.120132 | Ge0.87Bi0.08Sn0.05Te |  | Ge1-x-y-z/2BixSnyCuzTe | GeTe | Ge0.87Te | Bi0.08, Sn0.05 |  | Stoichiometric Formula |  | 523 | 0.0004803074 | 2082 | 107.05 | 23.65 | 0.424 | 2.98 | 1.07 | [9 empty] | Spark plasma sintering. 823K for 5 minutes under 50 Mpa axial compressive stress in vacuum. | 873 K | 3 days | Polycrystalline |  | R3m |  | Rhombohedral
1 | https://doi.org/10.1016/j.actamat.2024.120132 | Ge0.87Bi0.08Sn0.05Te |  | Ge1-x-y-z/2BixSnyCuzTe | GeTe | Ge0.87Te | Bi0.08, Sn0.05 |  | Stoichiometric Formula |  | 573 | 0.0004757374 | 2102 | 114.1 | 26.82 | 0.508 | 3.06 | 0.99 | [9 empty] | Spark plasma sintering. 823K for 5 minutes under 50 Mpa axial compressive stress in vacuum. | 873 K | 3 days | Polycrystalline |  | R3m |  | Rhombohedral
1 | https://doi.org/10.1016/j.actamat.2024.120132 | Ge0.87Bi0.08Sn0.05Te |  | Ge1-x-y-z/2BixSnyCuzTe | GeTe | Ge0.87Te | Bi0.08, Sn0.05 |  | Stoichiometric Formula |  | 623 | 0.0004666356 | 2143 | 119.87 | 29.65 | 0.61 | 3.11 | 0.88 | [9 empty] | Spark plasma sintering. 823K for 5 minutes under 50 Mpa axial compressive stress in vacuum. | 873 K | 3 days | Polycrystalline |  | R3m |  | Rhombohedral
1 | https://doi.org/10.1016/j.actamat.2024.120132 | Ge0.87Bi0.08Sn0.05Te |  | Ge1-x-y-z/2BixSnyCuzTe | GeTe | Ge0.87Te | Bi0.08, Sn0.05 |  | Stoichiometric Formula |  | 673 | 0.0004803074 | 2082 | 129.49 | 34.12 | 0.746 | 3.12 | 0.88 | [9 empty] | Spark plasma sintering. 823K for 5 minutes under 50 Mpa axial compressive stress in vacuum. | 873 K | 3 days | Polycrystalline |  | R3m |  | Rhombohedral
1 | https://doi.org/10.1016/j.actamat.2024.120132 | Ge0.87Bi0.08Sn0.05Te |  | Ge1-x-y-z/2BixSnyCuzTe | GeTe | Ge0.87Te | Bi0.08, Sn0.05 |  | Stoichiometric Formula |  | 723 | 0.0005834306 | 1714 | 148.08 | 36.71 | 0.941 | 2.81 | 0.9 | [9 empty] | Spark plasma sintering. 823K for 5 minutes under 50 Mpa axial compressive stress in vacuum. | 873 K | 3 days | Polycrystalline |  | R3m |  | Rhombohedral
1 | https://doi.org/10.1016/j.actamat.2024.120132 | Ge0.87Bi0.08Sn0.05Te |  | Ge1-x-y-z/2BixSnyCuzTe | GeTe | Ge0.87Te | Bi0.08, Sn0.05 |  | Stoichiometric Formula |  | 773 | 0.0006123699 | 1633 | 160.9 | 41.29 | 1.22 | 2.6 | 0.67 | [9 empty] | Spark plasma sintering. 823K for 5 minutes under 50 Mpa axial compressive stress in vacuum. | 873 K | 3 days | Polycrystalline |  | R3m |  | Rhombohedral
1 | https://doi.org/10.1016/j.actamat.2024.120132 | Ge0.87Bi0.08Sn0.05Te |  | Ge1-x-y-z/2BixSnyCuzTe | GeTe | Ge0.87Te | Bi0.08, Sn0.05 |  | Stoichiometric Formula |  | 823 | 0.0006711409 | 1490 | 164.74 | 39.65 | 1.37 | 2.37 | 0.5 | [9 empty] | Spark plasma sintering. 823K for 5 minutes under 50 Mpa axial compressive stress in vacuum. | 873 K | 3 days | Polycrystalline |  | R3m |  | Rhombohedral
1 | https://doi.org/10.1016/j.actamat.2024.120132 | Ge0.83Bi0.12Sn0.05Te |  | Ge1-x-y-z/2BixSnyCuzTe | GeTe | Ge0.83Te | Bi0.12, Sn0.05 |  | Stoichiometric Formula |  | 298 | 0.0004666356 | 2143 | 71.79 | 10.94 | 0.144 | 2.26 | 0.99 | [9 empty] | Spark plasma sintering. 823K for 5 minutes under 50 Mpa axial compressive stress in vacuum. | 873 K | 3 days | Polycrystalline |  | R3m |  | Rhombohedral
1 | https://doi.org/10.1016/j.actamat.2024.120132 | Ge0.83Bi0.12Sn0.05Te |  | Ge1-x-y-z/2BixSnyCuzTe | GeTe | Ge0.83Te | Bi0.12, Sn0.05 |  | Stoichiometric Formula |  | 323 | 0.0004712535 | 2122 | 75 | 11.53 | 0.169 | 2.21 | 0.87 | [9 empty] | Spark plasma sintering. 823K for 5 minutes under 50 Mpa axial compressive stress in vacuum. | 873 K | 3 days | Polycrystalline |  | R3m |  | Rhombohedral
1 | https://doi.org/10.1016/j.actamat.2024.120132 | Ge0.83Bi0.12Sn0.05Te |  | Ge1-x-y-z/2BixSnyCuzTe | GeTe | Ge0.83Te | Bi0.12, Sn0.05 |  | Stoichiometric Formula |  | 373 | 0.0004950495 | 2020 | 80.77 | 12.94 | 0.22 | 2.23 | 0.81 | [9 empty] | Spark plasma sintering. 823K for 5 minutes under 50 Mpa axial compressive stress in vacuum. | 873 K | 3 days | Polycrystalline |  | R3m |  | Rhombohedral
1 | https://doi.org/10.1016/j.actamat.2024.120132 | Ge0.83Bi0.12Sn0.05Te |  | Ge1-x-y-z/2BixSnyCuzTe | GeTe | Ge0.83Te | Bi0.12, Sn0.05 |  | Stoichiometric Formula |  | 423 | 0.0005213764 | 1918 | 91.03 | 15.41 | 0.288 | 2.29 | 0.84 | [9 empty] | Spark plasma sintering. 823K for 5 minutes under 50 Mpa axial compressive stress in vacuum. | 873 K | 3 days | Polycrystalline |  | R3m |  | Rhombohedral
1 | https://doi.org/10.1016/j.actamat.2024.120132 | Ge0.83Bi0.12Sn0.05Te |  | Ge1-x-y-z/2BixSnyCuzTe | GeTe | Ge0.83Te | Bi0.12, Sn0.05 |  | Stoichiometric Formula |  | 473 | 0.0005567929 | 1796 | 101.92 | 18 | 0.364 | 2.33 | 0.83 | [9 empty] | Spark plasma sintering. 823K for 5 minutes under 50 Mpa axial compressive stress in vacuum. | 873 K | 3 days | Polycrystalline |  | R3m |  | Rhombohedral
1 | https://doi.org/10.1016/j.actamat.2024.120132 | Ge0.83Bi0.12Sn0.05Te |  | Ge1-x-y-z/2BixSnyCuzTe | GeTe | Ge0.83Te | Bi0.12, Sn0.05 |  | Stoichiometric Formula |  | 523 | 0.0005834306 | 1714 | 111.54 | 20.59 | 0.458 | 2.34 | 0.8 | [9 empty] | Spark plasma sintering. 823K for 5 minutes under 50 Mpa axial compressive stress in vacuum. | 873 K | 3 days | Polycrystalline |  | R3m |  | Rhombohedral
1 | https://doi.org/10.1016/j.actamat.2024.120132 | Ge0.83Bi0.12Sn0.05Te |  | Ge1-x-y-z/2BixSnyCuzTe | GeTe | Ge0.83Te | Bi0.12, Sn0.05 |  | Stoichiometric Formula |  | 573 | 0.0005903188 | 1694 | 118.59 | 23.06 | 0.542 | 2.44 | 0.79 | [9 empty] | Spark plasma sintering. 823K for 5 minutes under 50 Mpa axial compressive stress in vacuum. | 873 K | 3 days | Polycrystalline |  | R3m |  | Rhombohedral
1 | https://doi.org/10.1016/j.actamat.2024.120132 | Ge0.83Bi0.12Sn0.05Te |  | Ge1-x-y-z/2BixSnyCuzTe | GeTe | Ge0.83Te | Bi0.12, Sn0.05 |  | Stoichiometric Formula |  | 623 | 0.0005763689 | 1735 | 123.08 | 25.88 | 0.644 | 2.5 | 0.71 | [9 empty] | Spark plasma sintering. 823K for 5 minutes under 50 Mpa axial compressive stress in vacuum. | 873 K | 3 days | Polycrystalline |  | R3m |  | Rhombohedral
1 | https://doi.org/10.1016/j.actamat.2024.120132 | Ge0.83Bi0.12Sn0.05Te |  | Ge1-x-y-z/2BixSnyCuzTe | GeTe | Ge0.83Te | Bi0.12, Sn0.05 |  | Stoichiometric Formula |  | 673 | 0.0005834306 | 1714 | 130.77 | 28.35 | 0.746 | 2.55 | 0.73 | [9 empty] | Spark plasma sintering. 823K for 5 minutes under 50 Mpa axial compressive stress in vacuum. | 873 K | 3 days | Polycrystalline |  | R3m |  | Rhombohedral
1 | https://doi.org/10.1016/j.actamat.2024.120132 | Ge0.83Bi0.12Sn0.05Te |  | Ge1-x-y-z/2BixSnyCuzTe | GeTe | Ge0.83Te | Bi0.12, Sn0.05 |  | Stoichiometric Formula |  | 723 | 0.0007102273 | 1408 | 157.69 | 34.12 | 1.03 | 2.41 | 0.83 | [9 empty] | Spark plasma sintering. 823K for 5 minutes under 50 Mpa axial compressive stress in vacuum. | 873 K | 3 days | Polycrystalline |  | R3m |  | Rhombohedral
1 | https://doi.org/10.1016/j.actamat.2024.120132 | Ge0.83Bi0.12Sn0.05Te |  | Ge1-x-y-z/2BixSnyCuzTe | GeTe | Ge0.83Te | Bi0.12, Sn0.05 |  | Stoichiometric Formula |  | 773 | 0.0008032129 | 1245 | 171.15 | 35.65 | 1.3 | 2.11 | 0.66 | [9 empty] | Spark plasma sintering. 823K for 5 minutes under 50 Mpa axial compressive stress in vacuum. | 873 K | 3 days | Polycrystalline |  | R3m |  | Rhombohedral
1 | https://doi.org/10.1016/j.actamat.2024.120132 | Ge0.83Bi0.12Sn0.05Te |  | Ge1-x-y-z/2BixSnyCuzTe | GeTe | Ge0.83Te | Bi0.12, Sn0.05 |  | Stoichiometric Formula |  | 823 | 0.0008912656 | 1122 | 175.64 | 34 | 1.46 | 1.92 | 0.5 | [9 empty] | Spark plasma sintering. 823K for 5 minutes under 50 Mpa axial compressive stress in vacuum. | 873 K | 3 days | Polycrystalline |  | R3m |  | Rhombohedral
1 | https://doi.org/10.1016/j.actamat.2024.120132 | Ge0.78Bi0.12Sn0.1Te |  | Ge1-x-y-z/2BixSnyCuzTe | GeTe | Ge0.78Te | Bi0.12, Sn0.1 |  | Stoichiometric Formula |  | 298 | 0.0005443658 | 1837 | 74.36 | 10.94 | 0.169 | 1.87 | 0.81 | [9 empty] | Spark plasma sintering. 823K for 5 minutes under 50 Mpa axial compressive stress in vacuum. | 873 K | 3 days | Polycrystalline |  | R3m |  | Rhombohedral
1 | https://doi.org/10.1016/j.actamat.2024.120132 | Ge0.78Bi0.12Sn0.1Te |  | Ge1-x-y-z/2BixSnyCuzTe | GeTe | Ge0.78Te | Bi0.12, Sn0.1 |  | Stoichiometric Formula |  | 323 | 0.0005567929 | 1796 | 81.41 | 11.53 | 0.203 | 1.85 | 0.8 | [9 empty] | Spark plasma sintering. 823K for 5 minutes under 50 Mpa axial compressive stress in vacuum. | 873 K | 3 days | Polycrystalline |  | R3m |  | Rhombohedral
1 | https://doi.org/10.1016/j.actamat.2024.120132 | Ge0.78Bi0.12Sn0.1Te |  | Ge1-x-y-z/2BixSnyCuzTe | GeTe | Ge0.78Te | Bi0.12, Sn0.1 |  | Stoichiometric Formula |  | 373 | 0.0005763689 | 1735 | 89.74 | 13.41 | 0.263 | 1.98 | 0.81 | [9 empty] | Spark plasma sintering. 823K for 5 minutes under 50 Mpa axial compressive stress in vacuum. | 873 K | 3 days | Polycrystalline |  | R3m |  | Rhombohedral
1 | https://doi.org/10.1016/j.actamat.2024.120132 | Ge0.78Bi0.12Sn0.1Te |  | Ge1-x-y-z/2BixSnyCuzTe | GeTe | Ge0.78Te | Bi0.12, Sn0.1 |  | Stoichiometric Formula |  | 423 | 0.0006123699 | 1633 | 101.92 | 16.94 | 0.339 | 2.11 | 0.89 | [9 empty] | Spark plasma sintering. 823K for 5 minutes under 50 Mpa axial compressive stress in vacuum. | 873 K | 3 days | Polycrystalline |  | R3m |  | Rhombohedral
1 | https://doi.org/10.1016/j.actamat.2024.120132 | Ge0.78Bi0.12Sn0.1Te |  | Ge1-x-y-z/2BixSnyCuzTe | GeTe | Ge0.78Te | Bi0.12, Sn0.1 |  | Stoichiometric Formula |  | 473 | 0.0006365372 | 1571 | 114.74 | 20.35 | 0.441 | 2.16 | 0.9 | [9 empty] | Spark plasma sintering. 823K for 5 minutes under 50 Mpa axial compressive stress in vacuum. | 873 K | 3 days | Polycrystalline |  | R3m |  | Rhombohedral
1 | https://doi.org/10.1016/j.actamat.2024.120132 | Ge0.78Bi0.12Sn0.1Te |  | Ge1-x-y-z/2BixSnyCuzTe | GeTe | Ge0.78Te | Bi0.12, Sn0.1 |  | Stoichiometric Formula |  | 523 | 0.0006531679 | 1531 | 125 | 23.29 | 0.551 | 2.21 | 0.87 | [9 empty] | Spark plasma sintering. 823K for 5 minutes under 50 Mpa axial compressive stress in vacuum. | 873 K | 3 days | Polycrystalline |  | R3m |  | Rhombohedral
1 | https://doi.org/10.1016/j.actamat.2024.120132 | Ge0.78Bi0.12Sn0.1Te |  | Ge1-x-y-z/2BixSnyCuzTe | GeTe | Ge0.78Te | Bi0.12, Sn0.1 |  | Stoichiometric Formula |  | 573 | 0.0006365372 | 1571 | 132.05 | 26.47 | 0.669 | 2.31 | 0.84 | [9 empty] | Spark plasma sintering. 823K for 5 minutes under 50 Mpa axial compressive stress in vacuum. | 873 K | 3 days | Polycrystalline |  | R3m |  | Rhombohedral
1 | https://doi.org/10.1016/j.actamat.2024.120132 | Ge0.78Bi0.12Sn0.1Te |  | Ge1-x-y-z/2BixSnyCuzTe | GeTe | Ge0.78Te | Bi0.12, Sn0.1 |  | Stoichiometric Formula |  | 623 | 0.0006365372 | 1571 | 139.74 | 30 | 0.767 | 2.37 | 0.79 | [9 empty] | Spark plasma sintering. 823K for 5 minutes under 50 Mpa axial compressive stress in vacuum. | 873 K | 3 days | Polycrystalline |  | R3m |  | Rhombohedral
1 | https://doi.org/10.1016/j.actamat.2024.120132 | Ge0.78Bi0.12Sn0.1Te |  | Ge1-x-y-z/2BixSnyCuzTe | GeTe | Ge0.78Te | Bi0.12, Sn0.1 |  | Stoichiometric Formula |  | 673 | 0.0006447453 | 1551 | 150.64 | 34.12 | 0.975 | 2.37 | 0.78 | [9 empty] | Spark plasma sintering. 823K for 5 minutes under 50 Mpa axial compressive stress in vacuum. | 873 K | 3 days | Polycrystalline |  | R3m |  | Rhombohedral
1 | https://doi.org/10.1016/j.actamat.2024.120132 | Ge0.78Bi0.12Sn0.1Te |  | Ge1-x-y-z/2BixSnyCuzTe | GeTe | Ge0.78Te | Bi0.12, Sn0.1 |  | Stoichiometric Formula |  | 723 | 0.0007535795 | 1327 | 180.77 | 42 | 1.38 | 2.2 | 0.75 | [9 empty] | Spark plasma sintering. 823K for 5 minutes under 50 Mpa axial compressive stress in vacuum. | 873 K | 3 days | Polycrystalline |  | R3m |  | Rhombohedral
1 | https://doi.org/10.1016/j.actamat.2024.120132 | Ge0.78Bi0.12Sn0.1Te |  | Ge1-x-y-z/2BixSnyCuzTe | GeTe | Ge0.78Te | Bi0.12, Sn0.1 |  | Stoichiometric Formula |  | 773 | 0.0007905138 | 1265 | 186.54 | 42.94 | 1.69 | 1.97 | 0.51 | [9 empty] | Spark plasma sintering. 823K for 5 minutes under 50 Mpa axial compressive stress in vacuum. | 873 K | 3 days | Polycrystalline |  | R3m |  | Rhombohedral
1 | https://doi.org/10.1016/j.actamat.2024.120132 | Ge0.78Bi0.12Sn0.1Te |  | Ge1-x-y-z/2BixSnyCuzTe | GeTe | Ge0.78Te | Bi0.12, Sn0.1 |  | Stoichiometric Formula |  | 823 | 0.0008598452 | 1163 | 188.46 | 40.47 | 1.81 | 1.84 | 0.42 | [9 empty] | Spark plasma sintering. 823K for 5 minutes under 50 Mpa axial compressive stress in vacuum. | 873 K | 3 days | Polycrystalline |  | R3m |  | Rhombohedral
1 | https://doi.org/10.1016/j.actamat.2024.120132 | Ge0.73Bi0.12Sn0.15Te |  | Ge1-x-y-z/2BixSnyCuzTe | GeTe | Ge0.73Te | Bi0.12, Sn0.15 |  | Stoichiometric Formula |  | 298 | 0.0005567929 | 1796 | 78.85 | 10.82 | 0.186 | 1.87 | 0.79 | [9 empty] | Spark plasma sintering. 823K for 5 minutes under 50 Mpa axial compressive stress in vacuum. | 873 K | 3 days | Polycrystalline |  | R3m |  | Rhombohedral
1 | https://doi.org/10.1016/j.actamat.2024.120132 | Ge0.73Bi0.12Sn0.15Te |  | Ge1-x-y-z/2BixSnyCuzTe | GeTe | Ge0.73Te | Bi0.12, Sn0.15 |  | Stoichiometric Formula |  | 323 | 0.0005698006 | 1755 | 84.62 | 12.35 | 0.212 | 1.92 | 0.79 | [9 empty] | Spark plasma sintering. 823K for 5 minutes under 50 Mpa axial compressive stress in vacuum. | 873 K | 3 days | Polycrystalline |  | R3m |  | Rhombohedral
1 | https://doi.org/10.1016/j.actamat.2024.120132 | Ge0.73Bi0.12Sn0.15Te |  | Ge1-x-y-z/2BixSnyCuzTe | GeTe | Ge0.73Te | Bi0.12, Sn0.15 |  | Stoichiometric Formula |  | 373 | 0.0005903188 | 1694 | 92.31 | 14 | 0.263 | 2.05 | 0.82 | [9 empty] | Spark plasma sintering. 823K for 5 minutes under 50 Mpa axial compressive stress in vacuum. | 873 K | 3 days | Polycrystalline |  | R3m |  | Rhombohedral
1 | https://doi.org/10.1016/j.actamat.2024.120132 | Ge0.73Bi0.12Sn0.15Te |  | Ge1-x-y-z/2BixSnyCuzTe | GeTe | Ge0.73Te | Bi0.12, Sn0.15 |  | Stoichiometric Formula |  | 423 | 0.0006281407 | 1592 | 104.49 | 16.94 | 0.331 | 2.24 | 0.96 | [9 empty] | Spark plasma sintering. 823K for 5 minutes under 50 Mpa axial compressive stress in vacuum. | 873 K | 3 days | Polycrystalline |  | R3m |  | Rhombohedral
1 | https://doi.org/10.1016/j.actamat.2024.120132 | Ge0.73Bi0.12Sn0.15Te |  | Ge1-x-y-z/2BixSnyCuzTe | GeTe | Ge0.73Te | Bi0.12, Sn0.15 |  | Stoichiometric Formula |  | 473 | 0.0006531679 | 1531 | 116.67 | 20.12 | 0.415 | 2.33 | 1 | [9 empty] | Spark plasma sintering. 823K for 5 minutes under 50 Mpa axial compressive stress in vacuum. | 873 K | 3 days | Polycrystalline |  | R3m |  | Rhombohedral
1 | https://doi.org/10.1016/j.actamat.2024.120132 | Ge0.73Bi0.12Sn0.15Te |  | Ge1-x-y-z/2BixSnyCuzTe | GeTe | Ge0.73Te | Bi0.12, Sn0.15 |  | Stoichiometric Formula |  | 523 | 0.0006807352 | 1469 | 126.92 | 22.94 | 0.508 | 2.37 | 1 | [9 empty] | Spark plasma sintering. 823K for 5 minutes under 50 Mpa axial compressive stress in vacuum. | 873 K | 3 days | Polycrystalline |  | R3m |  | Rhombohedral
1 | https://doi.org/10.1016/j.actamat.2024.120132 | Ge0.73Bi0.12Sn0.15Te |  | Ge1-x-y-z/2BixSnyCuzTe | GeTe | Ge0.73Te | Bi0.12, Sn0.15 |  | Stoichiometric Formula |  | 573 | 0.0006807352 | 1469 | 134.62 | 26.12 | 0.602 | 2.5 | 0.99 | [9 empty] | Spark plasma sintering. 823K for 5 minutes under 50 Mpa axial compressive stress in vacuum. | 873 K | 3 days | Polycrystalline |  | R3m |  | Rhombohedral
1 | https://doi.org/10.1016/j.actamat.2024.120132 | Ge0.73Bi0.12Sn0.15Te |  | Ge1-x-y-z/2BixSnyCuzTe | GeTe | Ge0.73Te | Bi0.12, Sn0.15 |  | Stoichiometric Formula |  | 623 | 0.0006622517 | 1510 | 141.67 | 29.53 | 0.729 | 2.54 | 0.88 | [9 empty] | Spark plasma sintering. 823K for 5 minutes under 50 Mpa axial compressive stress in vacuum. | 873 K | 3 days | Polycrystalline |  | R3m |  | Rhombohedral
1 | https://doi.org/10.1016/j.actamat.2024.120132 | Ge0.73Bi0.12Sn0.15Te |  | Ge1-x-y-z/2BixSnyCuzTe | GeTe | Ge0.73Te | Bi0.12, Sn0.15 |  | Stoichiometric Formula |  | 673 | 0.0006807352 | 1469 | 157.69 | 35.53 | 0.932 | 2.57 | 0.88 | [9 empty] | Spark plasma sintering. 823K for 5 minutes under 50 Mpa axial compressive stress in vacuum. | 873 K | 3 days | Polycrystalline |  | R3m |  | Rhombohedral
1 | https://doi.org/10.1016/j.actamat.2024.120132 | Ge0.73Bi0.12Sn0.15Te |  | Ge1-x-y-z/2BixSnyCuzTe | GeTe | Ge0.73Te | Bi0.12, Sn0.15 |  | Stoichiometric Formula |  | 723 | 0.0008598452 | 1163 | 187.82 | 40.12 | 1.29 | 2.24 | 0.86 | [9 empty] | Spark plasma sintering. 823K for 5 minutes under 50 Mpa axial compressive stress in vacuum. | 873 K | 3 days | Polycrystalline |  | R3m |  | Rhombohedral
1 | https://doi.org/10.1016/j.actamat.2024.120132 | Ge0.73Bi0.12Sn0.15Te |  | Ge1-x-y-z/2BixSnyCuzTe | GeTe | Ge0.73Te | Bi0.12, Sn0.15 |  | Stoichiometric Formula |  | 773 | 0.0009242144 | 1082 | 192.95 | 40 | 1.54 | 2 | 0.63 | [9 empty] | Spark plasma sintering. 823K for 5 minutes under 50 Mpa axial compressive stress in vacuum. | 873 K | 3 days | Polycrystalline |  | R3m |  | Rhombohedral
1 | https://doi.org/10.1016/j.actamat.2024.120132 | Ge0.73Bi0.12Sn0.15Te |  | Ge1-x-y-z/2BixSnyCuzTe | GeTe | Ge0.73Te | Bi0.12, Sn0.15 |  | Stoichiometric Formula |  | 823 | 0.001020408 | 980 | 192.95 | 35.41 | 1.7 | 1.71 | 0.39 | [9 empty] | Spark plasma sintering. 823K for 5 minutes under 50 Mpa axial compressive stress in vacuum. | 873 K | 3 days | Polycrystalline |  | R3m |  | Rhombohedral
1 | https://doi.org/10.1016/j.actamat.2024.120132 | Ge0.76Bi0.12Sn0.1Cu0.04Te |  | Ge1-x-y-z/2BixSnyCuzTe | GeTe | Ge0.76Te | Bi0.12, Sn0.1, Cu0.04 |  | Stoichiometric Formula |  | 298 | 0.001633987 | 612 | 127.56 | 10.24 | 0.398 | 0.78 | 0.46 | [9 empty] | Spark plasma sintering. 823K for 5 minutes under 50 Mpa axial compressive stress in vacuum. | 873 K | 3 days | Polycrystalline |  |  |  | Cubic
1 | https://doi.org/10.1016/j.actamat.2024.120132 | Ge0.76Bi0.12Sn0.1Cu0.04Te |  | Ge1-x-y-z/2BixSnyCuzTe | GeTe | Ge0.76Te | Bi0.12, Sn0.1, Cu0.04 |  | Stoichiometric Formula |  | 323 | 0.001579779 | 633 | 137.82 | 11.53 | 0.475 | 0.8 | 0.47 | [9 empty] | Spark plasma sintering. 823K for 5 minutes under 50 Mpa axial compressive stress in vacuum. | 873 K | 3 days | Polycrystalline |  |  |  | Cubic
1 | https://doi.org/10.1016/j.actamat.2024.120132 | Ge0.76Bi0.12Sn0.1Cu0.04Te |  | Ge1-x-y-z/2BixSnyCuzTe | GeTe | Ge0.76Te | Bi0.12, Sn0.1, Cu0.04 |  | Stoichiometric Formula |  | 373 | 0.001689189 | 592 | 151.92 | 13.53 | 0.686 | 0.75 | 0.41 | [9 empty] | Spark plasma sintering. 823K for 5 minutes under 50 Mpa axial compressive stress in vacuum. | 873 K | 3 days | Polycrystalline |  |  |  | Cubic
1 | https://doi.org/10.1016/j.actamat.2024.120132 | Ge0.76Bi0.12Sn0.1Cu0.04Te |  | Ge1-x-y-z/2BixSnyCuzTe | GeTe | Ge0.76Te | Bi0.12, Sn0.1, Cu0.04 |  | Stoichiometric Formula |  | 423 | 0.001814882 | 551 | 168.59 | 15.76 | 0.907 | 0.75 | 0.39 | [9 empty] | Spark plasma sintering. 823K for 5 minutes under 50 Mpa axial compressive stress in vacuum. | 873 K | 3 days | Polycrystalline |  |  |  | Cubic
1 | https://doi.org/10.1016/j.actamat.2024.120132 | Ge0.76Bi0.12Sn0.1Cu0.04Te |  | Ge1-x-y-z/2BixSnyCuzTe | GeTe | Ge0.76Te | Bi0.12, Sn0.1, Cu0.04 |  | Stoichiometric Formula |  | 473 | 0.001814882 | 551 | 180.77 | 17.06 | 1.05 | 0.78 | 0.39 | [9 empty] | Spark plasma sintering. 823K for 5 minutes under 50 Mpa axial compressive stress in vacuum. | 873 K | 3 days | Polycrystalline |  |  |  | Cubic
1 | https://doi.org/10.1016/j.actamat.2024.120132 | Ge0.76Bi0.12Sn0.1Cu0.04Te |  | Ge1-x-y-z/2BixSnyCuzTe | GeTe | Ge0.76Te | Bi0.12, Sn0.1, Cu0.04 |  | Stoichiometric Formula |  | 523 | 0.001440922 | 694 | 180.13 | 21.53 | 1.35 | 0.83 | 0.32 | [9 empty] | Spark plasma sintering. 823K for 5 minutes under 50 Mpa axial compressive stress in vacuum. | 873 K | 3 days | Polycrystalline |  |  |  | Cubic
1 | https://doi.org/10.1016/j.actamat.2024.120132 | Ge0.76Bi0.12Sn0.1Cu0.04Te |  | Ge1-x-y-z/2BixSnyCuzTe | GeTe | Ge0.76Te | Bi0.12, Sn0.1, Cu0.04 |  | Stoichiometric Formula |  | 573 | 0.00140056 | 714 | 194.23 | 26 | 1.64 | 0.89 | 0.33 | [9 empty] | Spark plasma sintering. 823K for 5 minutes under 50 Mpa axial compressive stress in vacuum. | 873 K | 3 days | Polycrystalline |  |  |  | Cubic
1 | https://doi.org/10.1016/j.actamat.2024.120132 | Ge0.76Bi0.12Sn0.1Cu0.04Te |  | Ge1-x-y-z/2BixSnyCuzTe | GeTe | Ge0.76Te | Bi0.12, Sn0.1, Cu0.04 |  | Stoichiometric Formula |  | 623 | 0.001360544 | 735 | 195.51 | 27.53 | 1.83 | 0.93 | 0.29 | [9 empty] | Spark plasma sintering. 823K for 5 minutes under 50 Mpa axial compressive stress in vacuum. | 873 K | 3 days | Polycrystalline |  |  |  | Cubic
1 | https://doi.org/10.1016/j.actamat.2024.120132 | Ge0.76Bi0.12Sn0.1Cu0.04Te |  | Ge1-x-y-z/2BixSnyCuzTe | GeTe | Ge0.76Te | Bi0.12, Sn0.1, Cu0.04 |  | Stoichiometric Formula |  | 673 | 0.00140056 | 714 | 199.36 | 28 | 1.91 | 0.99 | 0.3 | [9 empty] | Spark plasma sintering. 823K for 5 minutes under 50 Mpa axial compressive stress in vacuum. | 873 K | 3 days | Polycrystalline |  |  |  | Cubic
1 | https://doi.org/10.1016/j.actamat.2024.120132 | Ge0.76Bi0.12Sn0.1Cu0.04Te |  | Ge1-x-y-z/2BixSnyCuzTe | GeTe | Ge0.76Te | Bi0.12, Sn0.1, Cu0.04 |  | Stoichiometric Formula |  | 723 | 0.001440922 | 694 | 201.92 | 26.59 | 1.83 | 1.06 | 0.39 | [9 empty] | Spark plasma sintering. 823K for 5 minutes under 50 Mpa axial compressive stress in vacuum. | 873 K | 3 days | Polycrystalline |  |  |  | Cubic
1 | https://doi.org/10.1016/j.actamat.2024.120132 | Ge0.76Bi0.12Sn0.1Cu0.04Te |  | Ge1-x-y-z/2BixSnyCuzTe | GeTe | Ge0.76Te | Bi0.12, Sn0.1, Cu0.04 |  | Stoichiometric Formula |  | 773 | 0.001485884 | 673 | 198.72 | 25.18 | 1.64 | 1.19 | 0.47 | [9 empty] | Spark plasma sintering. 823K for 5 minutes under 50 Mpa axial compressive stress in vacuum. | 873 K | 3 days | Polycrystalline |  |  |  | Cubic
1 | https://doi.org/10.1016/j.actamat.2024.120132 | Ge0.76Bi0.12Sn0.1Cu0.04Te |  | Ge1-x-y-z/2BixSnyCuzTe | GeTe | Ge0.76Te | Bi0.12, Sn0.1, Cu0.04 |  | Stoichiometric Formula |  | 823 | 0.001531394 | 653 | 190.38 | 24.12 | 1.47 | 1.35 | 0.56 | [9 empty] | Spark plasma sintering. 823K for 5 minutes under 50 Mpa axial compressive stress in vacuum. | 873 K | 3 days | Polycrystalline |  |  |  | Cubic
1 | https://doi.org/10.1016/j.actamat.2024.120132 | Ge0.75Bi0.12Sn0.1Cu0.06Te |  | Ge1-x-y-z/2BixSnyCuzTe | GeTe | Ge0.75Te | Bi0.12, Sn0.1, Cu0.06 |  | Stoichiometric Formula |  | 298 | 0.00140056 | 714 | 140.38 | 14 | 0.661 | 0.65 | 0.3 | [9 empty] | Spark plasma sintering. 823K for 5 minutes under 50 Mpa axial compressive stress in vacuum. | 873 K | 3 days | Polycrystalline |  |  |  | Cubic
1 | https://doi.org/10.1016/j.actamat.2024.120132 | Ge0.75Bi0.12Sn0.1Cu0.06Te |  | Ge1-x-y-z/2BixSnyCuzTe | GeTe | Ge0.75Te | Bi0.12, Sn0.1, Cu0.06 |  | Stoichiometric Formula |  | 323 | 0.00140056 | 714 | 147.44 | 15.06 | 0.72 | 0.67 | 0.32 | [9 empty] | Spark plasma sintering. 823K for 5 minutes under 50 Mpa axial compressive stress in vacuum. | 873 K | 3 days | Polycrystalline |  |  |  | Cubic
1 | https://doi.org/10.1016/j.actamat.2024.120132 | Ge0.75Bi0.12Sn0.1Cu0.06Te |  | Ge1-x-y-z/2BixSnyCuzTe | GeTe | Ge0.75Te | Bi0.12, Sn0.1, Cu0.06 |  | Stoichiometric Formula |  | 373 | 0.001485884 | 673 | 157.05 | 16.47 | 0.907 | 0.68 | 0.29 | [9 empty] | Spark plasma sintering. 823K for 5 minutes under 50 Mpa axial compressive stress in vacuum. | 873 K | 3 days | Polycrystalline |  |  |  | Cubic
1 | https://doi.org/10.1016/j.actamat.2024.120132 | Ge0.75Bi0.12Sn0.1Cu0.06Te |  | Ge1-x-y-z/2BixSnyCuzTe | GeTe | Ge0.75Te | Bi0.12, Sn0.1, Cu0.06 |  | Stoichiometric Formula |  | 423 | 0.001633987 | 612 | 171.79 | 18.59 | 1.16 | 0.67 | 0.27 | [9 empty] | Spark plasma sintering. 823K for 5 minutes under 50 Mpa axial compressive stress in vacuum. | 873 K | 3 days | Polycrystalline |  |  |  | Cubic
1 | https://doi.org/10.1016/j.actamat.2024.120132 | Ge0.75Bi0.12Sn0.1Cu0.06Te |  | Ge1-x-y-z/2BixSnyCuzTe | GeTe | Ge0.75Te | Bi0.12, Sn0.1, Cu0.06 |  | Stoichiometric Formula |  | 473 | 0.001814882 | 551 | 187.18 | 18.94 | 1.36 | 0.67 | 0.27 | [9 empty] | Spark plasma sintering. 823K for 5 minutes under 50 Mpa axial compressive stress in vacuum. | 873 K | 3 days | Polycrystalline |  |  |  | Cubic
1 | https://doi.org/10.1016/j.actamat.2024.120132 | Ge0.75Bi0.12Sn0.1Cu0.06Te |  | Ge1-x-y-z/2BixSnyCuzTe | GeTe | Ge0.75Te | Bi0.12, Sn0.1, Cu0.06 |  | Stoichiometric Formula |  | 523 | 0.001633987 | 612 | 190.38 | 21.53 | 1.57 | 0.75 | 0.26 | [9 empty] | Spark plasma sintering. 823K for 5 minutes under 50 Mpa axial compressive stress in vacuum. | 873 K | 3 days | Polycrystalline |  |  |  | Cubic
1 | https://doi.org/10.1016/j.actamat.2024.120132 | Ge0.75Bi0.12Sn0.1Cu0.06Te |  | Ge1-x-y-z/2BixSnyCuzTe | GeTe | Ge0.75Te | Bi0.12, Sn0.1, Cu0.06 |  | Stoichiometric Formula |  | 573 | 0.001485884 | 673 | 197.44 | 25.76 | 1.82 | 0.81 | 0.25 | [9 empty] | Spark plasma sintering. 823K for 5 minutes under 50 Mpa axial compressive stress in vacuum. | 873 K | 3 days | Polycrystalline |  |  |  | Cubic
1 | https://doi.org/10.1016/j.actamat.2024.120132 | Ge0.75Bi0.12Sn0.1Cu0.06Te |  | Ge1-x-y-z/2BixSnyCuzTe | GeTe | Ge0.75Te | Bi0.12, Sn0.1, Cu0.06 |  | Stoichiometric Formula |  | 623 | 0.001360544 | 735 | 198.08 | 28.24 | 2.05 | 0.86 | 0.21 | [9 empty] | Spark plasma sintering. 823K for 5 minutes under 50 Mpa axial compressive stress in vacuum. | 873 K | 3 days | Polycrystalline |  |  |  | Cubic
1 | https://doi.org/10.1016/j.actamat.2024.120132 | Ge0.75Bi0.12Sn0.1Cu0.06Te |  | Ge1-x-y-z/2BixSnyCuzTe | GeTe | Ge0.75Te | Bi0.12, Sn0.1, Cu0.06 |  | Stoichiometric Formula |  | 673 | 0.001324503 | 755 | 198.72 | 29.18 | 2.12 | 0.94 | 0.21 | [9 empty] | Spark plasma sintering. 823K for 5 minutes under 50 Mpa axial compressive stress in vacuum. | 873 K | 3 days | Polycrystalline |  |  |  | Cubic
1 | https://doi.org/10.1016/j.actamat.2024.120132 | Ge0.75Bi0.12Sn0.1Cu0.06Te |  | Ge1-x-y-z/2BixSnyCuzTe | GeTe | Ge0.75Te | Bi0.12, Sn0.1, Cu0.06 |  | Stoichiometric Formula |  | 723 | 0.001360544 | 735 | 197.44 | 28.47 | 2.13 | 0.98 | 0.21 | [9 empty] | Spark plasma sintering. 823K for 5 minutes under 50 Mpa axial compressive stress in vacuum. | 873 K | 3 days | Polycrystalline |  |  |  | Cubic
1 | https://doi.org/10.1016/j.actamat.2024.120132 | Ge0.75Bi0.12Sn0.1Cu0.06Te |  | Ge1-x-y-z/2BixSnyCuzTe | GeTe | Ge0.75Te | Bi0.12, Sn0.1, Cu0.06 |  | Stoichiometric Formula |  | 773 | 0.00128866 | 776 | 192.95 | 28.35 | 2.03 | 1.09 | 0.24 | [9 empty] | Spark plasma sintering. 823K for 5 minutes under 50 Mpa axial compressive stress in vacuum. | 873 K | 3 days | Polycrystalline |  |  |  | Cubic
1 | https://doi.org/10.1016/j.actamat.2024.120132 | Ge0.75Bi0.12Sn0.1Cu0.06Te |  | Ge1-x-y-z/2BixSnyCuzTe | GeTe | Ge0.75Te | Bi0.12, Sn0.1, Cu0.06 |  | Stoichiometric Formula |  | 823 | 0.001256281 | 796 | 186.54 | 26.94 | 1.86 | 1.19 | 0.27 | [9 empty] | Spark plasma sintering. 823K for 5 minutes under 50 Mpa axial compressive stress in vacuum. | 873 K | 3 days | Polycrystalline |  |  |  | Cubic
1 | https://doi.org/10.1016/j.actamat.2024.120132 | Ge0.74Bi0.12Sn0.1Cu0.08Te |  | Ge1-x-y-z/2BixSnyCuzTe | GeTe | Ge0.74Te | Bi0.12, Sn0.1, Cu0.08 |  | Stoichiometric Formula |  | 298 | 0.002331002 | 429 | 146.79 | 9.41 | 0.466 | 0.6 | 0.4 | [9 empty] | Spark plasma sintering. 823K for 5 minutes under 50 Mpa axial compressive stress in vacuum. | 873 K | 3 days | Polycrystalline |  |  |  | Cubic
1 | https://doi.org/10.1016/j.actamat.2024.120132 | Ge0.74Bi0.12Sn0.1Cu0.08Te |  | Ge1-x-y-z/2BixSnyCuzTe | GeTe | Ge0.74Te | Bi0.12, Sn0.1, Cu0.08 |  | Stoichiometric Formula |  | 323 | 0.002331002 | 429 | 155.13 | 10.24 | 0.551 | 0.57 | 0.39 | [9 empty] | Spark plasma sintering. 823K for 5 minutes under 50 Mpa axial compressive stress in vacuum. | 873 K | 3 days | Polycrystalline |  |  |  | Cubic
1 | https://doi.org/10.1016/j.actamat.2024.120132 | Ge0.74Bi0.12Sn0.1Cu0.08Te |  | Ge1-x-y-z/2BixSnyCuzTe | GeTe | Ge0.74Te | Bi0.12, Sn0.1, Cu0.08 |  | Stoichiometric Formula |  | 373 | 0.00257732 | 388 | 166.03 | 11.41 | 0.729 | 0.57 | 0.35 | [9 empty] | Spark plasma sintering. 823K for 5 minutes under 50 Mpa axial compressive stress in vacuum. | 873 K | 3 days | Polycrystalline |  |  |  | Cubic
1 | https://doi.org/10.1016/j.actamat.2024.120132 | Ge0.74Bi0.12Sn0.1Cu0.08Te |  | Ge1-x-y-z/2BixSnyCuzTe | GeTe | Ge0.74Te | Bi0.12, Sn0.1, Cu0.08 |  | Stoichiometric Formula |  | 423 | 0.002881844 | 347 | 174.36 | 10.94 | 0.797 | 0.55 | 0.35 | [9 empty] | Spark plasma sintering. 823K for 5 minutes under 50 Mpa axial compressive stress in vacuum. | 873 K | 3 days | Polycrystalline |  |  |  | Cubic
1 | https://doi.org/10.1016/j.actamat.2024.120132 | Ge0.74Bi0.12Sn0.1Cu0.08Te |  | Ge1-x-y-z/2BixSnyCuzTe | GeTe | Ge0.74Te | Bi0.12, Sn0.1, Cu0.08 |  | Stoichiometric Formula |  | 473 | 0.002881844 | 347 | 180.13 | 11.29 | 0.856 | 0.62 | 0.39 | [9 empty] | Spark plasma sintering. 823K for 5 minutes under 50 Mpa axial compressive stress in vacuum. | 873 K | 3 days | Polycrystalline |  |  |  | Cubic
1 | https://doi.org/10.1016/j.actamat.2024.120132 | Ge0.74Bi0.12Sn0.1Cu0.08Te |  | Ge1-x-y-z/2BixSnyCuzTe | GeTe | Ge0.74Te | Bi0.12, Sn0.1, Cu0.08 |  | Stoichiometric Formula |  | 523 | 0.00245098 | 408 | 191.67 | 15.41 | 1.13 | 0.72 | 0.39 | [9 empty] | Spark plasma sintering. 823K for 5 minutes under 50 Mpa axial compressive stress in vacuum. | 873 K | 3 days | Polycrystalline |  |  |  | Cubic
1 | https://doi.org/10.1016/j.actamat.2024.120132 | Ge0.74Bi0.12Sn0.1Cu0.08Te |  | Ge1-x-y-z/2BixSnyCuzTe | GeTe | Ge0.74Te | Bi0.12, Sn0.1, Cu0.08 |  | Stoichiometric Formula |  | 573 | 0.001883239 | 531 | 187.18 | 18.24 | 1.29 | 0.81 | 0.38 | [9 empty] | Spark plasma sintering. 823K for 5 minutes under 50 Mpa axial compressive stress in vacuum. | 873 K | 3 days | Polycrystalline |  |  |  | Cubic
1 | https://doi.org/10.1016/j.actamat.2024.120132 | Ge0.74Bi0.12Sn0.1Cu0.08Te |  | Ge1-x-y-z/2BixSnyCuzTe | GeTe | Ge0.74Te | Bi0.12, Sn0.1, Cu0.08 |  | Stoichiometric Formula |  | 623 | 0.001633987 | 612 | 204.49 | 25.76 | 1.73 | 0.91 | 0.38 | [9 empty] | Spark plasma sintering. 823K for 5 minutes under 50 Mpa axial compressive stress in vacuum. | 873 K | 3 days | Polycrystalline |  |  |  | Cubic
1 | https://doi.org/10.1016/j.actamat.2024.120132 | Ge0.74Bi0.12Sn0.1Cu0.08Te |  | Ge1-x-y-z/2BixSnyCuzTe | GeTe | Ge0.74Te | Bi0.12, Sn0.1, Cu0.08 |  | Stoichiometric Formula |  | 673 | 0.001579779 | 633 | 206.41 | 26.12 | 1.97 | 0.88 | 0.3 | [9 empty] | Spark plasma sintering. 823K for 5 minutes under 50 Mpa axial compressive stress in vacuum. | 873 K | 3 days | Polycrystalline |  |  |  | Cubic
1 | https://doi.org/10.1016/j.actamat.2024.120132 | Ge0.74Bi0.12Sn0.1Cu0.08Te |  | Ge1-x-y-z/2BixSnyCuzTe | GeTe | Ge0.74Te | Bi0.12, Sn0.1, Cu0.08 |  | Stoichiometric Formula |  | 723 | 0.001579779 | 633 | 203.21 | 25.53 | 1.94 | 0.94 | 0.3 | [9 empty] | Spark plasma sintering. 823K for 5 minutes under 50 Mpa axial compressive stress in vacuum. | 873 K | 3 days | Polycrystalline |  |  |  | Cubic
1 | https://doi.org/10.1016/j.actamat.2024.120132 | Ge0.74Bi0.12Sn0.1Cu0.08Te |  | Ge1-x-y-z/2BixSnyCuzTe | GeTe | Ge0.74Te | Bi0.12, Sn0.1, Cu0.08 |  | Stoichiometric Formula |  | 773 | 0.001579779 | 633 | 194.23 | 23.76 | 1.79 | 1.06 | 0.32 | [9 empty] | Spark plasma sintering. 823K for 5 minutes under 50 Mpa axial compressive stress in vacuum. | 873 K | 3 days | Polycrystalline |  |  |  | Cubic
1 | https://doi.org/10.1016/j.actamat.2024.120132 | Ge0.74Bi0.12Sn0.1Cu0.08Te |  | Ge1-x-y-z/2BixSnyCuzTe | GeTe | Ge0.74Te | Bi0.12, Sn0.1, Cu0.08 |  | Stoichiometric Formula |  | 823 | 0.001485884 | 673 | 179.49 | 21.65 | 1.52 | 1.19 | 0.37 | [9 empty] | Spark plasma sintering. 823K for 5 minutes under 50 Mpa axial compressive stress in vacuum. | 873 K | 3 days | Polycrystalline |  |  |  | Cubic
1 | https://doi.org/10.1016/j.actamat.2024.120132 | Ge0.73Bi0.12Sn0.1Cu0.1Te |  | Ge1-x-y-z/2BixSnyCuzTe | GeTe | Ge0.73Te | Bi0.12, Sn0.1, Cu0.1 |  | Stoichiometric Formula |  | 298 | 0.001689189 | 592 | 146.79 | 12.94 | 0.542 | 0.72 | 0.43 | [9 empty] | Spark plasma sintering. 823K for 5 minutes under 50 Mpa axial compressive stress in vacuum. | 873 K | 3 days | Polycrystalline |  |  |  | Cubic
1 | https://doi.org/10.1016/j.actamat.2024.120132 | Ge0.73Bi0.12Sn0.1Cu0.1Te |  | Ge1-x-y-z/2BixSnyCuzTe | GeTe | Ge0.73Te | Bi0.12, Sn0.1, Cu0.1 |  | Stoichiometric Formula |  | 323 | 0.001633987 | 612 | 150.64 | 13.41 | 0.627 | 0.7 | 0.39 | [9 empty] | Spark plasma sintering. 823K for 5 minutes under 50 Mpa axial compressive stress in vacuum. | 873 K | 3 days | Polycrystalline |  |  |  | Cubic
1 | https://doi.org/10.1016/j.actamat.2024.120132 | Ge0.73Bi0.12Sn0.1Cu0.1Te |  | Ge1-x-y-z/2BixSnyCuzTe | GeTe | Ge0.73Te | Bi0.12, Sn0.1, Cu0.1 |  | Stoichiometric Formula |  | 373 | 0.001883239 | 531 | 160.9 | 13.88 | 0.797 | 0.65 | 0.35 | [9 empty] | Spark plasma sintering. 823K for 5 minutes under 50 Mpa axial compressive stress in vacuum. | 873 K | 3 days | Polycrystalline |  |  |  | Cubic
1 | https://doi.org/10.1016/j.actamat.2024.120132 | Ge0.73Bi0.12Sn0.1Cu0.1Te |  | Ge1-x-y-z/2BixSnyCuzTe | GeTe | Ge0.73Te | Bi0.12, Sn0.1, Cu0.1 |  | Stoichiometric Formula |  | 423 | 0.002040816 | 490 | 167.95 | 13.53 | 0.89 | 0.63 | 0.33 | [9 empty] | Spark plasma sintering. 823K for 5 minutes under 50 Mpa axial compressive stress in vacuum. | 873 K | 3 days | Polycrystalline |  |  |  | Cubic
1 | https://doi.org/10.1016/j.actamat.2024.120132 | Ge0.73Bi0.12Sn0.1Cu0.1Te |  | Ge1-x-y-z/2BixSnyCuzTe | GeTe | Ge0.73Te | Bi0.12, Sn0.1, Cu0.1 |  | Stoichiometric Formula |  | 473 | 0.002040816 | 490 | 168.59 | 14 | 0.966 | 0.68 | 0.34 | [9 empty] | Spark plasma sintering. 823K for 5 minutes under 50 Mpa axial compressive stress in vacuum. | 873 K | 3 days | Polycrystalline |  |  |  | Cubic
1 | https://doi.org/10.1016/j.actamat.2024.120132 | Ge0.73Bi0.12Sn0.1Cu0.1Te |  | Ge1-x-y-z/2BixSnyCuzTe | GeTe | Ge0.73Te | Bi0.12, Sn0.1, Cu0.1 |  | Stoichiometric Formula |  | 523 | 0.001883239 | 531 | 181.41 | 16.71 | 1.17 | 0.75 | 0.35 | [9 empty] | Spark plasma sintering. 823K for 5 minutes under 50 Mpa axial compressive stress in vacuum. | 873 K | 3 days | Polycrystalline |  |  |  | Cubic
1 | https://doi.org/10.1016/j.actamat.2024.120132 | Ge0.73Bi0.12Sn0.1Cu0.1Te |  | Ge1-x-y-z/2BixSnyCuzTe | GeTe | Ge0.73Te | Bi0.12, Sn0.1, Cu0.1 |  | Stoichiometric Formula |  | 573 | 0.001689189 | 592 | 176.28 | 18.12 | 1.25 | 0.83 | 0.34 | [9 empty] | Spark plasma sintering. 823K for 5 minutes under 50 Mpa axial compressive stress in vacuum. | 873 K | 3 days | Polycrystalline |  |  |  | Cubic
1 | https://doi.org/10.1016/j.actamat.2024.120132 | Ge0.73Bi0.12Sn0.1Cu0.1Te |  | Ge1-x-y-z/2BixSnyCuzTe | GeTe | Ge0.73Te | Bi0.12, Sn0.1, Cu0.1 |  | Stoichiometric Formula |  | 623 | 0.001531394 | 653 | 183.97 | 22 | 1.45 | 0.93 | 0.35 | [9 empty] | Spark plasma sintering. 823K for 5 minutes under 50 Mpa axial compressive stress in vacuum. | 873 K | 3 days | Polycrystalline |  |  |  | Cubic
1 | https://doi.org/10.1016/j.actamat.2024.120132 | Ge0.73Bi0.12Sn0.1Cu0.1Te |  | Ge1-x-y-z/2BixSnyCuzTe | GeTe | Ge0.73Te | Bi0.12, Sn0.1, Cu0.1 |  | Stoichiometric Formula |  | 673 | 0.001485884 | 673 | 195.51 | 25.18 | 1.78 | 0.94 | 0.3 | [9 empty] | Spark plasma sintering. 823K for 5 minutes under 50 Mpa axial compressive stress in vacuum. | 873 K | 3 days | Polycrystalline |  |  |  | Cubic
1 | https://doi.org/10.1016/j.actamat.2024.120132 | Ge0.73Bi0.12Sn0.1Cu0.1Te |  | Ge1-x-y-z/2BixSnyCuzTe | GeTe | Ge0.73Te | Bi0.12, Sn0.1, Cu0.1 |  | Stoichiometric Formula |  | 723 | 0.001485884 | 673 | 193.59 | 24.94 | 1.77 | 1.01 | 0.32 | [9 empty] | Spark plasma sintering. 823K for 5 minutes under 50 Mpa axial compressive stress in vacuum. | 873 K | 3 days | Polycrystalline |  |  |  | Cubic
1 | https://doi.org/10.1016/j.actamat.2024.120132 | Ge0.73Bi0.12Sn0.1Cu0.1Te |  | Ge1-x-y-z/2BixSnyCuzTe | GeTe | Ge0.73Te | Bi0.12, Sn0.1, Cu0.1 |  | Stoichiometric Formula |  | 773 | 0.001440922 | 694 | 185.26 | 23.41 | 1.76 | 1.02 | 0.25 | [9 empty] | Spark plasma sintering. 823K for 5 minutes under 50 Mpa axial compressive stress in vacuum. | 873 K | 3 days | Polycrystalline |  |  |  | Cubic
1 | https://doi.org/10.1016/j.actamat.2024.120132 | Ge0.73Bi0.12Sn0.1Cu0.1Te |  | Ge1-x-y-z/2BixSnyCuzTe | GeTe | Ge0.73Te | Bi0.12, Sn0.1, Cu0.1 |  | Stoichiometric Formula |  | 823 | 0.00128866 | 776 | 172.44 | 22.47 | 1.55 | 1.19 | 0.28 | [9 empty] | Spark plasma sintering. 823K for 5 minutes under 50 Mpa axial compressive stress in vacuum. | 873 K | 3 days | Polycrystalline |  |  |  | Cubic
1 | https://doi.org/10.1016/j.ceramint.2024.06.279 | PbBi4Te7 |  | PbBi4(Te1-xSex)7 | PbBi4Te7 | PbBi4Te7 | None |  | Stoichiometric Formula |  | 298 | 0.0009540073 | 1048.21 | -62.23 | 4.014 | 0.096 | 1.233 | 0.552 | [9 empty] | Spark plasma sintering at 773K for 5 minutes under 40 Mpa axial compressive stress in vacuum. | Not mentioned | Not mentioned | Polycrystalline |  | P-3m1
1 | https://doi.org/10.1016/j.ceramint.2024.06.279 | PbBi4Te7 |  | PbBi4(Te1-xSex)7 | PbBi4Te7 | PbBi4Te7 | None |  | Stoichiometric Formula |  | 323 | 0.001018185 | 982.14 | -66.5 | 4.353 | 0.116 | 1.214 | 0.536 | [9 empty] | Spark plasma sintering at 773K for 5 minutes under 40 Mpa axial compressive stress in vacuum. | Not mentioned | Not mentioned | Polycrystalline |  | P-3m1
1 | https://doi.org/10.1016/j.ceramint.2024.06.279 | PbBi4Te7 |  | PbBi4(Te1-xSex)7 | PbBi4Te7 | PbBi4Te7 | None |  | Stoichiometric Formula |  | 373 | 0.001133607 | 882.14 | -77.05 | 5.235 | 0.166 | 1.184 | 0.505 | [9 empty] | Spark plasma sintering at 773K for 5 minutes under 40 Mpa axial compressive stress in vacuum. | Not mentioned | Not mentioned | Polycrystalline |  | P-3m1
1 | https://doi.org/10.1016/j.ceramint.2024.06.279 | PbBi4Te7 |  | PbBi4(Te1-xSex)7 | PbBi4Te7 | PbBi4Te7 | None |  | Stoichiometric Formula |  | 423 | 0.001247209 | 801.79 | -88.36 | 6.294 | 0.23 | 1.162 | 0.486 | [9 empty] | Spark plasma sintering at 773K for 5 minutes under 40 Mpa axial compressive stress in vacuum. | Not mentioned | Not mentioned | Polycrystalline |  | P-3m1
1 | https://doi.org/10.1016/j.ceramint.2024.06.279 | PbBi4Te7 |  | PbBi4(Te1-xSex)7 | PbBi4Te7 | PbBi4Te7 | None |  | Stoichiometric Formula |  | 473 | 0.00137931 | 725 | -100.42 | 7.324 | 0.302 | 1.153 | 0.491 | [9 empty] | Spark plasma sintering at 773K for 5 minutes under 40 Mpa axial compressive stress in vacuum. | Not mentioned | Not mentioned | Polycrystalline |  | P-3m1
1 | https://doi.org/10.1016/j.ceramint.2024.06.279 | PbBi4Te7 |  | PbBi4(Te1-xSex)7 | PbBi4Te7 | PbBi4Te7 | None |  | Stoichiometric Formula |  | 523 | 0.001521746 | 657.14 | -110.21 | 8.029 | 0.361 | 1.17 | 0.523 | [9 empty] | Spark plasma sintering at 773K for 5 minutes under 40 Mpa axial compressive stress in vacuum. | Not mentioned | Not mentioned | Polycrystalline |  | P-3m1
1 | https://doi.org/10.1016/j.ceramint.2024.06.279 | PbBi4Te7 |  | PbBi4(Te1-xSex)7 | PbBi4Te7 | PbBi4Te7 | None |  | Stoichiometric Formula |  | 573 | 0.001661709 | 601.79 | -117.22 | 8.234 | 0.39 | 1.23 | 0.589 | [9 empty] | Spark plasma sintering at 773K for 5 minutes under 40 Mpa axial compressive stress in vacuum. | Not mentioned | Not mentioned | Polycrystalline |  | P-3m1
1 | https://doi.org/10.1016/j.ceramint.2024.06.279 | PbBi4Te7 |  | PbBi4(Te1-xSex)7 | PbBi4Te7 | PbBi4Te7 | None |  | Stoichiometric Formula |  | 623 | 0.001766566 | 566.07 | -120.42 | 8.265 | 0.386 | 1.345 | 0.695 | [9 empty] | Spark plasma sintering at 773K for 5 minutes under 40 Mpa axial compressive stress in vacuum. | Not mentioned | Not mentioned | Polycrystalline |  | P-3m1
1 | https://doi.org/10.1016/j.ceramint.2024.06.279 | PbBi4Te7 |  | PbBi4(Te1-xSex)7 | PbBi4Te7 | PbBi4Te7 | None |  | Stoichiometric Formula |  | 673 | 0.001812284 | 551.79 | -119.33 | 7.941 | 0.355 | 1.518 | 0.832 | [9 empty] | Spark plasma sintering at 773K for 5 minutes under 40 Mpa axial compressive stress in vacuum. | Not mentioned | Not mentioned | Polycrystalline |  | P-3m1
1 | https://doi.org/10.1016/j.ceramint.2024.06.279 | PbBi4Te7 |  | PbBi4(Te1-xSex)7 | PbBi4Te7 | PbBi4Te7 | None |  | Stoichiometric Formula |  | 723 | 0.001772138 | 564.29 | -112.66 | 7.25 | 0.304 | 1.732 | 0.968 | [9 empty] | Spark plasma sintering at 773K for 5 minutes under 40 Mpa axial compressive stress in vacuum. | Not mentioned | Not mentioned | Polycrystalline |  | P-3m1
1 | https://doi.org/10.1016/j.ceramint.2024.06.279 | PbBi4Te6.3Se0.7 |  | PbBi4(Te1-xSex)7 | PbBi4Te7 | PbBi4Te6.3 | Se0.7 |  | Stoichiometric Formula |  | 298 | 0.0009894035 | 1010.71 | -59.96 | 3.647 | 0.094 | 1.159 | 0.498 | [9 empty] | Spark plasma sintering at 773K for 5 minutes under 40 Mpa axial compressive stress in vacuum. | Not mentioned | Not mentioned | Polycrystalline |  | P-3m1
1 | https://doi.org/10.1016/j.ceramint.2024.06.279 | PbBi4Te6.3Se0.7 |  | PbBi4(Te1-xSex)7 | PbBi4Te7 | PbBi4Te6.3 | Se0.7 |  | Stoichiometric Formula |  | 323 | 0.001044779 | 957.14 | -66.25 | 4.191 | 0.116 | 1.162 | 0.502 | [9 empty] | Spark plasma sintering at 773K for 5 minutes under 40 Mpa axial compressive stress in vacuum. | Not mentioned | Not mentioned | Polycrystalline |  | P-3m1
1 | https://doi.org/10.1016/j.ceramint.2024.06.279 | PbBi4Te6.3Se0.7 |  | PbBi4(Te1-xSex)7 | PbBi4Te7 | PbBi4Te6.3 | Se0.7 |  | Stoichiometric Formula |  | 373 | 0.001164239 | 858.93 | -78.31 | 5.294 | 0.178 | 1.121 | 0.462 | [9 empty] | Spark plasma sintering at 773K for 5 minutes under 40 Mpa axial compressive stress in vacuum. | Not mentioned | Not mentioned | Polycrystalline |  | P-3m1
1 | https://doi.org/10.1016/j.ceramint.2024.06.279 | PbBi4Te6.3Se0.7 |  | PbBi4(Te1-xSex)7 | PbBi4Te7 | PbBi4Te6.3 | Se0.7 |  | Stoichiometric Formula |  | 423 | 0.001290323 | 775 | -90.38 | 6.353 | 0.252 | 1.066 | 0.418 | [9 empty] | Spark plasma sintering at 773K for 5 minutes under 40 Mpa axial compressive stress in vacuum. | Not mentioned | Not mentioned | Polycrystalline |  | P-3m1
1 | https://doi.org/10.1016/j.ceramint.2024.06.279 | PbBi4Te6.3Se0.7 |  | PbBi4(Te1-xSex)7 | PbBi4Te7 | PbBi4Te6.3 | Se0.7 |  | Stoichiometric Formula |  | 473 | 0.001432234 | 698.21 | -102.45 | 7.382 | 0.334 | 1.049 | 0.416 | [9 empty] | Spark plasma sintering at 773K for 5 minutes under 40 Mpa axial compressive stress in vacuum. | Not mentioned | Not mentioned | Polycrystalline |  | P-3m1
1 | https://doi.org/10.1016/j.ceramint.2024.06.279 | PbBi4Te6.3Se0.7 |  | PbBi4(Te1-xSex)7 | PbBi4Te7 | PbBi4Te6.3 | Se0.7 |  | Stoichiometric Formula |  | 523 | 0.001595431 | 626.79 | -114.26 | 8.25 | 0.405 | 1.071 | 0.457 | [9 empty] | Spark plasma sintering at 773K for 5 minutes under 40 Mpa axial compressive stress in vacuum. | Not mentioned | Not mentioned | Polycrystalline |  | P-3m1
1 | https://doi.org/10.1016/j.ceramint.2024.06.279 | PbBi4Te6.3Se0.7 |  | PbBi4(Te1-xSex)7 | PbBi4Te7 | PbBi4Te6.3 | Se0.7 |  | Stoichiometric Formula |  | 573 | 0.001760997 | 567.86 | -123.8 | 8.765 | 0.456 | 1.107 | 0.511 | [9 empty] | Spark plasma sintering at 773K for 5 minutes under 40 Mpa axial compressive stress in vacuum. | Not mentioned | Not mentioned | Polycrystalline |  | P-3m1
1 | https://doi.org/10.1016/j.ceramint.2024.06.279 | PbBi4Te6.3Se0.7 |  | PbBi4(Te1-xSex)7 | PbBi4Te7 | PbBi4Te6.3 | Se0.7 |  | Stoichiometric Formula |  | 623 | 0.001911278 | 523.21 | -129.54 | 8.838 | 0.496 | 1.118 | 0.527 | [9 empty] | Spark plasma sintering at 773K for 5 minutes under 40 Mpa axial compressive stress in vacuum. | Not mentioned | Not mentioned | Polycrystalline |  | P-3m1
1 | https://doi.org/10.1016/j.ceramint.2024.06.279 | PbBi4Te6.3Se0.7 |  | PbBi4(Te1-xSex)7 | PbBi4Te7 | PbBi4Te6.3 | Se0.7 |  | Stoichiometric Formula |  | 673 | 0.002014383 | 496.43 | -129.71 | 8.412 | 0.535 | 1.066 | 0.461 | [9 empty] | Spark plasma sintering at 773K for 5 minutes under 40 Mpa axial compressive stress in vacuum. | Not mentioned | Not mentioned | Polycrystalline |  | P-3m1
1 | https://doi.org/10.1016/j.ceramint.2024.06.279 | PbBi4Te6.3Se0.7 |  | PbBi4(Te1-xSex)7 | PbBi4Te7 | PbBi4Te6.3 | Se0.7 |  | Stoichiometric Formula |  | 723 | 0.002014383 | 496.43 | -123.29 | 7.603 | 0.598 | 0.923 | 0.266 | [9 empty] | Spark plasma sintering at 773K for 5 minutes under 40 Mpa axial compressive stress in vacuum. | Not mentioned | Not mentioned | Polycrystalline |  | P-3m1
1 | https://doi.org/10.1016/j.ceramint.2024.06.279 | PbBi4Te5.6Se1.4 |  | PbBi4(Te1-xSex)7 | PbBi4Te7 | PbBi4Te5.6 | Se1.4 |  | Stoichiometric Formula |  | 298 | 0.001241681 | 805.36 | -62.23 | 3.132 | 0.077 | 1.23 | 0.705 | [9 empty] | Spark plasma sintering at 773K for 5 minutes under 40 Mpa axial compressive stress in vacuum. | Not mentioned | Not mentioned | Polycrystalline |  | P-3m1
1 | https://doi.org/10.1016/j.ceramint.2024.06.279 | PbBi4Te5.6Se1.4 |  | PbBi4(Te1-xSex)7 | PbBi4Te7 | PbBi4Te5.6 | Se1.4 |  | Stoichiometric Formula |  | 323 | 0.001284406 | 778.57 | -69.03 | 3.706 | 0.103 | 1.184 | 0.652 | [9 empty] | Spark plasma sintering at 773K for 5 minutes under 40 Mpa axial compressive stress in vacuum. | Not mentioned | Not mentioned | Polycrystalline |  | P-3m1
1 | https://doi.org/10.1016/j.ceramint.2024.06.279 | PbBi4Te5.6Se1.4 |  | PbBi4(Te1-xSex)7 | PbBi4Te7 | PbBi4Te5.6 | Se1.4 |  | Stoichiometric Formula |  | 373 | 0.001389584 | 719.64 | -81.86 | 4.809 | 0.163 | 1.112 | 0.564 | [9 empty] | Spark plasma sintering at 773K for 5 minutes under 40 Mpa axial compressive stress in vacuum. | Not mentioned | Not mentioned | Polycrystalline |  | P-3m1
1 | https://doi.org/10.1016/j.ceramint.2024.06.279 | PbBi4Te5.6Se1.4 |  | PbBi4(Te1-xSex)7 | PbBi4Te7 | PbBi4Te5.6 | Se1.4 |  | Stoichiometric Formula |  | 423 | 0.00149732 | 667.86 | -93.67 | 5.882 | 0.235 | 1.068 | 0.513 | [9 empty] | Spark plasma sintering at 773K for 5 minutes under 40 Mpa axial compressive stress in vacuum. | Not mentioned | Not mentioned | Polycrystalline |  | P-3m1
1 | https://doi.org/10.1016/j.ceramint.2024.06.279 | PbBi4Te5.6Se1.4 |  | PbBi4(Te1-xSex)7 | PbBi4Te7 | PbBi4Te5.6 | Se1.4 |  | Stoichiometric Formula |  | 473 | 0.001627896 | 614.29 | -105.49 | 6.897 | 0.317 | 1.036 | 0.48 | [9 empty] | Spark plasma sintering at 773K for 5 minutes under 40 Mpa axial compressive stress in vacuum. | Not mentioned | Not mentioned | Polycrystalline |  | P-3m1
1 | https://doi.org/10.1016/j.ceramint.2024.06.279 | PbBi4Te5.6Se1.4 |  | PbBi4(Te1-xSex)7 | PbBi4Te7 | PbBi4Te5.6 | Se1.4 |  | Stoichiometric Formula |  | 523 | 0.001777778 | 562.5 | -117.05 | 7.765 | 0.4 | 1.022 | 0.475 | [9 empty] | Spark plasma sintering at 773K for 5 minutes under 40 Mpa axial compressive stress in vacuum. | Not mentioned | Not mentioned | Polycrystalline |  | P-3m1
1 | https://doi.org/10.1016/j.ceramint.2024.06.279 | PbBi4Te5.6Se1.4 |  | PbBi4(Te1-xSex)7 | PbBi4Te7 | PbBi4Te5.6 | Se1.4 |  | Stoichiometric Formula |  | 573 | 0.001958058 | 510.71 | -127.6 | 8.338 | 0.468 | 1.027 | 0.5 | [9 empty] | Spark plasma sintering at 773K for 5 minutes under 40 Mpa axial compressive stress in vacuum. | Not mentioned | Not mentioned | Polycrystalline |  | P-3m1
1 | https://doi.org/10.1016/j.ceramint.2024.06.279 | PbBi4Te5.6Se1.4 |  | PbBi4(Te1-xSex)7 | PbBi4Te7 | PbBi4Te5.6 | Se1.4 |  | Stoichiometric Formula |  | 623 | 0.0021456 | 466.07 | -143.85 | 8.515 | 0.51 | 1.049 | 0.532 | [9 empty] | Spark plasma sintering at 773K for 5 minutes under 40 Mpa axial compressive stress in vacuum. | Not mentioned | Not mentioned | Polycrystalline |  | P-3m1
1 | https://doi.org/10.1016/j.ceramint.2024.06.279 | PbBi4Te5.6Se1.4 |  | PbBi4(Te1-xSex)7 | PbBi4Te7 | PbBi4Te5.6 | Se1.4 |  | Stoichiometric Formula |  | 673 | 0.001917803 | 521.43 | -136.54 | 7.912 | 0.515 | 1.044 | 0.538 | [9 empty] | Spark plasma sintering at 773K for 5 minutes under 40 Mpa axial compressive stress in vacuum. | Not mentioned | Not mentioned | Polycrystalline |  | P-3m1
1 | https://doi.org/10.1016/j.ceramint.2024.06.279 | PbBi4Te5.6Se1.4 |  | PbBi4(Te1-xSex)7 | PbBi4Te7 | PbBi4Te5.6 | Se1.4 |  | Stoichiometric Formula |  | 723 | 0.002456158 | 407.14 | -129.37 | 6.882 | 0.504 | 0.989 | 0.459 | [9 empty] | Spark plasma sintering at 773K for 5 minutes under 40 Mpa axial compressive stress in vacuum. | Not mentioned | Not mentioned | Polycrystalline |  | P-3m1
1 | https://doi.org/10.1016/j.ceramint.2024.06.279 | PbBi4Te4.96Se2.1 |  | PbBi4(Te1-xSex)7 | PbBi4Te7 | PbBi4Te4.9 | Se2.1 |  | Stoichiometric Formula |  | 298 | 0.001275624 | 783.93 | -64.26 | 3.221 | 0.087 | 1.112 | 0.607 | [9 empty] | Spark plasma sintering at 773K for 5 minutes under 40 Mpa axial compressive stress in vacuum. | Not mentioned | Not mentioned | Polycrystalline |  | P-3m1
1 | https://doi.org/10.1016/j.ceramint.2024.06.279 | PbBi4Te4.96Se2.1 |  | PbBi4(Te1-xSex)7 | PbBi4Te7 | PbBi4Te4.9 | Se2.1 |  | Stoichiometric Formula |  | 323 | 0.001330159 | 751.79 | -71.31 | 3.794 | 0.109 | 1.121 | 0.609 | [9 empty] | Spark plasma sintering at 773K for 5 minutes under 40 Mpa axial compressive stress in vacuum. | Not mentioned | Not mentioned | Polycrystalline |  | P-3m1
1 | https://doi.org/10.1016/j.ceramint.2024.06.279 | PbBi4Te4.96Se2.1 |  | PbBi4(Te1-xSex)7 | PbBi4Te7 | PbBi4Te4.9 | Se2.1 |  | Stoichiometric Formula |  | 373 | 0.001458342 | 685.71 | -84.39 | 4.882 | 0.17 | 1.071 | 0.554 | [9 empty] | Spark plasma sintering at 773K for 5 minutes under 40 Mpa axial compressive stress in vacuum. | Not mentioned | Not mentioned | Polycrystalline |  | P-3m1
1 | https://doi.org/10.1016/j.ceramint.2024.06.279 | PbBi4Te4.96Se2.1 |  | PbBi4(Te1-xSex)7 | PbBi4Te7 | PbBi4Te4.9 | Se2.1 |  | Stoichiometric Formula |  | 423 | 0.001590913 | 628.57 | -97.22 | 5.926 | 0.251 | 1.003 | 0.484 | [9 empty] | Spark plasma sintering at 773K for 5 minutes under 40 Mpa axial compressive stress in vacuum. | Not mentioned | Not mentioned | Polycrystalline |  | P-3m1
1 | https://doi.org/10.1016/j.ceramint.2024.06.279 | PbBi4Te4.96Se2.1 |  | PbBi4(Te1-xSex)7 | PbBi4Te7 | PbBi4Te4.9 | Se2.1 |  | Stoichiometric Formula |  | 473 | 0.001733733 | 576.79 | -110.04 | 6.985 | 0.343 | 0.967 | 0.542 | [9 empty] | Spark plasma sintering at 773K for 5 minutes under 40 Mpa axial compressive stress in vacuum. | Not mentioned | Not mentioned | Polycrystalline |  | P-3m1
1 | https://doi.org/10.1016/j.ceramint.2024.06.279 | PbBi4Te4.96Se2.1 |  | PbBi4(Te1-xSex)7 | PbBi4Te7 | PbBi4Te4.9 | Se2.1 |  | Stoichiometric Formula |  | 523 | 0.001904762 | 525 | -122.87 | 7.956 | 0.433 | 0.962 | 0.461 | [9 empty] | Spark plasma sintering at 773K for 5 minutes under 40 Mpa axial compressive stress in vacuum. | Not mentioned | Not mentioned | Polycrystalline |  | P-3m1
1 | https://doi.org/10.1016/j.ceramint.2024.06.279 | PbBi4Te4.96Se2.1 |  | PbBi4(Te1-xSex)7 | PbBi4Te7 | PbBi4Te4.9 | Se2.1 |  | Stoichiometric Formula |  | 573 | 0.002121206 | 471.43 | -134.68 | 8.603 | 0.516 | 0.959 | 0.479 | [9 empty] | Spark plasma sintering at 773K for 5 minutes under 40 Mpa axial compressive stress in vacuum. | Not mentioned | Not mentioned | Polycrystalline |  | P-3m1
1 | https://doi.org/10.1016/j.ceramint.2024.06.279 | PbBi4Te4.96Se2.1 |  | PbBi4(Te1-xSex)7 | PbBi4Te7 | PbBi4Te4.9 | Se2.1 |  | Stoichiometric Formula |  | 623 | 0.002372873 | 421.43 | -143.72 | 8.779 | 0.591 | 0.929 | 0.466 | [9 empty] | Spark plasma sintering at 773K for 5 minutes under 40 Mpa axial compressive stress in vacuum. | Not mentioned | Not mentioned | Polycrystalline |  | P-3m1
1 | https://doi.org/10.1016/j.ceramint.2024.06.279 | PbBi4Te4.96Se2.1 |  | PbBi4(Te1-xSex)7 | PbBi4Te7 | PbBi4Te4.9 | Se2.1 |  | Stoichiometric Formula |  | 673 | 0.002592621 | 385.71 | -147.43 | 8.397 | 0.657 | 0.863 | 0.409 | [9 empty] | Spark plasma sintering at 773K for 5 minutes under 40 Mpa axial compressive stress in vacuum. | Not mentioned | Not mentioned | Polycrystalline |  | P-3m1
1 | https://doi.org/10.1016/j.ceramint.2024.06.279 | PbBi4Te4.96Se2.1 |  | PbBi4(Te1-xSex)7 | PbBi4Te7 | PbBi4Te4.9 | Se2.1 |  | Stoichiometric Formula |  | 723 | 0.002705335 | 369.64 | -142.03 | 7.529 | 0.673 | 0.808 | 0.339 | [9 empty] | Spark plasma sintering at 773K for 5 minutes under 40 Mpa axial compressive stress in vacuum. | Not mentioned | Not mentioned | Polycrystalline |  | P-3m1
1 | https://doi.org/10.1016/j.solidstatesciences.2024.107620 | Bi2S3 |  |  | Bi2S3 | Bi2S3 | None |  | Stoichiometric Formula |  | 323 | 0.1 | 10 | -412.35 | 1.66 | 0.0667 | 0.867 | 0.86 | 0.0048 | [8 empty] | solid state reaction/spark plasma sintering | Not mentioned | Not mentioned | Polycrystalline
1 | https://doi.org/10.1016/j.solidstatesciences.2024.107620 | Bi2S3 |  |  | Bi2S3 | Bi2S3 | None |  | Stoichiometric Formula |  | 373 | 0.1090513 | 9.17 | -409.41 | 1.51 | 0.0737 | 0.778 | 0.773 | 0.00507 | [8 empty] | solid state reaction/spark plasma sintering | Not mentioned | Not mentioned | Polycrystalline
1 | https://doi.org/10.1016/j.solidstatesciences.2024.107620 | Bi2S3 |  |  | Bi2S3 | Bi2S3 | None |  | Stoichiometric Formula |  | 423 | 0.1090513 | 9.17 | -417.06 | 1.55 | 0.0921 | 0.717 | 0.711 | 0.00587 | [8 empty] | solid state reaction/spark plasma sintering | Not mentioned | Not mentioned | Polycrystalline
1 | https://doi.org/10.1016/j.solidstatesciences.2024.107620 | Bi2S3 |  |  | Bi2S3 | Bi2S3 | None |  | Stoichiometric Formula |  | 473 | 0.1142857 | 8.75 | -417.65 | 1.49 | 0.105 | 0.669 | 0.661 | 0.00613 | [8 empty] | solid state reaction/spark plasma sintering | Not mentioned | Not mentioned | Polycrystalline
1 | https://doi.org/10.1016/j.solidstatesciences.2024.107620 | Bi2S3 |  |  | Bi2S3 | Bi2S3 | None |  | Stoichiometric Formula |  | 523 | 0.1333333 | 7.5 | -423.53 | 1.34 | 0.111 | 0.637 | 0.632 | 0.00587 | [8 empty] | solid state reaction/spark plasma sintering | Not mentioned | Not mentioned | Polycrystalline
1 | https://doi.org/10.1016/j.solidstatesciences.2024.107620 | Bi2S3 |  |  | Bi2S3 | Bi2S3 | None |  | Stoichiometric Formula |  | 573 | 0.149925 | 6.67 | -428.82 | 1.19 | 0.111 | 0.615 | 0.611 | 0.0056 | [8 empty] | solid state reaction/spark plasma sintering | Not mentioned | Not mentioned | Polycrystalline
1 | https://doi.org/10.1016/j.solidstatesciences.2024.107620 | Bi2S3 |  |  | Bi2S3 | Bi2S3 | None |  | Stoichiometric Formula |  | 623 | 0.1845018 | 5.42 | -444.71 | 1.08 | 0.113 | 0.592 | 0.588 | 0.00507 | [8 empty] | solid state reaction/spark plasma sintering | Not mentioned | Not mentioned | Polycrystalline
1 | https://doi.org/10.1016/j.solidstatesciences.2024.107620 | Bi2S3 |  |  | Bi2S3 | Bi2S3 | None |  | Stoichiometric Formula |  | 673 | 0.1715266 | 5.83 | -438.24 | 1.07 | 0.123 | 0.578 | 0.573 | 0.0056 | [8 empty] | solid state reaction/spark plasma sintering | Not mentioned | Not mentioned | Polycrystalline
1 | https://doi.org/10.1016/j.solidstatesciences.2024.107620 | Bi2S3 + 1 wt% Bi0.33(Bi6S9)Br | Bi2S3 + 1 wt% Bi0.33(Bi6S9)Br nanorods |  | Bi2S3 | Bi2S3 | 1 wt% Bi0.33(Bi6S9)Br nanorods |  | Mixed Formula |  | 323 | 0.01528585 | 65.42 | -236.47 | 3.73 | 0.132 | 0.968 | 0.928 | 0.0365 | [8 empty] | solid state reaction/spark plasma sintering | Not mentioned | Not mentioned | Polycrystalline
1 | https://doi.org/10.1016/j.solidstatesciences.2024.107620 | Bi2S3 + 1 wt% Bi0.33(Bi6S9)Br | Bi2S3 + 1 wt% Bi0.33(Bi6S9)Br nanorods |  | Bi2S3 | Bi2S3 | 1 wt% Bi0.33(Bi6S9)Br nanorods |  | Mixed Formula |  | 373 | 0.01538462 | 65 | -241.76 | 3.86 | 0.165 | 0.869 | 0.829 | 0.0392 | [8 empty] | solid state reaction/spark plasma sintering | Not mentioned | Not mentioned | Polycrystalline
1 | https://doi.org/10.1016/j.solidstatesciences.2024.107620 | Bi2S3 + 1 wt% Bi0.33(Bi6S9)Br | Bi2S3 + 1 wt% Bi0.33(Bi6S9)Br nanorods |  | Bi2S3 | Bi2S3 | 1 wt% Bi0.33(Bi6S9)Br nanorods |  | Mixed Formula |  | 423 | 0.01655081 | 60.42 | -252.35 | 3.9 | 0.204 | 0.799 | 0.757 | 0.0411 | [8 empty] | solid state reaction/spark plasma sintering | Not mentioned | Not mentioned | Polycrystalline
1 | https://doi.org/10.1016/j.solidstatesciences.2024.107620 | Bi2S3 + 1 wt% Bi0.33(Bi6S9)Br | Bi2S3 + 1 wt% Bi0.33(Bi6S9)Br nanorods |  | Bi2S3 | Bi2S3 | 1 wt% Bi0.33(Bi6S9)Br nanorods |  | Mixed Formula |  | 473 | 0.0198334 | 50.42 | -262.35 | 3.51 | 0.218 | 0.743 | 0.704 | 0.0379 | [8 empty] | solid state reaction/spark plasma sintering | Not mentioned | Not mentioned | Polycrystalline
1 | https://doi.org/10.1016/j.solidstatesciences.2024.107620 | Bi2S3 + 1 wt% Bi0.33(Bi6S9)Br | Bi2S3 + 1 wt% Bi0.33(Bi6S9)Br nanorods |  | Bi2S3 | Bi2S3 | 1 wt% Bi0.33(Bi6S9)Br nanorods |  | Mixed Formula |  | 523 | 0.02329916 | 42.92 | -278.24 | 3.37 | 0.244 | 0.706 | 0.669 | 0.0352 | [8 empty] | solid state reaction/spark plasma sintering | Not mentioned | Not mentioned | Polycrystalline
1 | https://doi.org/10.1016/j.solidstatesciences.2024.107620 | Bi2S3 + 1 wt% Bi0.33(Bi6S9)Br | Bi2S3 + 1 wt% Bi0.33(Bi6S9)Br nanorods |  | Bi2S3 | Bi2S3 | 1 wt% Bi0.33(Bi6S9)Br nanorods |  | Mixed Formula |  | 573 | 0.02696872 | 37.08 | -290 | 3.14 | 0.263 | 0.67 | 0.636 | 0.0331 | [8 empty] | solid state reaction/spark plasma sintering | Not mentioned | Not mentioned | Polycrystalline
1 | https://doi.org/10.1016/j.solidstatesciences.2024.107620 | Bi2S3 + 1 wt% Bi0.33(Bi6S9)Br | Bi2S3 + 1 wt% Bi0.33(Bi6S9)Br nanorods |  | Bi2S3 | Bi2S3 | 1 wt% Bi0.33(Bi6S9)Br nanorods |  | Mixed Formula |  | 623 | 0.03157562 | 31.67 | -311.76 | 3.08 | 0.292 | 0.642 | 0.609 | 0.0301 | [8 empty] | solid state reaction/spark plasma sintering | Not mentioned | Not mentioned | Polycrystalline
1 | https://doi.org/10.1016/j.solidstatesciences.2024.107620 | Bi2S3 + 1 wt% Bi0.33(Bi6S9)Br | Bi2S3 + 1 wt% Bi0.33(Bi6S9)Br nanorods |  | Bi2S3 | Bi2S3 | 1 wt% Bi0.33(Bi6S9)Br nanorods |  | Mixed Formula |  | 673 | 0.03636364 | 27.5 | -317.06 | 2.77 | 0.292 | 0.621 | 0.59 | 0.0285 | [8 empty] | solid state reaction/spark plasma sintering | Not mentioned | Not mentioned | Polycrystalline
1 | https://doi.org/10.1016/j.solidstatesciences.2024.107620 | Bi2S3 + 1 wt% Bi0.33(Bi6S9)Br | Bi2S3 + 2 wt% Bi0.33(Bi6S9)Br nanorods |  | Bi2S3 | Bi2S3 | 2 wt% Bi0.33(Bi6S9)Br nanorods |  | Mixed Formula |  | 323 | 0.01182313 | 84.58 | -193.53 | 3.25 | 0.113 | 0.994 | 0.943 | 0.0493 | [8 empty] | solid state reaction/spark plasma sintering | Not mentioned | Not mentioned | Polycrystalline
1 | https://doi.org/10.1016/j.solidstatesciences.2024.107620 | Bi2S3 + 1 wt% Bi0.33(Bi6S9)Br | Bi2S3 + 2 wt% Bi0.33(Bi6S9)Br nanorods |  | Bi2S3 | Bi2S3 | 2 wt% Bi0.33(Bi6S9)Br nanorods |  | Mixed Formula |  | 373 | 0.01126761 | 88.75 | -195.88 | 3.47 | 0.146 | 0.898 | 0.838 | 0.0557 | [8 empty] | solid state reaction/spark plasma sintering | Not mentioned | Not mentioned | Polycrystalline
1 | https://doi.org/10.1016/j.solidstatesciences.2024.107620 | Bi2S3 + 1 wt% Bi0.33(Bi6S9)Br | Bi2S3 + 2 wt% Bi0.33(Bi6S9)Br nanorods |  | Bi2S3 | Bi2S3 | 2 wt% Bi0.33(Bi6S9)Br nanorods |  | Mixed Formula |  | 423 | 0.01071467 | 93.33 | -207.65 | 4.18 | 0.213 | 0.825 | 0.756 | 0.0659 | [8 empty] | solid state reaction/spark plasma sintering | Not mentioned | Not mentioned | Polycrystalline
1 | https://doi.org/10.1016/j.solidstatesciences.2024.107620 | Bi2S3 + 1 wt% Bi0.33(Bi6S9)Br | Bi2S3 + 2 wt% Bi0.33(Bi6S9)Br nanorods |  | Bi2S3 | Bi2S3 | 2 wt% Bi0.33(Bi6S9)Br nanorods |  | Mixed Formula |  | 473 | 0.01142857 | 87.5 | -217.06 | 4.24 | 0.256 | 0.769 | 0.697 | 0.0675 | [8 empty] | solid state reaction/spark plasma sintering | Not mentioned | Not mentioned | Polycrystalline
1 | https://doi.org/10.1016/j.solidstatesciences.2024.107620 | Bi2S3 + 1 wt% Bi0.33(Bi6S9)Br | Bi2S3 + 2 wt% Bi0.33(Bi6S9)Br nanorods |  | Bi2S3 | Bi2S3 | 2 wt% Bi0.33(Bi6S9)Br nanorods |  | Mixed Formula |  | 523 | 0.01237164 | 80.83 | -231.18 | 4.38 | 0.308 | 0.725 | 0.656 | 0.0683 | [8 empty] | solid state reaction/spark plasma sintering | Not mentioned | Not mentioned | Polycrystalline
1 | https://doi.org/10.1016/j.solidstatesciences.2024.107620 | Bi2S3 + 1 wt% Bi0.33(Bi6S9)Br | Bi2S3 + 2 wt% Bi0.33(Bi6S9)Br nanorods |  | Bi2S3 | Bi2S3 | 2 wt% Bi0.33(Bi6S9)Br nanorods |  | Mixed Formula |  | 573 | 0.01283368 | 77.92 | -245.88 | 4.86 | 0.391 | 0.689 | 0.617 | 0.0712 | [8 empty] | solid state reaction/spark plasma sintering | Not mentioned | Not mentioned | Polycrystalline
1 | https://doi.org/10.1016/j.solidstatesciences.2024.107620 | Bi2S3 + 1 wt% Bi0.33(Bi6S9)Br | Bi2S3 + 2 wt% Bi0.33(Bi6S9)Br nanorods |  | Bi2S3 | Bi2S3 | 2 wt% Bi0.33(Bi6S9)Br nanorods |  | Mixed Formula |  | 623 | 0.0147232 | 67.92 | -258.24 | 4.62 | 0.425 | 0.657 | 0.592 | 0.0664 | [8 empty] | solid state reaction/spark plasma sintering | Not mentioned | Not mentioned | Polycrystalline
1 | https://doi.org/10.1016/j.solidstatesciences.2024.107620 | Bi2S3 + 1 wt% Bi0.33(Bi6S9)Br | Bi2S3 + 2 wt% Bi0.33(Bi6S9)Br nanorods |  | Bi2S3 | Bi2S3 | 2 wt% Bi0.33(Bi6S9)Br nanorods |  | Mixed Formula |  | 673 | 0.01690046 | 59.17 | -267.65 | 4.3 | 0.441 | 0.633 | 0.571 | 0.0616 | [8 empty] | solid state reaction/spark plasma sintering | Not mentioned | Not mentioned | Polycrystalline
1 | https://doi.org/10.1016/j.solidstatesciences.2024.107620 | Bi2S3 + 1 wt% Bi0.33(Bi6S9)Br | Bi2S3 + 3 wt% Bi0.33(Bi6S9)Br nanorods |  | Bi2S3 | Bi2S3 | 3 wt% Bi0.33(Bi6S9)Br nanorods |  | Mixed Formula |  | 323 | 0.004790419 | 208.75 | -128.24 | 3.57 | 0.114 | 1.061 | 0.931 | 0.129 | [8 empty] | solid state reaction/spark plasma sintering | Not mentioned | Not mentioned | Polycrystalline
1 | https://doi.org/10.1016/j.solidstatesciences.2024.107620 | Bi2S3 + 1 wt% Bi0.33(Bi6S9)Br | Bi2S3 + 3 wt% Bi0.33(Bi6S9)Br nanorods |  | Bi2S3 | Bi2S3 | 3 wt% Bi0.33(Bi6S9)Br nanorods |  | Mixed Formula |  | 373 | 0.004838632 | 206.67 | -135.88 | 3.99 | 0.154 | 0.979 | 0.836 | 0.14 | [8 empty] | solid state reaction/spark plasma sintering | Not mentioned | Not mentioned | Polycrystalline
1 | https://doi.org/10.1016/j.solidstatesciences.2024.107620 | Bi2S3 + 1 wt% Bi0.33(Bi6S9)Br | Bi2S3 + 3 wt% Bi0.33(Bi6S9)Br nanorods |  | Bi2S3 | Bi2S3 | 3 wt% Bi0.33(Bi6S9)Br nanorods |  | Mixed Formula |  | 423 | 0.005206164 | 192.08 | -146.47 | 4.27 | 0.199 | 0.907 | 0.76 | 0.145 | [8 empty] | solid state reaction/spark plasma sintering | Not mentioned | Not mentioned | Polycrystalline
1 | https://doi.org/10.1016/j.solidstatesciences.2024.107620 | Bi2S3 + 1 wt% Bi0.33(Bi6S9)Br | Bi2S3 + 3 wt% Bi0.33(Bi6S9)Br nanorods |  | Bi2S3 | Bi2S3 | 3 wt% Bi0.33(Bi6S9)Br nanorods |  | Mixed Formula |  | 473 | 0.005970149 | 167.5 | -160.59 | 4.48 | 0.246 | 0.858 | 0.718 | 0.138 | [8 empty] | solid state reaction/spark plasma sintering | Not mentioned | Not mentioned | Polycrystalline
1 | https://doi.org/10.1016/j.solidstatesciences.2024.107620 | Bi2S3 + 1 wt% Bi0.33(Bi6S9)Br | Bi2S3 + 3 wt% Bi0.33(Bi6S9)Br nanorods |  | Bi2S3 | Bi2S3 | 3 wt% Bi0.33(Bi6S9)Br nanorods |  | Mixed Formula |  | 523 | 0.007038288 | 142.08 | -175.29 | 4.52 | 0.287 | 0.825 | 0.695 | 0.128 | [8 empty] | solid state reaction/spark plasma sintering | Not mentioned | Not mentioned | Polycrystalline
1 | https://doi.org/10.1016/j.solidstatesciences.2024.107620 | Bi2S3 + 1 wt% Bi0.33(Bi6S9)Br | Bi2S3 + 3 wt% Bi0.33(Bi6S9)Br nanorods |  | Bi2S3 | Bi2S3 | 3 wt% Bi0.33(Bi6S9)Br nanorods |  | Mixed Formula |  | 573 | 0.008163265 | 122.5 | -186.47 | 4.4 | 0.311 | 0.809 | 0.689 | 0.119 | [8 empty] | solid state reaction/spark plasma sintering | Not mentioned | Not mentioned | Polycrystalline
1 | https://doi.org/10.1016/j.solidstatesciences.2024.107620 | Bi2S3 + 1 wt% Bi0.33(Bi6S9)Br | Bi2S3 + 3 wt% Bi0.33(Bi6S9)Br nanorods |  | Bi2S3 | Bi2S3 | 3 wt% Bi0.33(Bi6S9)Br nanorods |  | Mixed Formula |  | 623 | 0.009876543 | 101.25 | -201.18 | 4.2 | 0.336 | 0.772 | 0.665 | 0.105 | [8 empty] | solid state reaction/spark plasma sintering | Not mentioned | Not mentioned | Polycrystalline
1 | https://doi.org/10.1016/j.solidstatesciences.2024.107620 | Bi2S3 + 1 wt% Bi0.33(Bi6S9)Br | Bi2S3 + 3 wt% Bi0.33(Bi6S9)Br nanorods |  | Bi2S3 | Bi2S3 | 3 wt% Bi0.33(Bi6S9)Br nanorods |  | Mixed Formula |  | 673 | 0.01148369 | 87.08 | -212.35 | 3.98 | 0.366 | 0.731 | 0.635 | 0.0973 | [8 empty] | solid state reaction/spark plasma sintering | Not mentioned | Not mentioned | Polycrystalline
1 | https://doi.org/10.1016/j.solidstatesciences.2024.107620 | Bi2S3 + 1 wt% Bi0.33(Bi6S9)Br | Bi2S3 + 5 wt% Bi0.33(Bi6S9)Br nanorods |  | Bi2S3 | Bi2S3 | 5 wt% Bi0.33(Bi6S9)Br nanorods |  | Mixed Formula |  | 323 | 0.006349206 | 157.5 | -120.59 | 2.39 | 0.0807 | 0.982 | 0.883 | 0.096 | [8 empty] | solid state reaction/spark plasma sintering | Not mentioned | Not mentioned | Polycrystalline
1 | https://doi.org/10.1016/j.solidstatesciences.2024.107620 | Bi2S3 + 1 wt% Bi0.33(Bi6S9)Br | Bi2S3 + 5 wt% Bi0.33(Bi6S9)Br nanorods |  | Bi2S3 | Bi2S3 | 5 wt% Bi0.33(Bi6S9)Br nanorods |  | Mixed Formula |  | 373 | 0.00610687 | 163.75 | -128.82 | 2.86 | 0.118 | 0.899 | 0.787 | 0.111 | [8 empty] | solid state reaction/spark plasma sintering | Not mentioned | Not mentioned | Polycrystalline
1 | https://doi.org/10.1016/j.solidstatesciences.2024.107620 | Bi2S3 + 1 wt% Bi0.33(Bi6S9)Br | Bi2S3 + 5 wt% Bi0.33(Bi6S9)Br nanorods |  | Bi2S3 | Bi2S3 | 5 wt% Bi0.33(Bi6S9)Br nanorods |  | Mixed Formula |  | 423 | 0.00641725 | 155.83 | -141.18 | 3.24 | 0.163 | 0.831 | 0.714 | 0.117 | [8 empty] | solid state reaction/spark plasma sintering | Not mentioned | Not mentioned | Polycrystalline
1 | https://doi.org/10.1016/j.solidstatesciences.2024.107620 | Bi2S3 + 1 wt% Bi0.33(Bi6S9)Br | Bi2S3 + 5 wt% Bi0.33(Bi6S9)Br nanorods |  | Bi2S3 | Bi2S3 | 5 wt% Bi0.33(Bi6S9)Br nanorods |  | Mixed Formula |  | 473 | 0.00722909 | 138.33 | -154.71 | 3.42 | 0.206 | 0.776 | 0.661 | 0.114 | [8 empty] | solid state reaction/spark plasma sintering | Not mentioned | Not mentioned | Polycrystalline
1 | https://doi.org/10.1016/j.solidstatesciences.2024.107620 | Bi2S3 + 1 wt% Bi0.33(Bi6S9)Br | Bi2S3 + 5 wt% Bi0.33(Bi6S9)Br nanorods |  | Bi2S3 | Bi2S3 | 5 wt% Bi0.33(Bi6S9)Br nanorods |  | Mixed Formula |  | 523 | 0.008450942 | 118.33 | -172.35 | 3.63 | 0.254 | 0.739 | 0.632 | 0.106 | [8 empty] | solid state reaction/spark plasma sintering | Not mentioned | Not mentioned | Polycrystalline
1 | https://doi.org/10.1016/j.solidstatesciences.2024.107620 | Bi2S3 + 1 wt% Bi0.33(Bi6S9)Br | Bi2S3 + 5 wt% Bi0.33(Bi6S9)Br nanorods |  | Bi2S3 | Bi2S3 | 5 wt% Bi0.33(Bi6S9)Br nanorods |  | Mixed Formula |  | 573 | 0.01 | 100 | -187.65 | 3.63 | 0.288 | 0.71 | 0.614 | 0.0963 | [8 empty] | solid state reaction/spark plasma sintering | Not mentioned | Not mentioned | Polycrystalline
1 | https://doi.org/10.1016/j.solidstatesciences.2024.107620 | Bi2S3 + 1 wt% Bi0.33(Bi6S9)Br | Bi2S3 + 5 wt% Bi0.33(Bi6S9)Br nanorods |  | Bi2S3 | Bi2S3 | 5 wt% Bi0.33(Bi6S9)Br nanorods |  | Mixed Formula |  | 623 | 0.0125 | 80 | -206.47 | 3.48 | 0.315 | 0.677 | 0.595 | 0.0824 | [8 empty] | solid state reaction/spark plasma sintering | Not mentioned | Not mentioned | Polycrystalline
1 | https://doi.org/10.1016/j.solidstatesciences.2024.107620 | Bi2S3 + 1 wt% Bi0.33(Bi6S9)Br | Bi2S3 + 5 wt% Bi0.33(Bi6S9)Br nanorods |  | Bi2S3 | Bi2S3 | 5 wt% Bi0.33(Bi6S9)Br nanorods |  | Mixed Formula |  | 673 | 0.01610825 | 62.08 | -229.41 | 3.32 | 0.344 | 0.637 | 0.569 | 0.0677 | [8 empty] | solid state reaction/spark plasma sintering | Not mentioned | Not mentioned | Polycrystalline
1 | https://doi.org/10.1016/j.ceramint.2024.03.173 | SnSe0.95 |  | SnSe0.95 + x wt% SmCl3 + y wt% ErCl3 | SnSe | SnSe0.95 | None |  | Stoichiometric Formula |  | 323 | #DIV/0! | 0 | 716.13 | 0.02 | 0.001 | 1.082 | 1.088 | 0.000208 | [8 empty] | solid state reaction/spark plasma sintering | Not mentioned | Not mentioned | Polycrystalline
1 | https://doi.org/10.1016/j.ceramint.2024.03.173 | SnSe0.95 |  | SnSe0.95 + x wt% SmCl3 + y wt% ErCl3 | SnSe | SnSe0.95 | None |  | Stoichiometric Formula |  | 373 | 7.518797 | 0.133 | 698.92 | 0.04 | 0.001 | 0.923 | 0.925 | 0.000208 | [8 empty] | solid state reaction/spark plasma sintering | Not mentioned | Not mentioned | Polycrystalline
1 | https://doi.org/10.1016/j.ceramint.2024.03.173 | SnSe0.95 |  | SnSe0.95 + x wt% SmCl3 + y wt% ErCl3 | SnSe | SnSe0.95 | None |  | Stoichiometric Formula |  | 423 | 3.703704 | 0.27 | 627.96 | 0.04 | 0.003 | 0.821 | 0.822 | 0.000139 | [8 empty] | solid state reaction/spark plasma sintering | Not mentioned | Not mentioned | Polycrystalline
1 | https://doi.org/10.1016/j.ceramint.2024.03.173 | SnSe0.95 |  | SnSe0.95 + x wt% SmCl3 + y wt% ErCl3 | SnSe | SnSe0.95 | None |  | Stoichiometric Formula |  | 473 | 3.030303 | 0.33 | 580.65 | 0.06 | 0.003 | 0.743 | 0.743 | 0.000278 | [8 empty] | solid state reaction/spark plasma sintering | Not mentioned | Not mentioned | Polycrystalline
1 | https://doi.org/10.1016/j.ceramint.2024.03.173 | SnSe0.95 |  | SnSe0.95 + x wt% SmCl3 + y wt% ErCl3 | SnSe | SnSe0.95 | None |  | Stoichiometric Formula |  | 523 | 1.886792 | 0.53 | 544.09 | 0.1 | 0.0084 | 0.67 | 0.669 | 0.000417 | [8 empty] | solid state reaction/spark plasma sintering | Not mentioned | Not mentioned | Polycrystalline
1 | https://doi.org/10.1016/j.ceramint.2024.03.173 | SnSe0.95 |  | SnSe0.95 + x wt% SmCl3 + y wt% ErCl3 | SnSe | SnSe0.95 | None |  | Stoichiometric Formula |  | 573 | 1.666667 | 0.6 | 458.06 | 0.1 | 0.0084 | 0.638 | 0.636 | 0.000556 | [8 empty] | solid state reaction/spark plasma sintering | Not mentioned | Not mentioned | Polycrystalline
1 | https://doi.org/10.1016/j.ceramint.2024.03.173 | SnSe0.95 |  | SnSe0.95 + x wt% SmCl3 + y wt% ErCl3 | SnSe | SnSe0.95 | None |  | Stoichiometric Formula |  | 623 | 1.492537 | 0.67 | -159.14 | 0.04 | 0.00168 | 0.623 | 0.622 | 0.000625 | [8 empty] | solid state reaction/spark plasma sintering | Not mentioned | Not mentioned | Polycrystalline
1 | https://doi.org/10.1016/j.ceramint.2024.03.173 | SnSe0.95 |  | SnSe0.95 + x wt% SmCl3 + y wt% ErCl3 | SnSe | SnSe0.95 | None |  | Stoichiometric Formula |  | 673 | 1.075269 | 0.93 | -303.23 | 0.08 | 0.00672 | 0.629 | 0.627 | 0.00104 | [8 empty] | solid state reaction/spark plasma sintering | Not mentioned | Not mentioned | Polycrystalline
1 | https://doi.org/10.1016/j.ceramint.2024.03.173 | SnSe0.95 |  | SnSe0.95 + x wt% SmCl3 + y wt% ErCl3 | SnSe | SnSe0.95 | None |  | Stoichiometric Formula |  | 723 | 0.5780347 | 1.73 | -311.83 | 0.15 | 0.0151 | 0.648 | 0.645 | 0.00201 | [8 empty] | solid state reaction/spark plasma sintering | Not mentioned | Not mentioned | Polycrystalline
1 | https://doi.org/10.1016/j.ceramint.2024.03.173 | SnSe0.95 |  | SnSe0.95 + x wt% SmCl3 + y wt% ErCl3 | SnSe | SnSe0.95 | None |  | Stoichiometric Formula |  | 773 | 0.3058104 | 3.27 | -311.83 | 0.3 | 0.0336 | 0.665 | 0.661 | 0.00396 | [8 empty] | solid state reaction/spark plasma sintering | Not mentioned | Not mentioned | Polycrystalline
1 | https://doi.org/10.1016/j.ceramint.2024.03.173 | SnSe0.95 + 0.75 wt% SmCl3 |  | SnSe0.95 + x wt% SmCl3 + y wt% ErCl3 | SnSe | SnSe0.95 | 0.75 wt% SmCl3 |  | Mixed Formula |  | 323 | 0.1119821 | 8.93 | -215.05 | 0.39 | 0.0168 | 0.836 | 0.833 | [9 empty] | solid state reaction/spark plasma sintering | Not mentioned | Not mentioned | Polycrystalline
1 | https://doi.org/10.1016/j.ceramint.2024.03.173 | SnSe0.95 + 0.75 wt% SmCl3 |  | SnSe0.95 + x wt% SmCl3 + y wt% ErCl3 | SnSe | SnSe0.95 | 0.75 wt% SmCl3 |  | Mixed Formula |  | 373 | 0.0862069 | 11.6 | -223.66 | 0.56 | 0.0286 | 0.742 | 0.734 | [9 empty] | solid state reaction/spark plasma sintering | Not mentioned | Not mentioned | Polycrystalline
1 | https://doi.org/10.1016/j.ceramint.2024.03.173 | SnSe0.95 + 0.75 wt% SmCl3 |  | SnSe0.95 + x wt% SmCl3 + y wt% ErCl3 | SnSe | SnSe0.95 | 0.75 wt% SmCl3 |  | Mixed Formula |  | 423 | 0.06816633 | 14.67 | -234.41 | 0.8 | 0.0487 | 0.665 | 0.654 | [9 empty] | solid state reaction/spark plasma sintering | Not mentioned | Not mentioned | Polycrystalline
1 | https://doi.org/10.1016/j.ceramint.2024.03.173 | SnSe0.95 + 0.75 wt% SmCl3 |  | SnSe0.95 + x wt% SmCl3 + y wt% ErCl3 | SnSe | SnSe0.95 | 0.75 wt% SmCl3 |  | Mixed Formula |  | 473 | 0.06146281 | 16.27 | -251.61 | 0.98 | 0.0756 | 0.604 | 0.591 | [9 empty] | solid state reaction/spark plasma sintering | Not mentioned | Not mentioned | Polycrystalline
1 | https://doi.org/10.1016/j.ceramint.2024.03.173 | SnSe0.95 + 0.75 wt% SmCl3 |  | SnSe0.95 + x wt% SmCl3 + y wt% ErCl3 | SnSe | SnSe0.95 | 0.75 wt% SmCl3 |  | Mixed Formula |  | 523 | 0.05858231 | 17.07 | -266.67 | 1.21 | 0.119 | 0.556 | 0.54 | [9 empty] | solid state reaction/spark plasma sintering | Not mentioned | Not mentioned | Polycrystalline
1 | https://doi.org/10.1016/j.ceramint.2024.03.173 | SnSe0.95 + 0.75 wt% SmCl3 |  | SnSe0.95 + x wt% SmCl3 + y wt% ErCl3 | SnSe | SnSe0.95 | 0.75 wt% SmCl3 |  | Mixed Formula |  | 573 | 0.04918839 | 20.33 | -301.08 | 1.84 | 0.2 | 0.535 | 0.515 | [9 empty] | solid state reaction/spark plasma sintering | Not mentioned | Not mentioned | Polycrystalline
1 | https://doi.org/10.1016/j.ceramint.2024.03.173 | SnSe0.95 + 0.75 wt% SmCl3 |  | SnSe0.95 + x wt% SmCl3 + y wt% ErCl3 | SnSe | SnSe0.95 | 0.75 wt% SmCl3 |  | Mixed Formula |  | 623 | 0.03777862 | 26.47 | -320.43 | 2.73 | 0.329 | 0.523 | 0.495 | [9 empty] | solid state reaction/spark plasma sintering | Not mentioned | Not mentioned | Polycrystalline
1 | https://doi.org/10.1016/j.ceramint.2024.03.173 | SnSe0.95 + 0.75 wt% SmCl3 |  | SnSe0.95 + x wt% SmCl3 + y wt% ErCl3 | SnSe | SnSe0.95 | 0.75 wt% SmCl3 |  | Mixed Formula |  | 673 | 0.02906977 | 34.4 | -333.33 | 3.76 | 0.496 | 0.517 | 0.477 | [9 empty] | solid state reaction/spark plasma sintering | Not mentioned | Not mentioned | Polycrystalline
1 | https://doi.org/10.1016/j.ceramint.2024.03.173 | SnSe0.95 + 0.75 wt% SmCl3 |  | SnSe0.95 + x wt% SmCl3 + y wt% ErCl3 | SnSe | SnSe0.95 | 0.75 wt% SmCl3 |  | Mixed Formula |  | 723 | 0.0273224 | 36.6 | -341.94 | 4.26 | 0.613 | 0.506 | 0.463 | [9 empty] | solid state reaction/spark plasma sintering | Not mentioned | Not mentioned | Polycrystalline
1 | https://doi.org/10.1016/j.ceramint.2024.03.173 | SnSe0.95 + 0.75 wt% SmCl3 |  | SnSe0.95 + x wt% SmCl3 + y wt% ErCl3 | SnSe | SnSe0.95 | 0.75 wt% SmCl3 |  | Mixed Formula |  | 773 | 0.02912904 | 34.33 | -352.69 | 4.27 | 0.701 | 0.477 | 0.432 | [9 empty] | solid state reaction/spark plasma sintering | Not mentioned | Not mentioned | Polycrystalline
1 | https://doi.org/10.1016/j.ceramint.2024.03.173 | SnSe0.95 + 1 wt% SmCl3 |  | SnSe0.95 + x wt% SmCl3 + y wt% ErCl3 | SnSe | SnSe0.95 | 1 wt% SmCl3 |  | Mixed Formula |  | 323 | 0.1388889 | 7.2 | -227.96 | 0.36 | 0.0151 | 0.815 | 0.808 | [9 empty] | solid state reaction/spark plasma sintering | Not mentioned | Not mentioned | Polycrystalline
1 | https://doi.org/10.1016/j.ceramint.2024.03.173 | SnSe0.95 + 1 wt% SmCl3 |  | SnSe0.95 + x wt% SmCl3 + y wt% ErCl3 | SnSe | SnSe0.95 | 1 wt% SmCl3 |  | Mixed Formula |  | 373 | 0.09737098 | 10.27 | -238.71 | 0.57 | 0.0286 | 0.722 | 0.714 | [9 empty] | solid state reaction/spark plasma sintering | Not mentioned | Not mentioned | Polycrystalline
1 | https://doi.org/10.1016/j.ceramint.2024.03.173 | SnSe0.95 + 1 wt% SmCl3 |  | SnSe0.95 + x wt% SmCl3 + y wt% ErCl3 | SnSe | SnSe0.95 | 1 wt% SmCl3 |  | Mixed Formula |  | 423 | 0.07283321 | 13.73 | -253.76 | 0.85 | 0.0555 | 0.652 | 0.638 | [9 empty] | solid state reaction/spark plasma sintering | Not mentioned | Not mentioned | Polycrystalline
1 | https://doi.org/10.1016/j.ceramint.2024.03.173 | SnSe0.95 + 1 wt% SmCl3 |  | SnSe0.95 + x wt% SmCl3 + y wt% ErCl3 | SnSe | SnSe0.95 | 1 wt% SmCl3 |  | Mixed Formula |  | 473 | 0.06071645 | 16.47 | -266.67 | 1.18 | 0.0958 | 0.595 | 0.58 | [9 empty] | solid state reaction/spark plasma sintering | Not mentioned | Not mentioned | Polycrystalline
1 | https://doi.org/10.1016/j.ceramint.2024.03.173 | SnSe0.95 + 1 wt% SmCl3 |  | SnSe0.95 + x wt% SmCl3 + y wt% ErCl3 | SnSe | SnSe0.95 | 1 wt% SmCl3 |  | Mixed Formula |  | 523 | 0.0577034 | 17.33 | -288.17 | 1.45 | 0.141 | 0.552 | 0.533 | [9 empty] | solid state reaction/spark plasma sintering | Not mentioned | Not mentioned | Polycrystalline
1 | https://doi.org/10.1016/j.ceramint.2024.03.173 | SnSe0.95 + 1 wt% SmCl3 |  | SnSe0.95 + x wt% SmCl3 + y wt% ErCl3 | SnSe | SnSe0.95 | 1 wt% SmCl3 |  | Mixed Formula |  | 573 | 0.04807692 | 20.8 | -322.58 | 2.19 | 0.245 | 0.525 | 0.504 | [9 empty] | solid state reaction/spark plasma sintering | Not mentioned | Not mentioned | Polycrystalline
1 | https://doi.org/10.1016/j.ceramint.2024.03.173 | SnSe0.95 + 1 wt% SmCl3 |  | SnSe0.95 + x wt% SmCl3 + y wt% ErCl3 | SnSe | SnSe0.95 | 1 wt% SmCl3 |  | Mixed Formula |  | 623 | 0.03597122 | 27.8 | -344.09 | 3.33 | 0.415 | 0.51 | 0.483 | [9 empty] | solid state reaction/spark plasma sintering | Not mentioned | Not mentioned | Polycrystalline
1 | https://doi.org/10.1016/j.ceramint.2024.03.173 | SnSe0.95 + 1 wt% SmCl3 |  | SnSe0.95 + x wt% SmCl3 + y wt% ErCl3 | SnSe | SnSe0.95 | 1 wt% SmCl3 |  | Mixed Formula |  | 673 | 0.02727025 | 36.67 | -356.99 | 4.76 | 0.644 | 0.505 | 0.466 | [9 empty] | solid state reaction/spark plasma sintering | Not mentioned | Not mentioned | Polycrystalline
1 | https://doi.org/10.1016/j.ceramint.2024.03.173 | SnSe0.95 + 1 wt% SmCl3 |  | SnSe0.95 + x wt% SmCl3 + y wt% ErCl3 | SnSe | SnSe0.95 | 1 wt% SmCl3 |  | Mixed Formula |  | 723 | 0.02650411 | 37.73 | -372.04 | 5.3 | 0.79 | 0.49 | 0.446 | [9 empty] | solid state reaction/spark plasma sintering | Not mentioned | Not mentioned | Polycrystalline
1 | https://doi.org/10.1016/j.ceramint.2024.03.173 | SnSe0.95 + 1 wt% SmCl3 |  | SnSe0.95 + x wt% SmCl3 + y wt% ErCl3 | SnSe | SnSe0.95 | 1 wt% SmCl3 |  | Mixed Formula |  | 773 | 0.02727025 | 36.67 | -384.95 | 5.45 | 0.908 | 0.473 | 0.423 | [9 empty] | solid state reaction/spark plasma sintering | Not mentioned | Not mentioned | Polycrystalline
1 | https://doi.org/10.1016/j.ceramint.2024.03.173 | SnSe0.95 + 1.25 wt% SmCl3 |  | SnSe0.95 + x wt% SmCl3 + y wt% ErCl3 | SnSe | SnSe0.95 | 1.25 wt% SmCl3 |  | Mixed Formula |  | 323 | 0.3571429 | 2.8 | -264.52 | 0.18 | 0.00336 | 0.824 | 0.822 | 0.00167 | [8 empty] | solid state reaction/spark plasma sintering | Not mentioned | Not mentioned | Polycrystalline
1 | https://doi.org/10.1016/j.ceramint.2024.03.173 | SnSe0.95 + 1.25 wt% SmCl3 |  | SnSe0.95 + x wt% SmCl3 + y wt% ErCl3 | SnSe | SnSe0.95 | 1.25 wt% SmCl3 |  | Mixed Formula |  | 373 | 0.25 | 4 | -279.57 | 0.32 | 0.0101 | 0.726 | 0.725 | 0.00243 | [8 empty] | solid state reaction/spark plasma sintering | Not mentioned | Not mentioned | Polycrystalline
1 | https://doi.org/10.1016/j.ceramint.2024.03.173 | SnSe0.95 + 1.25 wt% SmCl3 |  | SnSe0.95 + x wt% SmCl3 + y wt% ErCl3 | SnSe | SnSe0.95 | 1.25 wt% SmCl3 |  | Mixed Formula |  | 423 | 0.1851852 | 5.4 | -294.62 | 0.46 | 0.0286 | 0.649 | 0.642 | 0.00368 | [8 empty] | solid state reaction/spark plasma sintering | Not mentioned | Not mentioned | Polycrystalline
1 | https://doi.org/10.1016/j.ceramint.2024.03.173 | SnSe0.95 + 1.25 wt% SmCl3 |  | SnSe0.95 + x wt% SmCl3 + y wt% ErCl3 | SnSe | SnSe0.95 | 1.25 wt% SmCl3 |  | Mixed Formula |  | 473 | 0.1666667 | 6 | -311.83 | 0.58 | 0.0454 | 0.585 | 0.58 | 0.00451 | [8 empty] | solid state reaction/spark plasma sintering | Not mentioned | Not mentioned | Polycrystalline
1 | https://doi.org/10.1016/j.ceramint.2024.03.173 | SnSe0.95 + 1.25 wt% SmCl3 |  | SnSe0.95 + x wt% SmCl3 + y wt% ErCl3 | SnSe | SnSe0.95 | 1.25 wt% SmCl3 |  | Mixed Formula |  | 523 | 0.1545595 | 6.47 | -333.33 | 0.69 | 0.0689 | 0.536 | 0.528 | 0.00535 | [8 empty] | solid state reaction/spark plasma sintering | Not mentioned | Not mentioned | Polycrystalline
1 | https://doi.org/10.1016/j.ceramint.2024.03.173 | SnSe0.95 + 1.25 wt% SmCl3 |  | SnSe0.95 + x wt% SmCl3 + y wt% ErCl3 | SnSe | SnSe0.95 | 1.25 wt% SmCl3 |  | Mixed Formula |  | 573 | 0.1136364 | 8.8 | -365.59 | 1.16 | 0.131 | 0.505 | 0.493 | 0.00785 | [8 empty] | solid state reaction/spark plasma sintering | Not mentioned | Not mentioned | Polycrystalline
1 | https://doi.org/10.1016/j.ceramint.2024.03.173 | SnSe0.95 + 1.25 wt% SmCl3 |  | SnSe0.95 + x wt% SmCl3 + y wt% ErCl3 | SnSe | SnSe0.95 | 1.25 wt% SmCl3 |  | Mixed Formula |  | 623 | 0.06146281 | 16.27 | -387.1 | 2.44 | 0.318 | 0.481 | 0.464 | 0.0154 | [8 empty] | solid state reaction/spark plasma sintering | Not mentioned | Not mentioned | Polycrystalline
1 | https://doi.org/10.1016/j.ceramint.2024.03.173 | SnSe0.95 + 1.25 wt% SmCl3 |  | SnSe0.95 + x wt% SmCl3 + y wt% ErCl3 | SnSe | SnSe0.95 | 1.25 wt% SmCl3 |  | Mixed Formula |  | 673 | 0.03456619 | 28.93 | -400 | 4.61 | 0.642 | 0.486 | 0.454 | 0.0298 | [8 empty] | solid state reaction/spark plasma sintering | Not mentioned | Not mentioned | Polycrystalline
1 | https://doi.org/10.1016/j.ceramint.2024.03.173 | SnSe0.95 + 1.25 wt% SmCl3 |  | SnSe0.95 + x wt% SmCl3 + y wt% ErCl3 | SnSe | SnSe0.95 | 1.25 wt% SmCl3 |  | Mixed Formula |  | 723 | 0.03205128 | 31.2 | -410.75 | 5.25 | 0.81 | 0.473 | 0.436 | 0.0345 | [8 empty] | solid state reaction/spark plasma sintering | Not mentioned | Not mentioned | Polycrystalline
1 | https://doi.org/10.1016/j.ceramint.2024.03.173 | SnSe0.95 + 1.25 wt% SmCl3 |  | SnSe0.95 + x wt% SmCl3 + y wt% ErCl3 | SnSe | SnSe0.95 | 1.25 wt% SmCl3 |  | Mixed Formula |  | 773 | 0.03275467 | 30.53 | -430.11 | 5.6 | 0.966 | 0.453 | 0.416 | 0.0358 | [8 empty] | solid state reaction/spark plasma sintering | Not mentioned | Not mentioned | Polycrystalline
1 | https://doi.org/10.1016/j.ceramint.2024.03.173 | SnSe0.95 + 1.5 wt% SmCl3 |  | SnSe0.95 + x wt% SmCl3 + y wt% ErCl3 | SnSe | SnSe0.95 | 1.5 wt% SmCl3 |  | Mixed Formula |  | 323 | 0.1402525 | 7.13 | -208.6 | 0.31 | 0.0101 | 0.82 | 0.817 | [9 empty] | solid state reaction/spark plasma sintering | Not mentioned | Not mentioned | Polycrystalline
1 | https://doi.org/10.1016/j.ceramint.2024.03.173 | SnSe0.95 + 1.5 wt% SmCl3 |  | SnSe0.95 + x wt% SmCl3 + y wt% ErCl3 | SnSe | SnSe0.95 | 1.5 wt% SmCl3 |  | Mixed Formula |  | 373 | 0.1127396 | 8.87 | -219.35 | 0.42 | 0.0185 | 0.723 | 0.717 | [9 empty] | solid state reaction/spark plasma sintering | Not mentioned | Not mentioned | Polycrystalline
1 | https://doi.org/10.1016/j.ceramint.2024.03.173 | SnSe0.95 + 1.5 wt% SmCl3 |  | SnSe0.95 + x wt% SmCl3 + y wt% ErCl3 | SnSe | SnSe0.95 | 1.5 wt% SmCl3 |  | Mixed Formula |  | 423 | 0.09433962 | 10.6 | -238.71 | 0.61 | 0.0387 | 0.641 | 0.633 | [9 empty] | solid state reaction/spark plasma sintering | Not mentioned | Not mentioned | Polycrystalline
1 | https://doi.org/10.1016/j.ceramint.2024.03.173 | SnSe0.95 + 1.5 wt% SmCl3 |  | SnSe0.95 + x wt% SmCl3 + y wt% ErCl3 | SnSe | SnSe0.95 | 1.5 wt% SmCl3 |  | Mixed Formula |  | 473 | 0.0862069 | 11.6 | -255.91 | 0.74 | 0.0588 | 0.57 | 0.558 | [9 empty] | solid state reaction/spark plasma sintering | Not mentioned | Not mentioned | Polycrystalline
1 | https://doi.org/10.1016/j.ceramint.2024.03.173 | SnSe0.95 + 1.5 wt% SmCl3 |  | SnSe0.95 + x wt% SmCl3 + y wt% ErCl3 | SnSe | SnSe0.95 | 1.5 wt% SmCl3 |  | Mixed Formula |  | 523 | 0.08673027 | 11.53 | -286.02 | 0.94 | 0.0908 | 0.532 | 0.52 | [9 empty] | solid state reaction/spark plasma sintering | Not mentioned | Not mentioned | Polycrystalline
1 | https://doi.org/10.1016/j.ceramint.2024.03.173 | SnSe0.95 + 1.5 wt% SmCl3 |  | SnSe0.95 + x wt% SmCl3 + y wt% ErCl3 | SnSe | SnSe0.95 | 1.5 wt% SmCl3 |  | Mixed Formula |  | 573 | 0.07501875 | 13.33 | -322.58 | 1.37 | 0.16 | 0.495 | 0.479 | [9 empty] | solid state reaction/spark plasma sintering | Not mentioned | Not mentioned | Polycrystalline
1 | https://doi.org/10.1016/j.ceramint.2024.03.173 | SnSe0.95 + 1.5 wt% SmCl3 |  | SnSe0.95 + x wt% SmCl3 + y wt% ErCl3 | SnSe | SnSe0.95 | 1.5 wt% SmCl3 |  | Mixed Formula |  | 623 | 0.05376344 | 18.6 | -344.09 | 2.2 | 0.292 | 0.473 | 0.45 | [9 empty] | solid state reaction/spark plasma sintering | Not mentioned | Not mentioned | Polycrystalline
1 | https://doi.org/10.1016/j.ceramint.2024.03.173 | SnSe0.95 + 1.5 wt% SmCl3 |  | SnSe0.95 + x wt% SmCl3 + y wt% ErCl3 | SnSe | SnSe0.95 | 1.5 wt% SmCl3 |  | Mixed Formula |  | 673 | 0.03685957 | 27.13 | -350.54 | 3.39 | 0.484 | 0.475 | 0.443 | [9 empty] | solid state reaction/spark plasma sintering | Not mentioned | Not mentioned | Polycrystalline
1 | https://doi.org/10.1016/j.ceramint.2024.03.173 | SnSe0.95 + 1.5 wt% SmCl3 |  | SnSe0.95 + x wt% SmCl3 + y wt% ErCl3 | SnSe | SnSe0.95 | 1.5 wt% SmCl3 |  | Mixed Formula |  | 723 | 0.03480682 | 28.73 | -369.89 | 3.92 | 0.627 | 0.457 | 0.421 | [9 empty] | solid state reaction/spark plasma sintering | Not mentioned | Not mentioned | Polycrystalline
1 | https://doi.org/10.1016/j.ceramint.2024.03.173 | SnSe0.95 + 1.5 wt% SmCl3 |  | SnSe0.95 + x wt% SmCl3 + y wt% ErCl3 | SnSe | SnSe0.95 | 1.5 wt% SmCl3 |  | Mixed Formula |  | 773 | 0.03597122 | 27.8 | -380.65 | 4.03 | 0.729 | 0.433 | 0.396 | [9 empty] | solid state reaction/spark plasma sintering | Not mentioned | Not mentioned | Polycrystalline
1 | https://doi.org/10.1016/j.ceramint.2024.03.173 | SnSe0.95 + 1.25 wt% SnCl3 + 0.0675 wt% ErCl3 |  | SnSe0.95 + x wt% SmCl3 + y wt% ErCl3 | SnSe | SnSe0.95 | 1.25 wt% SmCl3 , 0.0675 wt% ErCl3 |  | Mixed Formula |  | 323 | 0.2724796 | 3.67 | -236.96 | 0.192 | 0.00795 | 0.679 | 0.647 | 0.00201 | [8 empty] | solid state reaction/spark plasma sintering | Not mentioned | Not mentioned | Polycrystalline
1 | https://doi.org/10.1016/j.ceramint.2024.03.173 | SnSe0.95 + 1.25 wt% SnCl3 + 0.0675 wt% ErCl3 |  | SnSe0.95 + x wt% SmCl3 + y wt% ErCl3 | SnSe | SnSe0.95 | 1.25 wt% SmCl3 , 0.0675 wt% ErCl3 |  | Mixed Formula |  | 373 | 0.2421308 | 4.13 | -263.04 | 0.293 | 0.0212 | 0.575 | 0.564 | 0.00264 | [8 empty] | solid state reaction/spark plasma sintering | Not mentioned | Not mentioned | Polycrystalline
1 | https://doi.org/10.1016/j.ceramint.2024.03.173 | SnSe0.95 + 1.25 wt% SnCl3 + 0.0675 wt% ErCl3 |  | SnSe0.95 + x wt% SmCl3 + y wt% ErCl3 | SnSe | SnSe0.95 | 1.25 wt% SmCl3 , 0.0675 wt% ErCl3 |  | Mixed Formula |  | 423 | 0.1923077 | 5.2 | -273.91 | 0.404 | 0.0344 | 0.51 | 0.495 | 0.00361 | [8 empty] | solid state reaction/spark plasma sintering | Not mentioned | Not mentioned | Polycrystalline
1 | https://doi.org/10.1016/j.ceramint.2024.03.173 | SnSe0.95 + 1.25 wt% SnCl3 + 0.0675 wt% ErCl3 |  | SnSe0.95 + x wt% SmCl3 + y wt% ErCl3 | SnSe | SnSe0.95 | 1.25 wt% SmCl3 , 0.0675 wt% ErCl3 |  | Mixed Formula |  | 473 | 0.1763668 | 5.67 | -297.83 | 0.525 | 0.0556 | 0.454 | 0.441 | 0.00438 | [8 empty] | solid state reaction/spark plasma sintering | Not mentioned | Not mentioned | Polycrystalline
1 | https://doi.org/10.1016/j.ceramint.2024.03.173 | SnSe0.95 + 1.25 wt% SnCl3 + 0.0675 wt% ErCl3 |  | SnSe0.95 + x wt% SmCl3 + y wt% ErCl3 | SnSe | SnSe0.95 | 1.25 wt% SmCl3 , 0.0675 wt% ErCl3 |  | Mixed Formula |  | 523 | 0.1949318 | 5.13 | -313.04 | 0.545 | 0.0795 | 0.398 | 0.386 | 0.00444 | [8 empty] | solid state reaction/spark plasma sintering | Not mentioned | Not mentioned | Polycrystalline
1 | https://doi.org/10.1016/j.ceramint.2024.03.173 | SnSe0.95 + 1.25 wt% SnCl3 + 0.0675 wt% ErCl3 |  | SnSe0.95 + x wt% SmCl3 + y wt% ErCl3 | SnSe | SnSe0.95 | 1.25 wt% SmCl3 , 0.0675 wt% ErCl3 |  | Mixed Formula |  | 573 | 0.1703578 | 5.87 | -350 | 0.758 | 0.125 | 0.366 | 0.356 | 0.00549 | [8 empty] | solid state reaction/spark plasma sintering | Not mentioned | Not mentioned | Polycrystalline
1 | https://doi.org/10.1016/j.ceramint.2024.03.173 | SnSe0.95 + 1.25 wt% SnCl3 + 0.0675 wt% ErCl3 |  | SnSe0.95 + x wt% SmCl3 + y wt% ErCl3 | SnSe | SnSe0.95 | 1.25 wt% SmCl3 , 0.0675 wt% ErCl3 |  | Mixed Formula |  | 623 | 0.0789266 | 12.67 | -382.61 | 1.91 | 0.344 | 0.344 | 0.331 | 0.0123 | [8 empty] | solid state reaction/spark plasma sintering | Not mentioned | Not mentioned | Polycrystalline
1 | https://doi.org/10.1016/j.ceramint.2024.03.173 | SnSe0.95 + 1.25 wt% SnCl3 + 0.0675 wt% ErCl3 |  | SnSe0.95 + x wt% SmCl3 + y wt% ErCl3 | SnSe | SnSe0.95 | 1.25 wt% SmCl3 , 0.0675 wt% ErCl3 |  | Mixed Formula |  | 673 | 0.03448276 | 29 | -393.48 | 4.71 | 0.914 | 0.339 | 0.314 | 0.0302 | [8 empty] | solid state reaction/spark plasma sintering | Not mentioned | Not mentioned | Polycrystalline
1 | https://doi.org/10.1016/j.ceramint.2024.03.173 | SnSe0.95 + 1.25 wt% SnCl3 + 0.0675 wt% ErCl3 |  | SnSe0.95 + x wt% SmCl3 + y wt% ErCl3 | SnSe | SnSe0.95 | 1.25 wt% SmCl3 , 0.0675 wt% ErCl3 |  | Mixed Formula |  | 723 | 0.03157562 | 31.67 | -400 | 5.23 | 1.09 | 0.341 | 0.31 | 0.0354 | [8 empty] | solid state reaction/spark plasma sintering | Not mentioned | Not mentioned | Polycrystalline
1 | https://doi.org/10.1016/j.ceramint.2024.03.173 | SnSe0.95 + 1.25 wt% SnCl3 + 0.0675 wt% ErCl3 |  | SnSe0.95 + x wt% SmCl3 + y wt% ErCl3 | SnSe | SnSe0.95 | 1.25 wt% SmCl3 , 0.0675 wt% ErCl3 |  | Mixed Formula |  | 773 | 0.03325574 | 30.07 | -415.22 | 5.41 | 1.29 | 0.312 | 0.288 | 0.0358 | [8 empty] | solid state reaction/spark plasma sintering | Not mentioned | Not mentioned | Polycrystalline
1 | https://doi.org/10.1016/j.ceramint.2024.03.173 | SnSe0.95 + 1.25 wt% SnCl3 + 0.125 wt% ErCl3 |  | SnSe0.95 + x wt% SmCl3 + y wt% ErCl3 | SnSe | SnSe0.95 | 1.25 wt% SmCl3 , 0.125 wt% ErCl3 |  | Mixed Formula |  | 323 | 0.5181347 | 1.93 | -267.39 | 0.131 | 0.0106 | 0.647 | 0.649 | 0.00104 | [8 empty] | solid state reaction/spark plasma sintering | Not mentioned | Not mentioned | Polycrystalline
1 | https://doi.org/10.1016/j.ceramint.2024.03.173 | SnSe0.95 + 1.25 wt% SnCl3 + 0.125 wt% ErCl3 |  | SnSe0.95 + x wt% SmCl3 + y wt% ErCl3 | SnSe | SnSe0.95 | 1.25 wt% SmCl3 , 0.125 wt% ErCl3 |  | Mixed Formula |  | 373 | 0.4405286 | 2.27 | -278.26 | 0.162 | 0.00795 | 0.575 | 0.575 | 0.00139 | [8 empty] | solid state reaction/spark plasma sintering | Not mentioned | Not mentioned | Polycrystalline
1 | https://doi.org/10.1016/j.ceramint.2024.03.173 | SnSe0.95 + 1.25 wt% SnCl3 + 0.125 wt% ErCl3 |  | SnSe0.95 + x wt% SmCl3 + y wt% ErCl3 | SnSe | SnSe0.95 | 1.25 wt% SmCl3 , 0.125 wt% ErCl3 |  | Mixed Formula |  | 423 | 0.3571429 | 2.8 | -289.13 | 0.222 | 0.0212 | 0.51 | 0.508 | 0.00214 | [8 empty] | solid state reaction/spark plasma sintering | Not mentioned | Not mentioned | Polycrystalline
1 | https://doi.org/10.1016/j.ceramint.2024.03.173 | SnSe0.95 + 1.25 wt% SnCl3 + 0.125 wt% ErCl3 |  | SnSe0.95 + x wt% SmCl3 + y wt% ErCl3 | SnSe | SnSe0.95 | 1.25 wt% SmCl3 , 0.125 wt% ErCl3 |  | Mixed Formula |  | 473 | 0.3003003 | 3.33 | -297.83 | 0.293 | 0.0344 | 0.454 | 0.453 | 0.00257 | [8 empty] | solid state reaction/spark plasma sintering | Not mentioned | Not mentioned | Polycrystalline
1 | https://doi.org/10.1016/j.ceramint.2024.03.173 | SnSe0.95 + 1.25 wt% SnCl3 + 0.125 wt% ErCl3 |  | SnSe0.95 + x wt% SmCl3 + y wt% ErCl3 | SnSe | SnSe0.95 | 1.25 wt% SmCl3 , 0.125 wt% ErCl3 |  | Mixed Formula |  | 523 | 0.3194888 | 3.13 | -330.43 | 0.333 | 0.0477 | 0.398 | 0.398 | 0.00264 | [8 empty] | solid state reaction/spark plasma sintering | Not mentioned | Not mentioned | Polycrystalline
1 | https://doi.org/10.1016/j.ceramint.2024.03.173 | SnSe0.95 + 1.25 wt% SnCl3 + 0.125 wt% ErCl3 |  | SnSe0.95 + x wt% SmCl3 + y wt% ErCl3 | SnSe | SnSe0.95 | 1.25 wt% SmCl3 , 0.125 wt% ErCl3 |  | Mixed Formula |  | 573 | 0.2141328 | 4.67 | -369.57 | 0.636 | 0.098 | 0.366 | 0.363 | 0.00417 | [8 empty] | solid state reaction/spark plasma sintering | Not mentioned | Not mentioned | Polycrystalline
1 | https://doi.org/10.1016/j.ceramint.2024.03.173 | SnSe0.95 + 1.25 wt% SnCl3 + 0.125 wt% ErCl3 |  | SnSe0.95 + x wt% SmCl3 + y wt% ErCl3 | SnSe | SnSe0.95 | 1.25 wt% SmCl3 , 0.125 wt% ErCl3 |  | Mixed Formula |  | 623 | 0.0877193 | 11.4 | -395.65 | 1.81 | 0.323 | 0.344 | 0.334 | 0.011 | [8 empty] | solid state reaction/spark plasma sintering | Not mentioned | Not mentioned | Polycrystalline
1 | https://doi.org/10.1016/j.ceramint.2024.03.173 | SnSe0.95 + 1.25 wt% SnCl3 + 0.125 wt% ErCl3 |  | SnSe0.95 + x wt% SmCl3 + y wt% ErCl3 | SnSe | SnSe0.95 | 1.25 wt% SmCl3 , 0.125 wt% ErCl3 |  | Mixed Formula |  | 673 | 0.03554924 | 28.13 | -400 | 4.62 | 0.906 | 0.339 | 0.31 | 0.0292 | [8 empty] | solid state reaction/spark plasma sintering | Not mentioned | Not mentioned | Polycrystalline
1 | https://doi.org/10.1016/j.ceramint.2024.03.173 | SnSe0.95 + 1.25 wt% SnCl3 + 0.125 wt% ErCl3 |  | SnSe0.95 + x wt% SmCl3 + y wt% ErCl3 | SnSe | SnSe0.95 | 1.25 wt% SmCl3 , 0.125 wt% ErCl3 |  | Mixed Formula |  | 723 | 0.03254149 | 30.73 | -419.57 | 5.57 | 1.16 | 0.341 | 0.307 | 0.034 | [8 empty] | solid state reaction/spark plasma sintering | Not mentioned | Not mentioned | Polycrystalline
1 | https://doi.org/10.1016/j.ceramint.2024.03.173 | SnSe0.95 + 1.25 wt% SnCl3 + 0.125 wt% ErCl3 |  | SnSe0.95 + x wt% SmCl3 + y wt% ErCl3 | SnSe | SnSe0.95 | 1.25 wt% SmCl3 , 0.125 wt% ErCl3 |  | Mixed Formula |  | 773 | 0.03416467 | 29.27 | -432.61 | 5.54 | 1.35 | 0.312 | 0.278 | 0.0347 | [8 empty] | solid state reaction/spark plasma sintering | Not mentioned | Not mentioned | Polycrystalline
1 | https://doi.org/10.1016/j.ceramint.2024.03.173 | SnSe0.95 + 1.25 wt% SnCl3 + 0.25 wt% ErCl3 |  | SnSe0.95 + x wt% SmCl3 + y wt% ErCl3 | SnSe | SnSe0.95 | 1.25 wt% SmCl3 , 0.25 wt% ErCl3 |  | Mixed Formula |  | 323 | 0.1876173 | 5.33 | -271.74 | 0.374 | 0.0185 | 0.753 | 0.751 | 0.00285 | [8 empty] | solid state reaction/spark plasma sintering | Not mentioned | Not mentioned | Polycrystalline
1 | https://doi.org/10.1016/j.ceramint.2024.03.173 | SnSe0.95 + 1.25 wt% SnCl3 + 0.25 wt% ErCl3 |  | SnSe0.95 + x wt% SmCl3 + y wt% ErCl3 | SnSe | SnSe0.95 | 1.25 wt% SmCl3 , 0.25 wt% ErCl3 |  | Mixed Formula |  | 373 | 0.1545595 | 6.47 | -282.61 | 0.505 | 0.0318 | 0.664 | 0.661 | 0.00403 | [8 empty] | solid state reaction/spark plasma sintering | Not mentioned | Not mentioned | Polycrystalline
1 | https://doi.org/10.1016/j.ceramint.2024.03.173 | SnSe0.95 + 1.25 wt% SnCl3 + 0.25 wt% ErCl3 |  | SnSe0.95 + x wt% SmCl3 + y wt% ErCl3 | SnSe | SnSe0.95 | 1.25 wt% SmCl3 , 0.25 wt% ErCl3 |  | Mixed Formula |  | 423 | 0.1261034 | 7.93 | -297.83 | 0.697 | 0.053 | 0.593 | 0.588 | 0.00549 | [8 empty] | solid state reaction/spark plasma sintering | Not mentioned | Not mentioned | Polycrystalline
1 | https://doi.org/10.1016/j.ceramint.2024.03.173 | SnSe0.95 + 1.25 wt% SnCl3 + 0.25 wt% ErCl3 |  | SnSe0.95 + x wt% SmCl3 + y wt% ErCl3 | SnSe | SnSe0.95 | 1.25 wt% SmCl3 , 0.25 wt% ErCl3 |  | Mixed Formula |  | 473 | 0.1219512 | 8.2 | -310.87 | 0.798 | 0.0742 | 0.531 | 0.524 | 0.00625 | [8 empty] | solid state reaction/spark plasma sintering | Not mentioned | Not mentioned | Polycrystalline
1 | https://doi.org/10.1016/j.ceramint.2024.03.173 | SnSe0.95 + 1.25 wt% SnCl3 + 0.25 wt% ErCl3 |  | SnSe0.95 + x wt% SmCl3 + y wt% ErCl3 | SnSe | SnSe0.95 | 1.25 wt% SmCl3 , 0.25 wt% ErCl3 |  | Mixed Formula |  | 523 | 0.1293661 | 7.73 | -339.13 | 0.889 | 0.103 | 0.464 | 0.459 | 0.00646 | [8 empty] | solid state reaction/spark plasma sintering | Not mentioned | Not mentioned | Polycrystalline
1 | https://doi.org/10.1016/j.ceramint.2024.03.173 | SnSe0.95 + 1.25 wt% SnCl3 + 0.25 wt% ErCl3 |  | SnSe0.95 + x wt% SmCl3 + y wt% ErCl3 | SnSe | SnSe0.95 | 1.25 wt% SmCl3 , 0.25 wt% ErCl3 |  | Mixed Formula |  | 573 | 0.125 | 8 | -369.57 | 1.09 | 0.146 | 0.424 | 0.417 | 0.00715 | [8 empty] | solid state reaction/spark plasma sintering | Not mentioned | Not mentioned | Polycrystalline
1 | https://doi.org/10.1016/j.ceramint.2024.03.173 | SnSe0.95 + 1.25 wt% SnCl3 + 0.25 wt% ErCl3 |  | SnSe0.95 + x wt% SmCl3 + y wt% ErCl3 | SnSe | SnSe0.95 | 1.25 wt% SmCl3 , 0.25 wt% ErCl3 |  | Mixed Formula |  | 623 | 0.08718396 | 11.47 | -397.83 | 1.84 | 0.289 | 0.397 | 0.386 | 0.0111 | [8 empty] | solid state reaction/spark plasma sintering | Not mentioned | Not mentioned | Polycrystalline
1 | https://doi.org/10.1016/j.ceramint.2024.03.173 | SnSe0.95 + 1.25 wt% SnCl3 + 0.25 wt% ErCl3 |  | SnSe0.95 + x wt% SmCl3 + y wt% ErCl3 | SnSe | SnSe0.95 | 1.25 wt% SmCl3 , 0.25 wt% ErCl3 |  | Mixed Formula |  | 673 | 0.03979308 | 25.13 | -413.04 | 4.36 | 0.758 | 0.385 | 0.358 | 0.0262 | [8 empty] | solid state reaction/spark plasma sintering | Not mentioned | Not mentioned | Polycrystalline
1 | https://doi.org/10.1016/j.ceramint.2024.03.173 | SnSe0.95 + 1.25 wt% SnCl3 + 0.25 wt% ErCl3 |  | SnSe0.95 + x wt% SmCl3 + y wt% ErCl3 | SnSe | SnSe0.95 | 1.25 wt% SmCl3 , 0.25 wt% ErCl3 |  | Mixed Formula |  | 723 | 0.03363606 | 29.73 | -428.26 | 5.52 | 1.01 | 0.388 | 0.356 | 0.0332 | [8 empty] | solid state reaction/spark plasma sintering | Not mentioned | Not mentioned | Polycrystalline
1 | https://doi.org/10.1016/j.ceramint.2024.03.173 | SnSe0.95 + 1.25 wt% SnCl3 + 0.25 wt% ErCl3 |  | SnSe0.95 + x wt% SmCl3 + y wt% ErCl3 | SnSe | SnSe0.95 | 1.25 wt% SmCl3 , 0.25 wt% ErCl3 |  | Mixed Formula |  | 773 | 0.03409478 | 29.33 | -441.3 | 5.8 | 1.24 | 0.356 | 0.322 | 0.0349 | [8 empty] | solid state reaction/spark plasma sintering | Not mentioned | Not mentioned | Polycrystalline
1 | https://doi.org/10.1016/j.actamat.2023.119636 | Mg3.2Sb1.5Bi0.49Te0.01 |  | Ti xMg3.2-xSb1.5Bi0.49Te0.01 | Mg3Sb2 | Mg3.2Sb1.5Bi0.49Te0.01 | None |  | Stoichiometric Formula |  | 302 | 0.001820996 | 549.15 | -208.06 | 23.86 | 0.689 | 1.05 | 0.78 | [7 empty] | Starting Materials reacted in ball-milling machine for 8 hours (SPED 8000M) |  | Spark Plasma Sintering at 825 °C under a pressure of 50 MPa for 5 min | Not mentioned | Not mentioned | Polycrystalline
1 | https://doi.org/10.1016/j.actamat.2023.119636 | Mg3.2Sb1.5Bi0.49Te0.01 |  | Ti xMg3.2-xSb1.5Bi0.49Te0.01 | Mg3Sb2 | Mg3.2Sb1.5Bi0.49Te0.01 | None |  | Stoichiometric Formula |  | 323 | 0.001902009 | 525.76 | -213.24 | 24 | 0.757 | 1.02 | 0.75 | [7 empty] | Starting Materials reacted in ball-milling machine for 8 hours (SPED 8000M) |  | Spark Plasma Sintering at 825 °C under a pressure of 50 MPa for 5 min | Not mentioned | Not mentioned | Polycrystalline
1 | https://doi.org/10.1016/j.actamat.2023.119636 | Mg3.2Sb1.5Bi0.49Te0.01 |  | Ti xMg3.2-xSb1.5Bi0.49Te0.01 | Mg3Sb2 | Mg3.2Sb1.5Bi0.49Te0.01 | None |  | Stoichiometric Formula |  | 373 | 0.002134016 | 468.6 | -225.9 | 23.93 | 0.92 | 0.973 | 0.691 | [7 empty] | Starting Materials reacted in ball-milling machine for 8 hours (SPED 8000M) |  | Spark Plasma Sintering at 825 °C under a pressure of 50 MPa for 5 min | Not mentioned | Not mentioned | Polycrystalline
1 | https://doi.org/10.1016/j.actamat.2023.119636 | Mg3.2Sb1.5Bi0.49Te0.01 |  | Ti xMg3.2-xSb1.5Bi0.49Te0.01 | Mg3Sb2 | Mg3.2Sb1.5Bi0.49Te0.01 | None |  | Stoichiometric Formula |  | 423 | 0.002401998 | 416.32 | -236.26 | 23.21 | 1.05 | 0.941 | 0.661 | [7 empty] | Starting Materials reacted in ball-milling machine for 8 hours (SPED 8000M) |  | Spark Plasma Sintering at 825 °C under a pressure of 50 MPa for 5 min | Not mentioned | Not mentioned | Polycrystalline
1 | https://doi.org/10.1016/j.actamat.2023.119636 | Mg3.2Sb1.5Bi0.49Te0.01 |  | Ti xMg3.2-xSb1.5Bi0.49Te0.01 | Mg3Sb2 | Mg3.2Sb1.5Bi0.49Te0.01 | None |  | Stoichiometric Formula |  | 473 | 0.002662903 | 375.53 | -246.04 | 22.71 | 1.19 | 0.913 | 0.627 | [7 empty] | Starting Materials reacted in ball-milling machine for 8 hours (SPED 8000M) |  | Spark Plasma Sintering at 825 °C under a pressure of 50 MPa for 5 min | Not mentioned | Not mentioned | Polycrystalline
1 | https://doi.org/10.1016/j.actamat.2023.119636 | Mg3.2Sb1.5Bi0.49Te0.01 |  | Ti xMg3.2-xSb1.5Bi0.49Te0.01 | Mg3Sb2 | Mg3.2Sb1.5Bi0.49Te0.01 | None |  | Stoichiometric Formula |  | 523 | 0.002964017 | 337.38 | -255.54 | 22.07 | 1.3 | 0.892 | 0.612 | [7 empty] | Starting Materials reacted in ball-milling machine for 8 hours (SPED 8000M) |  | Spark Plasma Sintering at 825 °C under a pressure of 50 MPa for 5 min | Not mentioned | Not mentioned | Polycrystalline
1 | https://doi.org/10.1016/j.actamat.2023.119636 | Mg3.2Sb1.5Bi0.49Te0.01 |  | Ti xMg3.2-xSb1.5Bi0.49Te0.01 | Mg3Sb2 | Mg3.2Sb1.5Bi0.49Te0.01 | None |  | Stoichiometric Formula |  | 573 | 0.003330003 | 300.3 | -264.17 | 21 | 1.39 | 0.866 | 0.596 | [7 empty] | Starting Materials reacted in ball-milling machine for 8 hours (SPED 8000M) |  | Spark Plasma Sintering at 825 °C under a pressure of 50 MPa for 5 min | Not mentioned | Not mentioned | Polycrystalline
1 | https://doi.org/10.1016/j.actamat.2023.119636 | Mg3.2Sb1.5Bi0.49Te0.01 |  | Ti xMg3.2-xSb1.5Bi0.49Te0.01 | Mg3Sb2 | Mg3.2Sb1.5Bi0.49Te0.01 | None |  | Stoichiometric Formula |  | 623 | 0.003786014 | 264.13 | -273.67 | 19.86 | 1.47 | 0.837 | 0.584 | [7 empty] | Starting Materials reacted in ball-milling machine for 8 hours (SPED 8000M) |  | Spark Plasma Sintering at 825 °C under a pressure of 50 MPa for 5 min | Not mentioned | Not mentioned | Polycrystalline
1 | https://doi.org/10.1016/j.actamat.2023.119636 | Mg3.2Sb1.5Bi0.49Te0.01 |  | Ti xMg3.2-xSb1.5Bi0.49Te0.01 | Mg3Sb2 | Mg3.2Sb1.5Bi0.49Te0.01 | None |  | Stoichiometric Formula |  | 673 | 0.004320961 | 231.43 | -282.88 | 18.43 | 1.52 | 0.814 | 0.575 | [7 empty] | Starting Materials reacted in ball-milling machine for 8 hours (SPED 8000M) |  | Spark Plasma Sintering at 825 °C under a pressure of 50 MPa for 5 min | Not mentioned | Not mentioned | Polycrystalline
1 | https://doi.org/10.1016/j.actamat.2023.119636 | Mg3.2Sb1.5Bi0.49Te0.01 |  | Ti xMg3.2-xSb1.5Bi0.49Te0.01 | Mg3Sb2 | Mg3.2Sb1.5Bi0.49Te0.01 | None |  | Stoichiometric Formula |  | 723 | 0.004920049 | 203.25 | -291.22 | 17.21 | 1.56 | 0.795 | 0.57 | [7 empty] | Starting Materials reacted in ball-milling machine for 8 hours (SPED 8000M) |  | Spark Plasma Sintering at 825 °C under a pressure of 50 MPa for 5 min | Not mentioned | Not mentioned | Polycrystalline
1 | https://doi.org/10.1016/j.actamat.2023.119636 | Mg3.2Sb1.5Bi0.49Te0.01 |  | Ti xMg3.2-xSb1.5Bi0.49Te0.01 | Mg3Sb2 | Mg3.2Sb1.5Bi0.49Te0.01 | None |  | Stoichiometric Formula |  | 773 | 0.005705157 | 175.28 | -299.57 | 15.64 | 1.57 | 0.768 | 0.561 | [7 empty] | Starting Materials reacted in ball-milling machine for 8 hours (SPED 8000M) |  | Spark Plasma Sintering at 825 °C under a pressure of 50 MPa for 5 min | Not mentioned | Not mentioned | Polycrystalline
1 | https://doi.org/10.1016/j.actamat.2023.119636 | Ti0.01Mg3.19Sb1.5Bi0.49Te0.01 |  | Ti xMg3.2-xSb1.5Bi0.49Te0.01 | Mg3Sb2 | Mg3.2Sb1.5Bi0.49Te0.01 | Ti0.01 |  | Stoichiometric Formula |  | 302 | 0.001598006 | 625.78 | -203.17 | 26.07 | 0.754 | 1.04 | 0.737 | [7 empty] | Starting Materials reacted in ball-milling machine for 8 hours (SPED 8000M) |  | Spark Plasma Sintering at 825 °C under a pressure of 50 MPa for 5 min | Not mentioned | Not mentioned | Polycrystalline
1 | https://doi.org/10.1016/j.actamat.2023.119636 | Ti0.01Mg3.19Sb1.5Bi0.49Te0.01 |  | Ti xMg3.2-xSb1.5Bi0.49Te0.01 | Mg3Sb2 | Mg3.2Sb1.5Bi0.49Te0.01 | Ti0.01 |  | Stoichiometric Formula |  | 323 | 0.001670007 | 598.8 | -210.36 | 26.64 | 0.857 | 1 | 0.696 | [7 empty] | Starting Materials reacted in ball-milling machine for 8 hours (SPED 8000M) |  | Spark Plasma Sintering at 825 °C under a pressure of 50 MPa for 5 min | Not mentioned | Not mentioned | Polycrystalline
1 | https://doi.org/10.1016/j.actamat.2023.119636 | Ti0.01Mg3.19Sb1.5Bi0.49Te0.01 |  | Ti xMg3.2-xSb1.5Bi0.49Te0.01 | Mg3Sb2 | Mg3.2Sb1.5Bi0.49Te0.01 | Ti0.01 |  | Stoichiometric Formula |  | 373 | 0.001875012 | 533.33 | -221.58 | 26.21 | 1.02 | 0.959 | 0.645 | [7 empty] | Starting Materials reacted in ball-milling machine for 8 hours (SPED 8000M) |  | Spark Plasma Sintering at 825 °C under a pressure of 50 MPa for 5 min | Not mentioned | Not mentioned | Polycrystalline
1 | https://doi.org/10.1016/j.actamat.2023.119636 | Ti0.01Mg3.19Sb1.5Bi0.49Te0.01 |  | Ti xMg3.2-xSb1.5Bi0.49Te0.01 | Mg3Sb2 | Mg3.2Sb1.5Bi0.49Te0.01 | Ti0.01 |  | Stoichiometric Formula |  | 423 | 0.002134016 | 468.6 | -229.64 | 24.86 | 1.13 | 0.927 | 0.618 | [7 empty] | Starting Materials reacted in ball-milling machine for 8 hours (SPED 8000M) |  | Spark Plasma Sintering at 825 °C under a pressure of 50 MPa for 5 min | Not mentioned | Not mentioned | Polycrystalline
1 | https://doi.org/10.1016/j.actamat.2023.119636 | Ti0.01Mg3.19Sb1.5Bi0.49Te0.01 |  | Ti xMg3.2-xSb1.5Bi0.49Te0.01 | Mg3Sb2 | Mg3.2Sb1.5Bi0.49Te0.01 | Ti0.01 |  | Stoichiometric Formula |  | 473 | 0.002375015 | 421.05 | -238.85 | 24.14 | 1.27 | 0.9 | 0.589 | [7 empty] | Starting Materials reacted in ball-milling machine for 8 hours (SPED 8000M) |  | Spark Plasma Sintering at 825 °C under a pressure of 50 MPa for 5 min | Not mentioned | Not mentioned | Polycrystalline
1 | https://doi.org/10.1016/j.actamat.2023.119636 | Ti0.01Mg3.19Sb1.5Bi0.49Te0.01 |  | Ti xMg3.2-xSb1.5Bi0.49Te0.01 | Mg3Sb2 | Mg3.2Sb1.5Bi0.49Te0.01 | Ti0.01 |  | Stoichiometric Formula |  | 523 | 0.002723015 | 367.24 | -246.04 | 22.5 | 1.34 | 0.879 | 0.579 | [7 empty] | Starting Materials reacted in ball-milling machine for 8 hours (SPED 8000M) |  | Spark Plasma Sintering at 825 °C under a pressure of 50 MPa for 5 min | Not mentioned | Not mentioned | Polycrystalline
1 | https://doi.org/10.1016/j.actamat.2023.119636 | Ti0.01Mg3.19Sb1.5Bi0.49Te0.01 |  | Ti xMg3.2-xSb1.5Bi0.49Te0.01 | Mg3Sb2 | Mg3.2Sb1.5Bi0.49Te0.01 | Ti0.01 |  | Stoichiometric Formula |  | 573 | 0.003097989 | 322.79 | -256.98 | 21.43 | 1.43 | 0.857 | 0.571 | [7 empty] | Starting Materials reacted in ball-milling machine for 8 hours (SPED 8000M) |  | Spark Plasma Sintering at 825 °C under a pressure of 50 MPa for 5 min | Not mentioned | Not mentioned | Polycrystalline
1 | https://doi.org/10.1016/j.actamat.2023.119636 | Ti0.01Mg3.19Sb1.5Bi0.49Te0.01 |  | Ti xMg3.2-xSb1.5Bi0.49Te0.01 | Mg3Sb2 | Mg3.2Sb1.5Bi0.49Te0.01 | Ti0.01 |  | Stoichiometric Formula |  | 623 | 0.003544968 | 282.09 | -267.34 | 20.29 | 1.5 | 0.837 | 0.67 | [7 empty] | Starting Materials reacted in ball-milling machine for 8 hours (SPED 8000M) |  | Spark Plasma Sintering at 825 °C under a pressure of 50 MPa for 5 min | Not mentioned | Not mentioned | Polycrystalline
1 | https://doi.org/10.1016/j.actamat.2023.119636 | Ti0.01Mg3.19Sb1.5Bi0.49Te0.01 |  | Ti xMg3.2-xSb1.5Bi0.49Te0.01 | Mg3Sb2 | Mg3.2Sb1.5Bi0.49Te0.01 | Ti0.01 |  | Stoichiometric Formula |  | 673 | 0.004018001 | 248.88 | -275.97 | 19 | 1.57 | 0.818 | 0.559 | [7 empty] | Starting Materials reacted in ball-milling machine for 8 hours (SPED 8000M) |  | Spark Plasma Sintering at 825 °C under a pressure of 50 MPa for 5 min | Not mentioned | Not mentioned | Polycrystalline
1 | https://doi.org/10.1016/j.actamat.2023.119636 | Ti0.01Mg3.19Sb1.5Bi0.49Te0.01 |  | Ti xMg3.2-xSb1.5Bi0.49Te0.01 | Mg3Sb2 | Mg3.2Sb1.5Bi0.49Te0.01 | Ti0.01 |  | Stoichiometric Formula |  | 723 | 0.00467006 | 214.13 | -286.04 | 17.64 | 1.61 | 0.791 | 0.555 | [7 empty] | Starting Materials reacted in ball-milling machine for 8 hours (SPED 8000M) |  | Spark Plasma Sintering at 825 °C under a pressure of 50 MPa for 5 min | Not mentioned | Not mentioned | Polycrystalline
1 | https://doi.org/10.1016/j.actamat.2023.119636 | Ti0.01Mg3.19Sb1.5Bi0.49Te0.01 |  | Ti xMg3.2-xSb1.5Bi0.49Te0.01 | Mg3Sb2 | Mg3.2Sb1.5Bi0.49Te0.01 | Ti0.01 |  | Stoichiometric Formula |  | 773 | 0.00532113 | 187.93 | -296.98 | 16.57 | 1.68 | 0.766 | 0.545 | [7 empty] | Starting Materials reacted in ball-milling machine for 8 hours (SPED 8000M) |  | Spark Plasma Sintering at 825 °C under a pressure of 50 MPa for 5 min | Not mentioned | Not mentioned | Polycrystalline
1 | https://doi.org/10.1016/j.actamat.2023.119636 | Ti0.03Mg3.17Sb1.5Bi0.49Te0.01 |  | Ti xMg3.2-xSb1.5Bi0.49Te0.01 | Mg3Sb2 | Mg3.2Sb1.5Bi0.49Te0.01 | Ti0.03 |  | Stoichiometric Formula |  | 302 | 0.001438001 | 695.41 | -199.42 | 27.93 | 0.794 | 1.07 | 0.721 | [7 empty] | Starting Materials reacted in ball-milling machine for 8 hours (SPED 8000M) |  | Spark Plasma Sintering at 825 °C under a pressure of 50 MPa for 5 min | Not mentioned | Not mentioned | Polycrystalline
1 | https://doi.org/10.1016/j.actamat.2023.119636 | Ti0.03Mg3.17Sb1.5Bi0.49Te0.01 |  | Ti xMg3.2-xSb1.5Bi0.49Te0.01 | Mg3Sb2 | Mg3.2Sb1.5Bi0.49Te0.01 | Ti0.03 |  | Stoichiometric Formula |  | 323 | 0.001491002 | 670.69 | -204.89 | 28.29 | 0.877 | 1.04 | 0.693 | [7 empty] | Starting Materials reacted in ball-milling machine for 8 hours (SPED 8000M) |  | Spark Plasma Sintering at 825 °C under a pressure of 50 MPa for 5 min | Not mentioned | Not mentioned | Polycrystalline
1 | https://doi.org/10.1016/j.actamat.2023.119636 | Ti0.03Mg3.17Sb1.5Bi0.49Te0.01 |  | Ti xMg3.2-xSb1.5Bi0.49Te0.01 | Mg3Sb2 | Mg3.2Sb1.5Bi0.49Te0.01 | Ti0.03 |  | Stoichiometric Formula |  | 373 | 0.001714002 | 583.43 | -217.55 | 27.86 | 1.06 | 0.98 | 0.632 | [7 empty] | Starting Materials reacted in ball-milling machine for 8 hours (SPED 8000M) |  | Spark Plasma Sintering at 825 °C under a pressure of 50 MPa for 5 min | Not mentioned | Not mentioned | Polycrystalline
1 | https://doi.org/10.1016/j.actamat.2023.119636 | Ti0.03Mg3.17Sb1.5Bi0.49Te0.01 |  | Ti xMg3.2-xSb1.5Bi0.49Te0.01 | Mg3Sb2 | Mg3.2Sb1.5Bi0.49Te0.01 | Ti0.03 |  | Stoichiometric Formula |  | 423 | 0.001991001 | 502.26 | -228.78 | 26.14 | 1.16 | 0.954 | 0.616 | [7 empty] | Starting Materials reacted in ball-milling machine for 8 hours (SPED 8000M) |  | Spark Plasma Sintering at 825 °C under a pressure of 50 MPa for 5 min | Not mentioned | Not mentioned | Polycrystalline
1 | https://doi.org/10.1016/j.actamat.2023.119636 | Ti0.03Mg3.17Sb1.5Bi0.49Te0.01 |  | Ti xMg3.2-xSb1.5Bi0.49Te0.01 | Mg3Sb2 | Mg3.2Sb1.5Bi0.49Te0.01 | Ti0.03 |  | Stoichiometric Formula |  | 473 | 0.002277023 | 439.17 | -237.41 | 24.79 | 1.27 | 0.923 | 0.593 | [7 empty] | Starting Materials reacted in ball-milling machine for 8 hours (SPED 8000M) |  | Spark Plasma Sintering at 825 °C under a pressure of 50 MPa for 5 min | Not mentioned | Not mentioned | Polycrystalline
1 | https://doi.org/10.1016/j.actamat.2023.119636 | Ti0.03Mg3.17Sb1.5Bi0.49Te0.01 |  | Ti xMg3.2-xSb1.5Bi0.49Te0.01 | Mg3Sb2 | Mg3.2Sb1.5Bi0.49Te0.01 | Ti0.03 |  | Stoichiometric Formula |  | 523 | 0.002667307 | 374.91 | -248.35 | 23.79 | 1.38 | 0.898 | 0.58 | [7 empty] | Starting Materials reacted in ball-milling machine for 8 hours (SPED 8000M) |  | Spark Plasma Sintering at 825 °C under a pressure of 50 MPa for 5 min | Not mentioned | Not mentioned | Polycrystalline
1 | https://doi.org/10.1016/j.actamat.2023.119636 | Ti0.03Mg3.17Sb1.5Bi0.49Te0.01 |  | Ti xMg3.2-xSb1.5Bi0.49Te0.01 | Mg3Sb2 | Mg3.2Sb1.5Bi0.49Te0.01 | Ti0.03 |  | Stoichiometric Formula |  | 573 | 0.002973005 | 336.36 | -256.98 | 22.29 | 1.46 | 0.87 | 0.57 | [7 empty] | Starting Materials reacted in ball-milling machine for 8 hours (SPED 8000M) |  | Spark Plasma Sintering at 825 °C under a pressure of 50 MPa for 5 min | Not mentioned | Not mentioned | Polycrystalline
1 | https://doi.org/10.1016/j.actamat.2023.119636 | Ti0.03Mg3.17Sb1.5Bi0.49Te0.01 |  | Ti xMg3.2-xSb1.5Bi0.49Te0.01 | Mg3Sb2 | Mg3.2Sb1.5Bi0.49Te0.01 | Ti0.03 |  | Stoichiometric Formula |  | 623 | 0.003419973 | 292.4 | -265.04 | 20.64 | 1.51 | 0.845 | 0.559 | [7 empty] | Starting Materials reacted in ball-milling machine for 8 hours (SPED 8000M) |  | Spark Plasma Sintering at 825 °C under a pressure of 50 MPa for 5 min | Not mentioned | Not mentioned | Polycrystalline
1 | https://doi.org/10.1016/j.actamat.2023.119636 | Ti0.03Mg3.17Sb1.5Bi0.49Te0.01 |  | Ti xMg3.2-xSb1.5Bi0.49Te0.01 | Mg3Sb2 | Mg3.2Sb1.5Bi0.49Te0.01 | Ti0.03 |  | Stoichiometric Formula |  | 673 | 0.003937473 | 253.97 | -275.4 | 19.14 | 1.57 | 0.818 | 0.55 | [7 empty] | Starting Materials reacted in ball-milling machine for 8 hours (SPED 8000M) |  | Spark Plasma Sintering at 825 °C under a pressure of 50 MPa for 5 min | Not mentioned | Not mentioned | Polycrystalline
1 | https://doi.org/10.1016/j.actamat.2023.119636 | Ti0.03Mg3.17Sb1.5Bi0.49Te0.01 |  | Ti xMg3.2-xSb1.5Bi0.49Te0.01 | Mg3Sb2 | Mg3.2Sb1.5Bi0.49Te0.01 | Ti0.03 |  | Stoichiometric Formula |  | 723 | 0.00453597 | 220.46 | -284.89 | 17.79 | 1.63 | 0.787 | 0.541 | [7 empty] | Starting Materials reacted in ball-milling machine for 8 hours (SPED 8000M) |  | Spark Plasma Sintering at 825 °C under a pressure of 50 MPa for 5 min | Not mentioned | Not mentioned | Polycrystalline
1 | https://doi.org/10.1016/j.actamat.2023.119636 | Ti0.03Mg3.17Sb1.5Bi0.49Te0.01 |  | Ti xMg3.2-xSb1.5Bi0.49Te0.01 | Mg3Sb2 | Mg3.2Sb1.5Bi0.49Te0.01 | Ti0.03 |  | Stoichiometric Formula |  | 773 | 0.005178932 | 193.09 | -293.81 | 16.57 | 1.68 | 0.759 | 0.529 | [7 empty] | Starting Materials reacted in ball-milling machine for 8 hours (SPED 8000M) |  | Spark Plasma Sintering at 825 °C under a pressure of 50 MPa for 5 min | Not mentioned | Not mentioned | Polycrystalline
1 | https://doi.org/10.1016/j.actamat.2023.119636 | Ti0.05Mg3.15Sb1.5Bi0.49Te0.01 |  | Ti xMg3.2-xSb1.5Bi0.49Te0.01 | Mg3Sb2 | Mg3.2Sb1.5Bi0.49Te0.01 | Ti0.05 |  | Stoichiometric Formula |  | 302 | 0.001329999 | 751.88 | -198.27 | 29.64 | 0.814 | 1.09 | 0.721 | [7 empty] | Starting Materials reacted in ball-milling machine for 8 hours (SPED 8000M) |  | Spark Plasma Sintering at 825 °C under a pressure of 50 MPa for 5 min | Not mentioned | Not mentioned | Polycrystalline
1 | https://doi.org/10.1016/j.actamat.2023.119636 | Ti0.05Mg3.15Sb1.5Bi0.49Te0.01 |  | Ti xMg3.2-xSb1.5Bi0.49Te0.01 | Mg3Sb2 | Mg3.2Sb1.5Bi0.49Te0.01 | Ti0.05 |  | Stoichiometric Formula |  | 323 | 0.001410994 | 708.72 | -204.32 | 29.79 | 0.897 | 1.06 | 0.691 | [7 empty] | Starting Materials reacted in ball-milling machine for 8 hours (SPED 8000M) |  | Spark Plasma Sintering at 825 °C under a pressure of 50 MPa for 5 min | Not mentioned | Not mentioned | Polycrystalline
1 | https://doi.org/10.1016/j.actamat.2023.119636 | Ti0.05Mg3.15Sb1.5Bi0.49Te0.01 |  | Ti xMg3.2-xSb1.5Bi0.49Te0.01 | Mg3Sb2 | Mg3.2Sb1.5Bi0.49Te0.01 | Ti0.05 |  | Stoichiometric Formula |  | 373 | 0.001633987 | 612 | -216.7 | 29.21 | 1.07 | 0.998 | 0.629 | [7 empty] | Starting Materials reacted in ball-milling machine for 8 hours (SPED 8000M) |  | Spark Plasma Sintering at 825 °C under a pressure of 50 MPa for 5 min | Not mentioned | Not mentioned | Polycrystalline
1 | https://doi.org/10.1016/j.actamat.2023.119636 | Ti0.05Mg3.15Sb1.5Bi0.49Te0.01 |  | Ti xMg3.2-xSb1.5Bi0.49Te0.01 | Mg3Sb2 | Mg3.2Sb1.5Bi0.49Te0.01 | Ti0.05 |  | Stoichiometric Formula |  | 423 | 0.001865985 | 535.91 | -226.47 | 27.64 | 1.21 | 0.968 | 0.605 | [7 empty] | Starting Materials reacted in ball-milling machine for 8 hours (SPED 8000M) |  | Spark Plasma Sintering at 825 °C under a pressure of 50 MPa for 5 min | Not mentioned | Not mentioned | Polycrystalline
1 | https://doi.org/10.1016/j.actamat.2023.119636 | Ti0.05Mg3.15Sb1.5Bi0.49Te0.01 |  | Ti xMg3.2-xSb1.5Bi0.49Te0.01 | Mg3Sb2 | Mg3.2Sb1.5Bi0.49Te0.01 | Ti0.05 |  | Stoichiometric Formula |  | 473 | 0.002115999 | 472.59 | -235.68 | 26.43 | 1.33 | 0.939 | 0.586 | [7 empty] | Starting Materials reacted in ball-milling machine for 8 hours (SPED 8000M) |  | Spark Plasma Sintering at 825 °C under a pressure of 50 MPa for 5 min | Not mentioned | Not mentioned | Polycrystalline
1 | https://doi.org/10.1016/j.actamat.2023.119636 | Ti0.05Mg3.15Sb1.5Bi0.49Te0.01 |  | Ti xMg3.2-xSb1.5Bi0.49Te0.01 | Mg3Sb2 | Mg3.2Sb1.5Bi0.49Te0.01 | Ti0.05 |  | Stoichiometric Formula |  | 523 | 0.002472983 | 404.37 | -246.04 | 24.57 | 1.4 | 0.914 | 0.579 | [7 empty] | Starting Materials reacted in ball-milling machine for 8 hours (SPED 8000M) |  | Spark Plasma Sintering at 825 °C under a pressure of 50 MPa for 5 min | Not mentioned | Not mentioned | Polycrystalline
1 | https://doi.org/10.1016/j.actamat.2023.119636 | Ti0.05Mg3.15Sb1.5Bi0.49Te0.01 |  | Ti xMg3.2-xSb1.5Bi0.49Te0.01 | Mg3Sb2 | Mg3.2Sb1.5Bi0.49Te0.01 | Ti0.05 |  | Stoichiometric Formula |  | 573 | 0.002848029 | 351.12 | -254.39 | 22.71 | 1.47 | 0.882 | 0.568 | [7 empty] | Starting Materials reacted in ball-milling machine for 8 hours (SPED 8000M) |  | Spark Plasma Sintering at 825 °C under a pressure of 50 MPa for 5 min | Not mentioned | Not mentioned | Polycrystalline
1 | https://doi.org/10.1016/j.actamat.2023.119636 | Ti0.05Mg3.15Sb1.5Bi0.49Te0.01 |  | Ti xMg3.2-xSb1.5Bi0.49Te0.01 | Mg3Sb2 | Mg3.2Sb1.5Bi0.49Te0.01 | Ti0.05 |  | Stoichiometric Formula |  | 623 | 0.003267974 | 306 | -263.02 | 21.14 | 1.54 | 0.854 | 0.557 | [7 empty] | Starting Materials reacted in ball-milling machine for 8 hours (SPED 8000M) |  | Spark Plasma Sintering at 825 °C under a pressure of 50 MPa for 5 min | Not mentioned | Not mentioned | Polycrystalline
1 | https://doi.org/10.1016/j.actamat.2023.119636 | Ti0.05Mg3.15Sb1.5Bi0.49Te0.01 |  | Ti xMg3.2-xSb1.5Bi0.49Te0.01 | Mg3Sb2 | Mg3.2Sb1.5Bi0.49Te0.01 | Ti0.05 |  | Stoichiometric Formula |  | 673 | 0.003821023 | 261.71 | -271.65 | 19.36 | 1.58 | 0.821 | 0.55 | [7 empty] | Starting Materials reacted in ball-milling machine for 8 hours (SPED 8000M) |  | Spark Plasma Sintering at 825 °C under a pressure of 50 MPa for 5 min | Not mentioned | Not mentioned | Polycrystalline
1 | https://doi.org/10.1016/j.actamat.2023.119636 | Ti0.05Mg3.15Sb1.5Bi0.49Te0.01 |  | Ti xMg3.2-xSb1.5Bi0.49Te0.01 | Mg3Sb2 | Mg3.2Sb1.5Bi0.49Te0.01 | Ti0.05 |  | Stoichiometric Formula |  | 723 | 0.00440199 | 227.17 | -280.86 | 17.86 | 1.63 | 0.793 | 0.539 | [7 empty] | Starting Materials reacted in ball-milling machine for 8 hours (SPED 8000M) |  | Spark Plasma Sintering at 825 °C under a pressure of 50 MPa for 5 min | Not mentioned | Not mentioned | Polycrystalline
1 | https://doi.org/10.1016/j.actamat.2023.119636 | Ti0.05Mg3.15Sb1.5Bi0.49Te0.01 |  | Ti xMg3.2-xSb1.5Bi0.49Te0.01 | Mg3Sb2 | Mg3.2Sb1.5Bi0.49Te0.01 | Ti0.05 |  | Stoichiometric Formula |  | 773 | 0.005036007 | 198.57 | -289.5 | 16.43 | 1.68 | 0.766 | 0.53 | [7 empty] | Starting Materials reacted in ball-milling machine for 8 hours (SPED 8000M) |  | Spark Plasma Sintering at 825 °C under a pressure of 50 MPa for 5 min | Not mentioned | Not mentioned | Polycrystalline
1 | https://doi.org/10.1016/j.actamat.2023.119636 | Ti0.07Mg3.15Sb1.3Bi0.49Te0.01 |  | Ti xMg3.2-xSb1.5Bi0.49Te0.01 | Mg3Sb2 | Mg3.2Sb1.5Bi0.49Te0.01 | Ti0.07 |  | Stoichiometric Formula |  | 302 | 0.001321004 | 757 | -190.5 | 27.5 | 0.74 | 1.13 | 0.752 | [7 empty] | Starting Materials reacted in ball-milling machine for 8 hours (SPED 8000M) |  | Spark Plasma Sintering at 825 °C under a pressure of 50 MPa for 5 min | Not mentioned | Not mentioned | Polycrystalline
1 | https://doi.org/10.1016/j.actamat.2023.119636 | Ti0.07Mg3.15Sb1.3Bi0.49Te0.01 |  | Ti xMg3.2-xSb1.5Bi0.49Te0.01 | Mg3Sb2 | Mg3.2Sb1.5Bi0.49Te0.01 | Ti0.07 |  | Stoichiometric Formula |  | 323 | 0.00139299 | 717.88 | -193.96 | 27.07 | 0.797 | 1.1 | 0.72 | [7 empty] | Starting Materials reacted in ball-milling machine for 8 hours (SPED 8000M) |  | Spark Plasma Sintering at 825 °C under a pressure of 50 MPa for 5 min | Not mentioned | Not mentioned | Polycrystalline
1 | https://doi.org/10.1016/j.actamat.2023.119636 | Ti0.07Mg3.15Sb1.3Bi0.49Te0.01 |  | Ti xMg3.2-xSb1.5Bi0.49Te0.01 | Mg3Sb2 | Mg3.2Sb1.5Bi0.49Te0.01 | Ti0.07 |  | Stoichiometric Formula |  | 373 | 0.001606994 | 622.28 | -207.48 | 26.86 | 0.96 | 1.04 | 0.67 | [7 empty] | Starting Materials reacted in ball-milling machine for 8 hours (SPED 8000M) |  | Spark Plasma Sintering at 825 °C under a pressure of 50 MPa for 5 min | Not mentioned | Not mentioned | Polycrystalline
1 | https://doi.org/10.1016/j.actamat.2023.119636 | Ti0.07Mg3.15Sb1.3Bi0.49Te0.01 |  | Ti xMg3.2-xSb1.5Bi0.49Te0.01 | Mg3Sb2 | Mg3.2Sb1.5Bi0.49Te0.01 | Ti0.07 |  | Stoichiometric Formula |  | 423 | 0.001829994 | 546.45 | -218.42 | 26.07 | 1.1 | 1 | 0.632 | [7 empty] | Starting Materials reacted in ball-milling machine for 8 hours (SPED 8000M) |  | Spark Plasma Sintering at 825 °C under a pressure of 50 MPa for 5 min | Not mentioned | Not mentioned | Polycrystalline
1 | https://doi.org/10.1016/j.actamat.2023.119636 | Ti0.07Mg3.15Sb1.3Bi0.49Te0.01 |  | Ti xMg3.2-xSb1.5Bi0.49Te0.01 | Mg3Sb2 | Mg3.2Sb1.5Bi0.49Te0.01 | Ti0.07 |  | Stoichiometric Formula |  | 473 | 0.002106993 | 474.61 | -229.06 | 24.93 | 1.22 | 0.968 | 0.612 | [7 empty] | Starting Materials reacted in ball-milling machine for 8 hours (SPED 8000M) |  | Spark Plasma Sintering at 825 °C under a pressure of 50 MPa for 5 min | Not mentioned | Not mentioned | Polycrystalline
1 | https://doi.org/10.1016/j.actamat.2023.119636 | Ti0.07Mg3.15Sb1.3Bi0.49Te0.01 |  | Ti xMg3.2-xSb1.5Bi0.49Te0.01 | Mg3Sb2 | Mg3.2Sb1.5Bi0.49Te0.01 | Ti0.07 |  | Stoichiometric Formula |  | 523 | 0.002429012 | 411.69 | -237.99 | 23.29 | 1.31 | 0.936 | 0.596 | [7 empty] | Starting Materials reacted in ball-milling machine for 8 hours (SPED 8000M) |  | Spark Plasma Sintering at 825 °C under a pressure of 50 MPa for 5 min | Not mentioned | Not mentioned | Polycrystalline
1 | https://doi.org/10.1016/j.actamat.2023.119636 | Ti0.07Mg3.15Sb1.3Bi0.49Te0.01 |  | Ti xMg3.2-xSb1.5Bi0.49Te0.01 | Mg3Sb2 | Mg3.2Sb1.5Bi0.49Te0.01 | Ti0.07 |  | Stoichiometric Formula |  | 573 | 0.002759001 | 362.45 | -247.48 | 22.14 | 1.4 | 0.907 | 0.584 | [7 empty] | Starting Materials reacted in ball-milling machine for 8 hours (SPED 8000M) |  | Spark Plasma Sintering at 825 °C under a pressure of 50 MPa for 5 min | Not mentioned | Not mentioned | Polycrystalline
1 | https://doi.org/10.1016/j.actamat.2023.119636 | Ti0.07Mg3.15Sb1.3Bi0.49Te0.01 |  | Ti xMg3.2-xSb1.5Bi0.49Te0.01 | Mg3Sb2 | Mg3.2Sb1.5Bi0.49Te0.01 | Ti0.07 |  | Stoichiometric Formula |  | 623 | 0.003196011 | 312.89 | -255.83 | 20.5 | 1.45 | 0.877 | 0.573 | [7 empty] | Starting Materials reacted in ball-milling machine for 8 hours (SPED 8000M) |  | Spark Plasma Sintering at 825 °C under a pressure of 50 MPa for 5 min | Not mentioned | Not mentioned | Polycrystalline
1 | https://doi.org/10.1016/j.actamat.2023.119636 | Ti0.07Mg3.15Sb1.3Bi0.49Te0.01 |  | Ti xMg3.2-xSb1.5Bi0.49Te0.01 | Mg3Sb2 | Mg3.2Sb1.5Bi0.49Te0.01 | Ti0.07 |  | Stoichiometric Formula |  | 673 | 0.003669994 | 272.48 | -265.9 | 19.14 | 1.53 | 0.846 | 0.564 | [7 empty] | Starting Materials reacted in ball-milling machine for 8 hours (SPED 8000M) |  | Spark Plasma Sintering at 825 °C under a pressure of 50 MPa for 5 min | Not mentioned | Not mentioned | Polycrystalline
1 | https://doi.org/10.1016/j.actamat.2023.119636 | Ti0.07Mg3.15Sb1.3Bi0.49Te0.01 |  | Ti xMg3.2-xSb1.5Bi0.49Te0.01 | Mg3Sb2 | Mg3.2Sb1.5Bi0.49Te0.01 | Ti0.07 |  | Stoichiometric Formula |  | 723 | 0.004205038 | 237.81 | -275.11 | 17.93 | 1.58 | 0.821 | 0.557 | [9 empty] | Spark Plasma Sintering at 825 °C under a pressure of 50 MPa for 5 min | Not mentioned | Not mentioned | Polycrystalline
1 | https://doi.org/10.1016/j.actamat.2023.119636 | Ti0.07Mg3.15Sb1.3Bi0.49Te0.01 |  | Ti xMg3.2-xSb1.5Bi0.49Te0.01 | Mg3Sb2 | Mg3.2Sb1.5Bi0.49Te0.01 | Ti0.07 |  | Stoichiometric Formula |  | 773 | 0.004803997 | 208.16 | -283.45 | 16.71 | 1.62 | 0.795 | 0.548 | [9 empty] | Spark Plasma Sintering at 825 °C under a pressure of 50 MPa for 5 min | Not mentioned | Not mentioned | Polycrystalline
1 | https://doi.org/10.1016/j.jmst.2024.02.030 | Bi2S3 |  | PbmBi2S3+m | Bi2S3 | Bi2S3 | None |  | Stoichiometric Formula |  | 310 | #DIV/0! | 0 | -576.64 | 0 | 0.012 | [11 empty] | flame-sealed in silica tubes, heated to 1373 K over 20 h, held at 1373 K for 12 h, ground to powder, densified using a hot-pressing furnace | Not mentioned | Not mentioned | Polycrystalline
1 | https://doi.org/10.1016/j.jmst.2024.02.030 | Bi2S3 |  | PbmBi2S3+m | Bi2S3 | Bi2S3 | None |  | Stoichiometric Formula |  | 373 | 1.079914 | 0.926 | -680.29 | 0.0233 | 0.015 | [11 empty] | flame-sealed in silica tubes, heated to 1373 K over 20 h, held at 1373 K for 12 h, ground to powder, densified using a hot-pressing furnace | Not mentioned | Not mentioned | Polycrystalline
1 | https://doi.org/10.1016/j.jmst.2024.02.030 | Bi2S3 |  | PbmBi2S3+m | Bi2S3 | Bi2S3 | None |  | Stoichiometric Formula |  | 473 | 1.079914 | 0.926 | -624.82 | 0.191 | 0.026 | [11 empty] | flame-sealed in silica tubes, heated to 1373 K over 20 h, held at 1373 K for 12 h, ground to powder, densified using a hot-pressing furnace | Not mentioned | Not mentioned | Polycrystalline
1 | https://doi.org/10.1016/j.jmst.2024.02.030 | Bi2S3 |  | PbmBi2S3+m | Bi2S3 | Bi2S3 | None |  | Stoichiometric Formula |  | 573 | 0.5405405 | 1.85 | -551.82 | 0.386 | 0.047 | [11 empty] | flame-sealed in silica tubes, heated to 1373 K over 20 h, held at 1373 K for 12 h, ground to powder, densified using a hot-pressing furnace | Not mentioned | Not mentioned | Polycrystalline
1 | https://doi.org/10.1016/j.jmst.2024.02.030 | Bi2S3 |  | PbmBi2S3+m | Bi2S3 | Bi2S3 | None |  | Stoichiometric Formula |  | 673 | 0.3597122 | 2.78 | -503.65 | 0.656 | 0.093 | [11 empty] | flame-sealed in silica tubes, heated to 1373 K over 20 h, held at 1373 K for 12 h, ground to powder, densified using a hot-pressing furnace | Not mentioned | Not mentioned | Polycrystalline
1 | https://doi.org/10.1016/j.jmst.2024.02.030 | Bi2S3 |  | PbmBi2S3+m | Bi2S3 | Bi2S3 | None |  | Stoichiometric Formula |  | 773 | 0.154321 | 6.48 | -381.02 | 0.888 | 0.149 | [11 empty] | flame-sealed in silica tubes, heated to 1373 K over 20 h, held at 1373 K for 12 h, ground to powder, densified using a hot-pressing furnace | Not mentioned | Not mentioned | Polycrystalline
1 | https://doi.org/10.1016/j.jmst.2024.02.030 | PbBi2S4 |  | PbmBi2S3+m | Bi2S3 | PbBi2S4 | None |  | Stoichiometric Formula |  | 310 | 0.008 | 125 | -99.27 | 1.21 | 0.067 | [11 empty] | flame-sealed in silica tubes, heated to 1373 K over 20 h, held at 1373 K for 12 h, ground to powder, densified using a hot-pressing furnace | Not mentioned | Not mentioned | Polycrystalline
1 | https://doi.org/10.1016/j.jmst.2024.02.030 | PbBi2S4 |  | PbmBi2S3+m | Bi2S3 | PbBi2S4 | None |  | Stoichiometric Formula |  | 373 | 0.008059966 | 124.07 | -115.33 | 1.65 | 0.101 | [11 empty] | flame-sealed in silica tubes, heated to 1373 K over 20 h, held at 1373 K for 12 h, ground to powder, densified using a hot-pressing furnace | Not mentioned | Not mentioned | Polycrystalline
1 | https://doi.org/10.1016/j.jmst.2024.02.030 | PbBi2S4 |  | PbmBi2S3+m | Bi2S3 | PbBi2S4 | None |  | Stoichiometric Formula |  | 473 | 0.009907857 | 100.93 | -143.07 | 2.11 | 0.159 | [11 empty] | flame-sealed in silica tubes, heated to 1373 K over 20 h, held at 1373 K for 12 h, ground to powder, densified using a hot-pressing furnace | Not mentioned | Not mentioned | Polycrystalline
1 | https://doi.org/10.1016/j.jmst.2024.02.030 | PbBi2S4 |  | PbmBi2S3+m | Bi2S3 | PbBi2S4 | None |  | Stoichiometric Formula |  | 573 | 0.01333333 | 75 | -176.64 | 2.39 | 0.23 | [11 empty] | flame-sealed in silica tubes, heated to 1373 K over 20 h, held at 1373 K for 12 h, ground to powder, densified using a hot-pressing furnace | Not mentioned | Not mentioned | Polycrystalline
1 | https://doi.org/10.1016/j.jmst.2024.02.030 | PbBi2S4 |  | PbmBi2S3+m | Bi2S3 | PbBi2S4 | None |  | Stoichiometric Formula |  | 673 | 0.01687479 | 59.26 | -211.68 | 2.65 | 0.322 | [11 empty] | flame-sealed in silica tubes, heated to 1373 K over 20 h, held at 1373 K for 12 h, ground to powder, densified using a hot-pressing furnace | Not mentioned | Not mentioned | Polycrystalline
1 | https://doi.org/10.1016/j.jmst.2024.02.030 | PbBi2S4 |  | PbmBi2S3+m | Bi2S3 | PbBi2S4 | None |  | Stoichiometric Formula |  | 773 | 0.01894657 | 52.78 | -232.12 | 2.86 | 0.422 | [11 empty] | flame-sealed in silica tubes, heated to 1373 K over 20 h, held at 1373 K for 12 h, ground to powder, densified using a hot-pressing furnace | Not mentioned | Not mentioned | Polycrystalline
1 | https://doi.org/10.1016/j.jmst.2024.02.030 | Pb2Bi2S5 |  | PbmBi2S3+m | Bi2S3 | Pb2Bi2S5 | None |  | Stoichiometric Formula |  | 310 | 0.00490918 | 203.7 | -59.85 | 0.758 | 0.048 | [11 empty] | flame-sealed in silica tubes, heated to 1373 K over 20 h, held at 1373 K for 12 h, ground to powder, densified using a hot-pressing furnace | Not mentioned | Not mentioned | Polycrystalline
1 | https://doi.org/10.1016/j.jmst.2024.02.030 | Pb2Bi2S5 |  | PbmBi2S3+m | Bi2S3 | Pb2Bi2S5 | None |  | Stoichiometric Formula |  | 373 | 0.005320281 | 187.96 | -72.99 | 1.06 | 0.071 | [11 empty] | flame-sealed in silica tubes, heated to 1373 K over 20 h, held at 1373 K for 12 h, ground to powder, densified using a hot-pressing furnace | Not mentioned | Not mentioned | Polycrystalline
1 | https://doi.org/10.1016/j.jmst.2024.02.030 | Pb2Bi2S5 |  | PbmBi2S3+m | Bi2S3 | Pb2Bi2S5 | None |  | Stoichiometric Formula |  | 473 | 0.006506181 | 153.7 | -99.27 | 1.53 | 0.115 | [11 empty] | flame-sealed in silica tubes, heated to 1373 K over 20 h, held at 1373 K for 12 h, ground to powder, densified using a hot-pressing furnace | Not mentioned | Not mentioned | Polycrystalline
1 | https://doi.org/10.1016/j.jmst.2024.02.030 | Pb2Bi2S5 |  | PbmBi2S3+m | Bi2S3 | Pb2Bi2S5 | None |  | Stoichiometric Formula |  | 573 | 0.008372405 | 119.44 | -127.01 | 1.97 | 0.176 | [11 empty] | flame-sealed in silica tubes, heated to 1373 K over 20 h, held at 1373 K for 12 h, ground to powder, densified using a hot-pressing furnace | Not mentioned | Not mentioned | Polycrystalline
1 | https://doi.org/10.1016/j.jmst.2024.02.030 | Pb2Bi2S5 |  | PbmBi2S3+m | Bi2S3 | Pb2Bi2S5 | None |  | Stoichiometric Formula |  | 673 | 0.0106929 | 93.52 | -157.66 | 2.4 | 0.256 | [11 empty] | flame-sealed in silica tubes, heated to 1373 K over 20 h, held at 1373 K for 12 h, ground to powder, densified using a hot-pressing furnace | Not mentioned | Not mentioned | Polycrystalline
1 | https://doi.org/10.1016/j.jmst.2024.02.030 | Pb2Bi2S5 |  | PbmBi2S3+m | Bi2S3 | Pb2Bi2S5 | None |  | Stoichiometric Formula |  | 773 | 0.01270648 | 78.7 | -182.48 | 2.67 | 0.35 | [11 empty] | flame-sealed in silica tubes, heated to 1373 K over 20 h, held at 1373 K for 12 h, ground to powder, densified using a hot-pressing furnace | Not mentioned | Not mentioned | Polycrystalline
1 | https://doi.org/10.1016/j.jmst.2024.02.030 | Pb3Bi2S6 |  | PbmBi2S3+m | Bi2S3 | Pb3Bi2S6 | None |  | Stoichiometric Formula |  | 310 | 0.003333333 | 300 | -46.72 | 0.674 | 0.037 | [11 empty] | flame-sealed in silica tubes, heated to 1373 K over 20 h, held at 1373 K for 12 h, ground to powder, densified using a hot-pressing furnace | Not mentioned | Not mentioned | Polycrystalline
1 | https://doi.org/10.1016/j.jmst.2024.02.030 | Pb3Bi2S6 |  | PbmBi2S3+m | Bi2S3 | Pb3Bi2S6 | None |  | Stoichiometric Formula |  | 373 | 0.003789458 | 263.89 | -55.47 | 0.805 | 0.051 | [11 empty] | flame-sealed in silica tubes, heated to 1373 K over 20 h, held at 1373 K for 12 h, ground to powder, densified using a hot-pressing furnace | Not mentioned | Not mentioned | Polycrystalline
1 | https://doi.org/10.1016/j.jmst.2024.02.030 | Pb3Bi2S6 |  | PbmBi2S3+m | Bi2S3 | Pb3Bi2S6 | None |  | Stoichiometric Formula |  | 473 | 0.004736867 | 211.11 | -78.83 | 1.33 | 0.093 | [11 empty] | flame-sealed in silica tubes, heated to 1373 K over 20 h, held at 1373 K for 12 h, ground to powder, densified using a hot-pressing furnace | Not mentioned | Not mentioned | Polycrystalline
1 | https://doi.org/10.1016/j.jmst.2024.02.030 | Pb3Bi2S6 |  | PbmBi2S3+m | Bi2S3 | Pb3Bi2S6 | None |  | Stoichiometric Formula |  | 573 | 0.006136475 | 162.96 | -108.03 | 1.93 | 0.158 | [11 empty] | flame-sealed in silica tubes, heated to 1373 K over 20 h, held at 1373 K for 12 h, ground to powder, densified using a hot-pressing furnace | Not mentioned | Not mentioned | Polycrystalline
1 | https://doi.org/10.1016/j.jmst.2024.02.030 | Pb3Bi2S6 |  | PbmBi2S3+m | Bi2S3 | Pb3Bi2S6 | None |  | Stoichiometric Formula |  | 673 | 0.007659314 | 130.56 | -140.15 | 2.53 | 0.249 | [11 empty] | flame-sealed in silica tubes, heated to 1373 K over 20 h, held at 1373 K for 12 h, ground to powder, densified using a hot-pressing furnace | Not mentioned | Not mentioned | Polycrystalline
1 | https://doi.org/10.1016/j.jmst.2024.02.030 | Pb3Bi2S6 |  | PbmBi2S3+m | Bi2S3 | Pb3Bi2S6 | None |  | Stoichiometric Formula |  | 773 | 0.00981836 | 101.85 | -167.88 | 2.93 | 0.346 | [11 empty] | flame-sealed in silica tubes, heated to 1373 K over 20 h, held at 1373 K for 12 h, ground to powder, densified using a hot-pressing furnace | Not mentioned | Not mentioned | Polycrystalline
1 | https://doi.org/10.1016/j.jmst.2024.02.030 | Pb4Bi2S7 |  | PbmBi2S3+m | Bi2S3 | Pb4Bi2S7 | None |  | Stoichiometric Formula |  | 310 | 0.0004456189 | 2244.07 | -62.77 | 0.87 | 0.04 | [11 empty] | flame-sealed in silica tubes, heated to 1373 K over 20 h, held at 1373 K for 12 h, ground to powder, densified using a hot-pressing furnace | Not mentioned | Not mentioned | Polycrystalline
1 | https://doi.org/10.1016/j.jmst.2024.02.030 | Pb4Bi2S7 |  | PbmBi2S3+m | Bi2S3 | Pb4Bi2S7 | None |  | Stoichiometric Formula |  | 373 | 0.005242739 | 190.74 | -74.45 | 1.13 | 0.056 | [11 empty] | flame-sealed in silica tubes, heated to 1373 K over 20 h, held at 1373 K for 12 h, ground to powder, densified using a hot-pressing furnace | Not mentioned | Not mentioned | Polycrystalline
1 | https://doi.org/10.1016/j.jmst.2024.02.030 | Pb4Bi2S7 |  | PbmBi2S3+m | Bi2S3 | Pb4Bi2S7 | None |  | Stoichiometric Formula |  | 473 | 0.007105301 | 140.74 | -109.49 | 1.73 | 0.103 | [11 empty] | flame-sealed in silica tubes, heated to 1373 K over 20 h, held at 1373 K for 12 h, ground to powder, densified using a hot-pressing furnace | Not mentioned | Not mentioned | Polycrystalline
1 | https://doi.org/10.1016/j.jmst.2024.02.030 | Pb4Bi2S7 |  | PbmBi2S3+m | Bi2S3 | Pb4Bi2S7 | None |  | Stoichiometric Formula |  | 573 | 0.01009387 | 99.07 | -145.99 | 2.18 | 0.165 | [11 empty] | flame-sealed in silica tubes, heated to 1373 K over 20 h, held at 1373 K for 12 h, ground to powder, densified using a hot-pressing furnace | Not mentioned | Not mentioned | Polycrystalline
1 | https://doi.org/10.1016/j.jmst.2024.02.030 | Pb4Bi2S7 |  | PbmBi2S3+m | Bi2S3 | Pb4Bi2S7 | None |  | Stoichiometric Formula |  | 673 | 0.01384658 | 72.22 | -188.32 | 2.6 | 0.247 | [11 empty] | flame-sealed in silica tubes, heated to 1373 K over 20 h, held at 1373 K for 12 h, ground to powder, densified using a hot-pressing furnace | Not mentioned | Not mentioned | Polycrystalline
1 | https://doi.org/10.1016/j.jmst.2024.02.030 | Pb4Bi2S7 |  | PbmBi2S3+m | Bi2S3 | Pb4Bi2S7 | None |  | Stoichiometric Formula |  | 773 | 0.01741857 | 57.41 | -221.9 | 2.77 | 0.319 | [11 empty] | flame-sealed in silica tubes, heated to 1373 K over 20 h, held at 1373 K for 12 h, ground to powder, densified using a hot-pressing furnace | Not mentioned | Not mentioned | Polycrystalline
1 | https://doi.org/10.1016/j.jmst.2024.02.030 | Pb5Bi2S8 |  | PbmBi2S3+m | Bi2S3 | Pb5Bi2S8 | None |  | Stoichiometric Formula |  | 310 | 0.003343699 | 299.07 | -65.69 | 1.29 | 0.054 | [11 empty] | flame-sealed in silica tubes, heated to 1373 K over 20 h, held at 1373 K for 12 h, ground to powder, densified using a hot-pressing furnace | Not mentioned | Not mentioned | Polycrystalline
1 | https://doi.org/10.1016/j.jmst.2024.02.030 | Pb5Bi2S8 |  | PbmBi2S3+m | Bi2S3 | Pb5Bi2S8 | None |  | Stoichiometric Formula |  | 373 | 0.003763077 | 265.74 | -78.83 | 1.61 | 0.078 | [11 empty] | flame-sealed in silica tubes, heated to 1373 K over 20 h, held at 1373 K for 12 h, ground to powder, densified using a hot-pressing furnace | Not mentioned | Not mentioned | Polycrystalline
1 | https://doi.org/10.1016/j.jmst.2024.02.030 | Pb5Bi2S8 |  | PbmBi2S3+m | Bi2S3 | Pb5Bi2S8 | None |  | Stoichiometric Formula |  | 473 | 0.004736867 | 211.11 | -102.19 | 2.27 | 0.135 | [11 empty] | flame-sealed in silica tubes, heated to 1373 K over 20 h, held at 1373 K for 12 h, ground to powder, densified using a hot-pressing furnace | Not mentioned | Not mentioned | Polycrystalline
1 | https://doi.org/10.1016/j.jmst.2024.02.030 | Pb5Bi2S8 |  | PbmBi2S3+m | Bi2S3 | Pb5Bi2S8 | None |  | Stoichiometric Formula |  | 573 | 0.006206939 | 161.11 | -131.39 | 2.8 | 0.213 | [11 empty] | flame-sealed in silica tubes, heated to 1373 K over 20 h, held at 1373 K for 12 h, ground to powder, densified using a hot-pressing furnace | Not mentioned | Not mentioned | Polycrystalline
1 | https://doi.org/10.1016/j.jmst.2024.02.030 | Pb5Bi2S8 |  | PbmBi2S3+m | Bi2S3 | Pb5Bi2S8 | None |  | Stoichiometric Formula |  | 673 | 0.007770008 | 128.7 | -159.12 | 3.28 | 0.312 | [11 empty] | flame-sealed in silica tubes, heated to 1373 K over 20 h, held at 1373 K for 12 h, ground to powder, densified using a hot-pressing furnace | Not mentioned | Not mentioned | Polycrystalline
1 | https://doi.org/10.1016/j.jmst.2024.02.030 | Pb5Bi2S8 |  | PbmBi2S3+m | Bi2S3 | Pb5Bi2S8 | None |  | Stoichiometric Formula |  | 773 | 0.009643202 | 103.7 | -185.4 | 3.6 | 0.398 | [11 empty] | flame-sealed in silica tubes, heated to 1373 K over 20 h, held at 1373 K for 12 h, ground to powder, densified using a hot-pressing furnace | Not mentioned | Not mentioned | Polycrystalline
1 | https://doi.org/10.1016/j.jmst.2024.02.030 | Pb6Bi2S9 |  | PbmBi2S3+m | Bi2S3 | Pb6Bi2S9 | None |  | Stoichiometric Formula |  | 310 | 0.002755125 | 362.96 | -71.53 | 1.88 | 0.064 | [11 empty] | flame-sealed in silica tubes, heated to 1373 K over 20 h, held at 1373 K for 12 h, ground to powder, densified using a hot-pressing furnace | Not mentioned | Not mentioned | Polycrystalline
1 | https://doi.org/10.1016/j.jmst.2024.02.030 | Pb6Bi2S9 |  | PbmBi2S3+m | Bi2S3 | Pb6Bi2S9 | None |  | Stoichiometric Formula |  | 373 | 0.003176519 | 314.81 | -84.67 | 2.31 | 0.088 | [11 empty] | flame-sealed in silica tubes, heated to 1373 K over 20 h, held at 1373 K for 12 h, ground to powder, densified using a hot-pressing furnace | Not mentioned | Not mentioned | Polycrystalline
1 | https://doi.org/10.1016/j.jmst.2024.02.030 | Pb6Bi2S9 |  | PbmBi2S3+m | Bi2S3 | Pb6Bi2S9 | None |  | Stoichiometric Formula |  | 473 | 0.004169968 | 239.81 | -110.95 | 3.11 | 0.153 | [11 empty] | flame-sealed in silica tubes, heated to 1373 K over 20 h, held at 1373 K for 12 h, ground to powder, densified using a hot-pressing furnace | Not mentioned | Not mentioned | Polycrystalline
1 | https://doi.org/10.1016/j.jmst.2024.02.030 | Pb6Bi2S9 |  | PbmBi2S3+m | Bi2S3 | Pb6Bi2S9 | None |  | Stoichiometric Formula |  | 573 | 0.005684079 | 175.93 | -141.61 | 3.64 | 0.231 | [11 empty] | flame-sealed in silica tubes, heated to 1373 K over 20 h, held at 1373 K for 12 h, ground to powder, densified using a hot-pressing furnace | Not mentioned | Not mentioned | Polycrystalline
1 | https://doi.org/10.1016/j.jmst.2024.02.030 | Pb6Bi2S9 |  | PbmBi2S3+m | Bi2S3 | Pb6Bi2S9 | None |  | Stoichiometric Formula |  | 673 | 0.00760572 | 131.48 | -173.72 | 3.99 | 0.321 | [11 empty] | flame-sealed in silica tubes, heated to 1373 K over 20 h, held at 1373 K for 12 h, ground to powder, densified using a hot-pressing furnace | Not mentioned | Not mentioned | Polycrystalline
1 | https://doi.org/10.1016/j.jmst.2024.02.030 | Pb6Bi2S9 |  | PbmBi2S3+m | Bi2S3 | Pb6Bi2S9 | None |  | Stoichiometric Formula |  | 773 | 0.009907857 | 100.93 | -200 | 4.1 | 0.405 | [11 empty] | flame-sealed in silica tubes, heated to 1373 K over 20 h, held at 1373 K for 12 h, ground to powder, densified using a hot-pressing furnace | Not mentioned | Not mentioned | Polycrystalline
1 | https://doi.org/10.1016/j.jmst.2024.02.030 | Pb8Bi2S11 |  | PbmBi2S3+m | Bi2S3 | Pb8Bi2S11 | None |  | Stoichiometric Formula |  | 310 | 0.002700003 | 370.37 | -74.45 | 2.1 | 0.064 | [11 empty] | flame-sealed in silica tubes, heated to 1373 K over 20 h, held at 1373 K for 12 h, ground to powder, densified using a hot-pressing furnace | Not mentioned | Not mentioned | Polycrystalline
1 | https://doi.org/10.1016/j.jmst.2024.02.030 | Pb8Bi2S11 |  | PbmBi2S3+m | Bi2S3 | Pb8Bi2S11 | None |  | Stoichiometric Formula |  | 373 | 0.003076923 | 325 | -89.05 | 2.57 | 0.09 | [11 empty] | flame-sealed in silica tubes, heated to 1373 K over 20 h, held at 1373 K for 12 h, ground to powder, densified using a hot-pressing furnace | Not mentioned | Not mentioned | Polycrystalline
1 | https://doi.org/10.1016/j.jmst.2024.02.030 | Pb8Bi2S11 |  | PbmBi2S3+m | Bi2S3 | Pb8Bi2S11 | None |  | Stoichiometric Formula |  | 473 | 0.004029821 | 248.15 | -118.25 | 3.47 | 0.158 | [11 empty] | flame-sealed in silica tubes, heated to 1373 K over 20 h, held at 1373 K for 12 h, ground to powder, densified using a hot-pressing furnace | Not mentioned | Not mentioned | Polycrystalline
1 | https://doi.org/10.1016/j.jmst.2024.02.030 | Pb8Bi2S11 |  | PbmBi2S3+m | Bi2S3 | Pb8Bi2S11 | None |  | Stoichiometric Formula |  | 573 | 0.005454645 | 183.33 | -151.82 | 4.16 | 0.247 | [11 empty] | flame-sealed in silica tubes, heated to 1373 K over 20 h, held at 1373 K for 12 h, ground to powder, densified using a hot-pressing furnace | Not mentioned | Not mentioned | Polycrystalline
1 | https://doi.org/10.1016/j.jmst.2024.02.030 | Pb8Bi2S11 |  | PbmBi2S3+m | Bi2S3 | Pb8Bi2S11 | None |  | Stoichiometric Formula |  | 673 | 0.007105301 | 140.74 | -178.1 | 4.57 | 0.342 | [11 empty] | flame-sealed in silica tubes, heated to 1373 K over 20 h, held at 1373 K for 12 h, ground to powder, densified using a hot-pressing furnace | Not mentioned | Not mentioned | Polycrystalline
1 | https://doi.org/10.1016/j.jmst.2024.02.030 | Pb8Bi2S11 |  | PbmBi2S3+m | Bi2S3 | Pb8Bi2S11 | None |  | Stoichiometric Formula |  | 773 | 0.009391435 | 106.48 | -208.76 | 4.69 | 0.438 | [11 empty] | flame-sealed in silica tubes, heated to 1373 K over 20 h, held at 1373 K for 12 h, ground to powder, densified using a hot-pressing furnace | Not mentioned | Not mentioned | Polycrystalline
1 | https://doi.org/10.1016/j.jmst.2024.02.030 | Pb10Bi2S13 |  | PbmBi2S3+m | Bi2S3 | Pb10Bi2S13 | None |  | Stoichiometric Formula |  | 310 | 0.002384131 | 419.44 | -70.07 | 2.06 | 0.054 | [11 empty] | flame-sealed in silica tubes, heated to 1373 K over 20 h, held at 1373 K for 12 h, ground to powder, densified using a hot-pressing furnace | Not mentioned | Not mentioned | Polycrystalline
1 | https://doi.org/10.1016/j.jmst.2024.02.030 | Pb10Bi2S13 |  | PbmBi2S3+m | Bi2S3 | Pb10Bi2S13 | None |  | Stoichiometric Formula |  | 373 | 0.002872325 | 348.15 | -83.21 | 2.48 | 0.078 | [11 empty] | flame-sealed in silica tubes, heated to 1373 K over 20 h, held at 1373 K for 12 h, ground to powder, densified using a hot-pressing furnace | Not mentioned | Not mentioned | Polycrystalline
1 | https://doi.org/10.1016/j.jmst.2024.02.030 | Pb10Bi2S13 |  | PbmBi2S3+m | Bi2S3 | Pb10Bi2S13 | None |  | Stoichiometric Formula |  | 473 | 0.003985175 | 250.93 | -112.41 | 3.2 | 0.133 | [11 empty] | flame-sealed in silica tubes, heated to 1373 K over 20 h, held at 1373 K for 12 h, ground to powder, densified using a hot-pressing furnace | Not mentioned | Not mentioned | Polycrystalline
1 | https://doi.org/10.1016/j.jmst.2024.02.030 | Pb10Bi2S13 |  | PbmBi2S3+m | Bi2S3 | Pb10Bi2S13 | None |  | Stoichiometric Formula |  | 573 | 0.005454645 | 183.33 | -141.61 | 3.69 | 0.198 | [11 empty] | flame-sealed in silica tubes, heated to 1373 K over 20 h, held at 1373 K for 12 h, ground to powder, densified using a hot-pressing furnace | Not mentioned | Not mentioned | Polycrystalline
1 | https://doi.org/10.1016/j.jmst.2024.02.030 | Pb10Bi2S13 |  | PbmBi2S3+m | Bi2S3 | Pb10Bi2S13 | None |  | Stoichiometric Formula |  | 673 | 0.00683527 | 146.3 | -167.88 | 4.05 | 0.278 | [11 empty] | flame-sealed in silica tubes, heated to 1373 K over 20 h, held at 1373 K for 12 h, ground to powder, densified using a hot-pressing furnace | Not mentioned | Not mentioned | Polycrystalline
1 | https://doi.org/10.1016/j.jmst.2024.02.030 | Pb10Bi2S13 |  | PbmBi2S3+m | Bi2S3 | Pb10Bi2S13 | None |  | Stoichiometric Formula |  | 773 | 0.008710043 | 114.81 | -189.78 | 4.22 | 0.355 | [11 empty] | flame-sealed in silica tubes, heated to 1373 K over 20 h, held at 1373 K for 12 h, ground to powder, densified using a hot-pressing furnace | Not mentioned | Not mentioned | Polycrystalline
1 | https://doi.org/10.1016/j.ceramint.2024.01.252 | Cu1.8S |  | Cu1.8-xZnxS | Cu1.8S | Cu1.8S | None |  | Stoichiometric Formula |  | 323 | 0.0003384095 | 2955 | 10.62 | 0.329 | 0.0019 | 4.79 | 2.68 | 2.11 | [8 empty] | hydrothermal method, cold pressing, and sintering | Not mentioned | Not mentioned | Polycrystalline
1 | https://doi.org/10.1016/j.ceramint.2024.01.252 | Cu1.8S |  | Cu1.8-xZnxS | Cu1.8S | Cu1.8S | None |  | Stoichiometric Formula |  | 373 | 0.000317965 | 3145 | 15.69 | 0.812 | 0.00526 | 5.48 | 2.66 | 2.82 | [8 empty] | hydrothermal method, cold pressing, and sintering | Not mentioned | Not mentioned | Polycrystalline
1 | https://doi.org/10.1016/j.ceramint.2024.01.252 | Cu1.8S |  | Cu1.8-xZnxS | Cu1.8S | Cu1.8S | None |  | Stoichiometric Formula |  | 423 | 0.0003361345 | 2975 | 20 | 1.25 | 0.00832 | 5.9 | 2.87 | 3.02 | [8 empty] | hydrothermal method, cold pressing, and sintering | Not mentioned | Not mentioned | Polycrystalline
1 | https://doi.org/10.1016/j.ceramint.2024.01.252 | Cu1.8S |  | Cu1.8-xZnxS | Cu1.8S | Cu1.8S | None |  | Stoichiometric Formula |  | 473 | 0.0003745318 | 2670 | 25.08 | 1.71 | 0.0133 | 5.96 | 2.95 | 3.01 | [8 empty] | hydrothermal method, cold pressing, and sintering | Not mentioned | Not mentioned | Polycrystalline
1 | https://doi.org/10.1016/j.ceramint.2024.01.252 | Cu1.8S |  | Cu1.8-xZnxS | Cu1.8S | Cu1.8S | None |  | Stoichiometric Formula |  | 523 | 0.0004273504 | 2340 | 29.38 | 2.07 | 0.0184 | 5.83 | 2.93 | 2.9 | [8 empty] | hydrothermal method, cold pressing, and sintering | Not mentioned | Not mentioned | Polycrystalline
1 | https://doi.org/10.1016/j.ceramint.2024.01.252 | Cu1.8S |  | Cu1.8-xZnxS | Cu1.8S | Cu1.8S | None |  | Stoichiometric Formula |  | 573 | 0.0004524887 | 2210 | 33.85 | 2.59 | 0.026 | 5.71 | 2.75 | 2.96 | [8 empty] | hydrothermal method, cold pressing, and sintering | Not mentioned | Not mentioned | Polycrystalline
1 | https://doi.org/10.1016/j.ceramint.2024.01.252 | Cu1.79Zn0.01S |  | Cu1.8-xZnxS | Cu1.8S | Cu1.79S | Zn0.01 |  | Stoichiometric Formula |  | 323 | 0.0003649635 | 2740 | 12.46 | 0.424 | 0.00336 | 4.05 | 2.02 | 2.02 | [8 empty] | hydrothermal method, cold pressing, and sintering | Not mentioned | Not mentioned | Polycrystalline
1 | https://doi.org/10.1016/j.ceramint.2024.01.252 | Cu1.79Zn0.01S |  | Cu1.8-xZnxS | Cu1.8S | Cu1.79S | Zn0.01 |  | Stoichiometric Formula |  | 373 | 0.0003436426 | 2910 | 17.08 | 0.871 | 0.00686 | 4.6 | 1.98 | 2.61 | [8 empty] | hydrothermal method, cold pressing, and sintering | Not mentioned | Not mentioned | Polycrystalline
1 | https://doi.org/10.1016/j.ceramint.2024.01.252 | Cu1.79Zn0.01S |  | Cu1.8-xZnxS | Cu1.8S | Cu1.79S | Zn0.01 |  | Stoichiometric Formula |  | 423 | 0.0003590664 | 2785 | 21.54 | 1.29 | 0.0114 | 5.05 | 2.21 | 2.83 | [8 empty] | hydrothermal method, cold pressing, and sintering | Not mentioned | Not mentioned | Polycrystalline
1 | https://doi.org/10.1016/j.ceramint.2024.01.252 | Cu1.79Zn0.01S |  | Cu1.8-xZnxS | Cu1.8S | Cu1.79S | Zn0.01 |  | Stoichiometric Formula |  | 473 | 0.0004123711 | 2425 | 28.15 | 1.95 | 0.0178 | 5.2 | 2.48 | 2.71 | [8 empty] | hydrothermal method, cold pressing, and sintering | Not mentioned | Not mentioned | Polycrystalline
1 | https://doi.org/10.1016/j.ceramint.2024.01.252 | Cu1.79Zn0.01S |  | Cu1.8-xZnxS | Cu1.8S | Cu1.79S | Zn0.01 |  | Stoichiometric Formula |  | 523 | 0.0005128205 | 1950 | 38.31 | 2.88 | 0.0291 | 5.18 | 2.83 | 2.36 | [8 empty] | hydrothermal method, cold pressing, and sintering | Not mentioned | Not mentioned | Polycrystalline
1 | https://doi.org/10.1016/j.ceramint.2024.01.252 | Cu1.79Zn0.01S |  | Cu1.8-xZnxS | Cu1.8S | Cu1.79S | Zn0.01 |  | Stoichiometric Formula |  | 573 | 0.0006920415 | 1445 | 51.23 | 3.8 | 0.0435 | 5.03 | 3.2 | 1.83 | [8 empty] | hydrothermal method, cold pressing, and sintering | Not mentioned | Not mentioned | Polycrystalline
1 | https://doi.org/10.1016/j.ceramint.2024.01.252 | Cu1.77Zn0.03S |  | Cu1.8-xZnxS | Cu1.8S | Cu1.77S | Zn0.03 |  | Stoichiometric Formula |  | 323 | 0.0004784689 | 2090 | 13.69 | 0.376 | 0.00321 | 3.71 | 2.12 | 1.59 | [8 empty] | hydrothermal method, cold pressing, and sintering | Not mentioned | Not mentioned | Polycrystalline
1 | https://doi.org/10.1016/j.ceramint.2024.01.252 | Cu1.77Zn0.03S |  | Cu1.8-xZnxS | Cu1.8S | Cu1.77S | Zn0.03 |  | Stoichiometric Formula |  | 373 | 0.0004405286 | 2270 | 18.62 | 0.788 | 0.00686 | 4.24 | 2.2 | 2.03 | [8 empty] | hydrothermal method, cold pressing, and sintering | Not mentioned | Not mentioned | Polycrystalline
1 | https://doi.org/10.1016/j.ceramint.2024.01.252 | Cu1.77Zn0.03S |  | Cu1.8-xZnxS | Cu1.8S | Cu1.77S | Zn0.03 |  | Stoichiometric Formula |  | 423 | 0.0004535147 | 2205 | 22.92 | 1.15 | 0.0104 | 4.67 | 2.43 | 2.23 | [8 empty] | hydrothermal method, cold pressing, and sintering | Not mentioned | Not mentioned | Polycrystalline
1 | https://doi.org/10.1016/j.ceramint.2024.01.252 | Cu1.77Zn0.03S |  | Cu1.8-xZnxS | Cu1.8S | Cu1.77S | Zn0.03 |  | Stoichiometric Formula |  | 473 | 0.0005063291 | 1975 | 28.92 | 1.68 | 0.0168 | 4.82 | 2.6 | 2.21 | [8 empty] | hydrothermal method, cold pressing, and sintering | Not mentioned | Not mentioned | Polycrystalline
1 | https://doi.org/10.1016/j.ceramint.2024.01.252 | Cu1.77Zn0.03S |  | Cu1.8-xZnxS | Cu1.8S | Cu1.77S | Zn0.03 |  | Stoichiometric Formula |  | 523 | 0.000623053 | 1605 | 41.69 | 2.78 | 0.0302 | 4.85 | 2.93 | 1.92 | [8 empty] | hydrothermal method, cold pressing, and sintering | Not mentioned | Not mentioned | Polycrystalline
1 | https://doi.org/10.1016/j.ceramint.2024.01.252 | Cu1.77Zn0.03S |  | Cu1.8-xZnxS | Cu1.8S | Cu1.77S | Zn0.03 |  | Stoichiometric Formula |  | 573 | 0.001069519 | 935 | 80.46 | 5.82 | 0.0699 | 4.85 | 3.76 | 1.08 | [8 empty] | hydrothermal method, cold pressing, and sintering | Not mentioned | Not mentioned | Polycrystalline
1 | https://doi.org/10.1016/j.ceramint.2024.01.252 | Cu1.71Zn0.09S |  | Cu1.8-xZnxS | Cu1.8S | Cu1.71S | Zn0.09 |  | Stoichiometric Formula |  | 323 | 0.0003241491 | 3085 | 11.54 | 0.412 | 0.0035 | 3.66 | 1.4 | 2.25 | [8 empty] | hydrothermal method, cold pressing, and sintering | Not mentioned | Not mentioned | Polycrystalline
1 | https://doi.org/10.1016/j.ceramint.2024.01.252 | Cu1.71Zn0.09S |  | Cu1.8-xZnxS | Cu1.8S | Cu1.71S | Zn0.09 |  | Stoichiometric Formula |  | 373 | 0.0003058104 | 3270 | 15.69 | 0.812 | 0.00686 | 4.26 | 1.33 | 2.93 | [8 empty] | hydrothermal method, cold pressing, and sintering | Not mentioned | Not mentioned | Polycrystalline
1 | https://doi.org/10.1016/j.ceramint.2024.01.252 | Cu1.71Zn0.09S |  | Cu1.8-xZnxS | Cu1.8S | Cu1.71S | Zn0.09 |  | Stoichiometric Formula |  | 423 | 0.0003344482 | 2990 | 20.46 | 1.26 | 0.0114 | 4.69 | 1.65 | 3.04 | [8 empty] | hydrothermal method, cold pressing, and sintering | Not mentioned | Not mentioned | Polycrystalline
1 | https://doi.org/10.1016/j.ceramint.2024.01.252 | Cu1.71Zn0.09S |  | Cu1.8-xZnxS | Cu1.8S | Cu1.71S | Zn0.09 |  | Stoichiometric Formula |  | 473 | 0.0003703704 | 2700 | 25.08 | 1.72 | 0.0171 | 4.77 | 1.72 | 3.05 | [8 empty] | hydrothermal method, cold pressing, and sintering | Not mentioned | Not mentioned | Polycrystalline
1 | https://doi.org/10.1016/j.ceramint.2024.01.252 | Cu1.71Zn0.09S |  | Cu1.8-xZnxS | Cu1.8S | Cu1.71S | Zn0.09 |  | Stoichiometric Formula |  | 523 | 0.0004264392 | 2345 | 31.08 | 2.28 | 0.0248 | 4.81 | 1.92 | 2.88 | [8 empty] | hydrothermal method, cold pressing, and sintering | Not mentioned | Not mentioned | Polycrystalline
1 | https://doi.org/10.1016/j.ceramint.2024.01.252 | Cu1.71Zn0.09S |  | Cu1.8-xZnxS | Cu1.8S | Cu1.71S | Zn0.09 |  | Stoichiometric Formula |  | 573 | 0.0004694836 | 2130 | 36.62 | 2.88 | 0.0347 | 4.79 | 1.95 | 2.83 | [8 empty] | hydrothermal method, cold pressing, and sintering | Not mentioned | Not mentioned | Polycrystalline
1 | https://doi.org/10.1016/j.jmat.2023.04.008 | (AgBiSes)0.8(PbS)0.2 |  | (Ag1-yNbyBiSe2)0.8(PbS)0.2 | AgBiSe2 | (AgBiSes)0.8(PbS)0.2 | None |  | Stoichiometric Formula |  | 323 | 0.0007283321 | 1373 | -323.21 | 1.41 | 0.0755 | 0.582 | 0.576 | [9 empty] | mechanical alloying | Not mentioned | Not mentioned | Polycrystalline
1 | https://doi.org/10.1016/j.jmat.2023.04.008 | (AgBiSes)0.8(PbS)0.2 |  | (Ag1-yNbyBiSe2)0.8(PbS)0.2 | AgBiSe2 | (AgBiSes)0.8(PbS)0.2 | None |  | Stoichiometric Formula |  | 373 | 0.0005858231 | 1707 | -316.67 | 1.69 | 0.113 | 0.55 | 0.54 | [9 empty] | mechanical alloying | Not mentioned | Not mentioned | Polycrystalline
1 | https://doi.org/10.1016/j.jmat.2023.04.008 | (AgBiSes)0.8(PbS)0.2 |  | (Ag1-yNbyBiSe2)0.8(PbS)0.2 | AgBiSe2 | (AgBiSes)0.8(PbS)0.2 | None |  | Stoichiometric Formula |  | 423 | 0.0004531038 | 2207 | -301.79 | 1.99 | 0.161 | 0.527 | 0.511 | [9 empty] | mechanical alloying | Not mentioned | Not mentioned | Polycrystalline
1 | https://doi.org/10.1016/j.jmat.2023.04.008 | (AgBiSes)0.8(PbS)0.2 |  | (Ag1-yNbyBiSe2)0.8(PbS)0.2 | AgBiSe2 | (AgBiSes)0.8(PbS)0.2 | None |  | Stoichiometric Formula |  | 473 | 0.0002891009 | 3459 | -258.93 | 2.31 | 0.215 | 0.51 | 0.483 | [9 empty] | mechanical alloying | Not mentioned | Not mentioned | Polycrystalline
1 | https://doi.org/10.1016/j.jmat.2023.04.008 | (AgBiSes)0.8(PbS)0.2 |  | (Ag1-yNbyBiSe2)0.8(PbS)0.2 | AgBiSe2 | (AgBiSes)0.8(PbS)0.2 | None |  | Stoichiometric Formula |  | 523 | 0.0002421894 | 4129 | -262.5 | 2.82 | 0.322 | 0.46 | 0.425 | [9 empty] | mechanical alloying | Not mentioned | Not mentioned | Polycrystalline
1 | https://doi.org/10.1016/j.jmat.2023.04.008 | (AgBiSes)0.8(PbS)0.2 |  | (Ag1-yNbyBiSe2)0.8(PbS)0.2 | AgBiSe2 | (AgBiSes)0.8(PbS)0.2 | None |  | Stoichiometric Formula |  | 573 | 0.0002359047 | 4239 | -264.88 | 2.94 | 0.352 | 0.479 | 0.441 | [9 empty] | mechanical alloying | Not mentioned | Not mentioned | Polycrystalline
1 | https://doi.org/10.1016/j.jmat.2023.04.008 | (AgBiSes)0.8(PbS)0.2 |  | (Ag1-yNbyBiSe2)0.8(PbS)0.2 | AgBiSe2 | (AgBiSes)0.8(PbS)0.2 | None |  | Stoichiometric Formula |  | 623 | 0.0002312139 | 4325 | -269.64 | 3.09 | 0.435 | 0.443 | 0.398 | [9 empty] | mechanical alloying | Not mentioned | Not mentioned | Polycrystalline
1 | https://doi.org/10.1016/j.jmat.2023.04.008 | (AgBiSes)0.8(PbS)0.2 |  | (Ag1-yNbyBiSe2)0.8(PbS)0.2 | AgBiSe2 | (AgBiSes)0.8(PbS)0.2 | None |  | Stoichiometric Formula |  | 673 | 0.0002327747 | 4296 | -270.83 | 3.11 | 0.474 | 0.443 | 0.396 | [9 empty] | mechanical alloying | Not mentioned | Not mentioned | Polycrystalline
1 | https://doi.org/10.1016/j.jmat.2023.04.008 | (AgBiSes)0.8(PbS)0.2 |  | (Ag1-yNbyBiSe2)0.8(PbS)0.2 | AgBiSe2 | (AgBiSes)0.8(PbS)0.2 | None |  | Stoichiometric Formula |  | 723 | 0.0002124947 | 4706 | -258.93 | 3.14 | 0.531 | 0.429 | 0.373 | [9 empty] | mechanical alloying | Not mentioned | Not mentioned | Polycrystalline
1 | https://doi.org/10.1016/j.jmat.2023.04.008 | (AgBiSes)0.8(PbS)0.2 |  | (Ag1-yNbyBiSe2)0.8(PbS)0.2 | AgBiSe2 | (AgBiSes)0.8(PbS)0.2 | None |  | Stoichiometric Formula |  | 773 | 0.0001499925 | 6667 | -230.95 | 3.54 | 0.642 | 0.428 | 0.343 | [9 empty] | mechanical alloying | Not mentioned | Not mentioned | Polycrystalline
1 | https://doi.org/10.1016/j.jmat.2023.04.008 | (Nb0.01Ag0.99BiSe2)0.8(PbS)0.2 |  | (Ag1-yNbyBiSe2)0.8(PbS)0.2 | AgBiSe2 | (Ag0.99BiSe2)0.8(PbS)0.2 | Nb0.008 |  | Stoichiometric Formula |  | 323 | 0.0003641661 | 2746 | -239.29 | 1.56 | 0.0755 | 0.672 | 0.658 | [9 empty] | mechanical alloying | Not mentioned | Not mentioned | Polycrystalline
1 | https://doi.org/10.1016/j.jmat.2023.04.008 | (Nb0.01Ag0.99BiSe2)0.8(PbS)0.2 |  | (Ag1-yNbyBiSe2)0.8(PbS)0.2 | AgBiSe2 | (Ag0.99BiSe2)0.8(PbS)0.2 | Nb0.008 |  | Stoichiometric Formula |  | 373 | 0.0003171583 | 3153 | -247.02 | 1.92 | 0.112 | 0.646 | 0.627 | [9 empty] | mechanical alloying | Not mentioned | Not mentioned | Polycrystalline
1 | https://doi.org/10.1016/j.jmat.2023.04.008 | (Nb0.01Ag0.99BiSe2)0.8(PbS)0.2 |  | (Ag1-yNbyBiSe2)0.8(PbS)0.2 | AgBiSe2 | (Ag0.99BiSe2)0.8(PbS)0.2 | Nb0.008 |  | Stoichiometric Formula |  | 423 | 0.0002922268 | 3422 | -249.4 | 2.13 | 0.148 | 0.615 | 0.591 | [9 empty] | mechanical alloying | Not mentioned | Not mentioned | Polycrystalline
1 | https://doi.org/10.1016/j.jmat.2023.04.008 | (Nb0.01Ag0.99BiSe2)0.8(PbS)0.2 |  | (Ag1-yNbyBiSe2)0.8(PbS)0.2 | AgBiSe2 | (Ag0.99BiSe2)0.8(PbS)0.2 | Nb0.008 |  | Stoichiometric Formula |  | 473 | 0.0002124947 | 4706 | -223.21 | 2.37 | 0.196 | 0.574 | 0.537 | [9 empty] | mechanical alloying | Not mentioned | Not mentioned | Polycrystalline
1 | https://doi.org/10.1016/j.jmat.2023.04.008 | (Nb0.01Ag0.99BiSe2)0.8(PbS)0.2 |  | (Ag1-yNbyBiSe2)0.8(PbS)0.2 | AgBiSe2 | (Ag0.99BiSe2)0.8(PbS)0.2 | Nb0.008 |  | Stoichiometric Formula |  | 523 | 0.0001202935 | 8313 | -195.83 | 3.26 | 0.324 | 0.524 | 0.448 | [9 empty] | mechanical alloying | Not mentioned | Not mentioned | Polycrystalline
1 | https://doi.org/10.1016/j.jmat.2023.04.008 | (Nb0.01Ag0.99BiSe2)0.8(PbS)0.2 |  | (Ag1-yNbyBiSe2)0.8(PbS)0.2 | AgBiSe2 | (Ag0.99BiSe2)0.8(PbS)0.2 | Nb0.008 |  | Stoichiometric Formula |  | 573 | 0.0001124986 | 8889 | -197.62 | 3.51 | 0.387 | 0.52 | 0.434 | [9 empty] | mechanical alloying | Not mentioned | Not mentioned | Polycrystalline
1 | https://doi.org/10.1016/j.jmat.2023.04.008 | (Nb0.01Ag0.99BiSe2)0.8(PbS)0.2 |  | (Ag1-yNbyBiSe2)0.8(PbS)0.2 | AgBiSe2 | (Ag0.99BiSe2)0.8(PbS)0.2 | Nb0.008 |  | Stoichiometric Formula |  | 623 | 0.0001124986 | 8889 | -205.36 | 3.76 | 0.463 | 0.508 | 0.417 | [9 empty] | mechanical alloying | Not mentioned | Not mentioned | Polycrystalline
1 | https://doi.org/10.1016/j.jmat.2023.04.008 | (Nb0.01Ag0.99BiSe2)0.8(PbS)0.2 |  | (Ag1-yNbyBiSe2)0.8(PbS)0.2 | AgBiSe2 | (Ag0.99BiSe2)0.8(PbS)0.2 | Nb0.008 |  | Stoichiometric Formula |  | 673 | 0.0001155936 | 8651 | -211.9 | 3.91 | 0.533 | 0.497 | 0.398 | [9 empty] | mechanical alloying | Not mentioned | Not mentioned | Polycrystalline
1 | https://doi.org/10.1016/j.jmat.2023.04.008 | (Nb0.01Ag0.99BiSe2)0.8(PbS)0.2 |  | (Ag1-yNbyBiSe2)0.8(PbS)0.2 | AgBiSe2 | (Ag0.99BiSe2)0.8(PbS)0.2 | Nb0.008 |  | Stoichiometric Formula |  | 723 | 0.0001172058 | 8532 | -214.88 | 3.99 | 0.594 | 0.488 | 0.384 | [9 empty] | mechanical alloying | Not mentioned | Not mentioned | Polycrystalline
1 | https://doi.org/10.1016/j.jmat.2023.04.008 | (Nb0.01Ag0.99BiSe2)0.8(PbS)0.2 |  | (Ag1-yNbyBiSe2)0.8(PbS)0.2 | AgBiSe2 | (Ag0.99BiSe2)0.8(PbS)0.2 | Nb0.008 |  | Stoichiometric Formula |  | 773 | 0.0001047011 | 9551 | -206.55 | 4.08 | 0.652 | 0.484 | 0.362 | [9 empty] | mechanical alloying | Not mentioned | Not mentioned | Polycrystalline
1 | https://doi.org/10.1016/j.jmat.2023.04.008 | (Nb0.03Ag0.97BiSe2)0.8(PbS)0.2 |  | (Ag1-yNbyBiSe2)0.8(PbS)0.2 | AgBiSe2 | (Ag0.97BiSe2)0.8(PbS)0.2 | Nb0.024 |  | Stoichiometric Formula |  | 323 | 0.0002093802 | 4776 | -189.88 | 1.7 | 0.0839 | 0.661 | 0.635 | [9 empty] | mechanical alloying | Not mentioned | Not mentioned | Polycrystalline
1 | https://doi.org/10.1016/j.jmat.2023.04.008 | (Nb0.03Ag0.97BiSe2)0.8(PbS)0.2 |  | (Ag1-yNbyBiSe2)0.8(PbS)0.2 | AgBiSe2 | (Ag0.97BiSe2)0.8(PbS)0.2 | Nb0.024 |  | Stoichiometric Formula |  | 373 | 0.0001811922 | 5519 | -189.88 | 1.97 | 0.115 | 0.643 | 0.608 | [9 empty] | mechanical alloying | Not mentioned | Not mentioned | Polycrystalline
1 | https://doi.org/10.1016/j.jmat.2023.04.008 | (Nb0.03Ag0.97BiSe2)0.8(PbS)0.2 |  | (Ag1-yNbyBiSe2)0.8(PbS)0.2 | AgBiSe2 | (Ag0.97BiSe2)0.8(PbS)0.2 | Nb0.024 |  | Stoichiometric Formula |  | 423 | 0.0001655903 | 6039 | -198.21 | 2.38 | 0.162 | 0.629 | 0.586 | [9 empty] | mechanical alloying | Not mentioned | Not mentioned | Polycrystalline
1 | https://doi.org/10.1016/j.jmat.2023.04.008 | (Nb0.03Ag0.97BiSe2)0.8(PbS)0.2 |  | (Ag1-yNbyBiSe2)0.8(PbS)0.2 | AgBiSe2 | (Ag0.97BiSe2)0.8(PbS)0.2 | Nb0.024 |  | Stoichiometric Formula |  | 473 | 0.000151607 | 6596 | -201.19 | 2.65 | 0.208 | 0.601 | 0.55 | [9 empty] | mechanical alloying | Not mentioned | Not mentioned | Polycrystalline
1 | https://doi.org/10.1016/j.jmat.2023.04.008 | (Nb0.03Ag0.97BiSe2)0.8(PbS)0.2 |  | (Ag1-yNbyBiSe2)0.8(PbS)0.2 | AgBiSe2 | (Ag0.97BiSe2)0.8(PbS)0.2 | Nb0.024 |  | Stoichiometric Formula |  | 523 | 7.8125e-05 | 12800 | -162.5 | 3.43 | 0.316 | 0.571 | 0.435 | [9 empty] | mechanical alloying | Not mentioned | Not mentioned | Polycrystalline
1 | https://doi.org/10.1016/j.jmat.2023.04.008 | (Nb0.03Ag0.97BiSe2)0.8(PbS)0.2 |  | (Ag1-yNbyBiSe2)0.8(PbS)0.2 | AgBiSe2 | (Ag0.97BiSe2)0.8(PbS)0.2 | Nb0.024 |  | Stoichiometric Formula |  | 573 | 6.56168e-05 | 15240 | -155.95 | 3.81 | 0.369 | 0.591 | 0.435 | [9 empty] | mechanical alloying | Not mentioned | Not mentioned | Polycrystalline
1 | https://doi.org/10.1016/j.jmat.2023.04.008 | (Nb0.03Ag0.97BiSe2)0.8(PbS)0.2 |  | (Ag1-yNbyBiSe2)0.8(PbS)0.2 | AgBiSe2 | (Ag0.97BiSe2)0.8(PbS)0.2 | Nb0.024 |  | Stoichiometric Formula |  | 623 | 6.25e-05 | 16000 | -161.31 | 4.18 | 0.443 | 0.587 | 0.412 | [9 empty] | mechanical alloying | Not mentioned | Not mentioned | Polycrystalline
1 | https://doi.org/10.1016/j.jmat.2023.04.008 | (Nb0.03Ag0.97BiSe2)0.8(PbS)0.2 |  | (Ag1-yNbyBiSe2)0.8(PbS)0.2 | AgBiSe2 | (Ag0.97BiSe2)0.8(PbS)0.2 | Nb0.024 |  | Stoichiometric Formula |  | 673 | 6.25e-05 | 16000 | -166.67 | 4.43 | 0.517 | 0.578 | 0.391 | [9 empty] | mechanical alloying | Not mentioned | Not mentioned | Polycrystalline
1 | https://doi.org/10.1016/j.jmat.2023.04.008 | (Nb0.03Ag0.97BiSe2)0.8(PbS)0.2 |  | (Ag1-yNbyBiSe2)0.8(PbS)0.2 | AgBiSe2 | (Ag0.97BiSe2)0.8(PbS)0.2 | Nb0.024 |  | Stoichiometric Formula |  | 723 | 6.56168e-05 | 15240 | -172.62 | 4.56 | 0.583 | 0.568 | 0.377 | [9 empty] | mechanical alloying | Not mentioned | Not mentioned | Polycrystalline
1 | https://doi.org/10.1016/j.jmat.2023.04.008 | (Nb0.03Ag0.97BiSe2)0.8(PbS)0.2 |  | (Ag1-yNbyBiSe2)0.8(PbS)0.2 | AgBiSe2 | (Ag0.97BiSe2)0.8(PbS)0.2 | Nb0.024 |  | Stoichiometric Formula |  | 773 | 6.56168e-05 | 15240 | -174.4 | 4.63 | 0.639 | 0.563 | 0.359 | [9 empty] | mechanical alloying | Not mentioned | Not mentioned | Polycrystalline
1 | https://doi.org/10.1016/j.jmat.2023.04.008 | (Nb0.05Ag0.95BiSe2)0.8(PbS)0.2 |  | (Ag1-yNbyBiSe2)0.8(PbS)0.2 | AgBiSe2 | (Ag0.95BiSe2)0.8(PbS)0.2 | Nb0.04 |  | Stoichiometric Formula |  | 323 | 0.000159388 | 6274 | -177.98 | 1.98 | 0.0895 | 0.716 | 0.681 | [9 empty] | mechanical alloying | Not mentioned | Not mentioned | Polycrystalline
1 | https://doi.org/10.1016/j.jmat.2023.04.008 | (Nb0.05Ag0.95BiSe2)0.8(PbS)0.2 |  | (Ag1-yNbyBiSe2)0.8(PbS)0.2 | AgBiSe2 | (Ag0.95BiSe2)0.8(PbS)0.2 | Nb0.04 |  | Stoichiometric Formula |  | 373 | 0.0001530925 | 6532 | -185.12 | 2.22 | 0.119 | 0.694 | 0.652 | [9 empty] | mechanical alloying | Not mentioned | Not mentioned | Polycrystalline
1 | https://doi.org/10.1016/j.jmat.2023.04.008 | (Nb0.05Ag0.95BiSe2)0.8(PbS)0.2 |  | (Ag1-yNbyBiSe2)0.8(PbS)0.2 | AgBiSe2 | (Ag0.95BiSe2)0.8(PbS)0.2 | Nb0.04 |  | Stoichiometric Formula |  | 423 | 0.00015625 | 6400 | -194.64 | 2.4 | 0.157 | 0.654 | 0.609 | [9 empty] | mechanical alloying | Not mentioned | Not mentioned | Polycrystalline
1 | https://doi.org/10.1016/j.jmat.2023.04.008 | (Nb0.05Ag0.95BiSe2)0.8(PbS)0.2 |  | (Ag1-yNbyBiSe2)0.8(PbS)0.2 | AgBiSe2 | (Ag0.95BiSe2)0.8(PbS)0.2 | Nb0.04 |  | Stoichiometric Formula |  | 473 | 0.0001422071 | 7032 | -191.67 | 2.56 | 0.2 | 0.608 | 0.551 | [9 empty] | mechanical alloying | Not mentioned | Not mentioned | Polycrystalline
1 | https://doi.org/10.1016/j.jmat.2023.04.008 | (Nb0.05Ag0.95BiSe2)0.8(PbS)0.2 |  | (Ag1-yNbyBiSe2)0.8(PbS)0.2 | AgBiSe2 | (Ag0.95BiSe2)0.8(PbS)0.2 | Nb0.04 |  | Stoichiometric Formula |  | 523 | 6.875215e-05 | 14545 | -150.59 | 3.34 | 0.305 | 0.575 | 0.439 | [9 empty] | mechanical alloying | Not mentioned | Not mentioned | Polycrystalline
1 | https://doi.org/10.1016/j.jmat.2023.04.008 | (Nb0.05Ag0.95BiSe2)0.8(PbS)0.2 |  | (Ag1-yNbyBiSe2)0.8(PbS)0.2 | AgBiSe2 | (Ag0.95BiSe2)0.8(PbS)0.2 | Nb0.04 |  | Stoichiometric Formula |  | 573 | 4.686036e-05 | 21340 | -129.17 | 3.57 | 0.317 | 0.647 | 0.424 | [9 empty] | mechanical alloying | Not mentioned | Not mentioned | Polycrystalline
1 | https://doi.org/10.1016/j.jmat.2023.04.008 | (Nb0.05Ag0.95BiSe2)0.8(PbS)0.2 |  | (Ag1-yNbyBiSe2)0.8(PbS)0.2 | AgBiSe2 | (Ag0.95BiSe2)0.8(PbS)0.2 | Nb0.04 |  | Stoichiometric Formula |  | 623 | 4.374453e-05 | 22860 | -131.55 | 3.98 | 0.373 | 0.663 | 0.407 | [9 empty] | mechanical alloying | Not mentioned | Not mentioned | Polycrystalline
1 | https://doi.org/10.1016/j.jmat.2023.04.008 | (Nb0.05Ag0.95BiSe2)0.8(PbS)0.2 |  | (Ag1-yNbyBiSe2)0.8(PbS)0.2 | AgBiSe2 | (Ag0.95BiSe2)0.8(PbS)0.2 | Nb0.04 |  | Stoichiometric Formula |  | 673 | 4.374453e-05 | 22860 | -136.9 | 4.24 | 0.425 | 0.674 | 0.401 | [9 empty] | mechanical alloying | Not mentioned | Not mentioned | Polycrystalline
1 | https://doi.org/10.1016/j.jmat.2023.04.008 | (Nb0.05Ag0.95BiSe2)0.8(PbS)0.2 |  | (Ag1-yNbyBiSe2)0.8(PbS)0.2 | AgBiSe2 | (Ag0.95BiSe2)0.8(PbS)0.2 | Nb0.04 |  | Stoichiometric Formula |  | 723 | 4.531038e-05 | 22070 | -142.86 | 4.5 | 0.49 | 0.668 | 0.383 | [9 empty] | mechanical alloying | Not mentioned | Not mentioned | Polycrystalline
1 | https://doi.org/10.1016/j.jmat.2023.04.008 | (Nb0.05Ag0.95BiSe2)0.8(PbS)0.2 |  | (Ag1-yNbyBiSe2)0.8(PbS)0.2 | AgBiSe2 | (Ag0.95BiSe2)0.8(PbS)0.2 | Nb0.04 |  | Stoichiometric Formula |  | 773 | 4.686036e-05 | 21340 | -145.83 | 4.67 | 0.537 | 0.674 | 0.373 | [9 empty] | mechanical alloying | Not mentioned | Not mentioned | Polycrystalline
1 | https://doi.org/10.1016/j.jallcom.2022.166598 | Mg3.5SbBi0.96Te0.04 |  | Mg 3.5−xNixSbBi0.96Te0.04 | Mg 3Sb2 | Mg3.5SbBi0.96 | Te0.04 |  | Stoichiometric Formula |  | 323 | 0.001362806 | 733.78 | -151.26 | 16.7 | 0.456 | 1.184 | 0.759 | [9 empty] | fast induction melting | Not mentioned | Not mentioned | Polycrystalline
1 | https://doi.org/10.1016/j.jallcom.2022.166598 | Mg3.5SbBi0.96Te0.04 |  | Mg 3.5−xNixSbBi0.96Te0.04 | Mg 3Sb2 | Mg3.5SbBi0.96 | Te0.04 |  | Stoichiometric Formula |  | 360 | 0.001468256 | 681.08 | -164.14 | 18.05 | 0.582 | 1.104 | 0.675 | [9 empty] | fast induction melting | Not mentioned | Not mentioned | Polycrystalline
1 | https://doi.org/10.1016/j.jallcom.2022.166598 | Mg3.5SbBi0.96Te0.04 |  | Mg 3.5−xNixSbBi0.96Te0.04 | Mg 3Sb2 | Mg3.5SbBi0.96 | Te0.04 |  | Stoichiometric Formula |  | 393 | 0.001598261 | 625.68 | -176.09 | 19.7 | 0.744 | 1.035 | 0.611 | [9 empty] | fast induction melting | Not mentioned | Not mentioned | Polycrystalline
1 | https://doi.org/10.1016/j.jallcom.2022.166598 | Mg3.5SbBi0.96Te0.04 |  | Mg 3.5−xNixSbBi0.96Te0.04 | Mg 3Sb2 | Mg3.5SbBi0.96 | Te0.04 |  | Stoichiometric Formula |  | 429 | 0.00177035 | 564.86 | -187.13 | 20.27 | 0.873 | 0.991 | 0.581 | [9 empty] | fast induction melting | Not mentioned | Not mentioned | Polycrystalline
1 | https://doi.org/10.1016/j.jallcom.2022.166598 | Mg3.5SbBi0.96Te0.04 |  | Mg 3.5−xNixSbBi0.96Te0.04 | Mg 3Sb2 | Mg3.5SbBi0.96 | Te0.04 |  | Stoichiometric Formula |  | 464 | 0.001973321 | 506.76 | -198.39 | 20.1 | 0.985 | 0.951 | 0.555 | [9 empty] | fast induction melting | Not mentioned | Not mentioned | Polycrystalline
1 | https://doi.org/10.1016/j.jallcom.2022.166598 | Mg3.5SbBi0.96Te0.04 |  | Mg 3.5−xNixSbBi0.96Te0.04 | Mg 3Sb2 | Mg3.5SbBi0.96 | Te0.04 |  | Stoichiometric Formula |  | 499 | 0.002189334 | 456.76 | -209.89 | 20.47 | 1.109 | 0.926 | 0.544 | [9 empty] | fast induction melting | Not mentioned | Not mentioned | Polycrystalline
1 | https://doi.org/10.1016/j.jallcom.2022.166598 | Mg3.5SbBi0.96Te0.04 |  | Mg 3.5−xNixSbBi0.96Te0.04 | Mg 3Sb2 | Mg3.5SbBi0.96 | Te0.04 |  | Stoichiometric Formula |  | 435 | 0.002394808 | 417.57 | -214.48 | 19.4 | 1.149 | 0.904 | 0.532 | [9 empty] | fast induction melting | Not mentioned | Not mentioned | Polycrystalline
1 | https://doi.org/10.1016/j.jallcom.2022.166598 | Mg3.5SbBi0.96Te0.04 |  | Mg 3.5−xNixSbBi0.96Te0.04 | Mg 3Sb2 | Mg3.5SbBi0.96 | Te0.04 |  | Stoichiometric Formula |  | 570 | 0.002551736 | 391.89 | -219.08 | 18.85 | 1.205 | 0.896 | 0.529 | [9 empty] | fast induction melting | Not mentioned | Not mentioned | Polycrystalline
1 | https://doi.org/10.1016/j.jallcom.2022.166598 | Mg3.5SbBi0.96Te0.04 |  | Mg 3.5−xNixSbBi0.96Te0.04 | Mg 3Sb2 | Mg3.5SbBi0.96 | Te0.04 |  | Stoichiometric Formula |  | 606 | 0.002730599 | 366.22 | -226.21 | 18.9 | 1.291 | 0.889 | 0.525 | [9 empty] | fast induction melting | Not mentioned | Not mentioned | Polycrystalline
1 | https://doi.org/10.1016/j.jallcom.2022.166598 | Mg3.5SbBi0.96Te0.04 |  | Mg 3.5−xNixSbBi0.96Te0.04 | Mg 3Sb2 | Mg3.5SbBi0.96 | Te0.04 |  | Stoichiometric Formula |  | 642 | 0.002936513 | 340.54 | -225.52 | 17.45 | 1.268 | 0.883 | 0.526 | [9 empty] | fast induction melting | Not mentioned | Not mentioned | Polycrystalline
1 | https://doi.org/10.1016/j.jallcom.2022.166598 | Mg3.5SbBi0.96Te0.04 |  | Mg 3.5−xNixSbBi0.96Te0.04 | Mg 3Sb2 | Mg3.5SbBi0.96 | Te0.04 |  | Stoichiometric Formula |  | 677 | 0.003176015 | 314.86 | -237.7 | 17.9 | 1.375 | 0.881 | 0.534 | [9 empty] | fast induction melting | Not mentioned | Not mentioned | Polycrystalline
1 | https://doi.org/10.1016/j.jallcom.2022.166598 | Mg3.5SbBi0.96Te0.04 |  | Mg 3.5−xNixSbBi0.96Te0.04 | Mg 3Sb2 | Mg3.5SbBi0.96 | Te0.04 |  | Stoichiometric Formula |  | 713 | 0.003425948 | 291.89 | -233.79 | 15.92 | 1.329 | 0.854 | 0.516 | [9 empty] | fast induction melting | Not mentioned | Not mentioned | Polycrystalline
1 | https://doi.org/10.1016/j.jallcom.2022.166598 | Mg3.5SbBi0.96Te0.04 |  | Mg 3.5−xNixSbBi0.96Te0.04 | Mg 3Sb2 | Mg3.5SbBi0.96 | Te0.04 |  | Stoichiometric Formula |  | 747 | 0.003663406 | 272.97 | -246.9 | 16.57 | 1.448 | 0.857 | 0.527 | [9 empty] | fast induction melting | Not mentioned | Not mentioned | Polycrystalline
1 | https://doi.org/10.1016/j.jallcom.2022.166598 | Mg3.485Ni0.015SbBi0.96Te0.04 |  | Mg 3.5−xNixSbBi0.96Te0.04 | Mg 3Sb2 | Mg3.485SbBi0.96 | Te0.04, Ni0.015 |  | Stoichiometric Formula |  | 323 | 0.001079389 | 926.45 | -148.97 | 20.7 | 0.59 | 1.13 | 0.597 | [9 empty] | fast induction melting | Not mentioned | Not mentioned | Polycrystalline
1 | https://doi.org/10.1016/j.jallcom.2022.166598 | Mg3.485Ni0.015SbBi0.96Te0.04 |  | Mg 3.5−xNixSbBi0.96Te0.04 | Mg 3Sb2 | Mg3.485SbBi0.96 | Te0.04, Ni0.015 |  | Stoichiometric Formula |  | 360 | 0.001249453 | 800.35 | -165.29 | 22.1 | 0.759 | 1.044 | 0.542 | [9 empty] | fast induction melting | Not mentioned | Not mentioned | Polycrystalline
1 | https://doi.org/10.1016/j.jallcom.2022.166598 | Mg3.485Ni0.015SbBi0.96Te0.04 |  | Mg 3.5−xNixSbBi0.96Te0.04 | Mg 3Sb2 | Mg3.485SbBi0.96 | Te0.04, Ni0.015 |  | Stoichiometric Formula |  | 393 | 0.001423954 | 702.27 | -180.46 | 22.77 | 0.922 | 0.973 | 0.499 | [9 empty] | fast induction melting | Not mentioned | Not mentioned | Polycrystalline
1 | https://doi.org/10.1016/j.jallcom.2022.166598 | Mg3.485Ni0.015SbBi0.96Te0.04 |  | Mg 3.5−xNixSbBi0.96Te0.04 | Mg 3Sb2 | Mg3.485SbBi0.96 | Te0.04, Ni0.015 |  | Stoichiometric Formula |  | 429 | 0.001595864 | 626.62 | -187.82 | 22.27 | 1.038 | 0.924 | 0.467 | [9 empty] | fast induction melting | Not mentioned | Not mentioned | Polycrystalline
1 | https://doi.org/10.1016/j.jallcom.2022.166598 | Mg3.485Ni0.015SbBi0.96Te0.04 |  | Mg 3.5−xNixSbBi0.96Te0.04 | Mg 3Sb2 | Mg3.485SbBi0.96 | Te0.04, Ni0.015 |  | Stoichiometric Formula |  | 464 | 0.001796751 | 556.56 | -198.62 | 22.07 | 1.152 | 0.89 | 0.456 | [9 empty] | fast induction melting | Not mentioned | Not mentioned | Polycrystalline
1 | https://doi.org/10.1016/j.jallcom.2022.166598 | Mg3.485Ni0.015SbBi0.96Te0.04 |  | Mg 3.5−xNixSbBi0.96Te0.04 | Mg 3Sb2 | Mg3.485SbBi0.96 | Te0.04, Ni0.015 |  | Stoichiometric Formula |  | 499 | 0.001997922 | 500.52 | -207.59 | 21.65 | 1.253 | 0.864 | 0.447 | [9 empty] | fast induction melting | Not mentioned | Not mentioned | Polycrystalline
1 | https://doi.org/10.1016/j.jallcom.2022.166598 | Mg3.485Ni0.015SbBi0.96Te0.04 |  | Mg 3.5−xNixSbBi0.96Te0.04 | Mg 3Sb2 | Mg3.485SbBi0.96 | Te0.04, Ni0.015 |  | Stoichiometric Formula |  | 435 | 0.00220809 | 452.88 | -211.95 | 20.5 | 1.294 | 0.85 | 0.448 | [9 empty] | fast induction melting | Not mentioned | Not mentioned | Polycrystalline
1 | https://doi.org/10.1016/j.jallcom.2022.166598 | Mg3.485Ni0.015SbBi0.96Te0.04 |  | Mg 3.5−xNixSbBi0.96Te0.04 | Mg 3Sb2 | Mg3.485SbBi0.96 | Te0.04, Ni0.015 |  | Stoichiometric Formula |  | 570 | 0.002433978 | 410.85 | -219.77 | 20.02 | 1.359 | 0.84 | 0.453 | [9 empty] | fast induction melting | Not mentioned | Not mentioned | Polycrystalline
1 | https://doi.org/10.1016/j.jallcom.2022.166598 | Mg3.485Ni0.015SbBi0.96Te0.04 |  | Mg 3.5−xNixSbBi0.96Te0.04 | Mg 3Sb2 | Mg3.485SbBi0.96 | Te0.04, Ni0.015 |  | Stoichiometric Formula |  | 606 | 0.002631371 | 380.03 | -228.28 | 20 | 1.451 | 0.837 | 0.459 | [9 empty] | fast induction melting | Not mentioned | Not mentioned | Polycrystalline
1 | https://doi.org/10.1016/j.jallcom.2022.166598 | Mg3.485Ni0.015SbBi0.96Te0.04 |  | Mg 3.5−xNixSbBi0.96Te0.04 | Mg 3Sb2 | Mg3.485SbBi0.96 | Te0.04, Ni0.015 |  | Stoichiometric Formula |  | 642 | 0.002863688 | 349.2 | -234.94 | 19.37 | 1.489 | 0.837 | 0.47 | [9 empty] | fast induction melting | Not mentioned | Not mentioned | Polycrystalline
1 | https://doi.org/10.1016/j.jallcom.2022.166598 | Mg3.485Ni0.015SbBi0.96Te0.04 |  | Mg 3.5−xNixSbBi0.96Te0.04 | Mg 3Sb2 | Mg3.485SbBi0.96 | Te0.04, Ni0.015 |  | Stoichiometric Formula |  | 677 | 0.003168769 | 315.58 | -241.61 | 18.47 | 1.501 | 0.835 | 0.489 | [9 empty] | fast induction melting | Not mentioned | Not mentioned | Polycrystalline
1 | https://doi.org/10.1016/j.jallcom.2022.166598 | Mg3.485Ni0.015SbBi0.96Te0.04 |  | Mg 3.5−xNixSbBi0.96Te0.04 | Mg 3Sb2 | Mg3.485SbBi0.96 | Te0.04, Ni0.015 |  | Stoichiometric Formula |  | 713 | 0.003378835 | 295.96 | -249.2 | 18.3 | 1.572 | 0.831 | 0.492 | [9 empty] | fast induction melting | Not mentioned | Not mentioned | Polycrystalline
1 | https://doi.org/10.1016/j.jallcom.2022.166598 | Mg3.485Ni0.015SbBi0.96Te0.04 |  | Mg 3.5−xNixSbBi0.96Te0.04 | Mg 3Sb2 | Mg3.485SbBi0.96 | Te0.04, Ni0.015 |  | Stoichiometric Formula |  | 747 | 0.0036186 | 276.35 | -253.33 | 17.72 | 1.6 | 0.83 | 0.497 | [9 empty] | fast induction melting | Not mentioned | Not mentioned | Polycrystalline
1 | https://doi.org/10.1016/j.jallcom.2022.166598 | Mg3.48Ni0.02SbBi0.96Te0.04 |  | Mg 3.5−xNixSbBi0.96Te0.04 | Mg 3Sb2 | Mg3.48SbBi0.96 | Te0.04, Ni0.02 |  | Stoichiometric Formula |  | 323 | 0.00120719 | 828.37 | -152.87 | 19.5 | 0.451 | 1.382 | 0.901 | [9 empty] | fast induction melting | Not mentioned | Not mentioned | Polycrystalline
1 | https://doi.org/10.1016/j.jallcom.2022.166598 | Mg3.48Ni0.02SbBi0.96Te0.04 |  | Mg 3.5−xNixSbBi0.96Te0.04 | Mg 3Sb2 | Mg3.48SbBi0.96 | Te0.04, Ni0.02 |  | Stoichiometric Formula |  | 360 | 0.001338491 | 747.11 | -164.83 | 20.42 | 0.557 | 1.305 | 0.834 | [9 empty] | fast induction melting | Not mentioned | Not mentioned | Polycrystalline
1 | https://doi.org/10.1016/j.jallcom.2022.166598 | Mg3.48Ni0.02SbBi0.96Te0.04 |  | Mg 3.5−xNixSbBi0.96Te0.04 | Mg 3Sb2 | Mg3.48SbBi0.96 | Te0.04, Ni0.02 |  | Stoichiometric Formula |  | 393 | 0.001495551 | 668.65 | -177.7 | 21.2 | 0.711 | 1.177 | 0.725 | [9 empty] | fast induction melting | Not mentioned | Not mentioned | Polycrystalline
1 | https://doi.org/10.1016/j.jallcom.2022.166598 | Mg3.48Ni0.02SbBi0.96Te0.04 |  | Mg 3.5−xNixSbBi0.96Te0.04 | Mg 3Sb2 | Mg3.48SbBi0.96 | Te0.04, Ni0.02 |  | Stoichiometric Formula |  | 429 | 0.001686369 | 592.99 | -189.89 | 21.45 | 0.815 | 1.132 | 0.699 | [9 empty] | fast induction melting | Not mentioned | Not mentioned | Polycrystalline
1 | https://doi.org/10.1016/j.jallcom.2022.166598 | Mg3.48Ni0.02SbBi0.96Te0.04 |  | Mg 3.5−xNixSbBi0.96Te0.04 | Mg 3Sb2 | Mg3.48SbBi0.96 | Te0.04, Ni0.02 |  | Stoichiometric Formula |  | 464 | 0.001902081 | 525.74 | -197.93 | 20.72 | 0.896 | 1.08 | 0.667 | [9 empty] | fast induction melting | Not mentioned | Not mentioned | Polycrystalline
1 | https://doi.org/10.1016/j.jallcom.2022.166598 | Mg3.48Ni0.02SbBi0.96Te0.04 |  | Mg 3.5−xNixSbBi0.96Te0.04 | Mg 3Sb2 | Mg3.48SbBi0.96 | Te0.04, Ni0.02 |  | Stoichiometric Formula |  | 499 | 0.002129019 | 469.7 | -211.72 | 21.17 | 1.013 | 1.046 | 0.653 | [9 empty] | fast induction melting | Not mentioned | Not mentioned | Polycrystalline
1 | https://doi.org/10.1016/j.jallcom.2022.166598 | Mg3.48Ni0.02SbBi0.96Te0.04 |  | Mg 3.5−xNixSbBi0.96Te0.04 | Mg 3Sb2 | Mg3.48SbBi0.96 | Te0.04, Ni0.02 |  | Stoichiometric Formula |  | 435 | 0.002369331 | 422.06 | -214.71 | 19.55 | 1.025 | 1.023 | 0.645 | [9 empty] | fast induction melting | Not mentioned | Not mentioned | Polycrystalline
1 | https://doi.org/10.1016/j.jallcom.2022.166598 | Mg3.48Ni0.02SbBi0.96Te0.04 |  | Mg 3.5−xNixSbBi0.96Te0.04 | Mg 3Sb2 | Mg3.48SbBi0.96 | Te0.04, Ni0.02 |  | Stoichiometric Formula |  | 570 | 0.002537813 | 394.04 | -223.22 | 19.62 | 1.101 | 1.017 | 0.645 | [9 empty] | fast induction melting | Not mentioned | Not mentioned | Polycrystalline
1 | https://doi.org/10.1016/j.jallcom.2022.166598 | Mg3.48Ni0.02SbBi0.96Te0.04 |  | Mg 3.5−xNixSbBi0.96Te0.04 | Mg 3Sb2 | Mg3.48SbBi0.96 | Te0.04, Ni0.02 |  | Stoichiometric Formula |  | 606 | 0.002753228 | 363.21 | -227.59 | 18.85 | 1.124 | 1.016 | 0.655 | [9 empty] | fast induction melting | Not mentioned | Not mentioned | Polycrystalline
1 | https://doi.org/10.1016/j.jallcom.2022.166598 | Mg3.48Ni0.02SbBi0.96Te0.04 |  | Mg 3.5−xNixSbBi0.96Te0.04 | Mg 3Sb2 | Mg3.48SbBi0.96 | Te0.04, Ni0.02 |  | Stoichiometric Formula |  | 642 | 0.003008514 | 332.39 | -226.44 | 17.2 | 1.078 | 1.023 | 0.671 | [9 empty] | fast induction melting | Not mentioned | Not mentioned | Polycrystalline
1 | https://doi.org/10.1016/j.jallcom.2022.166598 | Mg3.48Ni0.02SbBi0.96Te0.04 |  | Mg 3.5−xNixSbBi0.96Te0.04 | Mg 3Sb2 | Mg3.48SbBi0.96 | Te0.04, Ni0.02 |  | Stoichiometric Formula |  | 677 | 0.00331598 | 301.57 | -240.92 | 17.57 | 1.144 | 1.041 | 0.705 | [9 empty] | fast induction melting | Not mentioned | Not mentioned | Polycrystalline
1 | https://doi.org/10.1016/j.jallcom.2022.166598 | Mg3.48Ni0.02SbBi0.96Te0.04 |  | Mg 3.5−xNixSbBi0.96Te0.04 | Mg 3Sb2 | Mg3.48SbBi0.96 | Te0.04, Ni0.02 |  | Stoichiometric Formula |  | 713 | 0.003582303 | 279.15 | -238.85 | 16 | 1.084 | 1.055 | 0.729 | [9 empty] | fast induction melting | Not mentioned | Not mentioned | Polycrystalline
1 | https://doi.org/10.1016/j.jallcom.2022.166598 | Mg3.48Ni0.02SbBi0.96Te0.04 |  | Mg 3.5−xNixSbBi0.96Te0.04 | Mg 3Sb2 | Mg3.48SbBi0.96 | Te0.04, Ni0.02 |  | Stoichiometric Formula |  | 747 | 0.003811847 | 262.34 | -235.86 | 14.62 | 1.018 | 1.068 | 0.745 | [9 empty] | fast induction melting | Not mentioned | Not mentioned | Polycrystalline
1 | https://doi.org/10.1016/j.jallcom.2022.166598 | Mg3.47Ni0.03SbBi0.96Te0.04 |  | Mg 3.5−xNixSbBi0.96Te0.04 | Mg 3Sb2 | Mg3.47SbBi0.96 | Te0.04, Ni0.03 |  | Stoichiometric Formula |  | 323 | 0.001560963 | 640.63 | -152.87 | 15.02 | 0.362 | 1.322 | 0.949 | [9 empty] | fast induction melting | Not mentioned | Not mentioned | Polycrystalline
1 | https://doi.org/10.1016/j.jallcom.2022.166598 | Mg3.47Ni0.03SbBi0.96Te0.04 |  | Mg 3.5−xNixSbBi0.96Te0.04 | Mg 3Sb2 | Mg3.47SbBi0.96 | Te0.04, Ni0.03 |  | Stoichiometric Formula |  | 360 | 0.001718863 | 581.78 | -168.05 | 16.45 | 0.458 | 1.266 | 0.896 | [9 empty] | fast induction melting | Not mentioned | Not mentioned | Polycrystalline
1 | https://doi.org/10.1016/j.jallcom.2022.166598 | Mg3.47Ni0.03SbBi0.96Te0.04 |  | Mg 3.5−xNixSbBi0.96Te0.04 | Mg 3Sb2 | Mg3.47SbBi0.96 | Te0.04, Ni0.03 |  | Stoichiometric Formula |  | 393 | 0.001892004 | 528.54 | -183.91 | 17.92 | 0.58 | 1.2 | 0.841 | [9 empty] | fast induction melting | Not mentioned | Not mentioned | Polycrystalline
1 | https://doi.org/10.1016/j.jallcom.2022.166598 | Mg3.47Ni0.03SbBi0.96Te0.04 |  | Mg 3.5−xNixSbBi0.96Te0.04 | Mg 3Sb2 | Mg3.47SbBi0.96 | Te0.04, Ni0.03 |  | Stoichiometric Formula |  | 429 | 0.002091613 | 478.1 | -195.86 | 18.45 | 0.686 | 1.147 | 0.796 | [9 empty] | fast induction melting | Not mentioned | Not mentioned | Polycrystalline
1 | https://doi.org/10.1016/j.jallcom.2022.166598 | Mg3.47Ni0.03SbBi0.96Te0.04 |  | Mg 3.5−xNixSbBi0.96Te0.04 | Mg 3Sb2 | Mg3.47SbBi0.96 | Te0.04, Ni0.03 |  | Stoichiometric Formula |  | 464 | 0.00230803 | 433.27 | -205.75 | 18.35 | 0.767 | 1.101 | 0.762 | [9 empty] | fast induction melting | Not mentioned | Not mentioned | Polycrystalline
1 | https://doi.org/10.1016/j.jallcom.2022.166598 | Mg3.47Ni0.03SbBi0.96Te0.04 |  | Mg 3.5−xNixSbBi0.96Te0.04 | Mg 3Sb2 | Mg3.47SbBi0.96 | Te0.04, Ni0.03 |  | Stoichiometric Formula |  | 499 | 0.002574466 | 388.43 | -212.87 | 17.6 | 0.808 | 1.08 | 0.752 | [9 empty] | fast induction melting | Not mentioned | Not mentioned | Polycrystalline
1 | https://doi.org/10.1016/j.jallcom.2022.166598 | Mg3.47Ni0.03SbBi0.96Te0.04 |  | Mg 3.5−xNixSbBi0.96Te0.04 | Mg 3Sb2 | Mg3.47SbBi0.96 | Te0.04, Ni0.03 |  | Stoichiometric Formula |  | 435 | 0.002840909 | 352 | -217.7 | 16.82 | 0.841 | 1.066 | 0.748 | [9 empty] | fast induction melting | Not mentioned | Not mentioned | Polycrystalline
1 | https://doi.org/10.1016/j.jallcom.2022.166598 | Mg3.47Ni0.03SbBi0.96Te0.04 |  | Mg 3.5−xNixSbBi0.96Te0.04 | Mg 3Sb2 | Mg3.47SbBi0.96 | Te0.04, Ni0.03 |  | Stoichiometric Formula |  | 570 | 0.003034073 | 329.59 | -222.53 | 16.35 | 0.873 | 1.063 | 0.747 | [9 empty] | fast induction melting | Not mentioned | Not mentioned | Polycrystalline
1 | https://doi.org/10.1016/j.jallcom.2022.166598 | Mg3.47Ni0.03SbBi0.96Te0.04 |  | Mg 3.5−xNixSbBi0.96Te0.04 | Mg 3Sb2 | Mg3.47SbBi0.96 | Te0.04, Ni0.03 |  | Stoichiometric Formula |  | 606 | 0.003226119 | 309.97 | -226.44 | 15.92 | 0.906 | 1.061 | 0.744 | [9 empty] | fast induction melting | Not mentioned | Not mentioned | Polycrystalline
1 | https://doi.org/10.1016/j.jallcom.2022.166598 | Mg3.47Ni0.03SbBi0.96Te0.04 |  | Mg 3.5−xNixSbBi0.96Te0.04 | Mg 3Sb2 | Mg3.47SbBi0.96 | Te0.04, Ni0.03 |  | Stoichiometric Formula |  | 642 | 0.003444001 | 290.36 | -231.72 | 15.57 | 0.937 | 1.066 | 0.755 | [9 empty] | fast induction melting | Not mentioned | Not mentioned | Polycrystalline
1 | https://doi.org/10.1016/j.jallcom.2022.166598 | Mg3.47Ni0.03SbBi0.96Te0.04 |  | Mg 3.5−xNixSbBi0.96Te0.04 | Mg 3Sb2 | Mg3.47SbBi0.96 | Te0.04, Ni0.03 |  | Stoichiometric Formula |  | 677 | 0.003811847 | 262.34 | -231.54 | 15.12 | 0.944 | 1.077 | 0.781 | [9 empty] | fast induction melting | Not mentioned | Not mentioned | Polycrystalline
1 | https://doi.org/10.1016/j.jallcom.2022.166598 | Mg3.47Ni0.03SbBi0.96Te0.04 |  | Mg 3.5−xNixSbBi0.96Te0.04 | Mg 3Sb2 | Mg3.47SbBi0.96 | Te0.04, Ni0.03 |  | Stoichiometric Formula |  | 713 | 0.004119974 | 242.72 | -237.47 | 13.75 | 0.884 | 1.103 | 0.811 | [9 empty] | fast induction melting | Not mentioned | Not mentioned | Polycrystalline
1 | https://doi.org/10.1016/j.jallcom.2022.166598 | Mg3.47Ni0.03SbBi0.96Te0.04 |  | Mg 3.5−xNixSbBi0.96Te0.04 | Mg 3Sb2 | Mg3.47SbBi0.96 | Te0.04, Ni0.03 |  | Stoichiometric Formula |  | 747 | 0.004426542 | 225.91 | -237.7 | 12.8 | 0.856 | 1.107 | 0.825 | [9 empty] | fast induction melting | Not mentioned | Not mentioned | Polycrystalline
1 | https://doi.org/10.1016/j.jallcom.2022.166598 | Mg3.46Ni0.04SbBi0.96Te0.04 |  | Mg 3.5−xNixSbBi0.96Te0.04 | Mg 3Sb2 | Mg3.46SbBi0.96 | Te0.04, Ni0.04 |  | Stoichiometric Formula |  | 323 | 0.001137902 | 878.81 | -144.83 | 18.57 | 0.516 | 1.159 | 0.647 | [9 empty] | fast induction melting | Not mentioned | Not mentioned | Polycrystalline
1 | https://doi.org/10.1016/j.jallcom.2022.166598 | Mg3.46Ni0.04SbBi0.96Te0.04 |  | Mg 3.5−xNixSbBi0.96Te0.04 | Mg 3Sb2 | Mg3.46SbBi0.96 | Te0.04, Ni0.04 |  | Stoichiometric Formula |  | 360 | 0.001267202 | 789.14 | -160.46 | 20.35 | 0.673 | 1.08 | 0.581 | [9 empty] | fast induction melting | Not mentioned | Not mentioned | Polycrystalline
1 | https://doi.org/10.1016/j.jallcom.2022.166598 | Mg3.46Ni0.04SbBi0.96Te0.04 |  | Mg 3.5−xNixSbBi0.96Te0.04 | Mg 3Sb2 | Mg3.46SbBi0.96 | Te0.04, Ni0.04 |  | Stoichiometric Formula |  | 393 | 0.001423954 | 702.27 | -174.25 | 21.37 | 0.833 | 1.011 | 0.534 | [9 empty] | fast induction melting | Not mentioned | Not mentioned | Polycrystalline
1 | https://doi.org/10.1016/j.jallcom.2022.166598 | Mg3.46Ni0.04SbBi0.96Te0.04 |  | Mg 3.5−xNixSbBi0.96Te0.04 | Mg 3Sb2 | Mg3.46SbBi0.96 | Te0.04, Ni0.04 |  | Stoichiometric Formula |  | 429 | 0.001595864 | 626.62 | -183.91 | 21.27 | 0.965 | 0.945 | 0.486 | [9 empty] | fast induction melting | Not mentioned | Not mentioned | Polycrystalline
1 | https://doi.org/10.1016/j.jallcom.2022.166598 | Mg3.46Ni0.04SbBi0.96Te0.04 |  | Mg 3.5−xNixSbBi0.96Te0.04 | Mg 3Sb2 | Mg3.46SbBi0.96 | Te0.04, Ni0.04 |  | Stoichiometric Formula |  | 464 | 0.001770005 | 564.97 | -190.57 | 20.72 | 1.073 | 0.898 | 0.453 | [9 empty] | fast induction melting | Not mentioned | Not mentioned | Polycrystalline
1 | https://doi.org/10.1016/j.jallcom.2022.166598 | Mg3.46Ni0.04SbBi0.96Te0.04 |  | Mg 3.5−xNixSbBi0.96Te0.04 | Mg 3Sb2 | Mg3.46SbBi0.96 | Te0.04, Ni0.04 |  | Stoichiometric Formula |  | 499 | 0.001954156 | 511.73 | -200.46 | 20.65 | 1.19 | 0.87 | 0.441 | [9 empty] | fast induction melting | Not mentioned | Not mentioned | Polycrystalline
1 | https://doi.org/10.1016/j.jallcom.2022.166598 | Mg3.46Ni0.04SbBi0.96Te0.04 |  | Mg 3.5−xNixSbBi0.96Te0.04 | Mg 3Sb2 | Mg3.46SbBi0.96 | Te0.04, Ni0.04 |  | Stoichiometric Formula |  | 435 | 0.002154754 | 464.09 | -204.6 | 19.6 | 1.235 | 0.852 | 0.434 | [9 empty] | fast induction melting | Not mentioned | Not mentioned | Polycrystalline
1 | https://doi.org/10.1016/j.jallcom.2022.166598 | Mg3.46Ni0.04SbBi0.96Te0.04 |  | Mg 3.5−xNixSbBi0.96Te0.04 | Mg 3Sb2 | Mg3.46SbBi0.96 | Te0.04, Ni0.04 |  | Stoichiometric Formula |  | 570 | 0.002338306 | 427.66 | -210.57 | 19.02 | 1.284 | 0.848 | 0.441 | [9 empty] | fast induction melting | Not mentioned | Not mentioned | Polycrystalline
1 | https://doi.org/10.1016/j.jallcom.2022.166598 | Mg3.46Ni0.04SbBi0.96Te0.04 |  | Mg 3.5−xNixSbBi0.96Te0.04 | Mg 3Sb2 | Mg3.46SbBi0.96 | Te0.04, Ni0.04 |  | Stoichiometric Formula |  | 606 | 0.002537813 | 394.04 | -217.01 | 18.67 | 1.332 | 0.85 | 0.453 | [9 empty] | fast induction melting | Not mentioned | Not mentioned | Polycrystalline
1 | https://doi.org/10.1016/j.jallcom.2022.166598 | Mg3.46Ni0.04SbBi0.96Te0.04 |  | Mg 3.5−xNixSbBi0.96Te0.04 | Mg 3Sb2 | Mg3.46SbBi0.96 | Te0.04, Ni0.04 |  | Stoichiometric Formula |  | 642 | 0.002753228 | 363.21 | -220.69 | 17.95 | 1.354 | 0.85 | 0.463 | [9 empty] | fast induction melting | Not mentioned | Not mentioned | Polycrystalline
1 | https://doi.org/10.1016/j.jallcom.2022.166598 | Mg3.46Ni0.04SbBi0.96Te0.04 |  | Mg 3.5−xNixSbBi0.96Te0.04 | Mg 3Sb2 | Mg3.46SbBi0.96 | Te0.04, Ni0.04 |  | Stoichiometric Formula |  | 677 | 0.003008514 | 332.39 | -226.44 | 17.15 | 1.357 | 0.856 | 0.485 | [9 empty] | fast induction melting | Not mentioned | Not mentioned | Polycrystalline
1 | https://doi.org/10.1016/j.jallcom.2022.166598 | Mg3.46Ni0.04SbBi0.96Te0.04 |  | Mg 3.5−xNixSbBi0.96Te0.04 | Mg 3Sb2 | Mg3.46SbBi0.96 | Te0.04, Ni0.04 |  | Stoichiometric Formula |  | 713 | 0.003197238 | 312.77 | -227.13 | 16.22 | 1.339 | 0.864 | 0.496 | [9 empty] | fast induction melting | Not mentioned | Not mentioned | Polycrystalline
1 | https://doi.org/10.1016/j.jallcom.2022.166598 | Mg3.46Ni0.04SbBi0.96Te0.04 |  | Mg 3.5−xNixSbBi0.96Te0.04 | Mg 3Sb2 | Mg3.46SbBi0.96 | Te0.04, Ni0.04 |  | Stoichiometric Formula |  | 747 | 0.003378835 | 295.96 | -233.79 | 16.25 | 1.385 | 0.878 | 0.515 | [9 empty] | fast induction melting | Not mentioned | Not mentioned | Polycrystalline
1 | https://doi.org/10.1016/j.jallcom.2022.166598 | Mg3.45Ni0.05SbBi0.96Te0.04 |  | Mg 3.5−xNixSbBi0.96Te0.04 | Mg 3Sb2 | Mg3.45SbBi0.96 | Te0.04, Ni0.05 |  | Stoichiometric Formula |  | 323 | 0.001137902 | 878.81 | -134.02 | 15.85 | 0.42 | 1.21 | 0.69 | [9 empty] | fast induction melting | Not mentioned | Not mentioned | Polycrystalline
1 | https://doi.org/10.1016/j.jallcom.2022.166598 | Mg3.45Ni0.05SbBi0.96Te0.04 |  | Mg 3.5−xNixSbBi0.96Te0.04 | Mg 3Sb2 | Mg3.45SbBi0.96 | Te0.04, Ni0.05 |  | Stoichiometric Formula |  | 360 | 0.001232195 | 811.56 | -146.67 | 17.5 | 0.552 | 1.133 | 0.611 | [9 empty] | fast induction melting | Not mentioned | Not mentioned | Polycrystalline
1 | https://doi.org/10.1016/j.jallcom.2022.166598 | Mg3.45Ni0.05SbBi0.96Te0.04 |  | Mg 3.5−xNixSbBi0.96Te0.04 | Mg 3Sb2 | Mg3.45SbBi0.96 | Te0.04, Ni0.05 |  | Stoichiometric Formula |  | 393 | 0.001348618 | 741.5 | -160 | 19.05 | 0.689 | 1.086 | 0.574 | [9 empty] | fast induction melting | Not mentioned | Not mentioned | Polycrystalline
1 | https://doi.org/10.1016/j.jallcom.2022.166598 | Mg3.45Ni0.05SbBi0.96Te0.04 |  | Mg 3.5−xNixSbBi0.96Te0.04 | Mg 3Sb2 | Mg3.45SbBi0.96 | Te0.04, Ni0.05 |  | Stoichiometric Formula |  | 429 | 0.001483129 | 674.25 | -168.74 | 19.3 | 0.787 | 1.048 | 0.547 | [9 empty] | fast induction melting | Not mentioned | Not mentioned | Polycrystalline
1 | https://doi.org/10.1016/j.jallcom.2022.166598 | Mg3.45Ni0.05SbBi0.96Te0.04 |  | Mg 3.5−xNixSbBi0.96Te0.04 | Mg 3Sb2 | Mg3.45SbBi0.96 | Te0.04, Ni0.05 |  | Stoichiometric Formula |  | 464 | 0.001639882 | 609.8 | -179.77 | 19.77 | 0.909 | 1.01 | 0.523 | [9 empty] | fast induction melting | Not mentioned | Not mentioned | Polycrystalline
1 | https://doi.org/10.1016/j.jallcom.2022.166598 | Mg3.45Ni0.05SbBi0.96Te0.04 |  | Mg 3.5−xNixSbBi0.96Te0.04 | Mg 3Sb2 | Mg3.45SbBi0.96 | Te0.04, Ni0.05 |  | Stoichiometric Formula |  | 499 | 0.001824285 | 548.16 | -189.2 | 19.62 | 0.997 | 0.984 | 0.521 | [9 empty] | fast induction melting | Not mentioned | Not mentioned | Polycrystalline
1 | https://doi.org/10.1016/j.jallcom.2022.166598 | Mg3.45Ni0.05SbBi0.96Te0.04 |  | Mg 3.5−xNixSbBi0.96Te0.04 | Mg 3Sb2 | Mg3.45SbBi0.96 | Te0.04, Ni0.05 |  | Stoichiometric Formula |  | 435 | 0.002043694 | 489.31 | -192.64 | 18.27 | 1.018 | 0.961 | 0.516 | [9 empty] | fast induction melting | Not mentioned | Not mentioned | Polycrystalline
1 | https://doi.org/10.1016/j.jallcom.2022.166598 | Mg3.45Ni0.05SbBi0.96Te0.04 |  | Mg 3.5−xNixSbBi0.96Te0.04 | Mg 3Sb2 | Mg3.45SbBi0.96 | Te0.04, Ni0.05 |  | Stoichiometric Formula |  | 570 | 0.00224982 | 444.48 | -194.71 | 16.92 | 1.025 | 0.94 | 0.512 | [9 empty] | fast induction melting | Not mentioned | Not mentioned | Polycrystalline
1 | https://doi.org/10.1016/j.jallcom.2022.166598 | Mg3.45Ni0.05SbBi0.96Te0.04 |  | Mg 3.5−xNixSbBi0.96Te0.04 | Mg 3Sb2 | Mg3.45SbBi0.96 | Te0.04, Ni0.05 |  | Stoichiometric Formula |  | 606 | 0.002519907 | 396.84 | -202.07 | 16.32 | 1.058 | 0.935 | 0.529 | [9 empty] | fast induction melting | Not mentioned | Not mentioned | Polycrystalline
1 | https://doi.org/10.1016/j.jallcom.2022.166598 | Mg3.45Ni0.05SbBi0.96Te0.04 |  | Mg 3.5−xNixSbBi0.96Te0.04 | Mg 3Sb2 | Mg3.45SbBi0.96 | Te0.04, Ni0.05 |  | Stoichiometric Formula |  | 642 | 0.002670798 | 374.42 | -207.82 | 16.2 | 1.111 | 0.933 | 0.532 | [9 empty] | fast induction melting | Not mentioned | Not mentioned | Polycrystalline
1 | https://doi.org/10.1016/j.jallcom.2022.166598 | Mg3.45Ni0.05SbBi0.96Te0.04 |  | Mg 3.5−xNixSbBi0.96Te0.04 | Mg 3Sb2 | Mg3.45SbBi0.96 | Te0.04, Ni0.05 |  | Stoichiometric Formula |  | 677 | 0.002910361 | 343.6 | -211.72 | 15.42 | 1.106 | 0.944 | 0.556 | [9 empty] | fast induction melting | Not mentioned | Not mentioned | Polycrystalline
1 | https://doi.org/10.1016/j.jallcom.2022.166598 | Mg3.45Ni0.05SbBi0.96Te0.04 |  | Mg 3.5−xNixSbBi0.96Te0.04 | Mg 3Sb2 | Mg3.45SbBi0.96 | Te0.04, Ni0.05 |  | Stoichiometric Formula |  | 713 | 0.003113519 | 321.18 | -211.26 | 14.37 | 1.096 | 0.933 | 0.551 | [9 empty] | fast induction melting | Not mentioned | Not mentioned | Polycrystalline
1 | https://doi.org/10.1016/j.jallcom.2022.166598 | Mg3.45Ni0.05SbBi0.96Te0.04 |  | Mg 3.5−xNixSbBi0.96Te0.04 | Mg 3Sb2 | Mg3.45SbBi0.96 | Te0.04, Ni0.05 |  | Stoichiometric Formula |  | 747 | 0.00331598 | 301.57 | -214.71 | 14 | 1.106 | 0.945 | 0.57 | [9 empty] | fast induction melting | Not mentioned | Not mentioned | Polycrystalline
1 | https://doi.org/10.1016/j.jallcom.2022.166598 | Mg3.44Ni0.06SbBi0.96Te0.04 |  | Mg 3.5−xNixSbBi0.96Te0.04 | Mg 3Sb2 | Mg3.44SbBi0.96 | Te0.04, Ni0.06 |  | Stoichiometric Formula |  | 323 | 0.001323592 | 755.52 | -138.85 | 14.7 | 0.354 | 1.32 | 0.873 | [9 empty] | fast induction melting | Not mentioned | Not mentioned | Polycrystalline
1 | https://doi.org/10.1016/j.jallcom.2022.166598 | Mg3.44Ni0.06SbBi0.96Te0.04 |  | Mg 3.5−xNixSbBi0.96Te0.04 | Mg 3Sb2 | Mg3.44SbBi0.96 | Te0.04, Ni0.06 |  | Stoichiometric Formula |  | 360 | 0.001441192 | 693.87 | -153.33 | 16.4 | 0.448 | 1.303 | 0.856 | [9 empty] | fast induction melting | Not mentioned | Not mentioned | Polycrystalline
1 | https://doi.org/10.1016/j.jallcom.2022.166598 | Mg3.44Ni0.06SbBi0.96Te0.04 |  | Mg 3.5−xNixSbBi0.96Te0.04 | Mg 3Sb2 | Mg3.44SbBi0.96 | Te0.04, Ni0.06 |  | Stoichiometric Formula |  | 393 | 0.001595864 | 626.62 | -168.05 | 17.75 | 0.565 | 1.228 | 0.795 | [9 empty] | fast induction melting | Not mentioned | Not mentioned | Polycrystalline
1 | https://doi.org/10.1016/j.jallcom.2022.166598 | Mg3.44Ni0.06SbBi0.96Te0.04 |  | Mg 3.5−xNixSbBi0.96Te0.04 | Mg 3Sb2 | Mg3.44SbBi0.96 | Te0.04, Ni0.06 |  | Stoichiometric Formula |  | 429 | 0.001761277 | 567.77 | -174.48 | 17.32 | 0.628 | 1.182 | 0.759 | [9 empty] | fast induction melting | Not mentioned | Not mentioned | Polycrystalline
1 | https://doi.org/10.1016/j.jallcom.2022.166598 | Mg3.44Ni0.06SbBi0.96Te0.04 |  | Mg 3.5−xNixSbBi0.96Te0.04 | Mg 3Sb2 | Mg3.44SbBi0.96 | Te0.04, Ni0.06 |  | Stoichiometric Formula |  | 464 | 0.001975816 | 506.12 | -182.76 | 17.02 | 0.691 | 1.138 | 0.732 | [9 empty] | fast induction melting | Not mentioned | Not mentioned | Polycrystalline
1 | https://doi.org/10.1016/j.jallcom.2022.166598 | Mg3.44Ni0.06SbBi0.96Te0.04 |  | Mg 3.5−xNixSbBi0.96Te0.04 | Mg 3Sb2 | Mg3.44SbBi0.96 | Te0.04, Ni0.06 |  | Stoichiometric Formula |  | 499 | 0.002181073 | 458.49 | -192.41 | 17.05 | 0.765 | 1.109 | 0.718 | [9 empty] | fast induction melting | Not mentioned | Not mentioned | Polycrystalline
1 | https://doi.org/10.1016/j.jallcom.2022.166598 | Mg3.44Ni0.06SbBi0.96Te0.04 |  | Mg 3.5−xNixSbBi0.96Te0.04 | Mg 3Sb2 | Mg3.44SbBi0.96 | Te0.04, Ni0.06 |  | Stoichiometric Formula |  | 435 | 0.002417503 | 413.65 | -195.86 | 15.92 | 0.78 | 1.09 | 0.714 | [9 empty] | fast induction melting | Not mentioned | Not mentioned | Polycrystalline
1 | https://doi.org/10.1016/j.jallcom.2022.166598 | Mg3.44Ni0.06SbBi0.96Te0.04 |  | Mg 3.5−xNixSbBi0.96Te0.04 | Mg 3Sb2 | Mg3.44SbBi0.96 | Te0.04, Ni0.06 |  | Stoichiometric Formula |  | 570 | 0.002670798 | 374.42 | -202.3 | 15.32 | 0.803 | 1.085 | 0.723 | [9 empty] | fast induction melting | Not mentioned | Not mentioned | Polycrystalline
1 | https://doi.org/10.1016/j.jallcom.2022.166598 | Mg3.44Ni0.06SbBi0.96Te0.04 |  | Mg 3.5−xNixSbBi0.96Te0.04 | Mg 3Sb2 | Mg3.44SbBi0.96 | Te0.04, Ni0.06 |  | Stoichiometric Formula |  | 606 | 0.002910361 | 343.6 | -206.44 | 14.7 | 0.813 | 1.09 | 0.738 | [9 empty] | fast induction melting | Not mentioned | Not mentioned | Polycrystalline
1 | https://doi.org/10.1016/j.jallcom.2022.166598 | Mg3.44Ni0.06SbBi0.96Te0.04 |  | Mg 3.5−xNixSbBi0.96Te0.04 | Mg 3Sb2 | Mg3.44SbBi0.96 | Te0.04, Ni0.06 |  | Stoichiometric Formula |  | 642 | 0.003113519 | 321.18 | -205.06 | 13.52 | 0.785 | 1.103 | 0.755 | [9 empty] | fast induction melting | Not mentioned | Not mentioned | Polycrystalline
1 | https://doi.org/10.1016/j.jallcom.2022.166598 | Mg3.44Ni0.06SbBi0.96Te0.04 |  | Mg 3.5−xNixSbBi0.96Te0.04 | Mg 3Sb2 | Mg3.44SbBi0.96 | Te0.04, Ni0.06 |  | Stoichiometric Formula |  | 677 | 0.003411107 | 293.16 | -215.86 | 13.65 | 0.823 | 1.117 | 0.786 | [9 empty] | fast induction melting | Not mentioned | Not mentioned | Polycrystalline
1 | https://doi.org/10.1016/j.jallcom.2022.166598 | Mg3.44Ni0.06SbBi0.96Te0.04 |  | Mg 3.5−xNixSbBi0.96Te0.04 | Mg 3Sb2 | Mg3.44SbBi0.96 | Te0.04, Ni0.06 |  | Stoichiometric Formula |  | 713 | 0.003693581 | 270.74 | -208.05 | 11.72 | 0.742 | 1.12 | 0.796 | [9 empty] | fast induction melting | Not mentioned | Not mentioned | Polycrystalline
1 | https://doi.org/10.1016/j.jallcom.2022.166598 | Mg3.44Ni0.06SbBi0.96Te0.04 |  | Mg 3.5−xNixSbBi0.96Te0.04 | Mg 3Sb2 | Mg3.44SbBi0.96 | Te0.04, Ni0.06 |  | Stoichiometric Formula |  | 747 | 0.003895143 | 256.73 | -216.32 | 12.08 | 0.792 | 1.13 | 0.808 | [9 empty] | fast induction melting | Not mentioned | Not mentioned | Polycrystalline
1 | https://doi.org/10.1016/j.mtener.2022.101029 | AgIn5S8 |  | Ag1-xCuxIn5S8 | AgIn5S8 | AgIn5S8 | None |  | Stoichiometric Formula |  | 300 | 0.005763357 | 173.51 | -69.87 | 0.839 | 0.0104 | 2.23 | 2.11 | [9 empty] | heated in quartz tubes for 5h up to 1100 C, held at this temp for 5 hours, cooled to 850 C in 80 min, held at this temp for 24 hr, cooled to room temp and ground to powder, then finally SPS | 1123 | Not mentioned | Polycrystalline
1 | https://doi.org/10.1016/j.mtener.2022.101029 | AgIn5S8 |  | Ag1-xCuxIn5S8 | AgIn5S8 | AgIn5S8 | None |  | Stoichiometric Formula |  | 323 | 0.005555556 | 180 | -79.47 | 1.144 | 0.0168 | 2.11 | 2 | [9 empty] | heated in quartz tubes for 5h up to 1100 C, held at this temp for 5 hours, cooled to 850 C in 80 min, held at this temp for 24 hr, cooled to room temp and ground to powder, then finally SPS | 1123 | Not mentioned | Polycrystalline
1 | https://doi.org/10.1016/j.mtener.2022.101029 | AgIn5S8 |  | Ag1-xCuxIn5S8 | AgIn5S8 | AgIn5S8 | None |  | Stoichiometric Formula |  | 373 | 0.004953192 | 201.89 | -78.93 | 1.254 | 0.0248 | 1.89 | 1.73 | [9 empty] | heated in quartz tubes for 5h up to 1100 C, held at this temp for 5 hours, cooled to 850 C in 80 min, held at this temp for 24 hr, cooled to room temp and ground to powder, then finally SPS | 1123 | Not mentioned | Polycrystalline
1 | https://doi.org/10.1016/j.mtener.2022.101029 | AgIn5S8 |  | Ag1-xCuxIn5S8 | AgIn5S8 | AgIn5S8 | None |  | Stoichiometric Formula |  | 423 | 0.004373497 | 228.65 | -85.87 | 1.678 | 0.0416 | 1.69 | 1.5 | [9 empty] | heated in quartz tubes for 5h up to 1100 C, held at this temp for 5 hours, cooled to 850 C in 80 min, held at this temp for 24 hr, cooled to room temp and ground to powder, then finally SPS | 1123 | Not mentioned | Polycrystalline
1 | https://doi.org/10.1016/j.mtener.2022.101029 | AgIn5S8 |  | Ag1-xCuxIn5S8 | AgIn5S8 | AgIn5S8 | None |  | Stoichiometric Formula |  | 473 | 0.004282472 | 233.51 | -92.8 | 1.992 | 0.0608 | 1.56 | 1.35 | [9 empty] | heated in quartz tubes for 5h up to 1100 C, held at this temp for 5 hours, cooled to 850 C in 80 min, held at this temp for 24 hr, cooled to room temp and ground to powder, then finally SPS | 1123 | Not mentioned | Polycrystalline
1 | https://doi.org/10.1016/j.mtener.2022.101029 | AgIn5S8 |  | Ag1-xCuxIn5S8 | AgIn5S8 | AgIn5S8 | None |  | Stoichiometric Formula |  | 523 | 0.004166667 | 240 | -96.53 | 2.203 | 0.0792 | 1.46 | 1.22 | [9 empty] | heated in quartz tubes for 5h up to 1100 C, held at this temp for 5 hours, cooled to 850 C in 80 min, held at this temp for 24 hr, cooled to room temp and ground to powder, then finally SPS | 1123 | Not mentioned | Polycrystalline
1 | https://doi.org/10.1016/j.mtener.2022.101029 | AgIn5S8 |  | Ag1-xCuxIn5S8 | AgIn5S8 | AgIn5S8 | None |  | Stoichiometric Formula |  | 573 | 0.00403047 | 248.11 | -99.2 | 2.449 | 0.102 | 1.38 | 1.1 | [9 empty] | heated in quartz tubes for 5h up to 1100 C, held at this temp for 5 hours, cooled to 850 C in 80 min, held at this temp for 24 hr, cooled to room temp and ground to powder, then finally SPS | 1123 | Not mentioned | Polycrystalline
1 | https://doi.org/10.1016/j.mtener.2022.101029 | AgIn5S8 |  | Ag1-xCuxIn5S8 | AgIn5S8 | AgIn5S8 | None |  | Stoichiometric Formula |  | 623 | 0.003854159 | 259.46 | -100.27 | 2.619 | 0.125 | 1.31 | 0.986 | [9 empty] | heated in quartz tubes for 5h up to 1100 C, held at this temp for 5 hours, cooled to 850 C in 80 min, held at this temp for 24 hr, cooled to room temp and ground to powder, then finally SPS | 1123 | Not mentioned | Polycrystalline
1 | https://doi.org/10.1016/j.mtener.2022.101029 | AgIn5S8 |  | Ag1-xCuxIn5S8 | AgIn5S8 | AgIn5S8 | None |  | Stoichiometric Formula |  | 673 | 0.003830244 | 261.08 | -104 | 2.831 | 0.154 | 1.24 | 0.901 | [9 empty] | heated in quartz tubes for 5h up to 1100 C, held at this temp for 5 hours, cooled to 850 C in 80 min, held at this temp for 24 hr, cooled to room temp and ground to powder, then finally SPS | 1123 | Not mentioned | Polycrystalline
1 | https://doi.org/10.1016/j.mtener.2022.101029 | AgIn5S8 |  | Ag1-xCuxIn5S8 | AgIn5S8 | AgIn5S8 | None |  | Stoichiometric Formula |  | 723 | 0.003978516 | 251.35 | -107.73 | 2.864 | 0.176 | 1.18 | 0.838 | [9 empty] | heated in quartz tubes for 5h up to 1100 C, held at this temp for 5 hours, cooled to 850 C in 80 min, held at this temp for 24 hr, cooled to room temp and ground to powder, then finally SPS | 1123 | Not mentioned | Polycrystalline
1 | https://doi.org/10.1016/j.mtener.2022.101029 | AgIn5S8 |  | Ag1-xCuxIn5S8 | AgIn5S8 | AgIn5S8 | None |  | Stoichiometric Formula |  | 773 | 0.004124902 | 242.43 | -109.33 | 2.907 | 0.197 | 1.14 | 0.782 | [9 empty] | heated in quartz tubes for 5h up to 1100 C, held at this temp for 5 hours, cooled to 850 C in 80 min, held at this temp for 24 hr, cooled to room temp and ground to powder, then finally SPS | 1123 | Not mentioned | Polycrystalline
1 | https://doi.org/10.1016/j.mtener.2022.101029 | AgIn5S8 |  | Ag1-xCuxIn5S8 | AgIn5S8 | AgIn5S8 | None |  | Stoichiometric Formula |  | 823 | 0.004223686 | 236.76 | -109.33 | 2.797 | 0.21 | 1.12 | 0.739 | [9 empty] | heated in quartz tubes for 5h up to 1100 C, held at this temp for 5 hours, cooled to 850 C in 80 min, held at this temp for 24 hr, cooled to room temp and ground to powder, then finally SPS | 1123 | Not mentioned | Polycrystalline
1 | https://doi.org/10.1016/j.mtener.2022.101029 | AgIn5S8 |  | Ag1-xCuxIn5S8 | AgIn5S8 | AgIn5S8 | None |  | Stoichiometric Formula |  | 873 | 0.004636499 | 215.68 | -114.13 | 2.797 | 0.23 | 1.07 | 0.718 | [9 empty] | heated in quartz tubes for 5h up to 1100 C, held at this temp for 5 hours, cooled to 850 C in 80 min, held at this temp for 24 hr, cooled to room temp and ground to powder, then finally SPS | 1123 | Not mentioned | Polycrystalline
1 | https://doi.org/10.1016/j.mtener.2022.101029 | Ag0.9Cu0.1In5S8 |  | Ag1-xCuxIn5S8 | AgIn5S8 | Ag0.9In5S8 | Cu0.1 |  | Stoichiometric Formula |  | 300 | 0.006075703 | 164.59 | -73.07 | 0.873 | 0.0112 | 2.13 | 2.03 | [9 empty] | heated in quartz tubes for 5h up to 1100 C, held at this temp for 5 hours, cooled to 850 C in 80 min, held at this temp for 24 hr, cooled to room temp and ground to powder, then finally SPS | 1123 | Not mentioned | Polycrystalline
1 | https://doi.org/10.1016/j.mtener.2022.101029 | Ag0.9Cu0.1In5S8 |  | Ag1-xCuxIn5S8 | AgIn5S8 | Ag0.9In5S8 | Cu0.1 |  | Stoichiometric Formula |  | 323 | 0.005683433 | 175.95 | -81.6 | 1.153 | 0.0192 | 1.96 | 1.85 | [9 empty] | heated in quartz tubes for 5h up to 1100 C, held at this temp for 5 hours, cooled to 850 C in 80 min, held at this temp for 24 hr, cooled to room temp and ground to powder, then finally SPS | 1123 | Not mentioned | Polycrystalline
1 | https://doi.org/10.1016/j.mtener.2022.101029 | Ag0.9Cu0.1In5S8 |  | Ag1-xCuxIn5S8 | AgIn5S8 | Ag0.9In5S8 | Cu0.1 |  | Stoichiometric Formula |  | 373 | 0.00487472 | 205.14 | -85.87 | 1.5 | 0.0312 | 1.79 | 1.63 | [9 empty] | heated in quartz tubes for 5h up to 1100 C, held at this temp for 5 hours, cooled to 850 C in 80 min, held at this temp for 24 hr, cooled to room temp and ground to powder, then finally SPS | 1123 | Not mentioned | Polycrystalline
1 | https://doi.org/10.1016/j.mtener.2022.101029 | Ag0.9Cu0.1In5S8 |  | Ag1-xCuxIn5S8 | AgIn5S8 | Ag0.9In5S8 | Cu0.1 |  | Stoichiometric Formula |  | 423 | 0.004404704 | 227.03 | -92.8 | 1.949 | 0.0512 | 1.61 | 1.42 | [9 empty] | heated in quartz tubes for 5h up to 1100 C, held at this temp for 5 hours, cooled to 850 C in 80 min, held at this temp for 24 hr, cooled to room temp and ground to powder, then finally SPS | 1123 | Not mentioned | Polycrystalline
1 | https://doi.org/10.1016/j.mtener.2022.101029 | Ag0.9Cu0.1In5S8 |  | Ag1-xCuxIn5S8 | AgIn5S8 | Ag0.9In5S8 | Cu0.1 |  | Stoichiometric Formula |  | 473 | 0.004297379 | 232.7 | -93.87 | 2.042 | 0.0648 | 1.49 | 1.27 | [9 empty] | heated in quartz tubes for 5h up to 1100 C, held at this temp for 5 hours, cooled to 850 C in 80 min, held at this temp for 24 hr, cooled to room temp and ground to powder, then finally SPS | 1123 | Not mentioned | Polycrystalline
1 | https://doi.org/10.1016/j.mtener.2022.101029 | Ag0.9Cu0.1In5S8 |  | Ag1-xCuxIn5S8 | AgIn5S8 | Ag0.9In5S8 | Cu0.1 |  | Stoichiometric Formula |  | 523 | 0.00413873 | 241.62 | -98.13 | 2.322 | 0.088 | 1.38 | 1.13 | [9 empty] | heated in quartz tubes for 5h up to 1100 C, held at this temp for 5 hours, cooled to 850 C in 80 min, held at this temp for 24 hr, cooled to room temp and ground to powder, then finally SPS | 1123 | Not mentioned | Polycrystalline
1 | https://doi.org/10.1016/j.mtener.2022.101029 | Ag0.9Cu0.1In5S8 |  | Ag1-xCuxIn5S8 | AgIn5S8 | Ag0.9In5S8 | Cu0.1 |  | Stoichiometric Formula |  | 573 | 0.004124902 | 242.43 | -101.33 | 2.466 | 0.109 | 1.31 | 1.04 | [9 empty] | heated in quartz tubes for 5h up to 1100 C, held at this temp for 5 hours, cooled to 850 C in 80 min, held at this temp for 24 hr, cooled to room temp and ground to powder, then finally SPS | 1123 | Not mentioned | Polycrystalline
1 | https://doi.org/10.1016/j.mtener.2022.101029 | Ag0.9Cu0.1In5S8 |  | Ag1-xCuxIn5S8 | AgIn5S8 | Ag0.9In5S8 | Cu0.1 |  | Stoichiometric Formula |  | 623 | 0.004152651 | 240.81 | -102.93 | 2.576 | 0.13 | 1.23 | 0.937 | [9 empty] | heated in quartz tubes for 5h up to 1100 C, held at this temp for 5 hours, cooled to 850 C in 80 min, held at this temp for 24 hr, cooled to room temp and ground to powder, then finally SPS | 1123 | Not mentioned | Polycrystalline
1 | https://doi.org/10.1016/j.mtener.2022.101029 | Ag0.9Cu0.1In5S8 |  | Ag1-xCuxIn5S8 | AgIn5S8 | Ag0.9In5S8 | Cu0.1 |  | Stoichiometric Formula |  | 673 | 0.004297379 | 232.7 | -106.67 | 2.61 | 0.15 | 1.18 | 0.887 | [9 empty] | heated in quartz tubes for 5h up to 1100 C, held at this temp for 5 hours, cooled to 850 C in 80 min, held at this temp for 24 hr, cooled to room temp and ground to powder, then finally SPS | 1123 | Not mentioned | Polycrystalline
1 | https://doi.org/10.1016/j.mtener.2022.101029 | Ag0.9Cu0.1In5S8 |  | Ag1-xCuxIn5S8 | AgIn5S8 | Ag0.9In5S8 | Cu0.1 |  | Stoichiometric Formula |  | 723 | 0.004636499 | 215.68 | -110.4 | 2.619 | 0.166 | 1.13 | 0.838 | [9 empty] | heated in quartz tubes for 5h up to 1100 C, held at this temp for 5 hours, cooled to 850 C in 80 min, held at this temp for 24 hr, cooled to room temp and ground to powder, then finally SPS | 1123 | Not mentioned | Polycrystalline
1 | https://doi.org/10.1016/j.mtener.2022.101029 | Ag0.9Cu0.1In5S8 |  | Ag1-xCuxIn5S8 | AgIn5S8 | Ag0.9In5S8 | Cu0.1 |  | Stoichiometric Formula |  | 773 | 0.004933399 | 202.7 | -118.4 | 2.839 | 0.201 | 1.09 | 0.796 | [9 empty] | heated in quartz tubes for 5h up to 1100 C, held at this temp for 5 hours, cooled to 850 C in 80 min, held at this temp for 24 hr, cooled to room temp and ground to powder, then finally SPS | 1123 | Not mentioned | Polycrystalline
1 | https://doi.org/10.1016/j.mtener.2022.101029 | Ag0.9Cu0.1In5S8 |  | Ag1-xCuxIn5S8 | AgIn5S8 | Ag0.9In5S8 | Cu0.1 |  | Stoichiometric Formula |  | 823 | 0.005117445 | 195.41 | -118.4 | 2.729 | 0.233 | 0.969 | 0.669 | [9 empty] | heated in quartz tubes for 5h up to 1100 C, held at this temp for 5 hours, cooled to 850 C in 80 min, held at this temp for 24 hr, cooled to room temp and ground to powder, then finally SPS | 1123 | Not mentioned | Polycrystalline
1 | https://doi.org/10.1016/j.mtener.2022.101029 | Ag0.9Cu0.1In5S8 |  | Ag1-xCuxIn5S8 | AgIn5S8 | Ag0.9In5S8 | Cu0.1 |  | Stoichiometric Formula |  | 873 | 0.005270648 | 189.73 | -121.6 | 2.805 | 0.237 | 1.03 | 0.718 | [9 empty] | heated in quartz tubes for 5h up to 1100 C, held at this temp for 5 hours, cooled to 850 C in 80 min, held at this temp for 24 hr, cooled to room temp and ground to powder, then finally SPS | 1123 | Not mentioned | Polycrystalline
1 | https://doi.org/10.1016/j.mtener.2022.101029 | Ag0.7Cu0.3In5S8 |  | Ag1-xCuxIn5S8 | AgIn5S8 | Ag0.7In5S8 | Cu0.3 |  | Stoichiometric Formula |  | 300 | 0.007708317 | 129.73 | -114.13 | 1.678 | 0.0272 | 1.86 | 1.77 | [9 empty] | heated in quartz tubes for 5h up to 1100 C, held at this temp for 5 hours, cooled to 850 C in 80 min, held at this temp for 24 hr, cooled to room temp and ground to powder, then finally SPS | 1123 | Not mentioned | Polycrystalline
1 | https://doi.org/10.1016/j.mtener.2022.101029 | Ag0.7Cu0.3In5S8 |  | Ag1-xCuxIn5S8 | AgIn5S8 | Ag0.7In5S8 | Cu0.3 |  | Stoichiometric Formula |  | 323 | 0.007613247 | 131.35 | -115.2 | 1.746 | 0.0328 | 1.72 | 1.64 | [9 empty] | heated in quartz tubes for 5h up to 1100 C, held at this temp for 5 hours, cooled to 850 C in 80 min, held at this temp for 24 hr, cooled to room temp and ground to powder, then finally SPS | 1123 | Not mentioned | Polycrystalline
1 | https://doi.org/10.1016/j.mtener.2022.101029 | Ag0.7Cu0.3In5S8 |  | Ag1-xCuxIn5S8 | AgIn5S8 | Ag0.7In5S8 | Cu0.3 |  | Stoichiometric Formula |  | 373 | 0.007254788 | 137.84 | -123.2 | 2.102 | 0.0496 | 1.59 | 1.49 | [9 empty] | heated in quartz tubes for 5h up to 1100 C, held at this temp for 5 hours, cooled to 850 C in 80 min, held at this temp for 24 hr, cooled to room temp and ground to powder, then finally SPS | 1123 | Not mentioned | Polycrystalline
1 | https://doi.org/10.1016/j.mtener.2022.101029 | Ag0.7Cu0.3In5S8 |  | Ag1-xCuxIn5S8 | AgIn5S8 | Ag0.7In5S8 | Cu0.3 |  | Stoichiometric Formula |  | 423 | 0.006851662 | 145.95 | -130.13 | 2.441 | 0.0728 | 1.44 | 1.32 | [9 empty] | heated in quartz tubes for 5h up to 1100 C, held at this temp for 5 hours, cooled to 850 C in 80 min, held at this temp for 24 hr, cooled to room temp and ground to powder, then finally SPS | 1123 | Not mentioned | Polycrystalline
1 | https://doi.org/10.1016/j.mtener.2022.101029 | Ag0.7Cu0.3In5S8 |  | Ag1-xCuxIn5S8 | AgIn5S8 | Ag0.7In5S8 | Cu0.3 |  | Stoichiometric Formula |  | 473 | 0.006525711 | 153.24 | -135.47 | 2.788 | 0.0992 | 1.35 | 1.22 | [9 empty] | heated in quartz tubes for 5h up to 1100 C, held at this temp for 5 hours, cooled to 850 C in 80 min, held at this temp for 24 hr, cooled to room temp and ground to powder, then finally SPS | 1123 | Not mentioned | Polycrystalline
1 | https://doi.org/10.1016/j.mtener.2022.101029 | Ag0.7Cu0.3In5S8 |  | Ag1-xCuxIn5S8 | AgIn5S8 | Ag0.7In5S8 | Cu0.3 |  | Stoichiometric Formula |  | 523 | 0.006136099 | 162.97 | -139.2 | 3.144 | 0.13 | 1.27 | 1.12 | [9 empty] | heated in quartz tubes for 5h up to 1100 C, held at this temp for 5 hours, cooled to 850 C in 80 min, held at this temp for 24 hr, cooled to room temp and ground to powder, then finally SPS | 1123 | Not mentioned | Polycrystalline
1 | https://doi.org/10.1016/j.mtener.2022.101029 | Ag0.7Cu0.3In5S8 |  | Ag1-xCuxIn5S8 | AgIn5S8 | Ag0.7In5S8 | Cu0.3 |  | Stoichiometric Formula |  | 573 | 0.005873025 | 170.27 | -137.6 | 3.22 | 0.155 | 1.19 | 1.01 | [9 empty] | heated in quartz tubes for 5h up to 1100 C, held at this temp for 5 hours, cooled to 850 C in 80 min, held at this temp for 24 hr, cooled to room temp and ground to powder, then finally SPS | 1123 | Not mentioned | Polycrystalline
1 | https://doi.org/10.1016/j.mtener.2022.101029 | Ag0.7Cu0.3In5S8 |  | Ag1-xCuxIn5S8 | AgIn5S8 | Ag0.7In5S8 | Cu0.3 |  | Stoichiometric Formula |  | 623 | 0.005763357 | 173.51 | -139.2 | 3.347 | 0.182 | 1.15 | 0.951 | [9 empty] | heated in quartz tubes for 5h up to 1100 C, held at this temp for 5 hours, cooled to 850 C in 80 min, held at this temp for 24 hr, cooled to room temp and ground to powder, then finally SPS | 1123 | Not mentioned | Polycrystalline
1 | https://doi.org/10.1016/j.mtener.2022.101029 | Ag0.7Cu0.3In5S8 |  | Ag1-xCuxIn5S8 | AgIn5S8 | Ag0.7In5S8 | Cu0.3 |  | Stoichiometric Formula |  | 673 | 0.00560601 | 178.38 | -141.33 | 3.533 | 0.218 | 1.1 | 0.88 | [9 empty] | heated in quartz tubes for 5h up to 1100 C, held at this temp for 5 hours, cooled to 850 C in 80 min, held at this temp for 24 hr, cooled to room temp and ground to powder, then finally SPS | 1123 | Not mentioned | Polycrystalline
1 | https://doi.org/10.1016/j.mtener.2022.101029 | Ag0.7Cu0.3In5S8 |  | Ag1-xCuxIn5S8 | AgIn5S8 | Ag0.7In5S8 | Cu0.3 |  | Stoichiometric Formula |  | 723 | 0.005763357 | 173.51 | -141.33 | 3.441 | 0.238 | 1.06 | 0.824 | [9 empty] | heated in quartz tubes for 5h up to 1100 C, held at this temp for 5 hours, cooled to 850 C in 80 min, held at this temp for 24 hr, cooled to room temp and ground to powder, then finally SPS | 1123 | Not mentioned | Polycrystalline
1 | https://doi.org/10.1016/j.mtener.2022.101029 | Ag0.7Cu0.3In5S8 |  | Ag1-xCuxIn5S8 | AgIn5S8 | Ag0.7In5S8 | Cu0.3 |  | Stoichiometric Formula |  | 773 | 0.005845219 | 171.08 | -137.6 | 3.195 | 0.243 | 1.03 | 0.782 | [9 empty] | heated in quartz tubes for 5h up to 1100 C, held at this temp for 5 hours, cooled to 850 C in 80 min, held at this temp for 24 hr, cooled to room temp and ground to powder, then finally SPS | 1123 | Not mentioned | Polycrystalline
1 | https://doi.org/10.1016/j.mtener.2022.101029 | Ag0.7Cu0.3In5S8 |  | Ag1-xCuxIn5S8 | AgIn5S8 | Ag0.7In5S8 | Cu0.3 |  | Stoichiometric Formula |  | 823 | 0.005182153 | 192.97 | -133.33 | 3.441 | 0.279 | 1.02 | 0.718 | [9 empty] | heated in quartz tubes for 5h up to 1100 C, held at this temp for 5 hours, cooled to 850 C in 80 min, held at this temp for 24 hr, cooled to room temp and ground to powder, then finally SPS | 1123 | Not mentioned | Polycrystalline
1 | https://doi.org/10.1016/j.mtener.2022.101029 | Ag0.7Cu0.3In5S8 |  | Ag1-xCuxIn5S8 | AgIn5S8 | Ag0.7In5S8 | Cu0.3 |  | Stoichiometric Formula |  | 873 | 0.005248242 | 190.54 | -133.33 | 3.381 | 0.281 | 1.05 | 0.746 | [9 empty] | heated in quartz tubes for 5h up to 1100 C, held at this temp for 5 hours, cooled to 850 C in 80 min, held at this temp for 24 hr, cooled to room temp and ground to powder, then finally SPS | 1123 | Not mentioned | Polycrystalline
1 | https://doi.org/10.1016/j.mtener.2022.101029 | Ag0.5Cu0.5In5S8 |  | Ag1-xCuxIn5S8 | AgIn5S8 | Ag0.5In5S8 | Cu0.5 |  | Stoichiometric Formula |  | 300 | 0.009711566 | 102.97 | -113.6 | 1.322 | 0.0256 | 1.59 | 1.53 | [9 empty] | heated in quartz tubes for 5h up to 1100 C, held at this temp for 5 hours, cooled to 850 C in 80 min, held at this temp for 24 hr, cooled to room temp and ground to powder, then finally SPS | 1123 | Not mentioned | Polycrystalline
1 | https://doi.org/10.1016/j.mtener.2022.101029 | Ag0.5Cu0.5In5S8 |  | Ag1-xCuxIn5S8 | AgIn5S8 | Ag0.5In5S8 | Cu0.5 |  | Stoichiometric Formula |  | 323 | 0.009203866 | 108.65 | -122.13 | 1.619 | 0.0352 | 1.47 | 1.4 | [9 empty] | heated in quartz tubes for 5h up to 1100 C, held at this temp for 5 hours, cooled to 850 C in 80 min, held at this temp for 24 hr, cooled to room temp and ground to powder, then finally SPS | 1123 | Not mentioned | Polycrystalline
1 | https://doi.org/10.1016/j.mtener.2022.101029 | Ag0.5Cu0.5In5S8 |  | Ag1-xCuxIn5S8 | AgIn5S8 | Ag0.5In5S8 | Cu0.5 |  | Stoichiometric Formula |  | 373 | 0.008447373 | 118.38 | -129.07 | 1.958 | 0.0544 | 1.36 | 1.27 | [9 empty] | heated in quartz tubes for 5h up to 1100 C, held at this temp for 5 hours, cooled to 850 C in 80 min, held at this temp for 24 hr, cooled to room temp and ground to powder, then finally SPS | 1123 | Not mentioned | Polycrystalline
1 | https://doi.org/10.1016/j.mtener.2022.101029 | Ag0.5Cu0.5In5S8 |  | Ag1-xCuxIn5S8 | AgIn5S8 | Ag0.5In5S8 | Cu0.5 |  | Stoichiometric Formula |  | 423 | 0.007660487 | 130.54 | -134.4 | 2.331 | 0.08 | 1.25 | 1.15 | [9 empty] | heated in quartz tubes for 5h up to 1100 C, held at this temp for 5 hours, cooled to 850 C in 80 min, held at this temp for 24 hr, cooled to room temp and ground to powder, then finally SPS | 1123 | Not mentioned | Polycrystalline
1 | https://doi.org/10.1016/j.mtener.2022.101029 | Ag0.5Cu0.5In5S8 |  | Ag1-xCuxIn5S8 | AgIn5S8 | Ag0.5In5S8 | Cu0.5 |  | Stoichiometric Formula |  | 473 | 0.007007708 | 142.7 | -140.27 | 2.797 | 0.114 | 1.17 | 1.05 | [9 empty] | heated in quartz tubes for 5h up to 1100 C, held at this temp for 5 hours, cooled to 850 C in 80 min, held at this temp for 24 hr, cooled to room temp and ground to powder, then finally SPS | 1123 | Not mentioned | Polycrystalline
1 | https://doi.org/10.1016/j.mtener.2022.101029 | Ag0.5Cu0.5In5S8 |  | Ag1-xCuxIn5S8 | AgIn5S8 | Ag0.5In5S8 | Cu0.5 |  | Stoichiometric Formula |  | 523 | 0.006491399 | 154.05 | -144.53 | 3.22 | 0.155 | 1.09 | 0.944 | [9 empty] | heated in quartz tubes for 5h up to 1100 C, held at this temp for 5 hours, cooled to 850 C in 80 min, held at this temp for 24 hr, cooled to room temp and ground to powder, then finally SPS | 1123 | Not mentioned | Polycrystalline
1 | https://doi.org/10.1016/j.mtener.2022.101029 | Ag0.5Cu0.5In5S8 |  | Ag1-xCuxIn5S8 | AgIn5S8 | Ag0.5In5S8 | Cu0.5 |  | Stoichiometric Formula |  | 573 | 0.006260565 | 159.73 | -148.27 | 3.508 | 0.191 | 1.06 | 0.887 | [9 empty] | heated in quartz tubes for 5h up to 1100 C, held at this temp for 5 hours, cooled to 850 C in 80 min, held at this temp for 24 hr, cooled to room temp and ground to powder, then finally SPS | 1123 | Not mentioned | Polycrystalline
1 | https://doi.org/10.1016/j.mtener.2022.101029 | Ag0.5Cu0.5In5S8 |  | Ag1-xCuxIn5S8 | AgIn5S8 | Ag0.5In5S8 | Cu0.5 |  | Stoichiometric Formula |  | 623 | 0.006260565 | 159.73 | -153.07 | 3.729 | 0.23 | 1.02 | 0.845 | [9 empty] | heated in quartz tubes for 5h up to 1100 C, held at this temp for 5 hours, cooled to 850 C in 80 min, held at this temp for 24 hr, cooled to room temp and ground to powder, then finally SPS | 1123 | Not mentioned | Polycrystalline
1 | https://doi.org/10.1016/j.mtener.2022.101029 | Ag0.5Cu0.5In5S8 |  | Ag1-xCuxIn5S8 | AgIn5S8 | Ag0.5In5S8 | Cu0.5 |  | Stoichiometric Formula |  | 673 | 0.006423433 | 155.68 | -153.6 | 3.627 | 0.251 | 0.987 | 0.796 | [9 empty] | heated in quartz tubes for 5h up to 1100 C, held at this temp for 5 hours, cooled to 850 C in 80 min, held at this temp for 24 hr, cooled to room temp and ground to powder, then finally SPS | 1123 | Not mentioned | Polycrystalline
1 | https://doi.org/10.1016/j.mtener.2022.101029 | Ag0.5Cu0.5In5S8 |  | Ag1-xCuxIn5S8 | AgIn5S8 | Ag0.5In5S8 | Cu0.5 |  | Stoichiometric Formula |  | 723 | 0.006423433 | 155.68 | -156.27 | 3.78 | 0.29 | 0.951 | 0.746 | [9 empty] | heated in quartz tubes for 5h up to 1100 C, held at this temp for 5 hours, cooled to 850 C in 80 min, held at this temp for 24 hr, cooled to room temp and ground to powder, then finally SPS | 1123 | Not mentioned | Polycrystalline
1 | https://doi.org/10.1016/j.mtener.2022.101029 | Ag0.5Cu0.5In5S8 |  | Ag1-xCuxIn5S8 | AgIn5S8 | Ag0.5In5S8 | Cu0.5 |  | Stoichiometric Formula |  | 773 | 0.006105752 | 163.78 | -146.13 | 3.517 | 0.293 | 0.933 | 0.697 | [9 empty] | heated in quartz tubes for 5h up to 1100 C, held at this temp for 5 hours, cooled to 850 C in 80 min, held at this temp for 24 hr, cooled to room temp and ground to powder, then finally SPS | 1123 | Not mentioned | Polycrystalline
1 | https://doi.org/10.1016/j.mtener.2022.101029 | Ag0.5Cu0.5In5S8 |  | Ag1-xCuxIn5S8 | AgIn5S8 | Ag0.5In5S8 | Cu0.5 |  | Stoichiometric Formula |  | 823 | 0.00592944 | 168.65 | -142.4 | 3.441 | 0.308 | 0.916 | 0.669 | [9 empty] | heated in quartz tubes for 5h up to 1100 C, held at this temp for 5 hours, cooled to 850 C in 80 min, held at this temp for 24 hr, cooled to room temp and ground to powder, then finally SPS | 1123 | Not mentioned | Polycrystalline
1 | https://doi.org/10.1016/j.mtener.2022.101029 | Ag0.5Cu0.5In5S8 |  | Ag1-xCuxIn5S8 | AgIn5S8 | Ag0.5In5S8 | Cu0.5 |  | Stoichiometric Formula |  | 873 | 0.006045584 | 165.41 | -139.2 | 3.212 | 0.313 | 0.904 | 0.634 | [9 empty] | heated in quartz tubes for 5h up to 1100 C, held at this temp for 5 hours, cooled to 850 C in 80 min, held at this temp for 24 hr, cooled to room temp and ground to powder, then finally SPS | 1123 | Not mentioned | Polycrystalline
1 | https://doi.org/10.1016/j.mtener.2022.101029 | CuIn5S8 |  | Ag1-xCuxIn5S8 | CuIn5S8 | CuIn5S8 | None |  | Stoichiometric Formula |  | 300 | 0.01989258 | 50.27 | -131.2 | 0.856 | 0.0136 | 1.82 | 1.79 | [9 empty] | heated in quartz tubes for 5h up to 1100 C, held at this temp for 5 hours, cooled to 850 C in 80 min, held at this temp for 24 hr, cooled to room temp and ground to powder, then finally SPS | 1123 | Not mentioned | Polycrystalline
1 | https://doi.org/10.1016/j.mtener.2022.101029 | CuIn5S8 |  | Ag1-xCuxIn5S8 | CuIn5S8 | CuIn5S8 | None |  | Stoichiometric Formula |  | 323 | 0.0186846 | 53.52 | -140.8 | 1.042 | 0.02 | 1.68 | 1.65 | [9 empty] | heated in quartz tubes for 5h up to 1100 C, held at this temp for 5 hours, cooled to 850 C in 80 min, held at this temp for 24 hr, cooled to room temp and ground to powder, then finally SPS | 1123 | Not mentioned | Polycrystalline
1 | https://doi.org/10.1016/j.mtener.2022.101029 | CuIn5S8 |  | Ag1-xCuxIn5S8 | CuIn5S8 | CuIn5S8 | None |  | Stoichiometric Formula |  | 373 | 0.0156128 | 64.05 | -145.07 | 1.331 | 0.032 | 1.54 | 1.5 | [9 empty] | heated in quartz tubes for 5h up to 1100 C, held at this temp for 5 hours, cooled to 850 C in 80 min, held at this temp for 24 hr, cooled to room temp and ground to powder, then finally SPS | 1123 | Not mentioned | Polycrystalline
1 | https://doi.org/10.1016/j.mtener.2022.101029 | CuIn5S8 |  | Ag1-xCuxIn5S8 | CuIn5S8 | CuIn5S8 | None |  | Stoichiometric Formula |  | 423 | 0.01152605 | 86.76 | -146.67 | 1.847 | 0.0544 | 1.41 | 1.34 | [9 empty] | heated in quartz tubes for 5h up to 1100 C, held at this temp for 5 hours, cooled to 850 C in 80 min, held at this temp for 24 hr, cooled to room temp and ground to powder, then finally SPS | 1123 | Not mentioned | Polycrystalline
1 | https://doi.org/10.1016/j.mtener.2022.101029 | CuIn5S8 |  | Ag1-xCuxIn5S8 | CuIn5S8 | CuIn5S8 | None |  | Stoichiometric Formula |  | 473 | 0.01121202 | 89.19 | -154.13 | 2.136 | 0.0752 | 1.32 | 1.25 | [9 empty] | heated in quartz tubes for 5h up to 1100 C, held at this temp for 5 hours, cooled to 850 C in 80 min, held at this temp for 24 hr, cooled to room temp and ground to powder, then finally SPS | 1123 | Not mentioned | Polycrystalline
1 | https://doi.org/10.1016/j.mtener.2022.101029 | CuIn5S8 |  | Ag1-xCuxIn5S8 | CuIn5S8 | CuIn5S8 | None |  | Stoichiometric Formula |  | 523 | 0.01271456 | 78.65 | -158.4 | 1.983 | 0.0896 | 1.14 | 1.07 | [9 empty] | heated in quartz tubes for 5h up to 1100 C, held at this temp for 5 hours, cooled to 850 C in 80 min, held at this temp for 24 hr, cooled to room temp and ground to powder, then finally SPS | 1123 | Not mentioned | Polycrystalline
1 | https://doi.org/10.1016/j.mtener.2022.101029 | CuIn5S8 |  | Ag1-xCuxIn5S8 | CuIn5S8 | CuIn5S8 | None |  | Stoichiometric Formula |  | 573 | 0.0123335 | 81.08 | -171.2 | 2.364 | 0.131 | 1.03 | 0.951 | [9 empty] | heated in quartz tubes for 5h up to 1100 C, held at this temp for 5 hours, cooled to 850 C in 80 min, held at this temp for 24 hr, cooled to room temp and ground to powder, then finally SPS | 1123 | Not mentioned | Polycrystalline
1 | https://doi.org/10.1016/j.mtener.2022.101029 | CuIn5S8 |  | Ag1-xCuxIn5S8 | CuIn5S8 | CuIn5S8 | None |  | Stoichiometric Formula |  | 623 | 0.01152605 | 86.76 | -174.93 | 2.653 | 0.174 | 0.951 | 0.852 | [9 empty] | heated in quartz tubes for 5h up to 1100 C, held at this temp for 5 hours, cooled to 850 C in 80 min, held at this temp for 24 hr, cooled to room temp and ground to powder, then finally SPS | 1123 | Not mentioned | Polycrystalline
1 | https://doi.org/10.1016/j.mtener.2022.101029 | CuIn5S8 |  | Ag1-xCuxIn5S8 | CuIn5S8 | CuIn5S8 | None |  | Stoichiometric Formula |  | 673 | 0.01121202 | 89.19 | -178.13 | 2.822 | 0.206 | 0.927 | 0.817 | [9 empty] | heated in quartz tubes for 5h up to 1100 C, held at this temp for 5 hours, cooled to 850 C in 80 min, held at this temp for 24 hr, cooled to room temp and ground to powder, then finally SPS | 1123 | Not mentioned | Polycrystalline
1 | https://doi.org/10.1016/j.mtener.2022.101029 | CuIn5S8 |  | Ag1-xCuxIn5S8 | CuIn5S8 | CuIn5S8 | None |  | Stoichiometric Formula |  | 723 | 0.01111111 | 90 | -181.33 | 2.915 | 0.237 | 0.904 | 0.782 | [9 empty] | heated in quartz tubes for 5h up to 1100 C, held at this temp for 5 hours, cooled to 850 C in 80 min, held at this temp for 24 hr, cooled to room temp and ground to powder, then finally SPS | 1123 | Not mentioned | Polycrystalline
1 | https://doi.org/10.1016/j.mtener.2022.101029 | CuIn5S8 |  | Ag1-xCuxIn5S8 | CuIn5S8 | CuIn5S8 | None |  | Stoichiometric Formula |  | 773 | 0.01054185 | 94.86 | -177.07 | 2.949 | 0.262 | 0.88 | 0.746 | [9 empty] | heated in quartz tubes for 5h up to 1100 C, held at this temp for 5 hours, cooled to 850 C in 80 min, held at this temp for 24 hr, cooled to room temp and ground to powder, then finally SPS | 1123 | Not mentioned | Polycrystalline
1 | https://doi.org/10.1016/j.mtener.2022.101029 | CuIn5S8 |  | Ag1-xCuxIn5S8 | CuIn5S8 | CuIn5S8 | None |  | Stoichiometric Formula |  | 823 | 0.009711566 | 102.97 | -196.07 | 2.966 | 0.286 | 0.856 | 0.704 | [9 empty] | heated in quartz tubes for 5h up to 1100 C, held at this temp for 5 hours, cooled to 850 C in 80 min, held at this temp for 24 hr, cooled to room temp and ground to powder, then finally SPS | 1123 | Not mentioned | Polycrystalline
1 | https://doi.org/10.1016/j.mtener.2022.101029 | CuIn5S8 |  | Ag1-xCuxIn5S8 | CuIn5S8 | CuIn5S8 | None |  | Stoichiometric Formula |  | 873 | 0.008747376 | 114.32 | -158.4 | 2.856 | 0.298 | 0.844 | 0.662 | [9 empty] | heated in quartz tubes for 5h up to 1100 C, held at this temp for 5 hours, cooled to 850 C in 80 min, held at this temp for 24 hr, cooled to room temp and ground to powder, then finally SPS | 1123 | Not mentioned | Polycrystalline
1 | https://doi.org/10.1016/j.mtener.2022.101045 | Sb1.85In0.15Te2.98 |  | Sb1.85xMnxIn0.15Te2.98 | Sb2Te3 | Sb1.85In0.15Te2.98 | None |  | Stoichiometric Formula |  | 303 | 0.00201491 | 496.3 | 138.89 | 9.556 | 0.282 | 1.034 | 0.765 | 0.263 | [6 empty] | High-vacuum melting (1073K for 10h), High-energy ball milling for 2 hours |  | Spark plasma sintering at 673 K in a vacuum for 5 min with a uniaxial pressure of 80 Mpa | Not mentioned | Not mentioned | Polycrystalline
1 | https://doi.org/10.1016/j.mtener.2022.101045 | Sb1.85In0.15Te2.98 |  | Sb1.85xMnxIn0.15Te2.98 | Sb2Te3 | Sb1.85In0.15Te2.98 | None |  | Stoichiometric Formula |  | 323 | 0.002250023 | 444.44 | 160 | 11.506 | 0.392 | 0.957 | 0.678 | 0.265 | [6 empty] | High-vacuum melting (1073K for 10h), High-energy ball milling for 2 hours |  | Spark plasma sintering at 673 K in a vacuum for 5 min with a uniaxial pressure of 80 Mpa | Not mentioned | Not mentioned | Polycrystalline
1 | https://doi.org/10.1016/j.mtener.2022.101045 | Sb1.85In0.15Te2.98 |  | Sb1.85xMnxIn0.15Te2.98 | Sb2Te3 | Sb1.85In0.15Te2.98 | None |  | Stoichiometric Formula |  | 373 | 0.002531261 | 395.06 | 178.89 | 12.716 | 0.541 | 0.875 | 0.612 | 0.26 | [6 empty] | High-vacuum melting (1073K for 10h), High-energy ball milling for 2 hours |  | Spark plasma sintering at 673 K in a vacuum for 5 min with a uniaxial pressure of 80 Mpa | Not mentioned | Not mentioned | Polycrystalline
1 | https://doi.org/10.1016/j.mtener.2022.101045 | Sb1.85In0.15Te2.98 |  | Sb1.85xMnxIn0.15Te2.98 | Sb2Te3 | Sb1.85In0.15Te2.98 | None |  | Stoichiometric Formula |  | 423 | 0.002892849 | 345.68 | 196.3 | 13.333 | 0.684 | 0.822 | 0.57 | 0.25 | [6 empty] | High-vacuum melting (1073K for 10h), High-energy ball milling for 2 hours |  | Spark plasma sintering at 673 K in a vacuum for 5 min with a uniaxial pressure of 80 Mpa | Not mentioned | Not mentioned | Polycrystalline
1 | https://doi.org/10.1016/j.mtener.2022.101045 | Sb1.85In0.15Te2.98 |  | Sb1.85xMnxIn0.15Te2.98 | Sb2Te3 | Sb1.85In0.15Te2.98 | None |  | Stoichiometric Formula |  | 473 | 0.003266159 | 306.17 | 210.74 | 13.506 | 0.804 | 0.793 | 0.553 | 0.238 | [6 empty] | High-vacuum melting (1073K for 10h), High-energy ball milling for 2 hours |  | Spark plasma sintering at 673 K in a vacuum for 5 min with a uniaxial pressure of 80 Mpa | Not mentioned | Not mentioned | Polycrystalline
1 | https://doi.org/10.1016/j.mtener.2022.101045 | Sb1.85In0.15Te2.98 |  | Sb1.85xMnxIn0.15Te2.98 | Sb2Te3 | Sb1.85In0.15Te2.98 | None |  | Stoichiometric Formula |  | 523 | 0.003681885 | 271.6 | 220.74 | 13.235 | 0.874 | 0.792 | 0.559 | 0.233 | [6 empty] | High-vacuum melting (1073K for 10h), High-energy ball milling for 2 hours |  | Spark plasma sintering at 673 K in a vacuum for 5 min with a uniaxial pressure of 80 Mpa | Not mentioned | Not mentioned | Polycrystalline
1 | https://doi.org/10.1016/j.mtener.2022.101045 | Sb1.85In0.15Te2.98 |  | Sb1.85xMnxIn0.15Te2.98 | Sb2Te3 | Sb1.85In0.15Te2.98 | None |  | Stoichiometric Formula |  | 573 | 0.004050059 | 246.91 | 225.19 | 12.667 | 0.882 | 0.822 | 0.59 | 0.23 | [6 empty] | High-vacuum melting (1073K for 10h), High-energy ball milling for 2 hours |  | Spark plasma sintering at 673 K in a vacuum for 5 min with a uniaxial pressure of 80 Mpa | Not mentioned | Not mentioned | Polycrystalline
1 | https://doi.org/10.1016/j.mtener.2022.101045 | Sb1.85In0.15Te2.98 |  | Sb1.85xMnxIn0.15Te2.98 | Sb2Te3 | Sb1.85In0.15Te2.98 | None |  | Stoichiometric Formula |  | 623 | 0.004218697 | 237.04 | 222.59 | 11.827 | 0.829 | 0.888 | 0.648 | 0.238 | [6 empty] | High-vacuum melting (1073K for 10h), High-energy ball milling for 2 hours |  | Spark plasma sintering at 673 K in a vacuum for 5 min with a uniaxial pressure of 80 Mpa | Not mentioned | Not mentioned | Polycrystalline
1 | https://doi.org/10.1016/j.mtener.2022.101045 | Sb1.85In0.15Te2.98 |  | Sb1.85xMnxIn0.15Te2.98 | Sb2Te3 | Sb1.85In0.15Te2.98 | None |  | Stoichiometric Formula |  | 673 | 0.004175191 | 239.51 | 212.22 | 10.79 | 0.731 | 0.997 | 0.73 | 0.26 | [6 empty] | High-vacuum melting (1073K for 10h), High-energy ball milling for 2 hours |  | Spark plasma sintering at 673 K in a vacuum for 5 min with a uniaxial pressure of 80 Mpa | Not mentioned | Not mentioned | Polycrystalline
1 | https://doi.org/10.1016/j.mtener.2022.101045 | Sb1.84Mn0.01In0.15Te2.98 |  | Sb1.85xMnxIn0.15Te2.98 | Sb2Te3 | Sb1.84In0.15Te2.98 | Mn0.01 |  | Stoichiometric Formula |  | 303 | 0.00153993 | 649.38 | 120.74 | 9.383 | 0.242 | 1.153 | 0.785 | 0.358 | [6 empty] | High-vacuum melting (1073K for 10h), High-energy ball milling for 2 hours |  | Spark plasma sintering at 673 K in a vacuum for 5 min with a uniaxial pressure of 80 Mpa | Not mentioned | Not mentioned | Polycrystalline
1 | https://doi.org/10.1016/j.mtener.2022.101045 | Sb1.84Mn0.01In0.15Te2.98 |  | Sb1.85xMnxIn0.15Te2.98 | Sb2Te3 | Sb1.84In0.15Te2.98 | Mn0.01 |  | Stoichiometric Formula |  | 323 | 0.001666667 | 600 | 134.07 | 10.889 | 0.335 | 1.068 | 0.691 | 0.37 | [6 empty] | High-vacuum melting (1073K for 10h), High-energy ball milling for 2 hours |  | Spark plasma sintering at 673 K in a vacuum for 5 min with a uniaxial pressure of 80 Mpa | Not mentioned | Not mentioned | Polycrystalline
1 | https://doi.org/10.1016/j.mtener.2022.101045 | Sb1.84Mn0.01In0.15Te2.98 |  | Sb1.85xMnxIn0.15Te2.98 | Sb2Te3 | Sb1.84In0.15Te2.98 | Mn0.01 |  | Stoichiometric Formula |  | 373 | 0.001832576 | 545.68 | 149.63 | 12.321 | 0.463 | 0.993 | 0.615 | 0.372 | [6 empty] | High-vacuum melting (1073K for 10h), High-energy ball milling for 2 hours |  | Spark plasma sintering at 673 K in a vacuum for 5 min with a uniaxial pressure of 80 Mpa | Not mentioned | Not mentioned | Polycrystalline
1 | https://doi.org/10.1016/j.mtener.2022.101045 | Sb1.84Mn0.01In0.15Te2.98 |  | Sb1.85xMnxIn0.15Te2.98 | Sb2Te3 | Sb1.84In0.15Te2.98 | Mn0.01 |  | Stoichiometric Formula |  | 423 | 0.002035168 | 491.36 | 165.19 | 13.383 | 0.606 | 0.931 | 0.561 | 0.367 | [6 empty] | High-vacuum melting (1073K for 10h), High-energy ball milling for 2 hours |  | Spark plasma sintering at 673 K in a vacuum for 5 min with a uniaxial pressure of 80 Mpa | Not mentioned | Not mentioned | Polycrystalline
1 | https://doi.org/10.1016/j.mtener.2022.101045 | Sb1.84Mn0.01In0.15Te2.98 |  | Sb1.85xMnxIn0.15Te2.98 | Sb2Te3 | Sb1.84In0.15Te2.98 | Mn0.01 |  | Stoichiometric Formula |  | 473 | 0.002275261 | 439.51 | 179.63 | 14 | 0.747 | 0.886 | 0.531 | 0.355 | [6 empty] | High-vacuum melting (1073K for 10h), High-energy ball milling for 2 hours |  | Spark plasma sintering at 673 K in a vacuum for 5 min with a uniaxial pressure of 80 Mpa | Not mentioned | Not mentioned | Polycrystalline
1 | https://doi.org/10.1016/j.mtener.2022.101045 | Sb1.84Mn0.01In0.15Te2.98 |  | Sb1.85xMnxIn0.15Te2.98 | Sb2Te3 | Sb1.84In0.15Te2.98 | Mn0.01 |  | Stoichiometric Formula |  | 523 | 0.002579647 | 387.65 | 191.48 | 14.272 | 0.859 | 0.866 | 0.522 | 0.34 | [6 empty] | High-vacuum melting (1073K for 10h), High-energy ball milling for 2 hours |  | Spark plasma sintering at 673 K in a vacuum for 5 min with a uniaxial pressure of 80 Mpa | Not mentioned | Not mentioned | Polycrystalline
1 | https://doi.org/10.1016/j.mtener.2022.101045 | Sb1.84Mn0.01In0.15Te2.98 |  | Sb1.85xMnxIn0.15Te2.98 | Sb2Te3 | Sb1.84In0.15Te2.98 | Mn0.01 |  | Stoichiometric Formula |  | 573 | 0.002872325 | 348.15 | 200.74 | 14.099 | 0.926 | 0.873 | 0.54 | 0.328 | [6 empty] | High-vacuum melting (1073K for 10h), High-energy ball milling for 2 hours |  | Spark plasma sintering at 673 K in a vacuum for 5 min with a uniaxial pressure of 80 Mpa | Not mentioned | Not mentioned | Polycrystalline
1 | https://doi.org/10.1016/j.mtener.2022.101045 | Sb1.84Mn0.01In0.15Te2.98 |  | Sb1.85xMnxIn0.15Te2.98 | Sb2Te3 | Sb1.84In0.15Te2.98 | Mn0.01 |  | Stoichiometric Formula |  | 623 | 0.00313952 | 318.52 | 205.19 | 13.556 | 0.926 | 0.914 | 0.585 | 0.322 | [6 empty] | High-vacuum melting (1073K for 10h), High-energy ball milling for 2 hours |  | Spark plasma sintering at 673 K in a vacuum for 5 min with a uniaxial pressure of 80 Mpa | Not mentioned | Not mentioned | Polycrystalline
1 | https://doi.org/10.1016/j.mtener.2022.101045 | Sb1.84Mn0.01In0.15Te2.98 |  | Sb1.85xMnxIn0.15Te2.98 | Sb2Te3 | Sb1.84In0.15Te2.98 | Mn0.01 |  | Stoichiometric Formula |  | 673 | 0.003319722 | 301.23 | 204.44 | 12.593 | 0.857 | 0.988 | 0.655 | 0.33 | [6 empty] | High-vacuum melting (1073K for 10h), High-energy ball milling for 2 hours |  | Spark plasma sintering at 673 K in a vacuum for 5 min with a uniaxial pressure of 80 Mpa | Not mentioned | Not mentioned | Polycrystalline
1 | https://doi.org/10.1016/j.mtener.2022.101045 | Sb1.83Mn0.02In0.15Te2.98 |  | Sb1.85xMnxIn0.15Te2.98 | Sb2Te3 | Sb1.83In0.15Te2.98 | Mn0.02 |  | Stoichiometric Formula |  | 303 | 0.001074275 | 930.86 | 105.56 | 10.395 | 0.248 | 1.251 | 0.71 | 0.532 | [6 empty] | High-vacuum melting (1073K for 10h), High-energy ball milling for 2 hours |  | Spark plasma sintering at 673 K in a vacuum for 5 min with a uniaxial pressure of 80 Mpa | Not mentioned | Not mentioned | Polycrystalline
1 | https://doi.org/10.1016/j.mtener.2022.101045 | Sb1.83Mn0.02In0.15Te2.98 |  | Sb1.85xMnxIn0.15Te2.98 | Sb2Te3 | Sb1.83In0.15Te2.98 | Mn0.02 |  | Stoichiometric Formula |  | 323 | 0.00115714 | 864.2 | 115.93 | 11.704 | 0.322 | 1.195 | 0.634 | 0.553 | [6 empty] | High-vacuum melting (1073K for 10h), High-energy ball milling for 2 hours |  | Spark plasma sintering at 673 K in a vacuum for 5 min with a uniaxial pressure of 80 Mpa | Not mentioned | Not mentioned | Polycrystalline
1 | https://doi.org/10.1016/j.mtener.2022.101045 | Sb1.83Mn0.02In0.15Te2.98 |  | Sb1.85xMnxIn0.15Te2.98 | Sb2Te3 | Sb1.83In0.15Te2.98 | Mn0.02 |  | Stoichiometric Formula |  | 373 | 0.001261686 | 792.59 | 128.52 | 13.21 | 0.436 | 1.136 | 0.566 | 0.563 | [6 empty] | High-vacuum melting (1073K for 10h), High-energy ball milling for 2 hours |  | Spark plasma sintering at 673 K in a vacuum for 5 min with a uniaxial pressure of 80 Mpa | Not mentioned | Not mentioned | Polycrystalline
1 | https://doi.org/10.1016/j.mtener.2022.101045 | Sb1.83Mn0.02In0.15Te2.98 |  | Sb1.85xMnxIn0.15Te2.98 | Sb2Te3 | Sb1.83In0.15Te2.98 | Mn0.02 |  | Stoichiometric Formula |  | 423 | 0.001377543 | 725.93 | 141.11 | 14.42 | 0.564 | 1.078 | 0.51 | 0.56 | [6 empty] | High-vacuum melting (1073K for 10h), High-energy ball milling for 2 hours |  | Spark plasma sintering at 673 K in a vacuum for 5 min with a uniaxial pressure of 80 Mpa | Not mentioned | Not mentioned | Polycrystalline
1 | https://doi.org/10.1016/j.mtener.2022.101045 | Sb1.83Mn0.02In0.15Te2.98 |  | Sb1.85xMnxIn0.15Te2.98 | Sb2Te3 | Sb1.83In0.15Te2.98 | Mn0.02 |  | Stoichiometric Formula |  | 473 | 0.001516852 | 659.26 | 153.33 | 15.309 | 0.705 | 1.027 | 0.471 | 0.552 | [6 empty] | High-vacuum melting (1073K for 10h), High-energy ball milling for 2 hours |  | Spark plasma sintering at 673 K in a vacuum for 5 min with a uniaxial pressure of 80 Mpa | Not mentioned | Not mentioned | Polycrystalline
1 | https://doi.org/10.1016/j.mtener.2022.101045 | Sb1.83Mn0.02In0.15Te2.98 |  | Sb1.85xMnxIn0.15Te2.98 | Sb2Te3 | Sb1.83In0.15Te2.98 | Mn0.02 |  | Stoichiometric Formula |  | 523 | 0.001680503 | 595.06 | 164.07 | 15.926 | 0.842 | 0.986 | 0.447 | 0.537 | [6 empty] | High-vacuum melting (1073K for 10h), High-energy ball milling for 2 hours |  | Spark plasma sintering at 673 K in a vacuum for 5 min with a uniaxial pressure of 80 Mpa | Not mentioned | Not mentioned | Polycrystalline
1 | https://doi.org/10.1016/j.mtener.2022.101045 | Sb1.83Mn0.02In0.15Te2.98 |  | Sb1.85xMnxIn0.15Te2.98 | Sb2Te3 | Sb1.83In0.15Te2.98 | Mn0.02 |  | Stoichiometric Formula |  | 573 | 0.001857804 | 538.27 | 174.07 | 16.272 | 0.966 | 0.964 | 0.442 | 0.518 | [6 empty] | High-vacuum melting (1073K for 10h), High-energy ball milling for 2 hours |  | Spark plasma sintering at 673 K in a vacuum for 5 min with a uniaxial pressure of 80 Mpa | Not mentioned | Not mentioned | Polycrystalline
1 | https://doi.org/10.1016/j.mtener.2022.101045 | Sb1.83Mn0.02In0.15Te2.98 |  | Sb1.85xMnxIn0.15Te2.98 | Sb2Te3 | Sb1.83In0.15Te2.98 | Mn0.02 |  | Stoichiometric Formula |  | 623 | 0.002055837 | 486.42 | 182.96 | 16.395 | 1.057 | 0.964 | 0.458 | 0.503 | [6 empty] | High-vacuum melting (1073K for 10h), High-energy ball milling for 2 hours |  | Spark plasma sintering at 673 K in a vacuum for 5 min with a uniaxial pressure of 80 Mpa | Not mentioned | Not mentioned | Polycrystalline
1 | https://doi.org/10.1016/j.mtener.2022.101045 | Sb1.83Mn0.02In0.15Te2.98 |  | Sb1.85xMnxIn0.15Te2.98 | Sb2Te3 | Sb1.83In0.15Te2.98 | Mn0.02 |  | Stoichiometric Formula |  | 673 | 0.002237587 | 446.91 | 190.74 | 16.272 | 1.101 | 0.995 | 0.496 | 0.493 | [6 empty] | High-vacuum melting (1073K for 10h), High-energy ball milling for 2 hours |  | Spark plasma sintering at 673 K in a vacuum for 5 min with a uniaxial pressure of 80 Mpa | Not mentioned | Not mentioned | Polycrystalline
1 | https://doi.org/10.1016/j.mtener.2022.101045 | Sb1.82Mn0.03In0.15Te2.98 |  | Sb1.85xMnxIn0.15Te2.98 | Sb2Te3 | Sb1.82In0.15Te2.98 | Mn0.03 |  | Stoichiometric Formula |  | 303 | 0.000933184 | 1071.6 | 88.15 | 8.321 | 0.187 | 1.358 | 0.712 | 0.637 | [6 empty] | High-vacuum melting (1073K for 10h), High-energy ball milling for 2 hours |  | Spark plasma sintering at 673 K in a vacuum for 5 min with a uniaxial pressure of 80 Mpa | Not mentioned | Not mentioned | Polycrystalline
1 | https://doi.org/10.1016/j.mtener.2022.101045 | Sb1.82Mn0.03In0.15Te2.98 |  | Sb1.85xMnxIn0.15Te2.98 | Sb2Te3 | Sb1.82In0.15Te2.98 | Mn0.03 |  | Stoichiometric Formula |  | 323 | 0.0009975361 | 1002.47 | 100.74 | 10.222 | 0.255 | 1.302 | 0.628 | 0.665 | [6 empty] | High-vacuum melting (1073K for 10h), High-energy ball milling for 2 hours |  | Spark plasma sintering at 673 K in a vacuum for 5 min with a uniaxial pressure of 80 Mpa | Not mentioned | Not mentioned | Polycrystalline
1 | https://doi.org/10.1016/j.mtener.2022.101045 | Sb1.82Mn0.03In0.15Te2.98 |  | Sb1.85xMnxIn0.15Te2.98 | Sb2Te3 | Sb1.82In0.15Te2.98 | Mn0.03 |  | Stoichiometric Formula |  | 373 | 0.001071432 | 933.33 | 112.59 | 11.852 | 0.356 | 1.244 | 0.554 | 0.683 | [6 empty] | High-vacuum melting (1073K for 10h), High-energy ball milling for 2 hours |  | Spark plasma sintering at 673 K in a vacuum for 5 min with a uniaxial pressure of 80 Mpa | Not mentioned | Not mentioned | Polycrystalline
1 | https://doi.org/10.1016/j.mtener.2022.101045 | Sb1.82Mn0.03In0.15Te2.98 |  | Sb1.85xMnxIn0.15Te2.98 | Sb2Te3 | Sb1.82In0.15Te2.98 | Mn0.03 |  | Stoichiometric Formula |  | 423 | 0.001160456 | 861.73 | 123.33 | 13.136 | 0.467 | 1.19 | 0.494 | 0.687 | [6 empty] | High-vacuum melting (1073K for 10h), High-energy ball milling for 2 hours |  | Spark plasma sintering at 673 K in a vacuum for 5 min with a uniaxial pressure of 80 Mpa | Not mentioned | Not mentioned | Polycrystalline
1 | https://doi.org/10.1016/j.mtener.2022.101045 | Sb1.82Mn0.03In0.15Te2.98 |  | Sb1.85xMnxIn0.15Te2.98 | Sb2Te3 | Sb1.82In0.15Te2.98 | Mn0.03 |  | Stoichiometric Formula |  | 473 | 0.001265631 | 790.12 | 134.44 | 14.148 | 0.589 | 1.137 | 0.449 | 0.683 | [6 empty] | High-vacuum melting (1073K for 10h), High-energy ball milling for 2 hours |  | Spark plasma sintering at 673 K in a vacuum for 5 min with a uniaxial pressure of 80 Mpa | Not mentioned | Not mentioned | Polycrystalline
1 | https://doi.org/10.1016/j.mtener.2022.101045 | Sb1.82Mn0.03In0.15Te2.98 |  | Sb1.85xMnxIn0.15Te2.98 | Sb2Te3 | Sb1.82In0.15Te2.98 | Mn0.03 |  | Stoichiometric Formula |  | 523 | 0.001386982 | 720.99 | 144.44 | 14.963 | 0.716 | 1.092 | 0.418 | 0.668 | [6 empty] | High-vacuum melting (1073K for 10h), High-energy ball milling for 2 hours |  | Spark plasma sintering at 673 K in a vacuum for 5 min with a uniaxial pressure of 80 Mpa | Not mentioned | Not mentioned | Polycrystalline
1 | https://doi.org/10.1016/j.mtener.2022.101045 | Sb1.82Mn0.03In0.15Te2.98 |  | Sb1.85xMnxIn0.15Te2.98 | Sb2Te3 | Sb1.82In0.15Te2.98 | Mn0.03 |  | Stoichiometric Formula |  | 573 | 0.001528304 | 654.32 | 154.44 | 15.58 | 0.844 | 1.059 | 0.404 | 0.65 | [6 empty] | High-vacuum melting (1073K for 10h), High-energy ball milling for 2 hours |  | Spark plasma sintering at 673 K in a vacuum for 5 min with a uniaxial pressure of 80 Mpa | Not mentioned | Not mentioned | Polycrystalline
1 | https://doi.org/10.1016/j.mtener.2022.101045 | Sb1.82Mn0.03In0.15Te2.98 |  | Sb1.85xMnxIn0.15Te2.98 | Sb2Te3 | Sb1.82In0.15Te2.98 | Mn0.03 |  | Stoichiometric Formula |  | 623 | 0.001680503 | 595.06 | 164.07 | 16.074 | 0.962 | 1.042 | 0.407 | 0.63 | [6 empty] | High-vacuum melting (1073K for 10h), High-energy ball milling for 2 hours |  | Spark plasma sintering at 673 K in a vacuum for 5 min with a uniaxial pressure of 80 Mpa | Not mentioned | Not mentioned | Polycrystalline
1 | https://doi.org/10.1016/j.mtener.2022.101045 | Sb1.82Mn0.03In0.15Te2.98 |  | Sb1.85xMnxIn0.15Te2.98 | Sb2Te3 | Sb1.82In0.15Te2.98 | Mn0.03 |  | Stoichiometric Formula |  | 673 | 0.001840909 | 543.21 | 174.07 | 16.469 | 1.061 | 1.044 | 0.427 | 0.613 | [6 empty] | High-vacuum melting (1073K for 10h), High-energy ball milling for 2 hours |  | Spark plasma sintering at 673 K in a vacuum for 5 min with a uniaxial pressure of 80 Mpa | Not mentioned | Not mentioned | Polycrystalline
1 | https://doi.org/10.1016/j.mtener.2022.101045 | Sb1.81Mn0.04In0.15Te2.98 |  | Sb1.85xMnxIn0.15Te2.98 | Sb2Te3 | Sb1.81In0.15Te2.98 | Mn0.04 |  | Stoichiometric Formula |  | 303 | 0.0007612783 | 1313.58 | 73.33 | 7.086 | 0.143 | 1.498 | 0.672 | 0.813 | [6 empty] | High-vacuum melting (1073K for 10h), High-energy ball milling for 2 hours |  | Spark plasma sintering at 673 K in a vacuum for 5 min with a uniaxial pressure of 80 Mpa | Not mentioned | Not mentioned | Polycrystalline
1 | https://doi.org/10.1016/j.mtener.2022.101045 | Sb1.81Mn0.04In0.15Te2.98 |  | Sb1.85xMnxIn0.15Te2.98 | Sb2Te3 | Sb1.81In0.15Te2.98 | Mn0.04 |  | Stoichiometric Formula |  | 323 | 0.0008148897 | 1227.16 | 82.96 | 8.395 | 0.187 | 1.451 | 0.585 | 0.852 | [6 empty] | High-vacuum melting (1073K for 10h), High-energy ball milling for 2 hours |  | Spark plasma sintering at 673 K in a vacuum for 5 min with a uniaxial pressure of 80 Mpa | Not mentioned | Not mentioned | Polycrystalline
1 | https://doi.org/10.1016/j.mtener.2022.101045 | Sb1.81Mn0.04In0.15Te2.98 |  | Sb1.85xMnxIn0.15Te2.98 | Sb2Te3 | Sb1.81In0.15Te2.98 | Mn0.04 |  | Stoichiometric Formula |  | 373 | 0.0008766239 | 1140.74 | 92.59 | 9.728 | 0.261 | 1.4 | 0.511 | 0.875 | [6 empty] | High-vacuum melting (1073K for 10h), High-energy ball milling for 2 hours |  | Spark plasma sintering at 673 K in a vacuum for 5 min with a uniaxial pressure of 80 Mpa | Not mentioned | Not mentioned | Polycrystalline
1 | https://doi.org/10.1016/j.mtener.2022.101045 | Sb1.81Mn0.04In0.15Te2.98 |  | Sb1.85xMnxIn0.15Te2.98 | Sb2Te3 | Sb1.81In0.15Te2.98 | Mn0.04 |  | Stoichiometric Formula |  | 423 | 0.0009507059 | 1051.85 | 101.85 | 10.963 | 0.347 | 1.344 | 0.453 | 0.882 | [6 empty] | High-vacuum melting (1073K for 10h), High-energy ball milling for 2 hours |  | Spark plasma sintering at 673 K in a vacuum for 5 min with a uniaxial pressure of 80 Mpa | Not mentioned | Not mentioned | Polycrystalline
1 | https://doi.org/10.1016/j.mtener.2022.101045 | Sb1.81Mn0.04In0.15Te2.98 |  | Sb1.85xMnxIn0.15Te2.98 | Sb2Te3 | Sb1.81In0.15Te2.98 | Mn0.04 |  | Stoichiometric Formula |  | 473 | 0.001038465 | 962.96 | 111.85 | 12.099 | 0.444 | 1.288 | 0.411 | 0.87 | [6 empty] | High-vacuum melting (1073K for 10h), High-energy ball milling for 2 hours |  | Spark plasma sintering at 673 K in a vacuum for 5 min with a uniaxial pressure of 80 Mpa | Not mentioned | Not mentioned | Polycrystalline
1 | https://doi.org/10.1016/j.mtener.2022.101045 | Sb1.81Mn0.04In0.15Te2.98 |  | Sb1.85xMnxIn0.15Te2.98 | Sb2Te3 | Sb1.81In0.15Te2.98 | Mn0.04 |  | Stoichiometric Formula |  | 523 | 0.001140849 | 876.54 | 122.22 | 13.062 | 0.554 | 1.237 | 0.383 | 0.848 | [6 empty] | High-vacuum melting (1073K for 10h), High-energy ball milling for 2 hours |  | Spark plasma sintering at 673 K in a vacuum for 5 min with a uniaxial pressure of 80 Mpa | Not mentioned | Not mentioned | Polycrystalline
1 | https://doi.org/10.1016/j.mtener.2022.101045 | Sb1.81Mn0.04In0.15Te2.98 |  | Sb1.85xMnxIn0.15Te2.98 | Sb2Te3 | Sb1.81In0.15Te2.98 | Mn0.04 |  | Stoichiometric Formula |  | 573 | 0.001257767 | 795.06 | 132.59 | 13.852 | 0.667 | 1.195 | 0.369 | 0.817 | [6 empty] | High-vacuum melting (1073K for 10h), High-energy ball milling for 2 hours |  | Spark plasma sintering at 673 K in a vacuum for 5 min with a uniaxial pressure of 80 Mpa | Not mentioned | Not mentioned | Polycrystalline
1 | https://doi.org/10.1016/j.mtener.2022.101045 | Sb1.81Mn0.04In0.15Te2.98 |  | Sb1.85xMnxIn0.15Te2.98 | Sb2Te3 | Sb1.81In0.15Te2.98 | Mn0.04 |  | Stoichiometric Formula |  | 623 | 0.001382246 | 723.46 | 142.22 | 14.494 | 0.777 | 1.163 | 0.369 | 0.785 | [6 empty] | High-vacuum melting (1073K for 10h), High-energy ball milling for 2 hours |  | Spark plasma sintering at 673 K in a vacuum for 5 min with a uniaxial pressure of 80 Mpa | Not mentioned | Not mentioned | Polycrystalline
1 | https://doi.org/10.1016/j.mtener.2022.101045 | Sb1.81Mn0.04In0.15Te2.98 |  | Sb1.85xMnxIn0.15Te2.98 | Sb2Te3 | Sb1.81In0.15Te2.98 | Mn0.04 |  | Stoichiometric Formula |  | 673 | 0.001528304 | 654.32 | 150.74 | 14.914 | 0.876 | 1.147 | 0.38 | 0.76 | [6 empty] | High-vacuum melting (1073K for 10h), High-energy ball milling for 2 hours |  | Spark plasma sintering at 673 K in a vacuum for 5 min with a uniaxial pressure of 80 Mpa | Not mentioned | Not mentioned | Single Crystal
1 | https://doi.org/10.1016/j.apmt.2024.102075 | YbMg2Sb2 |  | YbMg2-xZnxSb2 | YbMg2Sb2 | YbMg2Sb2 | None |  | Stoichiometric Formula |  | 305 | 0.1738224 | 5.753 | 211.34 | 0.165 | [13 empty] | Not mentioned | Not mentioned | Single Crystal
1 | https://doi.org/10.1016/j.apmt.2024.102075 | YbMg2Sb2 |  | YbMg2-xZnxSb2 | YbMg2Sb2 | YbMg2Sb2 | None |  | Stoichiometric Formula |  | 345 | 0.1485884 | 6.73 | 229.04 | 0.309 | [13 empty] | Not mentioned | Not mentioned | Single Crystal
1 | https://doi.org/10.1016/j.apmt.2024.102075 | YbMg2Sb2 |  | YbMg2-xZnxSb2 | YbMg2Sb2 | YbMg2Sb2 | None |  | Stoichiometric Formula |  | 390 | 0.1305824 | 7.658 | 242.9 | 0.555 | [13 empty] | Not mentioned | Not mentioned | Single Crystal
1 | https://doi.org/10.1016/j.apmt.2024.102075 | YbMg2Sb2 |  | YbMg2-xZnxSb2 | YbMg2Sb2 | YbMg2Sb2 | None |  | Stoichiometric Formula |  | 430 | 0.09706853 | 10.302 | 260.6 | 0.821 | [13 empty] | Not mentioned | Not mentioned | Single Crystal
1 | https://doi.org/10.1016/j.apmt.2024.102075 | YbMg2Sb2 |  | YbMg2-xZnxSb2 | YbMg2Sb2 | YbMg2Sb2 | None |  | Stoichiometric Formula |  | 478 | 0.08944544 | 11.18 | 281.74 | 1.087 | [13 empty] | Not mentioned | Not mentioned | Single Crystal
1 | https://doi.org/10.1016/j.apmt.2024.102075 | YbMg2Sb2 |  | YbMg2-xZnxSb2 | YbMg2Sb2 | YbMg2Sb2 | None |  | Stoichiometric Formula |  | 529 | 0.07320644 | 13.66 | 301.62 | 1.454 | [13 empty] | Not mentioned | Not mentioned | Single Crystal
1 | https://doi.org/10.1016/j.apmt.2024.102075 | YbMg2Sb2 |  | YbMg2-xZnxSb2 | YbMg2Sb2 | YbMg2Sb2 | None |  | Stoichiometric Formula |  | 573 | 0.06146281 | 16.27 | 306.5 | 1.903 | [13 empty] | Not mentioned | Not mentioned | Single Crystal
1 | https://doi.org/10.1016/j.apmt.2024.102075 | YbMg2Sb2 |  | YbMg2-xZnxSb2 | YbMg2Sb2 | YbMg2Sb2 | None |  | Stoichiometric Formula |  | 623 | 0.04524887 | 22.1 | 302.02 | 2.372 | [13 empty] | Not mentioned | Not mentioned | Single Crystal
1 | https://doi.org/10.1016/j.apmt.2024.102075 | YbMg2Sb2 |  | YbMg2-xZnxSb2 | YbMg2Sb2 | YbMg2Sb2 | None |  | Stoichiometric Formula |  | 671 | 0.04060089 | 24.63 | 301.37 | 2.76 | [13 empty] | Not mentioned | Not mentioned | Single Crystal
1 | https://doi.org/10.1016/j.apmt.2024.102075 | YbMg2Sb2 |  | YbMg2-xZnxSb2 | YbMg2Sb2 | YbMg2Sb2 | None |  | Stoichiometric Formula |  | 719 | 0.0368053 | 27.17 | 301.14 | 3.026 | [13 empty] | Not mentioned | Not mentioned | Single Crystal
1 | https://doi.org/10.1016/j.apmt.2024.102075 | YbMgZnSb2 |  | YbMg2-xZnxSb2 | YbMg2Sb2 | YbMgSb2 | Zn |  | Stoichiometric Formula |  | 305 | 0.002177748 | 459.19 | 105.34 | 5.134 | [13 empty] | Not mentioned | Not mentioned | Single Crystal
1 | https://doi.org/10.1016/j.apmt.2024.102075 | YbMgZnSb2 |  | YbMg2-xZnxSb2 | YbMg2Sb2 | YbMgSb2 | Zn |  | Stoichiometric Formula |  | 345 | 0.002399405 | 416.77 | 116.65 | 5.705 | [13 empty] | Not mentioned | Not mentioned | Single Crystal
1 | https://doi.org/10.1016/j.apmt.2024.102075 | YbMgZnSb2 |  | YbMg2-xZnxSb2 | YbMg2Sb2 | YbMgSb2 | Zn |  | Stoichiometric Formula |  | 390 | 0.002600983 | 384.47 | 126.21 | 6.173 | [13 empty] | Not mentioned | Not mentioned | Single Crystal
1 | https://doi.org/10.1016/j.apmt.2024.102075 | YbMgZnSb2 |  | YbMg2-xZnxSb2 | YbMg2Sb2 | YbMgSb2 | Zn |  | Stoichiometric Formula |  | 430 | 0.002826536 | 353.79 | 137.92 | 6.723 | [13 empty] | Not mentioned | Not mentioned | Single Crystal
1 | https://doi.org/10.1016/j.apmt.2024.102075 | YbMgZnSb2 |  | YbMg2-xZnxSb2 | YbMg2Sb2 | YbMgSb2 | Zn |  | Stoichiometric Formula |  | 478 | 0.003079861 | 324.69 | 151.36 | 7.496 | [13 empty] | Not mentioned | Not mentioned | Single Crystal
1 | https://doi.org/10.1016/j.apmt.2024.102075 | YbMgZnSb2 |  | YbMg2-xZnxSb2 | YbMg2Sb2 | YbMgSb2 | Zn |  | Stoichiometric Formula |  | 529 | 0.003291206 | 303.84 | 162.69 | 8.087 | [13 empty] | Not mentioned | Not mentioned | Single Crystal
1 | https://doi.org/10.1016/j.apmt.2024.102075 | YbMgZnSb2 |  | YbMg2-xZnxSb2 | YbMg2Sb2 | YbMgSb2 | Zn |  | Stoichiometric Formula |  | 573 | 0.003533819 | 282.98 | 173.17 | 8.556 | [13 empty] | Not mentioned | Not mentioned | Single Crystal
1 | https://doi.org/10.1016/j.apmt.2024.102075 | YbMgZnSb2 |  | YbMg2-xZnxSb2 | YbMg2Sb2 | YbMgSb2 | Zn |  | Stoichiometric Formula |  | 623 | 0.003813301 | 262.24 | 179.77 | 8.599 | [13 empty] | Not mentioned | Not mentioned | Single Crystal
1 | https://doi.org/10.1016/j.apmt.2024.102075 | YbMgZnSb2 |  | YbMg2-xZnxSb2 | YbMg2Sb2 | YbMgSb2 | Zn |  | Stoichiometric Formula |  | 671 | 0.004085802 | 244.75 | 185.53 | 8.561 | [13 empty] | Not mentioned | Not mentioned | Single Crystal
1 | https://doi.org/10.1016/j.apmt.2024.102075 | YbMgZnSb2 |  | YbMg2-xZnxSb2 | YbMg2Sb2 | YbMgSb2 | Zn |  | Stoichiometric Formula |  | 719 | 0.004399472 | 227.3 | 191.71 | 8.502 | [13 empty] | Not mentioned | Not mentioned | Single Crystal
1 | https://doi.org/10.1016/j.apmt.2024.102075 | YbMg0.9Zn1.1Sb2 |  | YbMg2-xZnxSb2 | YbMg2Sb2 | YbMg0.9Sb2 | Zn1.1 |  | Stoichiometric Formula |  | 305 | 0.001707475 | 585.66 | 96.85 | 5.5 | [13 empty] | Not mentioned | Not mentioned | Single Crystal
1 | https://doi.org/10.1016/j.apmt.2024.102075 | YbMg0.9Zn1.1Sb2 |  | YbMg2-xZnxSb2 | YbMg2Sb2 | YbMg0.9Sb2 | Zn1.1 |  | Stoichiometric Formula |  | 345 | 0.001840096 | 543.45 | 105.11 | 6.049 | [13 empty] | Not mentioned | Not mentioned | Single Crystal
1 | https://doi.org/10.1016/j.apmt.2024.102075 | YbMg0.9Zn1.1Sb2 |  | YbMg2-xZnxSb2 | YbMg2Sb2 | YbMg0.9Sb2 | Zn1.1 |  | Stoichiometric Formula |  | 390 | 0.002015804 | 496.08 | 114.69 | 6.538 | [13 empty] | Not mentioned | Not mentioned | Single Crystal
1 | https://doi.org/10.1016/j.apmt.2024.102075 | YbMg0.9Zn1.1Sb2 |  | YbMg2-xZnxSb2 | YbMg2Sb2 | YbMg0.9Sb2 | Zn1.1 |  | Stoichiometric Formula |  | 430 | 0.002203954 | 453.73 | 127.25 | 7.372 | [13 empty] | Not mentioned | Not mentioned | Single Crystal
1 | https://doi.org/10.1016/j.apmt.2024.102075 | YbMg0.9Zn1.1Sb2 |  | YbMg2-xZnxSb2 | YbMg2Sb2 | YbMg0.9Sb2 | Zn1.1 |  | Stoichiometric Formula |  | 478 | 0.002431434 | 411.28 | 139.42 | 7.983 | [13 empty] | Not mentioned | Not mentioned | Single Crystal
1 | https://doi.org/10.1016/j.apmt.2024.102075 | YbMg0.9Zn1.1Sb2 |  | YbMg2-xZnxSb2 | YbMg2Sb2 | YbMg0.9Sb2 | Zn1.1 |  | Stoichiometric Formula |  | 529 | 0.002675371 | 373.78 | 149.46 | 8.371 | [13 empty] | Not mentioned | Not mentioned | Single Crystal
1 | https://doi.org/10.1016/j.apmt.2024.102075 | YbMg0.9Zn1.1Sb2 |  | YbMg2-xZnxSb2 | YbMg2Sb2 | YbMg0.9Sb2 | Zn1.1 |  | Stoichiometric Formula |  | 573 | 0.002959105 | 337.94 | 159.08 | 8.576 | [13 empty] | Not mentioned | Not mentioned | Single Crystal
1 | https://doi.org/10.1016/j.apmt.2024.102075 | YbMg0.9Zn1.1Sb2 |  | YbMg2-xZnxSb2 | YbMg2Sb2 | YbMg0.9Sb2 | Zn1.1 |  | Stoichiometric Formula |  | 623 | 0.003237713 | 308.86 | 166.96 | 8.68 | [13 empty] | Not mentioned | Not mentioned | Single Crystal
1 | https://doi.org/10.1016/j.apmt.2024.102075 | YbMg0.9Zn1.1Sb2 |  | YbMg2-xZnxSb2 | YbMg2Sb2 | YbMg0.9Sb2 | Zn1.1 |  | Stoichiometric Formula |  | 671 | 0.003451728 | 289.71 | 173.15 | 8.784 | [13 empty] | Not mentioned | Not mentioned | Single Crystal
1 | https://doi.org/10.1016/j.apmt.2024.102075 | YbMg0.9Zn1.1Sb2 |  | YbMg2-xZnxSb2 | YbMg2Sb2 | YbMg0.9Sb2 | Zn1.1 |  | Stoichiometric Formula |  | 719 | 0.003606853 | 277.25 | 177.2 | 8.807 | [13 empty] | Not mentioned | Not mentioned | Single Crystal
1 | https://doi.org/10.1016/j.apmt.2024.102075 | YbMg0.8Zn1.2Sb2 |  | YbMg2-xZnxSb2 | YbMg2Sb2 | YbMg0.8Sb2 | Zn1.2 |  | Stoichiometric Formula |  | 305 | 0.001430124 | 699.24 | 89.1 | 5.581 | [13 empty] | Not mentioned | Not mentioned | Single Crystal
1 | https://doi.org/10.1016/j.apmt.2024.102075 | YbMg0.8Zn1.2Sb2 |  | YbMg2-xZnxSb2 | YbMg2Sb2 | YbMg0.8Sb2 | Zn1.2 |  | Stoichiometric Formula |  | 345 | 0.001546097 | 646.79 | 100.41 | 6.536 | [13 empty] | Not mentioned | Not mentioned | Single Crystal
1 | https://doi.org/10.1016/j.apmt.2024.102075 | YbMg0.8Zn1.2Sb2 |  | YbMg2-xZnxSb2 | YbMg2Sb2 | YbMg0.8Sb2 | Zn1.2 |  | Stoichiometric Formula |  | 390 | 0.001658732 | 602.87 | 108.68 | 7.106 | [13 empty] | Not mentioned | Not mentioned | Single Crystal
1 | https://doi.org/10.1016/j.apmt.2024.102075 | YbMg0.8Zn1.2Sb2 |  | YbMg2-xZnxSb2 | YbMg2Sb2 | YbMg0.8Sb2 | Zn1.2 |  | Stoichiometric Formula |  | 430 | 0.001827686 | 547.14 | 121.68 | 8.122 | [13 empty] | Not mentioned | Not mentioned | Single Crystal
1 | https://doi.org/10.1016/j.apmt.2024.102075 | YbMg0.8Zn1.2Sb2 |  | YbMg2-xZnxSb2 | YbMg2Sb2 | YbMg0.8Sb2 | Zn1.2 |  | Stoichiometric Formula |  | 478 | 0.002049096 | 488.02 | 134.7 | 8.896 | [13 empty] | Not mentioned | Not mentioned | Single Crystal
1 | https://doi.org/10.1016/j.apmt.2024.102075 | YbMg0.8Zn1.2Sb2 |  | YbMg2-xZnxSb2 | YbMg2Sb2 | YbMg0.8Sb2 | Zn1.2 |  | Stoichiometric Formula |  | 529 | 0.002187466 | 457.15 | 144.75 | 9.588 | [13 empty] | Not mentioned | Not mentioned | Single Crystal
1 | https://doi.org/10.1016/j.apmt.2024.102075 | YbMg0.8Zn1.2Sb2 |  | YbMg2-xZnxSb2 | YbMg2Sb2 | YbMg0.8Sb2 | Zn1.2 |  | Stoichiometric Formula |  | 573 | 0.002363507 | 423.1 | 154.34 | 10.097 | [13 empty] | Not mentioned | Not mentioned | Single Crystal
1 | https://doi.org/10.1016/j.apmt.2024.102075 | YbMg0.8Zn1.2Sb2 |  | YbMg2-xZnxSb2 | YbMg2Sb2 | YbMg0.8Sb2 | Zn1.2 |  | Stoichiometric Formula |  | 623 | 0.002616157 | 382.24 | 161.39 | 10.019 | [13 empty] | Not mentioned | Not mentioned | Single Crystal
1 | https://doi.org/10.1016/j.apmt.2024.102075 | YbMg0.8Zn1.2Sb2 |  | YbMg2-xZnxSb2 | YbMg2Sb2 | YbMg0.8Sb2 | Zn1.2 |  | Stoichiometric Formula |  | 671 | 0.002805285 | 356.47 | 167.57 | 10.102 | [13 empty] | Not mentioned | Not mentioned | Single Crystal
1 | https://doi.org/10.1016/j.apmt.2024.102075 | YbMg0.8Zn1.2Sb2 |  | YbMg2-xZnxSb2 | YbMg2Sb2 | YbMg0.8Sb2 | Zn1.2 |  | Stoichiometric Formula |  | 719 | 0.002994371 | 333.96 | 172.06 | 9.963 | [13 empty] | Not mentioned | Not mentioned | Single Crystal
1 | https://doi.org/10.1016/j.apmt.2024.102075 | YbMg0.7Zn1.3Sb2 |  | YbMg2-xZnxSb2 | YbMg2Sb2 | YbMg0.7Sb2 | Zn1.3 |  | Stoichiometric Formula |  | 305 | 0.001228139 | 814.24 | 84.4 | 5.824 | [13 empty] | Not mentioned | Not mentioned | Single Crystal
1 | https://doi.org/10.1016/j.apmt.2024.102075 | YbMg0.7Zn1.3Sb2 |  | YbMg2-xZnxSb2 | YbMg2Sb2 | YbMg0.7Sb2 | Zn1.3 |  | Stoichiometric Formula |  | 345 | 0.001351096 | 740.14 | 95.28 | 6.719 | [13 empty] | Not mentioned | Not mentioned | Single Crystal
1 | https://doi.org/10.1016/j.apmt.2024.102075 | YbMg0.7Zn1.3Sb2 |  | YbMg2-xZnxSb2 | YbMg2Sb2 | YbMg0.7Sb2 | Zn1.3 |  | Stoichiometric Formula |  | 390 | 0.001468084 | 681.16 | 104.85 | 7.471 | [13 empty] | Not mentioned | Not mentioned | Single Crystal
1 | https://doi.org/10.1016/j.apmt.2024.102075 | YbMg0.7Zn1.3Sb2 |  | YbMg2-xZnxSb2 | YbMg2Sb2 | YbMg0.7Sb2 | Zn1.3 |  | Stoichiometric Formula |  | 430 | 0.001607407 | 622.12 | 115.28 | 8.346 | [13 empty] | Not mentioned | Not mentioned | Single Crystal
1 | https://doi.org/10.1016/j.apmt.2024.102075 | YbMg0.7Zn1.3Sb2 |  | YbMg2-xZnxSb2 | YbMg2Sb2 | YbMg0.7Sb2 | Zn1.3 |  | Stoichiometric Formula |  | 478 | 0.001787023 | 559.59 | 129.6 | 9.403 | [13 empty] | Not mentioned | Not mentioned | Single Crystal
1 | https://doi.org/10.1016/j.apmt.2024.102075 | YbMg0.7Zn1.3Sb2 |  | YbMg2-xZnxSb2 | YbMg2Sb2 | YbMg0.7Sb2 | Zn1.3 |  | Stoichiometric Formula |  | 529 | 0.001959056 | 510.45 | 140.06 | 9.973 | [13 empty] | Not mentioned | Not mentioned | Single Crystal
1 | https://doi.org/10.1016/j.apmt.2024.102075 | YbMg0.7Zn1.3Sb2 |  | YbMg2-xZnxSb2 | YbMg2Sb2 | YbMg0.7Sb2 | Zn1.3 |  | Stoichiometric Formula |  | 573 | 0.002167787 | 461.3 | 148.82 | 10.219 | [13 empty] | Not mentioned | Not mentioned | Single Crystal
1 | https://doi.org/10.1016/j.apmt.2024.102075 | YbMg0.7Zn1.3Sb2 |  | YbMg2-xZnxSb2 | YbMg2Sb2 | YbMg0.7Sb2 | Zn1.3 |  | Stoichiometric Formula |  | 623 | 0.002377839 | 420.55 | 155.85 | 10.181 | [13 empty] | Not mentioned | Not mentioned | Single Crystal
1 | https://doi.org/10.1016/j.apmt.2024.102075 | YbMg0.7Zn1.3Sb2 |  | YbMg2-xZnxSb2 | YbMg2Sb2 | YbMg0.7Sb2 | Zn1.3 |  | Stoichiometric Formula |  | 671 | 0.002565813 | 389.74 | 160.33 | 10 | [13 empty] | Not mentioned | Not mentioned | Single Crystal
1 | https://doi.org/10.1016/j.apmt.2024.102075 | YbMg0.7Zn1.3Sb2 |  | YbMg2-xZnxSb2 | YbMg2Sb2 | YbMg0.7Sb2 | Zn1.3 |  | Stoichiometric Formula |  | 719 | 0.002760296 | 362.28 | 164.8 | 9.902 | [13 empty] | Not mentioned | Not mentioned | Single Crystal
1 | https://doi.org/10.1016/j.apmt.2024.102075 | YbMg0.6Zn1.4Sb2 |  | YbMg2-xZnxSb2 | YbMg2Sb2 | YbMg0.6Sb2 | Zn1.4 |  | Stoichiometric Formula |  | 305 | 0.001175461 | 850.73 | 84.02 | 6.048 | [13 empty] | Not mentioned | Not mentioned | Single Crystal
1 | https://doi.org/10.1016/j.apmt.2024.102075 | YbMg0.6Zn1.4Sb2 |  | YbMg2-xZnxSb2 | YbMg2Sb2 | YbMg0.6Sb2 | Zn1.4 |  | Stoichiometric Formula |  | 345 | 0.001292975 | 773.41 | 93.59 | 6.76 | [13 empty] | Not mentioned | Not mentioned | Single Crystal
1 | https://doi.org/10.1016/j.apmt.2024.102075 | YbMg0.6Zn1.4Sb2 |  | YbMg2-xZnxSb2 | YbMg2Sb2 | YbMg0.6Sb2 | Zn1.4 |  | Stoichiometric Formula |  | 390 | 0.001412809 | 707.81 | 102.71 | 7.451 | [13 empty] | Not mentioned | Not mentioned | Single Crystal
1 | https://doi.org/10.1016/j.apmt.2024.102075 | YbMg0.6Zn1.4Sb2 |  | YbMg2-xZnxSb2 | YbMg2Sb2 | YbMg0.6Sb2 | Zn1.4 |  | Stoichiometric Formula |  | 430 | 0.001541355 | 648.78 | 110.58 | 7.94 | [13 empty] | Not mentioned | Not mentioned | Single Crystal
1 | https://doi.org/10.1016/j.apmt.2024.102075 | YbMg0.6Zn1.4Sb2 |  | YbMg2-xZnxSb2 | YbMg2Sb2 | YbMg0.6Sb2 | Zn1.4 |  | Stoichiometric Formula |  | 478 | 0.001705495 | 586.34 | 121.89 | 8.693 | [13 empty] | Not mentioned | Not mentioned | Single Crystal
1 | https://doi.org/10.1016/j.apmt.2024.102075 | YbMg0.6Zn1.4Sb2 |  | YbMg2-xZnxSb2 | YbMg2Sb2 | YbMg0.6Sb2 | Zn1.4 |  | Stoichiometric Formula |  | 529 | 0.001909162 | 523.79 | 133.22 | 9.284 | [13 empty] | Not mentioned | Not mentioned | Single Crystal
1 | https://doi.org/10.1016/j.apmt.2024.102075 | YbMg0.6Zn1.4Sb2 |  | YbMg2-xZnxSb2 | YbMg2Sb2 | YbMg0.6Sb2 | Zn1.4 |  | Stoichiometric Formula |  | 573 | 0.002106461 | 474.73 | 143.24 | 9.753 | [13 empty] | Not mentioned | Not mentioned | Single Crystal
1 | https://doi.org/10.1016/j.apmt.2024.102075 | YbMg0.6Zn1.4Sb2 |  | YbMg2-xZnxSb2 | YbMg2Sb2 | YbMg0.6Sb2 | Zn1.4 |  | Stoichiometric Formula |  | 623 | 0.002322665 | 430.54 | 151.57 | 9.857 | [13 empty] | Not mentioned | Not mentioned | Single Crystal
1 | https://doi.org/10.1016/j.apmt.2024.102075 | YbMg0.6Zn1.4Sb2 |  | YbMg2-xZnxSb2 | YbMg2Sb2 | YbMg0.6Sb2 | Zn1.4 |  | Stoichiometric Formula |  | 671 | 0.002512184 | 398.06 | 155.63 | 9.676 | [13 empty] | Not mentioned | Not mentioned | Single Crystal
1 | https://doi.org/10.1016/j.apmt.2024.102075 | YbMg0.6Zn1.4Sb2 |  | YbMg2-xZnxSb2 | YbMg2Sb2 | YbMg0.6Sb2 | Zn1.4 |  | Stoichiometric Formula |  | 719 | 0.00262743 | 380.6 | 161.81 | 9.983 | [13 empty] | Not mentioned | Not mentioned | Single Crystal
1 | https://doi.org/10.1002/aenm.202302551 | Ag2S0.5Se0.5 |  | Ag2S0.5Se0.5 + x mol.% Ag2Te | Ag2S0.5Se0.5 | Ag2S0.5Se0.5 | None |  | Stoichiometric Formula |  | 299 | 0.004333694 | 230.75 | -146.56 | 4.92 | 0.276 | 0.536 | 0.419 |  | 0.255 | [7 empty] | Spark plasma sintering | Not mentioned | Not mentioned | Polycrystalline | Lattice imperfections (edge-like dislocations and lattice distortions) from anion vacancies and substitution of Se on S suppresses phonon transportion. | P2(1)/n |  | Monoclinic
1 | https://doi.org/10.1002/aenm.202302551 | Ag2S0.5Se0.5 |  | Ag2S0.5Se0.5 + x mol.% Ag2Te | Ag2S0.5Se0.5 | Ag2S0.5Se0.5 | None |  | Stoichiometric Formula |  | 303 | 0.004416766 | 226.41 | -147.87 | 5 | 0.281 | 0.536 | 0.418 |  | 0.256 | [7 empty] | Spark plasma sintering | Not mentioned | Not mentioned | Polycrystalline | Lattice imperfections (edge-like dislocations and lattice distortions) from anion vacancies and substitution of Se on S suppresses phonon transportion. | P2(1)/n |  | Monoclinic
1 | https://doi.org/10.1002/aenm.202302551 | Ag2S0.5Se0.5 |  | Ag2S0.5Se0.5 + x mol.% Ag2Te | Ag2S0.5Se0.5 | Ag2S0.5Se0.5 | None |  | Stoichiometric Formula |  | 308 | 0.004350663 | 229.85 | -147.12 | 4.93 | 0.286 | 0.536 | 0.413 |  | 0.255 | [7 empty] | Spark plasma sintering | Not mentioned | Not mentioned | Polycrystalline | Lattice imperfections (edge-like dislocations and lattice distortions) from anion vacancies and substitution of Se on S suppresses phonon transportion. | P2(1)/n |  | Monoclinic
1 | https://doi.org/10.1002/aenm.202302551 | Ag2S0.5Se0.5 |  | Ag2S0.5Se0.5 + x mol.% Ag2Te | Ag2S0.5Se0.5 | Ag2S0.5Se0.5 | None |  | Stoichiometric Formula |  | 313 | 0.004103743 | 243.68 | -143.64 | 5.04 | 0.288 | 0.544 | 0.413 |  | 0.26 | [7 empty] | Spark plasma sintering | Not mentioned | Not mentioned | Polycrystalline | Lattice imperfections (edge-like dislocations and lattice distortions) from anion vacancies and substitution of Se on S suppresses phonon transportion. | P2(1)/n |  | Monoclinic
1 | https://doi.org/10.1002/aenm.202302551 | Ag2S0.5Se0.5 |  | Ag2S0.5Se0.5 + x mol.% Ag2Te | Ag2S0.5Se0.5 | Ag2S0.5Se0.5 | None |  | Stoichiometric Formula |  | 318 | 0.003809088 | 262.53 | -138.8 | 5.13 | 0.293 | 0.556 | 0.409 |  | 0.265 | [7 empty] | Spark plasma sintering | Not mentioned | Not mentioned | Polycrystalline | Lattice imperfections (edge-like dislocations and lattice distortions) from anion vacancies and substitution of Se on S suppresses phonon transportion. | P2(1)/n |  | Monoclinic
1 | https://doi.org/10.1002/aenm.202302551 | Ag2S0.5Se0.5 |  | Ag2S0.5Se0.5 + x mol.% Ag2Te | Ag2S0.5Se0.5 | Ag2S0.5Se0.5 | None |  | Stoichiometric Formula |  | 322 | 0.003516051 | 284.41 | -135.34 | 5.26 | 0.303 | 0.564 | 0.399 |  | 0.267 | [7 empty] | Spark plasma sintering | Not mentioned | Not mentioned | Polycrystalline | Lattice imperfections (edge-like dislocations and lattice distortions) from anion vacancies and substitution of Se on S suppresses phonon transportion. | P2(1)/n |  | Monoclinic
1 | https://doi.org/10.1002/aenm.202302551 | (Ag2S0.5Se0.5)(Ag2Te)0.5% |  | Ag2S0.5Se0.5 + x mol.% Ag2Te | Ag2S0.5Se0.5 | Ag2S0.5Se0.5 | (Ag2Te)0.5% |  | Stoichiometric Formula |  | 299 | 0.003713331 | 269.3 | -146.9 | 5.83 | 0.389 | 0.446 | 0.31 |  | 0.213 | [7 empty] | Spark plasma sintering | Not mentioned | Not mentioned | Polycrystalline | Ag2S0.5Se0.5 matrix with Ag2Te secondary phase, separated by amorphous phase boundary. Nanograins in the amorphous phase boundary. No doping of Te into the matrix, with tiny amounts of Te detected in the amorphous phase boundary, indicating some diffusion of Te. Ag2Te introduce multi-scale lattice imperfections, scattering phonons. Ag2Te also increases the electron donor effect, while electron mobility first increases then decreases, peaking at 0.5% Ag2Te. | P2(1)/n |  | Monoclinic
1 | https://doi.org/10.1002/aenm.202302551 | (Ag2S0.5Se0.5)(Ag2Te)0.5% |  | Ag2S0.5Se0.5 + x mol.% Ag2Te | Ag2S0.5Se0.5 | Ag2S0.5Se0.5 | (Ag2Te)0.5% |  | Stoichiometric Formula |  | 303 | 0.003904572 | 256.11 | -148.89 | 5.68 | 0.384 | 0.446 | 0.315 |  | 0.213 | [7 empty] | Spark plasma sintering | Not mentioned | Not mentioned | Polycrystalline | Ag2S0.5Se0.5 matrix with Ag2Te secondary phase, separated by amorphous phase boundary. Nanograins in the amorphous phase boundary. No doping of Te into the matrix, with tiny amounts of Te detected in the amorphous phase boundary, indicating some diffusion of Te. Ag2Te introduce multi-scale lattice imperfections, scattering phonons. Ag2Te also increases the electron donor effect, while electron mobility first increases then decreases, peaking at 0.5% Ag2Te. | P2(1)/n |  | Monoclinic
1 | https://doi.org/10.1002/aenm.202302551 | (Ag2S0.5Se0.5)(Ag2Te)0.5% |  | Ag2S0.5Se0.5 + x mol.% Ag2Te | Ag2S0.5Se0.5 | Ag2S0.5Se0.5 | (Ag2Te)0.5% |  | Stoichiometric Formula |  | 308 | 0.003571939 | 279.96 | -142.01 | 5.7 | 0.396 | 0.445 | 0.293 |  | 0.212 | [7 empty] | Spark plasma sintering | Not mentioned | Not mentioned | Polycrystalline | Ag2S0.5Se0.5 matrix with Ag2Te secondary phase, separated by amorphous phase boundary. Nanograins in the amorphous phase boundary. No doping of Te into the matrix, with tiny amounts of Te detected in the amorphous phase boundary, indicating some diffusion of Te. Ag2Te introduce multi-scale lattice imperfections, scattering phonons. Ag2Te also increases the electron donor effect, while electron mobility first increases then decreases, peaking at 0.5% Ag2Te. | P2(1)/n |  | Monoclinic
1 | https://doi.org/10.1002/aenm.202302551 | (Ag2S0.5Se0.5)(Ag2Te)0.5% |  | Ag2S0.5Se0.5 + x mol.% Ag2Te | Ag2S0.5Se0.5 | Ag2S0.5Se0.5 | (Ag2Te)0.5% |  | Stoichiometric Formula |  | 313 | 0.003415417 | 292.79 | -139.9 | 5.75 | 0.407 | 0.445 | 0.281 |  | 0.211 | [7 empty] | Spark plasma sintering | Not mentioned | Not mentioned | Polycrystalline | Ag2S0.5Se0.5 matrix with Ag2Te secondary phase, separated by amorphous phase boundary. Nanograins in the amorphous phase boundary. No doping of Te into the matrix, with tiny amounts of Te detected in the amorphous phase boundary, indicating some diffusion of Te. Ag2Te introduce multi-scale lattice imperfections, scattering phonons. Ag2Te also increases the electron donor effect, while electron mobility first increases then decreases, peaking at 0.5% Ag2Te. | P2(1)/n |  | Monoclinic
1 | https://doi.org/10.1002/aenm.202302551 | (Ag2S0.5Se0.5)(Ag2Te)0.5% |  | Ag2S0.5Se0.5 + x mol.% Ag2Te | Ag2S0.5Se0.5 | Ag2S0.5Se0.5 | (Ag2Te)0.5% |  | Stoichiometric Formula |  | 318 | 0.003229661 | 309.63 | -135.39 | 5.74 | 0.414 | 0.445 | 0.269 |  | 0.21 | [7 empty] | Spark plasma sintering | Not mentioned | Not mentioned | Polycrystalline | Ag2S0.5Se0.5 matrix with Ag2Te secondary phase, separated by amorphous phase boundary. Nanograins in the amorphous phase boundary. No doping of Te into the matrix, with tiny amounts of Te detected in the amorphous phase boundary, indicating some diffusion of Te. Ag2Te introduce multi-scale lattice imperfections, scattering phonons. Ag2Te also increases the electron donor effect, while electron mobility first increases then decreases, peaking at 0.5% Ag2Te. | P2(1)/n |  | Monoclinic
1 | https://doi.org/10.1002/aenm.202302551 | (Ag2S0.5Se0.5)(Ag2Te)0.5% |  | Ag2S0.5Se0.5 + x mol.% Ag2Te | Ag2S0.5Se0.5 | Ag2S0.5Se0.5 | (Ag2Te)0.5% |  | Stoichiometric Formula |  | 322 | 0.003016409 | 331.52 | -132.61 | 5.91 | 0.431 | 0.445 | 0.256 |  | 0.21 | [7 empty] | Spark plasma sintering | Not mentioned | Not mentioned | Polycrystalline | Ag2S0.5Se0.5 matrix with Ag2Te secondary phase, separated by amorphous phase boundary. Nanograins in the amorphous phase boundary. No doping of Te into the matrix, with tiny amounts of Te detected in the amorphous phase boundary, indicating some diffusion of Te. Ag2Te introduce multi-scale lattice imperfections, scattering phonons. Ag2Te also increases the electron donor effect, while electron mobility first increases then decreases, peaking at 0.5% Ag2Te. | P2(1)/n |  | Monoclinic
1 | https://doi.org/10.1002/aenm.202302551 | (Ag2S0.5Se0.5)(Ag2Te)1.0% |  | Ag2S0.5Se0.5 + x mol.% Ag2Te | Ag2S0.5Se0.5 | Ag2S0.5Se0.5 | (Ag2Te)1.0% |  | Stoichiometric Formula |  | 299 | 0.00351704 | 284.33 | -133.61 | 5.13 | 0.307 | 0.501 | 0.354 |  | 0.239 | [7 empty] | Spark plasma sintering | Not mentioned | Not mentioned | Polycrystalline | Ag2S0.5Se0.5 matrix with Ag2Te secondary phase, separated by amorphous phase boundary. Nanograins in the amorphous phase boundary. No doping of Te into the matrix, with tiny amounts of Te detected in the amorphous phase boundary, indicating some diffusion of Te. Ag2Te introduce multi-scale lattice imperfections, scattering phonons. Ag2Te also increases the electron donor effect, while electron mobility first increases then decreases, peaking at 0.5% Ag2Te. | P2(1)/n |  | Monoclinic
1 | https://doi.org/10.1002/aenm.202302551 | (Ag2S0.5Se0.5)(Ag2Te)1.0% |  | Ag2S0.5Se0.5 + x mol.% Ag2Te | Ag2S0.5Se0.5 | Ag2S0.5Se0.5 | (Ag2Te)1.0% |  | Stoichiometric Formula |  | 303 | 0.003556694 | 281.16 | -133.89 | 5.05 | 0.307 | 0.501 | 0.35 |  | 0.239 | [7 empty] | Spark plasma sintering | Not mentioned | Not mentioned | Polycrystalline | Ag2S0.5Se0.5 matrix with Ag2Te secondary phase, separated by amorphous phase boundary. Nanograins in the amorphous phase boundary. No doping of Te into the matrix, with tiny amounts of Te detected in the amorphous phase boundary, indicating some diffusion of Te. Ag2Te introduce multi-scale lattice imperfections, scattering phonons. Ag2Te also increases the electron donor effect, while electron mobility first increases then decreases, peaking at 0.5% Ag2Te. | P2(1)/n |  | Monoclinic
1 | https://doi.org/10.1002/aenm.202302551 | (Ag2S0.5Se0.5)(Ag2Te)1.0% |  | Ag2S0.5Se0.5 + x mol.% Ag2Te | Ag2S0.5Se0.5 | Ag2S0.5Se0.5 | (Ag2Te)1.0% |  | Stoichiometric Formula |  | 308 | 0.003389831 | 295 | -131.1 | 5.11 | 0.306 | 0.519 | 0.358 |  | 0.247 | [7 empty] | Spark plasma sintering | Not mentioned | Not mentioned | Polycrystalline | Ag2S0.5Se0.5 matrix with Ag2Te secondary phase, separated by amorphous phase boundary. Nanograins in the amorphous phase boundary. No doping of Te into the matrix, with tiny amounts of Te detected in the amorphous phase boundary, indicating some diffusion of Te. Ag2Te introduce multi-scale lattice imperfections, scattering phonons. Ag2Te also increases the electron donor effect, while electron mobility first increases then decreases, peaking at 0.5% Ag2Te. | P2(1)/n |  | Monoclinic